## unit
2025-06-11 MSE supplies Gra NMC811 Gen2 3_2_2_2025-06-19 16-25-48_Jiayi Zhang.xlsx
device | 45 | 2 | 2
Start time |  | 2025-06-19 16:25:48 |  | End time |  | 2025-06-26 04:22:58
NDA file path |  | C:\Users\10468\Desktop\PhD Research\Drone Batteries\Labelled Drone Cycling Protocol\Good\2025-06-11 MSE supplies Gra NMC811 Gen2 3_2_2_2025-06-19 16-25-48_Jiayi Zhang.ndax
List of unit plans
Time | Current | Voltage | Capacity | Energy | Power | Internal resistance | Temperature | Air pressure
h | A | V | Ah | Wh | W | mΩ | ℃ | kPa

## test
Test information
Start step ID |  | 1 | Volt. upper |  | 5V | P/N |  | 2025-06-19 16-25-48
Cycle count |  | 8 | Volt. lower |  | -5V | Builder |  | Jiayi Zhang
Record settings |  | 0.003h/0.1V/0A | Curr. upper |  | - | Remarks |  | 2025-06-11 MSE supplies Gra NMC811 Gen2 3
Voltage range |  | 5V | Curr. lower |  | - | Step Name |  | MSE Gra NMC811 1C 6C 2C C3 3C.xml
Current range |  | +0.05/-0.05A(0.001A/0.025A/0.05A) | Start time |  | 2025-06-19 16:25:48 | Barcode
Active material |  | 13.681mg | Nominal capacity |  | 0.0027Ah
Step plan
Step Index | Step Name | Step Time(hh:mm:ss.ms) | Voltage(V) | C-rate(C) | Current(A) | Cut-off voltage (V) | Cut-off C-rate(C) | Cut-off curr.(A) | Energy(Wh) | -ΔV(V) | Power(W) | Resistance(mΩ) | Capacity(Ah) | Record settings | Aux.CH recording condition | Max Vi(V) | Min Vi(V) | Max Ti(℃) | Min Ti(℃) | Segment record1 | Segment record2 | Current range (A) | Expression current | Expression voltage | Set function
1 | Rest | 00:00:05.000 | [11 empty] | 0.003h/0.1V/0A
2 | CC Chg | 15:00:00.000 |  | 0.1 | 0.0002736 | 4.3 | [7 empty] | 0.003h/0.1V/0A
3 | CC DChg |  |  | 0.1 | 0.0002736 | 2.8 | [7 empty] | 0.003h/0.1V/0A
4 | Cycle | Start step ID:2 | Cycle count:3
5 | Pause
6 | CC Chg | 02:00:00.000 |  | 0.5 | 0.0013682 | 4.3 | [7 empty] | 0.003h/0.1V/0A
7 | CC DChg | 00:03:00.000 |  | 2.43 | 0.0066492 | 2.8 | [7 empty] | 0.003h/0.1V/0A
8 | CC DChg | 00:07:00.000 |  | 0.81 | 0.0022164 | 2.8 | [7 empty] | 0.003h/0.1V/0A
9 | CC DChg | 01:30:00.000 |  | 0.336 | 0.0009194 | 2.8 | [7 empty] | 0.003h/0.1V/0A
10 | CC DChg | 00:20:00.000 |  | 1.304 | 0.0035681 | 2.8 | [7 empty] | 0.003h/0.1V/0A
11 | Cycle | Start step ID:6 | Cycle count:100
12 | CC Chg |  |  | 0.1 | 0.0002736 | 4.3 | [7 empty] | 0.003h/0.1V/0A
13 | CC DChg |  |  | 0.1 | 0.0002736 | 2.8 | [7 empty] | 0.003h/0.1V/0A
14 | Cycle | Start step ID:12 | Cycle count:3
15 | Cycle | Start step ID:6 | Cycle count:4
16 | End

## cycle
Cycle Index | Chg. Cap.(Ah) | DChg. Cap.(Ah) | Chg. Spec. Cap.(mAh/g) | DChg. Spec. Cap.(mAh/g) | Chg.-DChg. Eff(%) | Chg. Energy(Wh) | DChg. Energy(Wh) | Chg. Spec. Energy(mWh/g) | DChg. Spec. Energy(mWh/g) | Chg. Time(h) | DChg. Time(h)
1 | 0.0030089 | 0.0025512 | 219.93 | 186.48 | 84.79 | 0.0117958 | 0.0094172 | 862.2 | 688.34 | 10.996 | 9.324
2 | 0.0026504 | 0.0025566 | 193.73 | 186.87 | 96.46 | 0.0100164 | 0.0094579 | 732.14 | 691.32 | 9.686 | 9.344
3 | 0.0025946 | 0.0025378 | 189.65 | 185.5 | 97.81 | 0.0098007 | 0.0093984 | 716.37 | 686.96 | 9.482 | 9.275
4 | 0.0024806 | 0.0021637 | 181.32 | 158.15 | 87.22 | 0.0095143 | 0.0078214 | 695.44 | 571.7 | 1.812 | 1.721
5 | 0.0021753 | 0.0021628 | 159 | 158.09 | 99.43 | 0.0084175 | 0.0078193 | 615.27 | 571.54 | 1.589 | 1.721
6 | 0.00217 | 0.0021582 | 158.61 | 157.75 | 99.46 | 0.0083933 | 0.007802 | 613.5 | 570.28 | 1.585 | 1.719
7 | 0.0021647 | 0.0021522 | 158.23 | 157.31 | 99.42 | 0.0083708 | 0.0077807 | 611.85 | 568.72 | 1.582 | 1.718
8 | 0.0019922 | 0 | 145.62 | 0 | 0 | 0.0076436 | 0 | 558.71 | 0 | 1.456 | 0

## step
Cycle Index | Step Index | Step Number | Step Type | Step Time(h) | Oneset Date | End Date | Capacity(Ah) | Spec. Cap.(mAh/g) | Chg. Cap.(Ah) | Chg. Spec. Cap.(mAh/g) | DChg. Cap.(Ah) | DChg. Spec. Cap.(mAh/g) | Energy(Wh) | Oneset Volt.(V) | End Voltage(V)
1 | 1 | 1 | Rest | 0.001 | 2025-06-19 17:27:07 | 2025-06-19 17:27:12 | 0 | 0 | 0 | 0 | 0 | 0 | 0 | 0.1809 | 0.181
1 | 2 | 2 | CC Chg | 10.996 | 2025-06-19 17:27:12 | 2025-06-20 04:26:59 | 0.0030089 | 219.93 | 0.0030089 | 219.93 | 0 | 0 | 0.0117958 | 0.217 | 4.3
1 | 3 | 3 | CC DChg | 9.324 | 2025-06-20 04:26:59 | 2025-06-20 13:46:26 | 0.0025512 | 186.48 | 0 | 0 | 0.0025512 | 186.48 | 0.0094172 | 4.2719 | 2.8
2 | 2 | 4 | CC Chg | 9.686 | 2025-06-20 13:46:26 | 2025-06-20 23:27:38 | 0.0026504 | 193.73 | 0.0026504 | 193.73 | 0 | 0 | 0.0100164 | 2.8383 | 4.3
2 | 3 | 5 | CC DChg | 9.344 | 2025-06-20 23:27:38 | 2025-06-21 08:48:15 | 0.0025566 | 186.87 | 0 | 0 | 0.0025566 | 186.87 | 0.0094579 | 4.2746 | 2.8
3 | 2 | 6 | CC Chg | 9.482 | 2025-06-21 08:48:16 | 2025-06-21 18:17:12 | 0.0025946 | 189.65 | 0.0025946 | 189.65 | 0 | 0 | 0.0098007 | 2.8375 | 4.3
3 | 3 | 7 | CC DChg | 9.275 | 2025-06-21 18:17:12 | 2025-06-22 03:33:43 | 0.0025378 | 185.5 | 0 | 0 | 0.0025378 | 185.5 | 0.0093984 | 4.2744 | 2.8
4 | 6 | 8 | CC Chg | 1.812 | 2025-06-25 14:28:46 | 2025-06-25 16:17:30 | 0.0024806 | 181.32 | 0.0024806 | 181.32 | 0 | 0 | 0.0095143 | 3.0232 | 4.3
4 | 7 | 9 | CC DChg | 0.05 | 2025-06-25 16:17:31 | 2025-06-25 16:20:31 | 0.0003325 | 24.3 | 0 | 0 | 0.0003325 | 24.3 | 0.0012036 | 3.9849 | 3.6007
4 | 8 | 10 | CC DChg | 0.117 | 2025-06-25 16:20:31 | 2025-06-25 16:27:31 | 0.0002586 | 18.9 | 0 | 0 | 0.0002586 | 18.9 | 0.0009963 | 3.7563 | 3.819
4 | 9 | 11 | CC DChg | 1.5 | 2025-06-25 16:27:31 | 2025-06-25 17:57:31 | 0.0013792 | 100.81 | 0 | 0 | 0.0013792 | 100.81 | 0.0050218 | 3.8588 | 3.413
4 | 10 | 12 | CC DChg | 0.054 | 2025-06-25 17:57:31 | 2025-06-25 18:00:46 | 0.0001934 | 14.14 | 0 | 0 | 0.0001934 | 14.14 | 0.0005998 | 3.3045 | 2.7995
5 | 6 | 13 | CC Chg | 1.589 | 2025-06-25 18:00:46 | 2025-06-25 19:36:08 | 0.0021753 | 159 | 0.0021753 | 159 | 0 | 0 | 0.0084175 | 3.1033 | 4.3
5 | 7 | 14 | CC DChg | 0.05 | 2025-06-25 19:36:08 | 2025-06-25 19:39:08 | 0.0003325 | 24.3 | 0 | 0 | 0.0003325 | 24.3 | 0.0012041 | 3.9646 | 3.5961
5 | 8 | 15 | CC DChg | 0.117 | 2025-06-25 19:39:08 | 2025-06-25 19:46:08 | 0.0002586 | 18.9 | 0 | 0 | 0.0002586 | 18.9 | 0.0009958 | 3.7518 | 3.8185
5 | 9 | 16 | CC DChg | 1.5 | 2025-06-25 19:46:08 | 2025-06-25 21:16:08 | 0.0013792 | 100.81 | 0 | 0 | 0.0013792 | 100.81 | 0.0050221 | 3.8579 | 3.4105
5 | 10 | 17 | CC DChg | 0.054 | 2025-06-25 21:16:08 | 2025-06-25 21:19:22 | 0.0001925 | 14.07 | 0 | 0 | 0.0001925 | 14.07 | 0.0005973 | 3.3046 | 2.7997
6 | 6 | 18 | CC Chg | 1.585 | 2025-06-25 21:19:23 | 2025-06-25 22:54:30 | 0.00217 | 158.61 | 0.00217 | 158.61 | 0 | 0 | 0.0083933 | 3.0911 | 4.3
6 | 7 | 19 | CC DChg | 0.05 | 2025-06-25 22:54:31 | 2025-06-25 22:57:30 | 0.0003325 | 24.3 | 0 | 0 | 0.0003325 | 24.3 | 0.0012039 | 3.9619 | 3.5926
6 | 8 | 20 | CC DChg | 0.117 | 2025-06-25 22:57:31 | 2025-06-25 23:04:31 | 0.0002586 | 18.9 | 0 | 0 | 0.0002586 | 18.9 | 0.0009951 | 3.7512 | 3.8161
6 | 9 | 21 | CC DChg | 1.5 | 2025-06-25 23:04:31 | 2025-06-26 00:34:31 | 0.0013792 | 100.81 | 0 | 0 | 0.0013792 | 100.81 | 0.0050202 | 3.8559 | 3.4074
6 | 10 | 22 | CC DChg | 0.053 | 2025-06-26 00:34:31 | 2025-06-26 00:37:40 | 0.0001879 | 13.74 | 0 | 0 | 0.0001879 | 13.74 | 0.0005828 | 3.3016 | 2.7998
7 | 6 | 23 | CC Chg | 1.582 | 2025-06-26 00:37:41 | 2025-06-26 02:12:34 | 0.0021647 | 158.23 | 0.0021647 | 158.23 | 0 | 0 | 0.0083708 | 3.0923 | 4.3
7 | 7 | 24 | CC DChg | 0.05 | 2025-06-26 02:12:35 | 2025-06-26 02:15:34 | 0.0003325 | 24.3 | 0 | 0 | 0.0003325 | 24.3 | 0.0012041 | 3.9668 | 3.5898
7 | 8 | 25 | CC DChg | 0.117 | 2025-06-26 02:15:35 | 2025-06-26 02:22:35 | 0.0002586 | 18.9 | 0 | 0 | 0.0002586 | 18.9 | 0.0009945 | 3.7495 | 3.8147
7 | 9 | 26 | CC DChg | 1.5 | 2025-06-26 02:22:35 | 2025-06-26 03:52:35 | 0.0013792 | 100.81 | 0 | 0 | 0.0013792 | 100.81 | 0.0050184 | 3.8545 | 3.4051
7 | 10 | 27 | CC DChg | 0.051 | 2025-06-26 03:52:35 | 2025-06-26 03:55:38 | 0.0001819 | 13.3 | 0 | 0 | 0.0001819 | 13.3 | 0.0005637 | 3.2982 | 2.7999
8 | 6 | 28 | CC Chg | 1.456 | 2025-06-26 03:55:39 | 2025-06-26 05:22:58 | 0.0019922 | 145.62 | 0.0019922 | 145.62 | 0 | 0 | 0.0076436 | 3.1098 | 4.1822

## record
DataPoint | Cycle Index | Step Type | Time(h) | Total Time(h) | Current(A) | Voltage(V) | Capacity(Ah) | Spec. Cap.(mAh/g) | Chg. Cap.(Ah) | Chg. Spec. Cap.(mAh/g) | DChg. Cap.(Ah) | DChg. Spec. Cap.(mAh/g) | Energy(Wh) | Date | Power(W)
1 | 1 | Rest | 0 | 0 | 0 | 0.1809 | 0 | 0 | 0 | 0 | 0 | 0 | 0 | 2025-06-19 16:27:07 | 0
2 | 1 | Rest | 2.777778e-05 | 2.777778e-05 | 0 | 0.1809 | 0 | 0 | 0 | 0 | 0 | 0 | 0 | 2025-06-19 16:27:07 | 0
3 | 1 | Rest | 0.001388889 | 0.001388889 | 0 | 0.181 | 0 | 0 | 0 | 0 | 0 | 0 | 0 | 2025-06-19 16:27:12 | 0
4 | 1 | CC Chg | 0 | 0.001388889 | 0.0002732 | 0.217 | 0 | 0 | 0 | 0 | 0 | 0 | 0 | 2025-06-19 16:27:12 | 5.928e-05
5 | 1 | CC Chg | 2.777778e-05 | 0.001416667 | 0.0002732 | 0.217 | 1e-08 | 0 | 1e-08 | 0 | 0 | 0 | 0 | 2025-06-19 16:27:12 | 5.928e-05
6 | 1 | CC Chg | 0.0001388889 | 0.001527778 | 0.00027347 | 0.3404 | 4e-08 | 0 | 4e-08 | 0 | 0 | 0 | 1e-08 | 2025-06-19 16:27:13 | 9.309e-05
7 | 1 | CC Chg | 0.0002222222 | 0.001611111 | 0.00027353 | 0.4665 | 6e-08 | 0 | 6e-08 | 0 | 0 | 0 | 2e-08 | 2025-06-19 16:27:13 | 0.0001276
8 | 1 | CC Chg | 0.0003055556 | 0.001694444 | 0.00027356 | 0.5836 | 8e-08 | 0.01 | 8e-08 | 0.01 | 0 | 0 | 3e-08 | 2025-06-19 16:27:13 | 0.00015964
9 | 1 | CC Chg | 0.0003888889 | 0.001777778 | 0.00027357 | 0.7004 | 1.1e-07 | 0.01 | 1.1e-07 | 0.01 | 0 | 0 | 5e-08 | 2025-06-19 16:27:14 | 0.00019161
10 | 1 | CC Chg | 0.0005 | 0.001888889 | 0.00027358 | 0.8307 | 1.4e-07 | 0.01 | 1.4e-07 | 0.01 | 0 | 0 | 7e-08 | 2025-06-19 16:27:14 | 0.00022726
11 | 1 | CC Chg | 0.0006111111 | 0.002 | 0.00027359 | 0.944 | 1.7e-07 | 0.01 | 1.7e-07 | 0.01 | 0 | 0 | 1e-07 | 2025-06-19 16:27:14 | 0.00025828
12 | 1 | CC Chg | 0.00075 | 0.002138889 | 0.0002736 | 1.0664 | 2.1e-07 | 0.01 | 2.1e-07 | 0.01 | 0 | 0 | 1.4e-07 | 2025-06-19 16:27:15 | 0.00029177
13 | 1 | CC Chg | 0.0008888889 | 0.002277778 | 0.0002736 | 1.1697 | 2.4e-07 | 0.02 | 2.4e-07 | 0.02 | 0 | 0 | 1.8e-07 | 2025-06-19 16:27:15 | 0.00032004
14 | 1 | CC Chg | 0.001055556 | 0.002444444 | 0.00027361 | 1.272 | 2.9e-07 | 0.02 | 2.9e-07 | 0.02 | 0 | 0 | 2.4e-07 | 2025-06-19 16:27:16 | 0.00034802
15 | 1 | CC Chg | 0.00125 | 0.002638889 | 0.00027361 | 1.3801 | 3.4e-07 | 0.02 | 3.4e-07 | 0.02 | 0 | 0 | 3.1e-07 | 2025-06-19 16:27:17 | 0.00037761
16 | 1 | CC Chg | 0.001472222 | 0.002861111 | 0.00027362 | 1.4842 | 4e-07 | 0.03 | 4e-07 | 0.03 | 0 | 0 | 3.9e-07 | 2025-06-19 16:27:18 | 0.0004061
17 | 1 | CC Chg | 0.001722222 | 0.003111111 | 0.00027362 | 1.5854 | 4.7e-07 | 0.03 | 4.7e-07 | 0.03 | 0 | 0 | 5e-07 | 2025-06-19 16:27:18 | 0.00043381
18 | 1 | CC Chg | 0.002027778 | 0.003416667 | 0.00027362 | 1.6875 | 5.5e-07 | 0.04 | 5.5e-07 | 0.04 | 0 | 0 | 6.4e-07 | 2025-06-19 16:27:20 | 0.00046175
19 | 1 | CC Chg | 0.002388889 | 0.003777778 | 0.00027362 | 1.7879 | 6.5e-07 | 0.05 | 6.5e-07 | 0.05 | 0 | 0 | 8.1e-07 | 2025-06-19 16:27:21 | 0.00048922
20 | 1 | CC Chg | 0.002777778 | 0.004166667 | 0.00027363 | 1.8819 | 7.6e-07 | 0.06 | 7.6e-07 | 0.06 | 0 | 0 | 1.01e-06 | 2025-06-19 16:27:22 | 0.00051494
21 | 1 | CC Chg | 0.003277778 | 0.004666667 | 0.00027363 | 1.9856 | 9e-07 | 0.07 | 9e-07 | 0.07 | 0 | 0 | 1.27e-06 | 2025-06-19 16:27:24 | 0.00054332
22 | 1 | CC Chg | 0.003888889 | 0.005277778 | 0.00027363 | 2.0895 | 1.06e-06 | 0.08 | 1.06e-06 | 0.08 | 0 | 0 | 1.61e-06 | 2025-06-19 16:27:26 | 0.00057174
23 | 1 | CC Chg | 0.004611111 | 0.006 | 0.00027363 | 2.1896 | 1.26e-06 | 0.09 | 1.26e-06 | 0.09 | 0 | 0 | 2.04e-06 | 2025-06-19 16:27:29 | 0.00059912
24 | 1 | CC Chg | 0.005555556 | 0.006944444 | 0.00027363 | 2.2869 | 1.52e-06 | 0.11 | 1.52e-06 | 0.11 | 0 | 0 | 2.62e-06 | 2025-06-19 16:27:32 | 0.00062576
25 | 1 | CC Chg | 0.006888889 | 0.008277778 | 0.00027363 | 2.3886 | 1.88e-06 | 0.14 | 1.88e-06 | 0.14 | 0 | 0 | 3.47e-06 | 2025-06-19 16:27:37 | 0.00065358
26 | 1 | CC Chg | 0.008333333 | 0.009722222 | 0.00027363 | 2.4889 | 2.28e-06 | 0.17 | 2.28e-06 | 0.17 | 0 | 0 | 4.43e-06 | 2025-06-19 16:27:42 | 0.00068104
27 | 1 | CC Chg | 0.01041667 | 0.01180556 | 0.00027363 | 2.5896 | 2.85e-06 | 0.21 | 2.85e-06 | 0.21 | 0 | 0 | 5.88e-06 | 2025-06-19 16:27:50 | 0.00070858
28 | 1 | CC Chg | 0.01111111 | 0.0125 | 0.00027363 | 2.6137 | 3.04e-06 | 0.22 | 3.04e-06 | 0.22 | 0 | 0 | 6.38e-06 | 2025-06-19 16:27:52 | 0.00071517
29 | 1 | CC Chg | 0.01388889 | 0.01527778 | 0.00027363 | 2.6985 | 3.8e-06 | 0.28 | 3.8e-06 | 0.28 | 0 | 0 | 8.4e-06 | 2025-06-19 16:28:02 | 0.00073839
30 | 1 | CC Chg | 0.01666667 | 0.01805556 | 0.00027363 | 2.7508 | 4.56e-06 | 0.33 | 4.56e-06 | 0.33 | 0 | 0 | 1.047e-05 | 2025-06-19 16:28:12 | 0.00075269
31 | 1 | CC Chg | 0.01944444 | 0.02083333 | 0.00027363 | 2.7799 | 5.32e-06 | 0.39 | 5.32e-06 | 0.39 | 0 | 0 | 1.258e-05 | 2025-06-19 16:28:22 | 0.00076066
32 | 1 | CC Chg | 0.02222222 | 0.02361111 | 0.00027363 | 2.7924 | 6.08e-06 | 0.44 | 6.08e-06 | 0.44 | 0 | 0 | 1.47e-05 | 2025-06-19 16:28:32 | 0.00076409
33 | 1 | CC Chg | 0.025 | 0.02638889 | 0.00027363 | 2.8004 | 6.84e-06 | 0.5 | 6.84e-06 | 0.5 | 0 | 0 | 1.683e-05 | 2025-06-19 16:28:42 | 0.00076628
34 | 1 | CC Chg | 0.02777778 | 0.02916667 | 0.00027363 | 2.8116 | 7.6e-06 | 0.56 | 7.6e-06 | 0.56 | 0 | 0 | 1.895e-05 | 2025-06-19 16:28:52 | 0.00076935
35 | 1 | CC Chg | 0.03055556 | 0.03194444 | 0.00027363 | 2.8263 | 8.36e-06 | 0.61 | 8.36e-06 | 0.61 | 0 | 0 | 2.11e-05 | 2025-06-19 16:29:02 | 0.00077338
36 | 1 | CC Chg | 0.03333333 | 0.03472222 | 0.00027363 | 2.8421 | 9.12e-06 | 0.67 | 9.12e-06 | 0.67 | 0 | 0 | 2.325e-05 | 2025-06-19 16:29:12 | 0.00077769
37 | 1 | CC Chg | 0.03611111 | 0.0375 | 0.00027363 | 2.8577 | 9.88e-06 | 0.72 | 9.88e-06 | 0.72 | 0 | 0 | 2.542e-05 | 2025-06-19 16:29:22 | 0.00078194
38 | 1 | CC Chg | 0.03888889 | 0.04027778 | 0.00027363 | 2.8723 | 1.064e-05 | 0.78 | 1.064e-05 | 0.78 | 0 | 0 | 2.759e-05 | 2025-06-19 16:29:32 | 0.00078594
39 | 1 | CC Chg | 0.04166667 | 0.04305556 | 0.00027363 | 2.8861 | 1.14e-05 | 0.83 | 1.14e-05 | 0.83 | 0 | 0 | 2.979e-05 | 2025-06-19 16:29:42 | 0.00078974
40 | 1 | CC Chg | 0.04444444 | 0.04583333 | 0.00027363 | 2.8987 | 1.216e-05 | 0.89 | 1.216e-05 | 0.89 | 0 | 0 | 3.198e-05 | 2025-06-19 16:29:52 | 0.00079317
41 | 1 | CC Chg | 0.04722222 | 0.04861111 | 0.00027363 | 2.9102 | 1.292e-05 | 0.94 | 1.292e-05 | 0.94 | 0 | 0 | 3.419e-05 | 2025-06-19 16:30:02 | 0.00079631
42 | 1 | CC Chg | 0.05 | 0.05138889 | 0.00027363 | 2.9208 | 1.368e-05 | 1 | 1.368e-05 | 1 | 0 | 0 | 3.641e-05 | 2025-06-19 16:30:12 | 0.00079921
43 | 1 | CC Chg | 0.05277778 | 0.05416667 | 0.00027363 | 2.9309 | 1.444e-05 | 1.06 | 1.444e-05 | 1.06 | 0 | 0 | 3.863e-05 | 2025-06-19 16:30:22 | 0.00080197
44 | 1 | CC Chg | 0.05555556 | 0.05694444 | 0.00027363 | 2.9406 | 1.52e-05 | 1.11 | 1.52e-05 | 1.11 | 0 | 0 | 4.086e-05 | 2025-06-19 16:30:32 | 0.00080465
45 | 1 | CC Chg | 0.05833333 | 0.05972222 | 0.00027364 | 2.9502 | 1.596e-05 | 1.17 | 1.596e-05 | 1.17 | 0 | 0 | 4.311e-05 | 2025-06-19 16:30:42 | 0.00080729
46 | 1 | CC Chg | 0.06111111 | 0.0625 | 0.00027364 | 2.96 | 1.672e-05 | 1.22 | 1.672e-05 | 1.22 | 0 | 0 | 4.535e-05 | 2025-06-19 16:30:52 | 0.00080996
47 | 1 | CC Chg | 0.06388889 | 0.06527778 | 0.00027364 | 2.9699 | 1.748e-05 | 1.28 | 1.748e-05 | 1.28 | 0 | 0 | 4.76e-05 | 2025-06-19 16:31:02 | 0.00081266
48 | 1 | CC Chg | 0.06666667 | 0.06805556 | 0.00027363 | 2.9798 | 1.824e-05 | 1.33 | 1.824e-05 | 1.33 | 0 | 0 | 4.987e-05 | 2025-06-19 16:31:12 | 0.00081537
49 | 1 | CC Chg | 0.06944444 | 0.07083333 | 0.00027363 | 2.9896 | 1.9e-05 | 1.39 | 1.9e-05 | 1.39 | 0 | 0 | 5.213e-05 | 2025-06-19 16:31:22 | 0.00081807
50 | 1 | CC Chg | 0.07222222 | 0.07361111 | 0.00027363 | 2.9993 | 1.976e-05 | 1.44 | 1.976e-05 | 1.44 | 0 | 0 | 5.441e-05 | 2025-06-19 16:31:32 | 0.00082071
51 | 1 | CC Chg | 0.075 | 0.07638889 | 0.00027363 | 3.0091 | 2.052e-05 | 1.5 | 2.052e-05 | 1.5 | 0 | 0 | 5.67e-05 | 2025-06-19 16:31:42 | 0.00082339
52 | 1 | CC Chg | 0.07777778 | 0.07916667 | 0.00027363 | 3.0189 | 2.128e-05 | 1.56 | 2.128e-05 | 1.56 | 0 | 0 | 5.898e-05 | 2025-06-19 16:31:52 | 0.00082607
53 | 1 | CC Chg | 0.08055556 | 0.08194444 | 0.00027363 | 3.0286 | 2.204e-05 | 1.61 | 2.204e-05 | 1.61 | 0 | 0 | 6.128e-05 | 2025-06-19 16:32:02 | 0.00082874
54 | 1 | CC Chg | 0.08333333 | 0.08472222 | 0.00027363 | 3.0381 | 2.28e-05 | 1.67 | 2.28e-05 | 1.67 | 0 | 0 | 6.359e-05 | 2025-06-19 16:32:12 | 0.00083132
55 | 1 | CC Chg | 0.08611111 | 0.0875 | 0.00027363 | 3.0473 | 2.356e-05 | 1.72 | 2.356e-05 | 1.72 | 0 | 0 | 6.59e-05 | 2025-06-19 16:32:22 | 0.00083385
56 | 1 | CC Chg | 0.08888889 | 0.09027778 | 0.00027363 | 3.0562 | 2.432e-05 | 1.78 | 2.432e-05 | 1.78 | 0 | 0 | 6.822e-05 | 2025-06-19 16:32:32 | 0.00083628
57 | 1 | CC Chg | 0.09166667 | 0.09305556 | 0.00027363 | 3.0651 | 2.508e-05 | 1.83 | 2.508e-05 | 1.83 | 0 | 0 | 7.055e-05 | 2025-06-19 16:32:42 | 0.0008387
58 | 1 | CC Chg | 0.09444444 | 0.09583333 | 0.00027363 | 3.0737 | 2.584e-05 | 1.89 | 2.584e-05 | 1.89 | 0 | 0 | 7.288e-05 | 2025-06-19 16:32:52 | 0.00084108
59 | 1 | CC Chg | 0.09722222 | 0.09861111 | 0.00027363 | 3.0823 | 2.66e-05 | 1.94 | 2.66e-05 | 1.94 | 0 | 0 | 7.522e-05 | 2025-06-19 16:33:02 | 0.00084343
60 | 1 | CC Chg | 0.1 | 0.1013889 | 0.00027363 | 3.0908 | 2.736e-05 | 2 | 2.736e-05 | 2 | 0 | 0 | 7.757e-05 | 2025-06-19 16:33:12 | 0.00084574
61 | 1 | CC Chg | 0.1027778 | 0.1041667 | 0.00027363 | 3.0989 | 2.812e-05 | 2.06 | 2.812e-05 | 2.06 | 0 | 0 | 7.991e-05 | 2025-06-19 16:33:22 | 0.00084797
62 | 1 | CC Chg | 0.1055556 | 0.1069444 | 0.00027363 | 3.1072 | 2.888e-05 | 2.11 | 2.888e-05 | 2.11 | 0 | 0 | 8.228e-05 | 2025-06-19 16:33:32 | 0.00085024
63 | 1 | CC Chg | 0.1083333 | 0.1097222 | 0.00027363 | 3.1153 | 2.964e-05 | 2.17 | 2.964e-05 | 2.17 | 0 | 0 | 8.464e-05 | 2025-06-19 16:33:42 | 0.00085244
64 | 1 | CC Chg | 0.1111111 | 0.1125 | 0.00027363 | 3.1229 | 3.04e-05 | 2.22 | 3.04e-05 | 2.22 | 0 | 0 | 8.702e-05 | 2025-06-19 16:33:52 | 0.00085454
65 | 1 | CC Chg | 0.1138889 | 0.1152778 | 0.00027363 | 3.1306 | 3.116e-05 | 2.28 | 3.116e-05 | 2.28 | 0 | 0 | 8.938e-05 | 2025-06-19 16:34:02 | 0.00085663
66 | 1 | CC Chg | 0.1166667 | 0.1180556 | 0.00027363 | 3.138 | 3.192e-05 | 2.33 | 3.192e-05 | 2.33 | 0 | 0 | 9.177e-05 | 2025-06-19 16:34:12 | 0.00085867
67 | 1 | CC Chg | 0.1194444 | 0.1208333 | 0.00027363 | 3.1451 | 3.268e-05 | 2.39 | 3.268e-05 | 2.39 | 0 | 0 | 9.416e-05 | 2025-06-19 16:34:22 | 0.00086061
68 | 1 | CC Chg | 0.1222222 | 0.1236111 | 0.00027363 | 3.1521 | 3.344e-05 | 2.44 | 3.344e-05 | 2.44 | 0 | 0 | 9.656e-05 | 2025-06-19 16:34:32 | 0.00086251
69 | 1 | CC Chg | 0.125 | 0.1263889 | 0.00027363 | 3.1588 | 3.42e-05 | 2.5 | 3.42e-05 | 2.5 | 0 | 0 | 9.895e-05 | 2025-06-19 16:34:42 | 0.00086434
70 | 1 | CC Chg | 0.1277778 | 0.1291667 | 0.00027363 | 3.1653 | 3.496e-05 | 2.56 | 3.496e-05 | 2.56 | 0 | 0 | 0.00010135 | 2025-06-19 16:34:52 | 0.00086613
71 | 1 | CC Chg | 0.1305556 | 0.1319444 | 0.00027363 | 3.1717 | 3.572e-05 | 2.61 | 3.572e-05 | 2.61 | 0 | 0 | 0.00010376 | 2025-06-19 16:35:02 | 0.00086787
72 | 1 | CC Chg | 0.1333333 | 0.1347222 | 0.00027363 | 3.1778 | 3.648e-05 | 2.67 | 3.648e-05 | 2.67 | 0 | 0 | 0.00010618 | 2025-06-19 16:35:12 | 0.00086955
73 | 1 | CC Chg | 0.1361111 | 0.1375 | 0.00027363 | 3.1838 | 3.724e-05 | 2.72 | 3.724e-05 | 2.72 | 0 | 0 | 0.00010859 | 2025-06-19 16:35:22 | 0.00087118
74 | 1 | CC Chg | 0.1388889 | 0.1402778 | 0.00027363 | 3.1896 | 3.8e-05 | 2.78 | 3.8e-05 | 2.78 | 0 | 0 | 0.00011101 | 2025-06-19 16:35:32 | 0.00087279
75 | 1 | CC Chg | 0.1416667 | 0.1430556 | 0.00027363 | 3.1954 | 3.876e-05 | 2.83 | 3.876e-05 | 2.83 | 0 | 0 | 0.00011344 | 2025-06-19 16:35:42 | 0.00087437
76 | 1 | CC Chg | 0.1444444 | 0.1458333 | 0.00027363 | 3.2012 | 3.952e-05 | 2.89 | 3.952e-05 | 2.89 | 0 | 0 | 0.00011588 | 2025-06-19 16:35:52 | 0.00087594
77 | 1 | CC Chg | 0.1472222 | 0.1486111 | 0.00027363 | 3.2067 | 4.028e-05 | 2.94 | 4.028e-05 | 2.94 | 0 | 0 | 0.00011831 | 2025-06-19 16:36:02 | 0.00087746
78 | 1 | CC Chg | 0.15 | 0.1513889 | 0.00027363 | 3.2123 | 4.104e-05 | 3 | 4.104e-05 | 3 | 0 | 0 | 0.00012074 | 2025-06-19 16:36:12 | 0.00087899
79 | 1 | CC Chg | 0.1527778 | 0.1541667 | 0.00027363 | 3.2177 | 4.18e-05 | 3.06 | 4.18e-05 | 3.06 | 0 | 0 | 0.00012319 | 2025-06-19 16:36:22 | 0.00088045
80 | 1 | CC Chg | 0.1555556 | 0.1569444 | 0.00027363 | 3.223 | 4.256e-05 | 3.11 | 4.256e-05 | 3.11 | 0 | 0 | 0.00012564 | 2025-06-19 16:36:32 | 0.00088193
81 | 1 | CC Chg | 0.1583333 | 0.1597222 | 0.00027363 | 3.2285 | 4.332e-05 | 3.17 | 4.332e-05 | 3.17 | 0 | 0 | 0.00012809 | 2025-06-19 16:36:42 | 0.00088342
82 | 1 | CC Chg | 0.1611111 | 0.1625 | 0.00027363 | 3.2337 | 4.409e-05 | 3.22 | 4.409e-05 | 3.22 | 0 | 0 | 0.00013055 | 2025-06-19 16:36:52 | 0.00088486
83 | 1 | CC Chg | 0.1638889 | 0.1652778 | 0.00027363 | 3.2391 | 4.485e-05 | 3.28 | 4.485e-05 | 3.28 | 0 | 0 | 0.000133 | 2025-06-19 16:37:02 | 0.00088632
84 | 1 | CC Chg | 0.1666667 | 0.1680556 | 0.00027363 | 3.2444 | 4.561e-05 | 3.33 | 4.561e-05 | 3.33 | 0 | 0 | 0.00013547 | 2025-06-19 16:37:12 | 0.00088779
85 | 1 | CC Chg | 0.1694444 | 0.1708333 | 0.00027363 | 3.2497 | 4.637e-05 | 3.39 | 4.637e-05 | 3.39 | 0 | 0 | 0.00013794 | 2025-06-19 16:37:22 | 0.00088921
86 | 1 | CC Chg | 0.1722222 | 0.1736111 | 0.00027363 | 3.2552 | 4.713e-05 | 3.44 | 4.713e-05 | 3.44 | 0 | 0 | 0.00014041 | 2025-06-19 16:37:32 | 0.00089072
87 | 1 | CC Chg | 0.175 | 0.1763889 | 0.00027363 | 3.2604 | 4.789e-05 | 3.5 | 4.789e-05 | 3.5 | 0 | 0 | 0.00014289 | 2025-06-19 16:37:42 | 0.00089215
88 | 1 | CC Chg | 0.1777778 | 0.1791667 | 0.00027363 | 3.2655 | 4.865e-05 | 3.56 | 4.865e-05 | 3.56 | 0 | 0 | 0.00014536 | 2025-06-19 16:37:52 | 0.00089355
89 | 1 | CC Chg | 0.1805556 | 0.1819444 | 0.00027363 | 3.2706 | 4.941e-05 | 3.61 | 4.941e-05 | 3.61 | 0 | 0 | 0.00014785 | 2025-06-19 16:38:02 | 0.00089493
90 | 1 | CC Chg | 0.1833333 | 0.1847222 | 0.00027363 | 3.2757 | 5.017e-05 | 3.67 | 5.017e-05 | 3.67 | 0 | 0 | 0.00015034 | 2025-06-19 16:38:12 | 0.00089633
91 | 1 | CC Chg | 0.1861111 | 0.1875 | 0.00027363 | 3.2804 | 5.093e-05 | 3.72 | 5.093e-05 | 3.72 | 0 | 0 | 0.00015283 | 2025-06-19 16:38:22 | 0.00089761
92 | 1 | CC Chg | 0.1888889 | 0.1902778 | 0.00027363 | 3.285 | 5.169e-05 | 3.78 | 5.169e-05 | 3.78 | 0 | 0 | 0.00015533 | 2025-06-19 16:38:32 | 0.00089887
93 | 1 | CC Chg | 0.1916667 | 0.1930556 | 0.00027363 | 3.2896 | 5.245e-05 | 3.83 | 5.245e-05 | 3.83 | 0 | 0 | 0.00015783 | 2025-06-19 16:38:42 | 0.00090014
94 | 1 | CC Chg | 0.1944444 | 0.1958333 | 0.00027363 | 3.2941 | 5.321e-05 | 3.89 | 5.321e-05 | 3.89 | 0 | 0 | 0.00016032 | 2025-06-19 16:38:52 | 0.00090136
95 | 1 | CC Chg | 0.1972222 | 0.1986111 | 0.00027363 | 3.2984 | 5.397e-05 | 3.94 | 5.397e-05 | 3.94 | 0 | 0 | 0.00016283 | 2025-06-19 16:39:02 | 0.00090255
96 | 1 | CC Chg | 0.2 | 0.2013889 | 0.00027363 | 3.3026 | 5.473e-05 | 4 | 5.473e-05 | 4 | 0 | 0 | 0.00016534 | 2025-06-19 16:39:12 | 0.0009037
97 | 1 | CC Chg | 0.2027778 | 0.2041667 | 0.00027363 | 3.3067 | 5.549e-05 | 4.06 | 5.549e-05 | 4.06 | 0 | 0 | 0.00016785 | 2025-06-19 16:39:22 | 0.00090481
98 | 1 | CC Chg | 0.2055556 | 0.2069444 | 0.00027363 | 3.3104 | 5.625e-05 | 4.11 | 5.625e-05 | 4.11 | 0 | 0 | 0.00017037 | 2025-06-19 16:39:32 | 0.00090583
99 | 1 | CC Chg | 0.2083333 | 0.2097222 | 0.00027363 | 3.3141 | 5.701e-05 | 4.17 | 5.701e-05 | 4.17 | 0 | 0 | 0.00017289 | 2025-06-19 16:39:42 | 0.00090683
100 | 1 | CC Chg | 0.2111111 | 0.2125 | 0.00027363 | 3.3176 | 5.777e-05 | 4.22 | 5.777e-05 | 4.22 | 0 | 0 | 0.0001754 | 2025-06-19 16:39:52 | 0.0009078
101 | 1 | CC Chg | 0.2138889 | 0.2152778 | 0.00027363 | 3.3209 | 5.853e-05 | 4.28 | 5.853e-05 | 4.28 | 0 | 0 | 0.00017793 | 2025-06-19 16:40:02 | 0.0009087
102 | 1 | CC Chg | 0.2166667 | 0.2180556 | 0.00027363 | 3.324 | 5.929e-05 | 4.33 | 5.929e-05 | 4.33 | 0 | 0 | 0.00018045 | 2025-06-19 16:40:12 | 0.00090955
103 | 1 | CC Chg | 0.2194444 | 0.2208333 | 0.00027363 | 3.327 | 6.005e-05 | 4.39 | 6.005e-05 | 4.39 | 0 | 0 | 0.00018298 | 2025-06-19 16:40:22 | 0.00091037
104 | 1 | CC Chg | 0.2222222 | 0.2236111 | 0.00027363 | 3.3297 | 6.081e-05 | 4.44 | 6.081e-05 | 4.44 | 0 | 0 | 0.00018551 | 2025-06-19 16:40:32 | 0.00091111
105 | 1 | CC Chg | 0.225 | 0.2263889 | 0.00027363 | 3.3323 | 6.157e-05 | 4.5 | 6.157e-05 | 4.5 | 0 | 0 | 0.00018805 | 2025-06-19 16:40:42 | 0.00091183
106 | 1 | CC Chg | 0.2277778 | 0.2291667 | 0.00027363 | 3.3349 | 6.233e-05 | 4.56 | 6.233e-05 | 4.56 | 0 | 0 | 0.00019057 | 2025-06-19 16:40:52 | 0.00091253
107 | 1 | CC Chg | 0.2305556 | 0.2319444 | 0.00027363 | 3.3375 | 6.309e-05 | 4.61 | 6.309e-05 | 4.61 | 0 | 0 | 0.00019311 | 2025-06-19 16:41:02 | 0.00091324
108 | 1 | CC Chg | 0.2333333 | 0.2347222 | 0.00027363 | 3.3396 | 6.385e-05 | 4.67 | 6.385e-05 | 4.67 | 0 | 0 | 0.00019565 | 2025-06-19 16:41:12 | 0.00091382
109 | 1 | CC Chg | 0.2361111 | 0.2375 | 0.00027363 | 3.3417 | 6.461e-05 | 4.72 | 6.461e-05 | 4.72 | 0 | 0 | 0.00019819 | 2025-06-19 16:41:22 | 0.00091438
110 | 1 | CC Chg | 0.2388889 | 0.2402778 | 0.00027363 | 3.3437 | 6.537e-05 | 4.78 | 6.537e-05 | 4.78 | 0 | 0 | 0.00020073 | 2025-06-19 16:41:32 | 0.00091495
111 | 1 | CC Chg | 0.2416667 | 0.2430556 | 0.00027363 | 3.3457 | 6.613e-05 | 4.83 | 6.613e-05 | 4.83 | 0 | 0 | 0.00020327 | 2025-06-19 16:41:42 | 0.00091549
112 | 1 | CC Chg | 0.2444444 | 0.2458333 | 0.00027363 | 3.3476 | 6.689e-05 | 4.89 | 6.689e-05 | 4.89 | 0 | 0 | 0.00020581 | 2025-06-19 16:41:52 | 0.00091602
113 | 1 | CC Chg | 0.2472222 | 0.2486111 | 0.00027363 | 3.3494 | 6.765e-05 | 4.94 | 6.765e-05 | 4.94 | 0 | 0 | 0.00020836 | 2025-06-19 16:42:02 | 0.0009165
114 | 1 | CC Chg | 0.25 | 0.2513889 | 0.00027363 | 3.3512 | 6.841e-05 | 5 | 6.841e-05 | 5 | 0 | 0 | 0.00021091 | 2025-06-19 16:42:12 | 0.000917
115 | 1 | CC Chg | 0.2527778 | 0.2541667 | 0.00027363 | 3.3529 | 6.917e-05 | 5.06 | 6.917e-05 | 5.06 | 0 | 0 | 0.00021345 | 2025-06-19 16:42:22 | 0.00091746
116 | 1 | CC Chg | 0.2555556 | 0.2569444 | 0.00027363 | 3.3547 | 6.993e-05 | 5.11 | 6.993e-05 | 5.11 | 0 | 0 | 0.000216 | 2025-06-19 16:42:32 | 0.00091794
117 | 1 | CC Chg | 0.2583333 | 0.2597222 | 0.00027363 | 3.3564 | 7.069e-05 | 5.17 | 7.069e-05 | 5.17 | 0 | 0 | 0.00021856 | 2025-06-19 16:42:42 | 0.0009184
118 | 1 | CC Chg | 0.2611111 | 0.2625 | 0.00027363 | 3.3581 | 7.145e-05 | 5.22 | 7.145e-05 | 5.22 | 0 | 0 | 0.0002211 | 2025-06-19 16:42:52 | 0.00091888
119 | 1 | CC Chg | 0.2638889 | 0.2652778 | 0.00027363 | 3.3596 | 7.221e-05 | 5.28 | 7.221e-05 | 5.28 | 0 | 0 | 0.00022366 | 2025-06-19 16:43:02 | 0.00091931
120 | 1 | CC Chg | 0.2666667 | 0.2680556 | 0.00027363 | 3.3612 | 7.297e-05 | 5.33 | 7.297e-05 | 5.33 | 0 | 0 | 0.00022621 | 2025-06-19 16:43:12 | 0.00091972
121 | 1 | CC Chg | 0.2694444 | 0.2708333 | 0.00027363 | 3.3626 | 7.373e-05 | 5.39 | 7.373e-05 | 5.39 | 0 | 0 | 0.00022877 | 2025-06-19 16:43:22 | 0.00092012
122 | 1 | CC Chg | 0.2722222 | 0.2736111 | 0.00027363 | 3.3641 | 7.449e-05 | 5.44 | 7.449e-05 | 5.44 | 0 | 0 | 0.00023133 | 2025-06-19 16:43:32 | 0.00092052
123 | 1 | CC Chg | 0.275 | 0.2763889 | 0.00027363 | 3.3656 | 7.525e-05 | 5.5 | 7.525e-05 | 5.5 | 0 | 0 | 0.00023388 | 2025-06-19 16:43:42 | 0.00092093
124 | 1 | CC Chg | 0.2777778 | 0.2791667 | 0.00027363 | 3.367 | 7.601e-05 | 5.56 | 7.601e-05 | 5.56 | 0 | 0 | 0.00023644 | 2025-06-19 16:43:52 | 0.00092132
125 | 1 | CC Chg | 0.2805556 | 0.2819444 | 0.00027363 | 3.3685 | 7.677e-05 | 5.61 | 7.677e-05 | 5.61 | 0 | 0 | 0.000239 | 2025-06-19 16:44:02 | 0.00092173
126 | 1 | CC Chg | 0.2833333 | 0.2847222 | 0.00027363 | 3.37 | 7.753e-05 | 5.67 | 7.753e-05 | 5.67 | 0 | 0 | 0.00024156 | 2025-06-19 16:44:12 | 0.00092214
127 | 1 | CC Chg | 0.2861111 | 0.2875 | 0.00027363 | 3.3713 | 7.829e-05 | 5.72 | 7.829e-05 | 5.72 | 0 | 0 | 0.00024412 | 2025-06-19 16:44:22 | 0.0009225
128 | 1 | CC Chg | 0.2888889 | 0.2902778 | 0.00027363 | 3.3729 | 7.905e-05 | 5.78 | 7.905e-05 | 5.78 | 0 | 0 | 0.00024669 | 2025-06-19 16:44:32 | 0.00092294
129 | 1 | CC Chg | 0.2916667 | 0.2930556 | 0.00027363 | 3.3744 | 7.981e-05 | 5.83 | 7.981e-05 | 5.83 | 0 | 0 | 0.00024925 | 2025-06-19 16:44:42 | 0.00092334
130 | 1 | CC Chg | 0.2944444 | 0.2958333 | 0.00027363 | 3.3759 | 8.057e-05 | 5.89 | 8.057e-05 | 5.89 | 0 | 0 | 0.00025182 | 2025-06-19 16:44:52 | 0.00092376
131 | 1 | CC Chg | 0.2972222 | 0.2986111 | 0.00027363 | 3.3775 | 8.133e-05 | 5.94 | 8.133e-05 | 5.94 | 0 | 0 | 0.00025438 | 2025-06-19 16:45:02 | 0.0009242
132 | 1 | CC Chg | 0.3 | 0.3013889 | 0.00027363 | 3.3791 | 8.209e-05 | 6 | 8.209e-05 | 6 | 0 | 0 | 0.00025695 | 2025-06-19 16:45:12 | 0.00092464
133 | 1 | CC Chg | 0.3027778 | 0.3041667 | 0.00027363 | 3.3808 | 8.285e-05 | 6.06 | 8.285e-05 | 6.06 | 0 | 0 | 0.00025952 | 2025-06-19 16:45:22 | 0.00092509
134 | 1 | CC Chg | 0.3055556 | 0.3069444 | 0.00027363 | 3.3824 | 8.361e-05 | 6.11 | 8.361e-05 | 6.11 | 0 | 0 | 0.00026209 | 2025-06-19 16:45:32 | 0.00092554
135 | 1 | CC Chg | 0.3083333 | 0.3097222 | 0.00027363 | 3.3838 | 8.437e-05 | 6.17 | 8.437e-05 | 6.17 | 0 | 0 | 0.00026466 | 2025-06-19 16:45:42 | 0.00092592
136 | 1 | CC Chg | 0.3111111 | 0.3125 | 0.00027363 | 3.3854 | 8.513e-05 | 6.22 | 8.513e-05 | 6.22 | 0 | 0 | 0.00026723 | 2025-06-19 16:45:52 | 0.00092635
137 | 1 | CC Chg | 0.3138889 | 0.3152778 | 0.00027363 | 3.387 | 8.589e-05 | 6.28 | 8.589e-05 | 6.28 | 0 | 0 | 0.00026981 | 2025-06-19 16:46:02 | 0.00092677
138 | 1 | CC Chg | 0.3166667 | 0.3180556 | 0.00027363 | 3.3886 | 8.665e-05 | 6.33 | 8.665e-05 | 6.33 | 0 | 0 | 0.00027238 | 2025-06-19 16:46:12 | 0.00092724
139 | 1 | CC Chg | 0.3194444 | 0.3208333 | 0.00027363 | 3.3902 | 8.741e-05 | 6.39 | 8.741e-05 | 6.39 | 0 | 0 | 0.00027496 | 2025-06-19 16:46:22 | 0.00092766
140 | 1 | CC Chg | 0.3222222 | 0.3236111 | 0.00027363 | 3.3918 | 8.817e-05 | 6.44 | 8.817e-05 | 6.44 | 0 | 0 | 0.00027754 | 2025-06-19 16:46:32 | 0.0009281
141 | 1 | CC Chg | 0.325 | 0.3263889 | 0.00027363 | 3.3935 | 8.893e-05 | 6.5 | 8.893e-05 | 6.5 | 0 | 0 | 0.00028012 | 2025-06-19 16:46:42 | 0.00092856
142 | 1 | CC Chg | 0.3277778 | 0.3291667 | 0.00027363 | 3.3951 | 8.969e-05 | 6.56 | 8.969e-05 | 6.56 | 0 | 0 | 0.00028269 | 2025-06-19 16:46:52 | 0.00092901
143 | 1 | CC Chg | 0.3305556 | 0.3319444 | 0.00027363 | 3.3967 | 9.045e-05 | 6.61 | 9.045e-05 | 6.61 | 0 | 0 | 0.00028528 | 2025-06-19 16:47:02 | 0.00092942
144 | 1 | CC Chg | 0.3333333 | 0.3347222 | 0.00027363 | 3.3984 | 9.121e-05 | 6.67 | 9.121e-05 | 6.67 | 0 | 0 | 0.00028786 | 2025-06-19 16:47:12 | 0.00092989
145 | 1 | CC Chg | 0.3361111 | 0.3375 | 0.00027363 | 3.3999 | 9.197e-05 | 6.72 | 9.197e-05 | 6.72 | 0 | 0 | 0.00029044 | 2025-06-19 16:47:22 | 0.00093031
146 | 1 | CC Chg | 0.3388889 | 0.3402778 | 0.00027363 | 3.4016 | 9.273e-05 | 6.78 | 9.273e-05 | 6.78 | 0 | 0 | 0.00029303 | 2025-06-19 16:47:32 | 0.00093076
147 | 1 | CC Chg | 0.3416667 | 0.3430556 | 0.00027363 | 3.4031 | 9.349e-05 | 6.83 | 9.349e-05 | 6.83 | 0 | 0 | 0.00029562 | 2025-06-19 16:47:42 | 0.00093119
148 | 1 | CC Chg | 0.3444444 | 0.3458333 | 0.00027363 | 3.405 | 9.425e-05 | 6.89 | 9.425e-05 | 6.89 | 0 | 0 | 0.0002982 | 2025-06-19 16:47:52 | 0.00093171
149 | 1 | CC Chg | 0.3472222 | 0.3486111 | 0.00027363 | 3.4068 | 9.501e-05 | 6.94 | 9.501e-05 | 6.94 | 0 | 0 | 0.00030079 | 2025-06-19 16:48:02 | 0.0009322
150 | 1 | CC Chg | 0.35 | 0.3513889 | 0.00027363 | 3.4084 | 9.577e-05 | 7 | 9.577e-05 | 7 | 0 | 0 | 0.00030338 | 2025-06-19 16:48:12 | 0.00093265
151 | 1 | CC Chg | 0.3527778 | 0.3541667 | 0.00027363 | 3.4102 | 9.653e-05 | 7.06 | 9.653e-05 | 7.06 | 0 | 0 | 0.00030597 | 2025-06-19 16:48:22 | 0.00093312
152 | 1 | CC Chg | 0.3555556 | 0.3569444 | 0.00027363 | 3.412 | 9.729e-05 | 7.11 | 9.729e-05 | 7.11 | 0 | 0 | 0.00030857 | 2025-06-19 16:48:32 | 0.00093362
153 | 1 | CC Chg | 0.3583333 | 0.3597222 | 0.00027363 | 3.4137 | 9.805e-05 | 7.17 | 9.805e-05 | 7.17 | 0 | 0 | 0.00031116 | 2025-06-19 16:48:42 | 0.00093409
154 | 1 | CC Chg | 0.3611111 | 0.3625 | 0.00027363 | 3.4155 | 9.881e-05 | 7.22 | 9.881e-05 | 7.22 | 0 | 0 | 0.00031375 | 2025-06-19 16:48:52 | 0.00093457
155 | 1 | CC Chg | 0.3638889 | 0.3652778 | 0.00027363 | 3.4173 | 9.957e-05 | 7.28 | 9.957e-05 | 7.28 | 0 | 0 | 0.00031635 | 2025-06-19 16:49:02 | 0.00093508
156 | 1 | CC Chg | 0.3666667 | 0.3680556 | 0.00027363 | 3.419 | 0.00010033 | 7.33 | 0.00010033 | 7.33 | 0 | 0 | 0.00031895 | 2025-06-19 16:49:12 | 0.00093553
157 | 1 | CC Chg | 0.3694444 | 0.3708333 | 0.00027363 | 3.4207 | 0.00010109 | 7.39 | 0.00010109 | 7.39 | 0 | 0 | 0.00032155 | 2025-06-19 16:49:22 | 0.00093602
158 | 1 | CC Chg | 0.3722222 | 0.3736111 | 0.00027363 | 3.4225 | 0.00010185 | 7.44 | 0.00010185 | 7.44 | 0 | 0 | 0.00032415 | 2025-06-19 16:49:32 | 0.00093649
159 | 1 | CC Chg | 0.375 | 0.3763889 | 0.00027363 | 3.4239 | 0.00010261 | 7.5 | 0.00010261 | 7.5 | 0 | 0 | 0.00032675 | 2025-06-19 16:49:42 | 0.00093688
160 | 1 | CC Chg | 0.3777778 | 0.3791667 | 0.00027363 | 3.4255 | 0.00010337 | 7.56 | 0.00010337 | 7.56 | 0 | 0 | 0.00032935 | 2025-06-19 16:49:52 | 0.00093733
161 | 1 | CC Chg | 0.3805556 | 0.3819444 | 0.00027363 | 3.4273 | 0.00010413 | 7.61 | 0.00010413 | 7.61 | 0 | 0 | 0.00033196 | 2025-06-19 16:50:02 | 0.0009378
162 | 1 | CC Chg | 0.3833333 | 0.3847222 | 0.00027363 | 3.429 | 0.00010489 | 7.67 | 0.00010489 | 7.67 | 0 | 0 | 0.00033456 | 2025-06-19 16:50:12 | 0.00093828
163 | 1 | CC Chg | 0.3861111 | 0.3875 | 0.00027363 | 3.4308 | 0.00010565 | 7.72 | 0.00010565 | 7.72 | 0 | 0 | 0.00033717 | 2025-06-19 16:50:22 | 0.00093877
164 | 1 | CC Chg | 0.3888889 | 0.3902778 | 0.00027363 | 3.4325 | 0.00010641 | 7.78 | 0.00010641 | 7.78 | 0 | 0 | 0.00033978 | 2025-06-19 16:50:32 | 0.00093922
165 | 1 | CC Chg | 0.3916667 | 0.3930556 | 0.00027363 | 3.4342 | 0.00010717 | 7.83 | 0.00010717 | 7.83 | 0 | 0 | 0.00034239 | 2025-06-19 16:50:42 | 0.00093968
166 | 1 | CC Chg | 0.3944444 | 0.3958333 | 0.00027363 | 3.4358 | 0.00010793 | 7.89 | 0.00010793 | 7.89 | 0 | 0 | 0.000345 | 2025-06-19 16:50:52 | 0.00094014
167 | 1 | CC Chg | 0.3972222 | 0.3986111 | 0.00027363 | 3.4376 | 0.00010869 | 7.94 | 0.00010869 | 7.94 | 0 | 0 | 0.00034761 | 2025-06-19 16:51:02 | 0.00094063
168 | 1 | CC Chg | 0.4 | 0.4013889 | 0.00027363 | 3.4392 | 0.00010945 | 8 | 0.00010945 | 8 | 0 | 0 | 0.00035022 | 2025-06-19 16:51:12 | 0.00094106
169 | 1 | CC Chg | 0.4027778 | 0.4041667 | 0.00027363 | 3.441 | 0.00011021 | 8.06 | 0.00011021 | 8.06 | 0 | 0 | 0.00035284 | 2025-06-19 16:51:22 | 0.00094155
170 | 1 | CC Chg | 0.4055556 | 0.4069444 | 0.00027363 | 3.4426 | 0.00011097 | 8.11 | 0.00011097 | 8.11 | 0 | 0 | 0.00035546 | 2025-06-19 16:51:32 | 0.00094199
171 | 1 | CC Chg | 0.4083333 | 0.4097222 | 0.00027363 | 3.4443 | 0.00011173 | 8.17 | 0.00011173 | 8.17 | 0 | 0 | 0.00035807 | 2025-06-19 16:51:42 | 0.00094246
172 | 1 | CC Chg | 0.4111111 | 0.4125 | 0.00027363 | 3.4458 | 0.00011249 | 8.22 | 0.00011249 | 8.22 | 0 | 0 | 0.00036069 | 2025-06-19 16:51:52 | 0.00094287
173 | 1 | CC Chg | 0.4138889 | 0.4152778 | 0.00027363 | 3.4475 | 0.00011325 | 8.28 | 0.00011325 | 8.28 | 0 | 0 | 0.00036331 | 2025-06-19 16:52:02 | 0.00094333
174 | 1 | CC Chg | 0.4166667 | 0.4180556 | 0.00027363 | 3.4491 | 0.00011401 | 8.33 | 0.00011401 | 8.33 | 0 | 0 | 0.00036593 | 2025-06-19 16:52:12 | 0.00094378
175 | 1 | CC Chg | 0.4194444 | 0.4208333 | 0.00027363 | 3.4507 | 0.00011477 | 8.39 | 0.00011477 | 8.39 | 0 | 0 | 0.00036855 | 2025-06-19 16:52:22 | 0.00094423
176 | 1 | CC Chg | 0.4222222 | 0.4236111 | 0.00027363 | 3.4523 | 0.00011553 | 8.44 | 0.00011553 | 8.44 | 0 | 0 | 0.00037118 | 2025-06-19 16:52:32 | 0.00094463
177 | 1 | CC Chg | 0.425 | 0.4263889 | 0.00027363 | 3.4539 | 0.00011629 | 8.5 | 0.00011629 | 8.5 | 0 | 0 | 0.0003738 | 2025-06-19 16:52:42 | 0.00094508
178 | 1 | CC Chg | 0.4277778 | 0.4291667 | 0.00027363 | 3.4554 | 0.00011705 | 8.56 | 0.00011705 | 8.56 | 0 | 0 | 0.00037643 | 2025-06-19 16:52:52 | 0.0009455
179 | 1 | CC Chg | 0.4305556 | 0.4319444 | 0.00027363 | 3.457 | 0.00011781 | 8.61 | 0.00011781 | 8.61 | 0 | 0 | 0.00037905 | 2025-06-19 16:53:02 | 0.00094592
180 | 1 | CC Chg | 0.4333333 | 0.4347222 | 0.00027363 | 3.4585 | 0.00011857 | 8.67 | 0.00011857 | 8.67 | 0 | 0 | 0.00038168 | 2025-06-19 16:53:12 | 0.00094636
181 | 1 | CC Chg | 0.4361111 | 0.4375 | 0.00027363 | 3.4599 | 0.00011933 | 8.72 | 0.00011933 | 8.72 | 0 | 0 | 0.00038431 | 2025-06-19 16:53:22 | 0.00094671
182 | 1 | CC Chg | 0.4388889 | 0.4402778 | 0.00027363 | 3.4614 | 0.00012009 | 8.78 | 0.00012009 | 8.78 | 0 | 0 | 0.00038694 | 2025-06-19 16:53:32 | 0.00094714
183 | 1 | CC Chg | 0.4416667 | 0.4430556 | 0.00027363 | 3.463 | 0.00012085 | 8.83 | 0.00012085 | 8.83 | 0 | 0 | 0.00038958 | 2025-06-19 16:53:42 | 0.00094758
184 | 1 | CC Chg | 0.4444444 | 0.4458333 | 0.00027363 | 3.4645 | 0.00012161 | 8.89 | 0.00012161 | 8.89 | 0 | 0 | 0.00039221 | 2025-06-19 16:53:52 | 0.00094799
185 | 1 | CC Chg | 0.4472222 | 0.4486111 | 0.00027363 | 3.466 | 0.00012237 | 8.94 | 0.00012237 | 8.94 | 0 | 0 | 0.00039484 | 2025-06-19 16:54:02 | 0.0009484
186 | 1 | CC Chg | 0.45 | 0.4513889 | 0.00027363 | 3.4675 | 0.00012313 | 9 | 0.00012313 | 9 | 0 | 0 | 0.00039748 | 2025-06-19 16:54:12 | 0.0009488
187 | 1 | CC Chg | 0.4527778 | 0.4541667 | 0.00027363 | 3.469 | 0.00012389 | 9.06 | 0.00012389 | 9.06 | 0 | 0 | 0.00040011 | 2025-06-19 16:54:22 | 0.00094922
188 | 1 | CC Chg | 0.4555556 | 0.4569444 | 0.00027363 | 3.4706 | 0.00012465 | 9.11 | 0.00012465 | 9.11 | 0 | 0 | 0.00040275 | 2025-06-19 16:54:32 | 0.00094966
189 | 1 | CC Chg | 0.4583333 | 0.4597222 | 0.00027363 | 3.4722 | 0.00012541 | 9.17 | 0.00012541 | 9.17 | 0 | 0 | 0.00040539 | 2025-06-19 16:54:42 | 0.00095008
190 | 1 | CC Chg | 0.4611111 | 0.4625 | 0.00027363 | 3.4736 | 0.00012617 | 9.22 | 0.00012617 | 9.22 | 0 | 0 | 0.00040803 | 2025-06-19 16:54:52 | 0.00095048
191 | 1 | CC Chg | 0.4638889 | 0.4652778 | 0.00027363 | 3.4751 | 0.00012693 | 9.28 | 0.00012693 | 9.28 | 0 | 0 | 0.00041067 | 2025-06-19 16:55:02 | 0.00095089
192 | 1 | CC Chg | 0.4666667 | 0.4680556 | 0.00027363 | 3.4767 | 0.00012769 | 9.33 | 0.00012769 | 9.33 | 0 | 0 | 0.00041331 | 2025-06-19 16:55:12 | 0.00095132
193 | 1 | CC Chg | 0.4694444 | 0.4708333 | 0.00027363 | 3.4782 | 0.00012845 | 9.39 | 0.00012845 | 9.39 | 0 | 0 | 0.00041595 | 2025-06-19 16:55:22 | 0.00095173
194 | 1 | CC Chg | 0.4722222 | 0.4736111 | 0.00027363 | 3.4797 | 0.00012921 | 9.44 | 0.00012921 | 9.44 | 0 | 0 | 0.0004186 | 2025-06-19 16:55:32 | 0.00095214
195 | 1 | CC Chg | 0.475 | 0.4763889 | 0.00027363 | 3.4811 | 0.00012997 | 9.5 | 0.00012997 | 9.5 | 0 | 0 | 0.00042124 | 2025-06-19 16:55:42 | 0.00095253
196 | 1 | CC Chg | 0.4777778 | 0.4791667 | 0.00027363 | 3.4826 | 0.00013073 | 9.56 | 0.00013073 | 9.56 | 0 | 0 | 0.00042389 | 2025-06-19 16:55:52 | 0.00095294
197 | 1 | CC Chg | 0.4805556 | 0.4819444 | 0.00027363 | 3.4841 | 0.00013149 | 9.61 | 0.00013149 | 9.61 | 0 | 0 | 0.00042654 | 2025-06-19 16:56:02 | 0.00095336
198 | 1 | CC Chg | 0.4833333 | 0.4847222 | 0.00027363 | 3.4856 | 0.00013225 | 9.67 | 0.00013225 | 9.67 | 0 | 0 | 0.00042919 | 2025-06-19 16:56:12 | 0.00095378
199 | 1 | CC Chg | 0.4861111 | 0.4875 | 0.00027363 | 3.4871 | 0.00013301 | 9.72 | 0.00013301 | 9.72 | 0 | 0 | 0.00043184 | 2025-06-19 16:56:22 | 0.00095417
200 | 1 | CC Chg | 0.4888889 | 0.4902778 | 0.00027363 | 3.4885 | 0.00013377 | 9.78 | 0.00013377 | 9.78 | 0 | 0 | 0.00043449 | 2025-06-19 16:56:32 | 0.00095456
201 | 1 | CC Chg | 0.4916667 | 0.4930556 | 0.00027363 | 3.49 | 0.00013453 | 9.83 | 0.00013453 | 9.83 | 0 | 0 | 0.00043714 | 2025-06-19 16:56:42 | 0.00095497
202 | 1 | CC Chg | 0.4944444 | 0.4958333 | 0.00027363 | 3.4915 | 0.00013529 | 9.89 | 0.00013529 | 9.89 | 0 | 0 | 0.00043979 | 2025-06-19 16:56:52 | 0.00095538
203 | 1 | CC Chg | 0.4972222 | 0.4986111 | 0.00027363 | 3.4931 | 0.00013606 | 9.94 | 0.00013606 | 9.94 | 0 | 0 | 0.00044245 | 2025-06-19 16:57:02 | 0.00095581
204 | 1 | CC Chg | 0.5 | 0.5013889 | 0.00027363 | 3.4946 | 0.00013682 | 10 | 0.00013682 | 10 | 0 | 0 | 0.0004451 | 2025-06-19 16:57:12 | 0.00095622
205 | 1 | CC Chg | 0.5027778 | 0.5041667 | 0.00027363 | 3.4959 | 0.00013758 | 10.06 | 0.00013758 | 10.06 | 0 | 0 | 0.00044776 | 2025-06-19 16:57:22 | 0.00095658
206 | 1 | CC Chg | 0.5055556 | 0.5069444 | 0.00027363 | 3.4974 | 0.00013834 | 10.11 | 0.00013834 | 10.11 | 0 | 0 | 0.00045042 | 2025-06-19 16:57:32 | 0.00095698
207 | 1 | CC Chg | 0.5083333 | 0.5097222 | 0.00027363 | 3.4986 | 0.0001391 | 10.17 | 0.0001391 | 10.17 | 0 | 0 | 0.00045308 | 2025-06-19 16:57:42 | 0.00095732
208 | 1 | CC Chg | 0.5111111 | 0.5125 | 0.00027363 | 3.5001 | 0.00013986 | 10.22 | 0.00013986 | 10.22 | 0 | 0 | 0.00045573 | 2025-06-19 16:57:52 | 0.00095773
209 | 1 | CC Chg | 0.5138889 | 0.5152778 | 0.00027363 | 3.5015 | 0.00014062 | 10.28 | 0.00014062 | 10.28 | 0 | 0 | 0.0004584 | 2025-06-19 16:58:02 | 0.00095811
210 | 1 | CC Chg | 0.5166667 | 0.5180556 | 0.00027363 | 3.5029 | 0.00014138 | 10.33 | 0.00014138 | 10.33 | 0 | 0 | 0.00046106 | 2025-06-19 16:58:12 | 0.00095849
211 | 1 | CC Chg | 0.5194444 | 0.5208333 | 0.00027363 | 3.5042 | 0.00014214 | 10.39 | 0.00014214 | 10.39 | 0 | 0 | 0.00046372 | 2025-06-19 16:58:22 | 0.00095885
212 | 1 | CC Chg | 0.5222222 | 0.5236111 | 0.00027363 | 3.5056 | 0.0001429 | 10.44 | 0.0001429 | 10.44 | 0 | 0 | 0.00046639 | 2025-06-19 16:58:32 | 0.00095922
213 | 1 | CC Chg | 0.525 | 0.5263889 | 0.00027363 | 3.5068 | 0.00014366 | 10.5 | 0.00014366 | 10.5 | 0 | 0 | 0.00046905 | 2025-06-19 16:58:42 | 0.00095957
214 | 1 | CC Chg | 0.5277778 | 0.5291667 | 0.00027363 | 3.5083 | 0.00014442 | 10.56 | 0.00014442 | 10.56 | 0 | 0 | 0.00047172 | 2025-06-19 16:58:52 | 0.00095997
215 | 1 | CC Chg | 0.5305556 | 0.5319444 | 0.00027363 | 3.5097 | 0.00014518 | 10.61 | 0.00014518 | 10.61 | 0 | 0 | 0.00047438 | 2025-06-19 16:59:02 | 0.00096034
216 | 1 | CC Chg | 0.5333333 | 0.5347222 | 0.00027363 | 3.5109 | 0.00014594 | 10.67 | 0.00014594 | 10.67 | 0 | 0 | 0.00047705 | 2025-06-19 16:59:12 | 0.00096069
217 | 1 | CC Chg | 0.5361111 | 0.5375 | 0.00027363 | 3.5124 | 0.0001467 | 10.72 | 0.0001467 | 10.72 | 0 | 0 | 0.00047972 | 2025-06-19 16:59:22 | 0.00096109
218 | 1 | CC Chg | 0.5388889 | 0.5402778 | 0.00027363 | 3.5138 | 0.00014746 | 10.78 | 0.00014746 | 10.78 | 0 | 0 | 0.00048239 | 2025-06-19 16:59:32 | 0.00096147
219 | 1 | CC Chg | 0.5416667 | 0.5430556 | 0.00027363 | 3.5152 | 0.00014822 | 10.83 | 0.00014822 | 10.83 | 0 | 0 | 0.00048506 | 2025-06-19 16:59:42 | 0.00096187
220 | 1 | CC Chg | 0.5444444 | 0.5458333 | 0.00027363 | 3.5167 | 0.00014898 | 10.89 | 0.00014898 | 10.89 | 0 | 0 | 0.00048773 | 2025-06-19 16:59:52 | 0.00096227
221 | 1 | CC Chg | 0.5472222 | 0.5486111 | 0.00027363 | 3.5181 | 0.00014974 | 10.94 | 0.00014974 | 10.94 | 0 | 0 | 0.00049041 | 2025-06-19 17:00:02 | 0.00096265
222 | 1 | CC Chg | 0.55 | 0.5513889 | 0.00027363 | 3.5195 | 0.0001505 | 11 | 0.0001505 | 11 | 0 | 0 | 0.00049308 | 2025-06-19 17:00:12 | 0.00096305
223 | 1 | CC Chg | 0.5527778 | 0.5541667 | 0.00027363 | 3.5208 | 0.00015126 | 11.06 | 0.00015126 | 11.06 | 0 | 0 | 0.00049576 | 2025-06-19 17:00:22 | 0.0009634
224 | 1 | CC Chg | 0.5555556 | 0.5569444 | 0.00027363 | 3.5223 | 0.00015202 | 11.11 | 0.00015202 | 11.11 | 0 | 0 | 0.00049844 | 2025-06-19 17:00:32 | 0.0009638
225 | 1 | CC Chg | 0.5583333 | 0.5597222 | 0.00027363 | 3.5236 | 0.00015278 | 11.17 | 0.00015278 | 11.17 | 0 | 0 | 0.00050111 | 2025-06-19 17:00:42 | 0.00096415
226 | 1 | CC Chg | 0.5611111 | 0.5625 | 0.00027363 | 3.5248 | 0.00015354 | 11.22 | 0.00015354 | 11.22 | 0 | 0 | 0.00050379 | 2025-06-19 17:00:52 | 0.0009645
227 | 1 | CC Chg | 0.5638889 | 0.5652778 | 0.00027363 | 3.5261 | 0.0001543 | 11.28 | 0.0001543 | 11.28 | 0 | 0 | 0.00050647 | 2025-06-19 17:01:02 | 0.00096484
228 | 1 | CC Chg | 0.5666667 | 0.5680556 | 0.00027363 | 3.5274 | 0.00015506 | 11.33 | 0.00015506 | 11.33 | 0 | 0 | 0.00050915 | 2025-06-19 17:01:12 | 0.0009652
229 | 1 | CC Chg | 0.5694444 | 0.5708333 | 0.00027363 | 3.5287 | 0.00015582 | 11.39 | 0.00015582 | 11.39 | 0 | 0 | 0.00051183 | 2025-06-19 17:01:22 | 0.00096555
230 | 1 | CC Chg | 0.5722222 | 0.5736111 | 0.00027363 | 3.5301 | 0.00015658 | 11.44 | 0.00015658 | 11.44 | 0 | 0 | 0.00051452 | 2025-06-19 17:01:32 | 0.00096592
231 | 1 | CC Chg | 0.575 | 0.5763889 | 0.00027363 | 3.5313 | 0.00015734 | 11.5 | 0.00015734 | 11.5 | 0 | 0 | 0.0005172 | 2025-06-19 17:01:42 | 0.00096626
232 | 1 | CC Chg | 0.5777778 | 0.5791667 | 0.00027363 | 3.5325 | 0.0001581 | 11.56 | 0.0001581 | 11.56 | 0 | 0 | 0.00051988 | 2025-06-19 17:01:52 | 0.00096661
233 | 1 | CC Chg | 0.5805556 | 0.5819444 | 0.00027363 | 3.5338 | 0.00015886 | 11.61 | 0.00015886 | 11.61 | 0 | 0 | 0.00052257 | 2025-06-19 17:02:02 | 0.00096695
234 | 1 | CC Chg | 0.5833333 | 0.5847222 | 0.00027363 | 3.5351 | 0.00015962 | 11.67 | 0.00015962 | 11.67 | 0 | 0 | 0.00052526 | 2025-06-19 17:02:12 | 0.00096729
235 | 1 | CC Chg | 0.5861111 | 0.5875 | 0.00027363 | 3.5363 | 0.00016038 | 11.72 | 0.00016038 | 11.72 | 0 | 0 | 0.00052794 | 2025-06-19 17:02:22 | 0.00096764
236 | 1 | CC Chg | 0.5888889 | 0.5902778 | 0.00027363 | 3.5375 | 0.00016114 | 11.78 | 0.00016114 | 11.78 | 0 | 0 | 0.00053063 | 2025-06-19 17:02:32 | 0.00096795
237 | 1 | CC Chg | 0.5916667 | 0.5930556 | 0.00027363 | 3.5388 | 0.0001619 | 11.83 | 0.0001619 | 11.83 | 0 | 0 | 0.00053332 | 2025-06-19 17:02:42 | 0.00096831
238 | 1 | CC Chg | 0.5944444 | 0.5958333 | 0.00027363 | 3.5398 | 0.00016266 | 11.89 | 0.00016266 | 11.89 | 0 | 0 | 0.00053601 | 2025-06-19 17:02:52 | 0.00096861
239 | 1 | CC Chg | 0.5972222 | 0.5986111 | 0.00027363 | 3.5411 | 0.00016342 | 11.94 | 0.00016342 | 11.94 | 0 | 0 | 0.0005387 | 2025-06-19 17:03:02 | 0.00096895
240 | 1 | CC Chg | 0.6 | 0.6013889 | 0.00027363 | 3.5423 | 0.00016418 | 12 | 0.00016418 | 12 | 0 | 0 | 0.00054139 | 2025-06-19 17:03:12 | 0.00096928
241 | 1 | CC Chg | 0.6027778 | 0.6041667 | 0.00027363 | 3.5435 | 0.00016494 | 12.06 | 0.00016494 | 12.06 | 0 | 0 | 0.00054409 | 2025-06-19 17:03:22 | 0.00096962
242 | 1 | CC Chg | 0.6055556 | 0.6069444 | 0.00027363 | 3.5446 | 0.0001657 | 12.11 | 0.0001657 | 12.11 | 0 | 0 | 0.00054678 | 2025-06-19 17:03:32 | 0.00096991
243 | 1 | CC Chg | 0.6083333 | 0.6097222 | 0.00027363 | 3.5458 | 0.00016646 | 12.17 | 0.00016646 | 12.17 | 0 | 0 | 0.00054948 | 2025-06-19 17:03:42 | 0.00097024
244 | 1 | CC Chg | 0.6111111 | 0.6125 | 0.00027363 | 3.547 | 0.00016722 | 12.22 | 0.00016722 | 12.22 | 0 | 0 | 0.00055217 | 2025-06-19 17:03:52 | 0.00097055
245 | 1 | CC Chg | 0.6138889 | 0.6152778 | 0.00027363 | 3.5482 | 0.00016798 | 12.28 | 0.00016798 | 12.28 | 0 | 0 | 0.00055487 | 2025-06-19 17:04:02 | 0.00097091
246 | 1 | CC Chg | 0.6166667 | 0.6180556 | 0.00027363 | 3.5493 | 0.00016874 | 12.33 | 0.00016874 | 12.33 | 0 | 0 | 0.00055756 | 2025-06-19 17:04:12 | 0.0009712
247 | 1 | CC Chg | 0.6194444 | 0.6208333 | 0.00027363 | 3.5505 | 0.0001695 | 12.39 | 0.0001695 | 12.39 | 0 | 0 | 0.00056026 | 2025-06-19 17:04:22 | 0.00097151
248 | 1 | CC Chg | 0.6222222 | 0.6236111 | 0.00027363 | 3.5517 | 0.00017026 | 12.44 | 0.00017026 | 12.44 | 0 | 0 | 0.00056296 | 2025-06-19 17:04:32 | 0.00097184
249 | 1 | CC Chg | 0.625 | 0.6263889 | 0.00027363 | 3.5528 | 0.00017102 | 12.5 | 0.00017102 | 12.5 | 0 | 0 | 0.00056566 | 2025-06-19 17:04:42 | 0.00097215
250 | 1 | CC Chg | 0.6277778 | 0.6291667 | 0.00027363 | 3.554 | 0.00017178 | 12.56 | 0.00017178 | 12.56 | 0 | 0 | 0.00056836 | 2025-06-19 17:04:52 | 0.00097248
251 | 1 | CC Chg | 0.6305556 | 0.6319444 | 0.00027363 | 3.5552 | 0.00017254 | 12.61 | 0.00017254 | 12.61 | 0 | 0 | 0.00057106 | 2025-06-19 17:05:02 | 0.00097281
252 | 1 | CC Chg | 0.6333333 | 0.6347222 | 0.00027363 | 3.5563 | 0.0001733 | 12.67 | 0.0001733 | 12.67 | 0 | 0 | 0.00057377 | 2025-06-19 17:05:12 | 0.0009731
253 | 1 | CC Chg | 0.6361111 | 0.6375 | 0.00027363 | 3.5575 | 0.00017406 | 12.72 | 0.00017406 | 12.72 | 0 | 0 | 0.00057647 | 2025-06-19 17:05:22 | 0.00097343
254 | 1 | CC Chg | 0.6388889 | 0.6402778 | 0.00027363 | 3.5587 | 0.00017482 | 12.78 | 0.00017482 | 12.78 | 0 | 0 | 0.00057918 | 2025-06-19 17:05:32 | 0.00097376
255 | 1 | CC Chg | 0.6416667 | 0.6430556 | 0.00027363 | 3.5599 | 0.00017558 | 12.83 | 0.00017558 | 12.83 | 0 | 0 | 0.00058188 | 2025-06-19 17:05:42 | 0.00097411
256 | 1 | CC Chg | 0.6444444 | 0.6458333 | 0.00027363 | 3.5612 | 0.00017634 | 12.89 | 0.00017634 | 12.89 | 0 | 0 | 0.00058459 | 2025-06-19 17:05:52 | 0.00097444
257 | 1 | CC Chg | 0.6472222 | 0.6486111 | 0.00027363 | 3.5624 | 0.0001771 | 12.94 | 0.0001771 | 12.94 | 0 | 0 | 0.00058729 | 2025-06-19 17:06:02 | 0.00097476
258 | 1 | CC Chg | 0.65 | 0.6513889 | 0.00027363 | 3.5635 | 0.00017786 | 13 | 0.00017786 | 13 | 0 | 0 | 0.00059 | 2025-06-19 17:06:12 | 0.00097509
259 | 1 | CC Chg | 0.6527778 | 0.6541667 | 0.00027363 | 3.5647 | 0.00017862 | 13.06 | 0.00017862 | 13.06 | 0 | 0 | 0.00059271 | 2025-06-19 17:06:22 | 0.00097541
260 | 1 | CC Chg | 0.6555556 | 0.6569444 | 0.00027363 | 3.566 | 0.00017938 | 13.11 | 0.00017938 | 13.11 | 0 | 0 | 0.00059542 | 2025-06-19 17:06:32 | 0.00097576
261 | 1 | CC Chg | 0.6583333 | 0.6597222 | 0.00027363 | 3.5672 | 0.00018014 | 13.17 | 0.00018014 | 13.17 | 0 | 0 | 0.00059813 | 2025-06-19 17:06:42 | 0.00097609
262 | 1 | CC Chg | 0.6611111 | 0.6625 | 0.00027363 | 3.5684 | 0.0001809 | 13.22 | 0.0001809 | 13.22 | 0 | 0 | 0.00060084 | 2025-06-19 17:06:52 | 0.00097641
263 | 1 | CC Chg | 0.6638889 | 0.6652778 | 0.00027363 | 3.5694 | 0.00018166 | 13.28 | 0.00018166 | 13.28 | 0 | 0 | 0.00060356 | 2025-06-19 17:07:02 | 0.0009767
264 | 1 | CC Chg | 0.6666667 | 0.6680556 | 0.00027363 | 3.5705 | 0.00018242 | 13.33 | 0.00018242 | 13.33 | 0 | 0 | 0.00060627 | 2025-06-19 17:07:12 | 0.000977
265 | 1 | CC Chg | 0.6694444 | 0.6708333 | 0.00027363 | 3.5717 | 0.00018318 | 13.39 | 0.00018318 | 13.39 | 0 | 0 | 0.00060899 | 2025-06-19 17:07:22 | 0.00097732
266 | 1 | CC Chg | 0.6722222 | 0.6736111 | 0.00027363 | 3.5729 | 0.00018394 | 13.44 | 0.00018394 | 13.44 | 0 | 0 | 0.0006117 | 2025-06-19 17:07:32 | 0.00097763
267 | 1 | CC Chg | 0.675 | 0.6763889 | 0.00027363 | 3.574 | 0.0001847 | 13.5 | 0.0001847 | 13.5 | 0 | 0 | 0.00061442 | 2025-06-19 17:07:42 | 0.00097796
268 | 1 | CC Chg | 0.6777778 | 0.6791667 | 0.00027363 | 3.5752 | 0.00018546 | 13.56 | 0.00018546 | 13.56 | 0 | 0 | 0.00061713 | 2025-06-19 17:07:52 | 0.00097829
269 | 1 | CC Chg | 0.6805556 | 0.6819444 | 0.00027363 | 3.5764 | 0.00018622 | 13.61 | 0.00018622 | 13.61 | 0 | 0 | 0.00061985 | 2025-06-19 17:08:02 | 0.00097861
270 | 1 | CC Chg | 0.6833333 | 0.6847222 | 0.00027363 | 3.5775 | 0.00018698 | 13.67 | 0.00018698 | 13.67 | 0 | 0 | 0.00062257 | 2025-06-19 17:08:12 | 0.00097891
271 | 1 | CC Chg | 0.6861111 | 0.6875 | 0.00027363 | 3.5786 | 0.00018774 | 13.72 | 0.00018774 | 13.72 | 0 | 0 | 0.00062529 | 2025-06-19 17:08:22 | 0.0009792
272 | 1 | CC Chg | 0.6888889 | 0.6902778 | 0.00027363 | 3.5798 | 0.0001885 | 13.78 | 0.0001885 | 13.78 | 0 | 0 | 0.00062801 | 2025-06-19 17:08:32 | 0.00097953
273 | 1 | CC Chg | 0.6916667 | 0.6930556 | 0.00027363 | 3.5809 | 0.00018926 | 13.83 | 0.00018926 | 13.83 | 0 | 0 | 0.00063073 | 2025-06-19 17:08:42 | 0.00097983
274 | 1 | CC Chg | 0.6944444 | 0.6958333 | 0.00027363 | 3.582 | 0.00019002 | 13.89 | 0.00019002 | 13.89 | 0 | 0 | 0.00063345 | 2025-06-19 17:08:52 | 0.00098012
275 | 1 | CC Chg | 0.6972222 | 0.6986111 | 0.00027363 | 3.5831 | 0.00019078 | 13.94 | 0.00019078 | 13.94 | 0 | 0 | 0.00063618 | 2025-06-19 17:09:02 | 0.00098044
276 | 1 | CC Chg | 0.7 | 0.7013889 | 0.00027363 | 3.5842 | 0.00019154 | 14 | 0.00019154 | 14 | 0 | 0 | 0.0006389 | 2025-06-19 17:09:12 | 0.00098073
277 | 1 | CC Chg | 0.7027778 | 0.7041667 | 0.00027363 | 3.5853 | 0.0001923 | 14.06 | 0.0001923 | 14.06 | 0 | 0 | 0.00064163 | 2025-06-19 17:09:22 | 0.00098104
278 | 1 | CC Chg | 0.7055556 | 0.7069444 | 0.00027363 | 3.5864 | 0.00019306 | 14.11 | 0.00019306 | 14.11 | 0 | 0 | 0.00064435 | 2025-06-19 17:09:32 | 0.00098133
279 | 1 | CC Chg | 0.7083333 | 0.7097222 | 0.00027363 | 3.5874 | 0.00019382 | 14.17 | 0.00019382 | 14.17 | 0 | 0 | 0.00064708 | 2025-06-19 17:09:42 | 0.00098162
280 | 1 | CC Chg | 0.7111111 | 0.7125 | 0.00027363 | 3.5885 | 0.00019458 | 14.22 | 0.00019458 | 14.22 | 0 | 0 | 0.0006498 | 2025-06-19 17:09:52 | 0.00098192
281 | 1 | CC Chg | 0.7138889 | 0.7152778 | 0.00027363 | 3.5895 | 0.00019534 | 14.28 | 0.00019534 | 14.28 | 0 | 0 | 0.00065253 | 2025-06-19 17:10:02 | 0.00098219
282 | 1 | CC Chg | 0.7166667 | 0.7180556 | 0.00027363 | 3.5906 | 0.0001961 | 14.33 | 0.0001961 | 14.33 | 0 | 0 | 0.00065526 | 2025-06-19 17:10:12 | 0.0009825
283 | 1 | CC Chg | 0.7194444 | 0.7208333 | 0.00027363 | 3.5917 | 0.00019686 | 14.39 | 0.00019686 | 14.39 | 0 | 0 | 0.00065799 | 2025-06-19 17:10:22 | 0.00098279
284 | 1 | CC Chg | 0.7222222 | 0.7236111 | 0.00027363 | 3.5928 | 0.00019762 | 14.44 | 0.00019762 | 14.44 | 0 | 0 | 0.00066072 | 2025-06-19 17:10:32 | 0.0009831
285 | 1 | CC Chg | 0.725 | 0.7263889 | 0.00027363 | 3.5939 | 0.00019838 | 14.5 | 0.00019838 | 14.5 | 0 | 0 | 0.00066345 | 2025-06-19 17:10:42 | 0.00098339
286 | 1 | CC Chg | 0.7277778 | 0.7291667 | 0.00027363 | 3.595 | 0.00019914 | 14.56 | 0.00019914 | 14.56 | 0 | 0 | 0.00066618 | 2025-06-19 17:10:52 | 0.00098368
287 | 1 | CC Chg | 0.7305556 | 0.7319444 | 0.00027363 | 3.596 | 0.0001999 | 14.61 | 0.0001999 | 14.61 | 0 | 0 | 0.00066892 | 2025-06-19 17:11:02 | 0.00098398
288 | 1 | CC Chg | 0.7333333 | 0.7347222 | 0.00027363 | 3.5971 | 0.00020066 | 14.67 | 0.00020066 | 14.67 | 0 | 0 | 0.00067165 | 2025-06-19 17:11:12 | 0.00098426
289 | 1 | CC Chg | 0.7361111 | 0.7375 | 0.00027363 | 3.5982 | 0.00020142 | 14.72 | 0.00020142 | 14.72 | 0 | 0 | 0.00067439 | 2025-06-19 17:11:22 | 0.00098458
290 | 1 | CC Chg | 0.7388889 | 0.7402778 | 0.00027363 | 3.5993 | 0.00020218 | 14.78 | 0.00020218 | 14.78 | 0 | 0 | 0.00067712 | 2025-06-19 17:11:32 | 0.00098487
291 | 1 | CC Chg | 0.7416667 | 0.7430556 | 0.00027363 | 3.6004 | 0.00020294 | 14.83 | 0.00020294 | 14.83 | 0 | 0 | 0.00067986 | 2025-06-19 17:11:42 | 0.00098518
292 | 1 | CC Chg | 0.7444444 | 0.7458333 | 0.00027363 | 3.6014 | 0.0002037 | 14.89 | 0.0002037 | 14.89 | 0 | 0 | 0.00068259 | 2025-06-19 17:11:52 | 0.00098546
293 | 1 | CC Chg | 0.7472222 | 0.7486111 | 0.00027363 | 3.6024 | 0.00020446 | 14.94 | 0.00020446 | 14.94 | 0 | 0 | 0.00068533 | 2025-06-19 17:12:02 | 0.00098571
294 | 1 | CC Chg | 0.75 | 0.7513889 | 0.00027363 | 3.6034 | 0.00020522 | 15 | 0.00020522 | 15 | 0 | 0 | 0.00068807 | 2025-06-19 17:12:12 | 0.000986
295 | 1 | CC Chg | 0.7527778 | 0.7541667 | 0.00027363 | 3.6045 | 0.00020598 | 15.06 | 0.00020598 | 15.06 | 0 | 0 | 0.00069081 | 2025-06-19 17:12:22 | 0.00098628
296 | 1 | CC Chg | 0.7555556 | 0.7569444 | 0.00027363 | 3.6055 | 0.00020674 | 15.11 | 0.00020674 | 15.11 | 0 | 0 | 0.00069355 | 2025-06-19 17:12:32 | 0.00098658
297 | 1 | CC Chg | 0.7583333 | 0.7597222 | 0.00027363 | 3.6065 | 0.0002075 | 15.17 | 0.0002075 | 15.17 | 0 | 0 | 0.00069629 | 2025-06-19 17:12:42 | 0.00098685
298 | 1 | CC Chg | 0.7611111 | 0.7625 | 0.00027363 | 3.6075 | 0.00020826 | 15.22 | 0.00020826 | 15.22 | 0 | 0 | 0.00069903 | 2025-06-19 17:12:52 | 0.00098713
299 | 1 | CC Chg | 0.7638889 | 0.7652778 | 0.00027363 | 3.6086 | 0.00020902 | 15.28 | 0.00020902 | 15.28 | 0 | 0 | 0.00070177 | 2025-06-19 17:13:02 | 0.0009874
300 | 1 | CC Chg | 0.7666667 | 0.7680556 | 0.00027363 | 3.6096 | 0.00020978 | 15.33 | 0.00020978 | 15.33 | 0 | 0 | 0.00070452 | 2025-06-19 17:13:12 | 0.00098769
301 | 1 | CC Chg | 0.7694444 | 0.7708333 | 0.00027363 | 3.6106 | 0.00021054 | 15.39 | 0.00021054 | 15.39 | 0 | 0 | 0.00070726 | 2025-06-19 17:13:22 | 0.00098796
302 | 1 | CC Chg | 0.7722222 | 0.7736111 | 0.00027363 | 3.6117 | 0.0002113 | 15.44 | 0.0002113 | 15.44 | 0 | 0 | 0.00071001 | 2025-06-19 17:13:32 | 0.00098827
303 | 1 | CC Chg | 0.775 | 0.7763889 | 0.00027363 | 3.6127 | 0.00021206 | 15.5 | 0.00021206 | 15.5 | 0 | 0 | 0.00071275 | 2025-06-19 17:13:42 | 0.00098854
304 | 1 | CC Chg | 0.7777778 | 0.7791667 | 0.00027363 | 3.6138 | 0.00021282 | 15.56 | 0.00021282 | 15.56 | 0 | 0 | 0.0007155 | 2025-06-19 17:13:52 | 0.00098885
305 | 1 | CC Chg | 0.7805556 | 0.7819444 | 0.00027363 | 3.6146 | 0.00021358 | 15.61 | 0.00021358 | 15.61 | 0 | 0 | 0.00071824 | 2025-06-19 17:14:02 | 0.00098907
306 | 1 | CC Chg | 0.7833333 | 0.7847222 | 0.00027363 | 3.6156 | 0.00021434 | 15.67 | 0.00021434 | 15.67 | 0 | 0 | 0.00072099 | 2025-06-19 17:14:12 | 0.00098934
307 | 1 | CC Chg | 0.7861111 | 0.7875 | 0.00027363 | 3.6166 | 0.0002151 | 15.72 | 0.0002151 | 15.72 | 0 | 0 | 0.00072374 | 2025-06-19 17:14:22 | 0.00098961
308 | 1 | CC Chg | 0.7888889 | 0.7902778 | 0.00027363 | 3.6175 | 0.00021586 | 15.78 | 0.00021586 | 15.78 | 0 | 0 | 0.00072649 | 2025-06-19 17:14:32 | 0.00098986
309 | 1 | CC Chg | 0.7916667 | 0.7930556 | 0.00027363 | 3.6185 | 0.00021662 | 15.83 | 0.00021662 | 15.83 | 0 | 0 | 0.00072924 | 2025-06-19 17:14:42 | 0.00099013
310 | 1 | CC Chg | 0.7944444 | 0.7958333 | 0.00027363 | 3.6195 | 0.00021738 | 15.89 | 0.00021738 | 15.89 | 0 | 0 | 0.00073199 | 2025-06-19 17:14:52 | 0.00099039
311 | 1 | CC Chg | 0.7972222 | 0.7986111 | 0.00027363 | 3.6204 | 0.00021814 | 15.94 | 0.00021814 | 15.94 | 0 | 0 | 0.00073474 | 2025-06-19 17:15:02 | 0.00099065
312 | 1 | CC Chg | 0.8 | 0.8013889 | 0.00027363 | 3.6213 | 0.0002189 | 16 | 0.0002189 | 16 | 0 | 0 | 0.00073749 | 2025-06-19 17:15:12 | 0.0009909
313 | 1 | CC Chg | 0.8027778 | 0.8041667 | 0.00027363 | 3.6224 | 0.00021966 | 16.06 | 0.00021966 | 16.06 | 0 | 0 | 0.00074025 | 2025-06-19 17:15:22 | 0.00099118
314 | 1 | CC Chg | 0.8055556 | 0.8069444 | 0.00027363 | 3.6234 | 0.00022042 | 16.11 | 0.00022042 | 16.11 | 0 | 0 | 0.000743 | 2025-06-19 17:15:32 | 0.00099145
315 | 1 | CC Chg | 0.8083333 | 0.8097222 | 0.00027363 | 3.6243 | 0.00022118 | 16.17 | 0.00022118 | 16.17 | 0 | 0 | 0.00074576 | 2025-06-19 17:15:42 | 0.00099171
316 | 1 | CC Chg | 0.8111111 | 0.8125 | 0.00027363 | 3.6253 | 0.00022194 | 16.22 | 0.00022194 | 16.22 | 0 | 0 | 0.00074851 | 2025-06-19 17:15:52 | 0.00099197
317 | 1 | CC Chg | 0.8138889 | 0.8152778 | 0.00027363 | 3.6263 | 0.0002227 | 16.28 | 0.0002227 | 16.28 | 0 | 0 | 0.00075127 | 2025-06-19 17:16:02 | 0.00099225
318 | 1 | CC Chg | 0.8166667 | 0.8180556 | 0.00027363 | 3.6272 | 0.00022346 | 16.33 | 0.00022346 | 16.33 | 0 | 0 | 0.00075402 | 2025-06-19 17:16:12 | 0.00099251
319 | 1 | CC Chg | 0.8194444 | 0.8208333 | 0.00027363 | 3.6282 | 0.00022422 | 16.39 | 0.00022422 | 16.39 | 0 | 0 | 0.00075678 | 2025-06-19 17:16:22 | 0.00099278
320 | 1 | CC Chg | 0.8222222 | 0.8236111 | 0.00027363 | 3.6292 | 0.00022498 | 16.45 | 0.00022498 | 16.45 | 0 | 0 | 0.00075954 | 2025-06-19 17:16:32 | 0.00099305
321 | 1 | CC Chg | 0.825 | 0.8263889 | 0.00027363 | 3.6302 | 0.00022574 | 16.5 | 0.00022574 | 16.5 | 0 | 0 | 0.0007623 | 2025-06-19 17:16:42 | 0.00099331
322 | 1 | CC Chg | 0.8277778 | 0.8291667 | 0.00027363 | 3.6311 | 0.0002265 | 16.56 | 0.0002265 | 16.56 | 0 | 0 | 0.00076506 | 2025-06-19 17:16:52 | 0.00099356
323 | 1 | CC Chg | 0.8305556 | 0.8319444 | 0.00027363 | 3.6321 | 0.00022726 | 16.61 | 0.00022726 | 16.61 | 0 | 0 | 0.00076782 | 2025-06-19 17:17:02 | 0.00099383
324 | 1 | CC Chg | 0.8333333 | 0.8347222 | 0.00027363 | 3.633 | 0.00022802 | 16.67 | 0.00022802 | 16.67 | 0 | 0 | 0.00077058 | 2025-06-19 17:17:12 | 0.00099408
325 | 1 | CC Chg | 0.8361111 | 0.8375 | 0.00027363 | 3.6339 | 0.00022878 | 16.72 | 0.00022878 | 16.72 | 0 | 0 | 0.00077334 | 2025-06-19 17:17:22 | 0.00099434
326 | 1 | CC Chg | 0.8388889 | 0.8402778 | 0.00027363 | 3.6348 | 0.00022954 | 16.78 | 0.00022954 | 16.78 | 0 | 0 | 0.0007761 | 2025-06-19 17:17:32 | 0.00099459
327 | 1 | CC Chg | 0.8416667 | 0.8430556 | 0.00027363 | 3.6358 | 0.0002303 | 16.83 | 0.0002303 | 16.83 | 0 | 0 | 0.00077887 | 2025-06-19 17:17:42 | 0.00099484
328 | 1 | CC Chg | 0.8444444 | 0.8458333 | 0.00027362 | 3.6367 | 0.00023106 | 16.89 | 0.00023106 | 16.89 | 0 | 0 | 0.00078163 | 2025-06-19 17:17:52 | 0.00099508
329 | 1 | CC Chg | 0.8472222 | 0.8486111 | 0.00027363 | 3.6377 | 0.00023182 | 16.95 | 0.00023182 | 16.95 | 0 | 0 | 0.00078439 | 2025-06-19 17:18:02 | 0.00099537
330 | 1 | CC Chg | 0.85 | 0.8513889 | 0.00027363 | 3.6386 | 0.00023258 | 17 | 0.00023258 | 17 | 0 | 0 | 0.00078716 | 2025-06-19 17:18:12 | 0.00099561
331 | 1 | CC Chg | 0.8527778 | 0.8541667 | 0.00027363 | 3.6395 | 0.00023334 | 17.06 | 0.00023334 | 17.06 | 0 | 0 | 0.00078993 | 2025-06-19 17:18:22 | 0.00099588
332 | 1 | CC Chg | 0.8555556 | 0.8569444 | 0.00027363 | 3.6405 | 0.00023411 | 17.11 | 0.00023411 | 17.11 | 0 | 0 | 0.00079269 | 2025-06-19 17:18:32 | 0.00099613
333 | 1 | CC Chg | 0.8583333 | 0.8597222 | 0.00027363 | 3.6414 | 0.00023487 | 17.17 | 0.00023487 | 17.17 | 0 | 0 | 0.00079546 | 2025-06-19 17:18:42 | 0.00099639
334 | 1 | CC Chg | 0.8611111 | 0.8625 | 0.00027363 | 3.6424 | 0.00023563 | 17.22 | 0.00023563 | 17.22 | 0 | 0 | 0.00079823 | 2025-06-19 17:18:52 | 0.00099665
335 | 1 | CC Chg | 0.8638889 | 0.8652778 | 0.00027363 | 3.6433 | 0.00023639 | 17.28 | 0.00023639 | 17.28 | 0 | 0 | 0.000801 | 2025-06-19 17:19:02 | 0.00099689
336 | 1 | CC Chg | 0.8666667 | 0.8680556 | 0.00027363 | 3.6441 | 0.00023715 | 17.33 | 0.00023715 | 17.33 | 0 | 0 | 0.00080377 | 2025-06-19 17:19:12 | 0.00099714
337 | 1 | CC Chg | 0.8694444 | 0.8708333 | 0.00027363 | 3.6451 | 0.00023791 | 17.39 | 0.00023791 | 17.39 | 0 | 0 | 0.00080654 | 2025-06-19 17:19:22 | 0.00099739
338 | 1 | CC Chg | 0.8722222 | 0.8736111 | 0.00027363 | 3.646 | 0.00023867 | 17.45 | 0.00023867 | 17.45 | 0 | 0 | 0.00080931 | 2025-06-19 17:19:32 | 0.00099764
339 | 1 | CC Chg | 0.875 | 0.8763889 | 0.00027363 | 3.6469 | 0.00023943 | 17.5 | 0.00023943 | 17.5 | 0 | 0 | 0.00081208 | 2025-06-19 17:19:42 | 0.0009979
340 | 1 | CC Chg | 0.8777778 | 0.8791667 | 0.00027363 | 3.6478 | 0.00024019 | 17.56 | 0.00024019 | 17.56 | 0 | 0 | 0.00081485 | 2025-06-19 17:19:52 | 0.00099815
341 | 1 | CC Chg | 0.8805556 | 0.8819444 | 0.00027363 | 3.6487 | 0.00024095 | 17.61 | 0.00024095 | 17.61 | 0 | 0 | 0.00081762 | 2025-06-19 17:20:02 | 0.00099837
342 | 1 | CC Chg | 0.8833333 | 0.8847222 | 0.00027363 | 3.6495 | 0.00024171 | 17.67 | 0.00024171 | 17.67 | 0 | 0 | 0.0008204 | 2025-06-19 17:20:12 | 0.0009986
343 | 1 | CC Chg | 0.8861111 | 0.8875 | 0.00027363 | 3.6504 | 0.00024247 | 17.72 | 0.00024247 | 17.72 | 0 | 0 | 0.00082317 | 2025-06-19 17:20:22 | 0.00099884
344 | 1 | CC Chg | 0.8888889 | 0.8902778 | 0.00027363 | 3.6513 | 0.00024323 | 17.78 | 0.00024323 | 17.78 | 0 | 0 | 0.00082595 | 2025-06-19 17:20:32 | 0.00099909
345 | 1 | CC Chg | 0.8916667 | 0.8930556 | 0.00027363 | 3.6522 | 0.00024399 | 17.83 | 0.00024399 | 17.83 | 0 | 0 | 0.00082872 | 2025-06-19 17:20:42 | 0.00099935
346 | 1 | CC Chg | 0.8944444 | 0.8958333 | 0.00027363 | 3.6531 | 0.00024475 | 17.89 | 0.00024475 | 17.89 | 0 | 0 | 0.0008315 | 2025-06-19 17:20:52 | 0.0009996
347 | 1 | CC Chg | 0.8972222 | 0.8986111 | 0.00027363 | 3.654 | 0.00024551 | 17.95 | 0.00024551 | 17.95 | 0 | 0 | 0.00083427 | 2025-06-19 17:21:02 | 0.00099983
348 | 1 | CC Chg | 0.9 | 0.9013889 | 0.00027363 | 3.6549 | 0.00024627 | 18 | 0.00024627 | 18 | 0 | 0 | 0.00083705 | 2025-06-19 17:21:12 | 0.00100007
349 | 1 | CC Chg | 0.9027778 | 0.9041667 | 0.00027363 | 3.6557 | 0.00024703 | 18.06 | 0.00024703 | 18.06 | 0 | 0 | 0.00083983 | 2025-06-19 17:21:22 | 0.00100031
350 | 1 | CC Chg | 0.9055556 | 0.9069444 | 0.00027363 | 3.6566 | 0.00024779 | 18.11 | 0.00024779 | 18.11 | 0 | 0 | 0.00084261 | 2025-06-19 17:21:32 | 0.00100056
351 | 1 | CC Chg | 0.9083333 | 0.9097222 | 0.00027363 | 3.6574 | 0.00024855 | 18.17 | 0.00024855 | 18.17 | 0 | 0 | 0.00084539 | 2025-06-19 17:21:42 | 0.00100075
352 | 1 | CC Chg | 0.9111111 | 0.9125 | 0.00027362 | 3.6583 | 0.00024931 | 18.22 | 0.00024931 | 18.22 | 0 | 0 | 0.00084817 | 2025-06-19 17:21:52 | 0.00100099
353 | 1 | CC Chg | 0.9138889 | 0.9152778 | 0.00027363 | 3.659 | 0.00025007 | 18.28 | 0.00025007 | 18.28 | 0 | 0 | 0.00085095 | 2025-06-19 17:22:02 | 0.0010012
354 | 1 | CC Chg | 0.9166667 | 0.9180556 | 0.00027363 | 3.6599 | 0.00025083 | 18.33 | 0.00025083 | 18.33 | 0 | 0 | 0.00085373 | 2025-06-19 17:22:12 | 0.00100144
355 | 1 | CC Chg | 0.9194444 | 0.9208333 | 0.00027363 | 3.6607 | 0.00025159 | 18.39 | 0.00025159 | 18.39 | 0 | 0 | 0.00085651 | 2025-06-19 17:22:22 | 0.00100166
356 | 1 | CC Chg | 0.9222222 | 0.9236111 | 0.00027363 | 3.6615 | 0.00025235 | 18.45 | 0.00025235 | 18.45 | 0 | 0 | 0.0008593 | 2025-06-19 17:22:32 | 0.0010019
357 | 1 | CC Chg | 0.925 | 0.9263889 | 0.00027363 | 3.6623 | 0.00025311 | 18.5 | 0.00025311 | 18.5 | 0 | 0 | 0.00086208 | 2025-06-19 17:22:42 | 0.00100212
358 | 1 | CC Chg | 0.9277778 | 0.9291667 | 0.00027363 | 3.6632 | 0.00025387 | 18.56 | 0.00025387 | 18.56 | 0 | 0 | 0.00086486 | 2025-06-19 17:22:52 | 0.00100235
359 | 1 | CC Chg | 0.9305556 | 0.9319444 | 0.00027363 | 3.664 | 0.00025463 | 18.61 | 0.00025463 | 18.61 | 0 | 0 | 0.00086765 | 2025-06-19 17:23:02 | 0.00100258
360 | 1 | CC Chg | 0.9333333 | 0.9347222 | 0.00027363 | 3.6648 | 0.00025539 | 18.67 | 0.00025539 | 18.67 | 0 | 0 | 0.00087043 | 2025-06-19 17:23:12 | 0.0010028
361 | 1 | CC Chg | 0.9361111 | 0.9375 | 0.00027363 | 3.6657 | 0.00025615 | 18.72 | 0.00025615 | 18.72 | 0 | 0 | 0.00087322 | 2025-06-19 17:23:22 | 0.00100304
362 | 1 | CC Chg | 0.9388889 | 0.9402778 | 0.00027363 | 3.6665 | 0.00025691 | 18.78 | 0.00025691 | 18.78 | 0 | 0 | 0.00087601 | 2025-06-19 17:23:32 | 0.00100326
363 | 1 | CC Chg | 0.9416667 | 0.9430556 | 0.00027363 | 3.6673 | 0.00025767 | 18.83 | 0.00025767 | 18.83 | 0 | 0 | 0.00087879 | 2025-06-19 17:23:42 | 0.00100347
364 | 1 | CC Chg | 0.9444444 | 0.9458333 | 0.00027363 | 3.6682 | 0.00025843 | 18.89 | 0.00025843 | 18.89 | 0 | 0 | 0.00088158 | 2025-06-19 17:23:52 | 0.00100373
365 | 1 | CC Chg | 0.9472222 | 0.9486111 | 0.00027363 | 3.6689 | 0.00025919 | 18.95 | 0.00025919 | 18.95 | 0 | 0 | 0.00088437 | 2025-06-19 17:24:02 | 0.00100393
366 | 1 | CC Chg | 0.95 | 0.9513889 | 0.00027363 | 3.6697 | 0.00025995 | 19 | 0.00025995 | 19 | 0 | 0 | 0.00088716 | 2025-06-19 17:24:12 | 0.00100413
367 | 1 | CC Chg | 0.9527778 | 0.9541667 | 0.00027363 | 3.6705 | 0.00026071 | 19.06 | 0.00026071 | 19.06 | 0 | 0 | 0.00088995 | 2025-06-19 17:24:22 | 0.00100434
368 | 1 | CC Chg | 0.9555556 | 0.9569444 | 0.00027363 | 3.6713 | 0.00026147 | 19.11 | 0.00026147 | 19.11 | 0 | 0 | 0.00089274 | 2025-06-19 17:24:32 | 0.00100457
369 | 1 | CC Chg | 0.9583333 | 0.9597222 | 0.00027363 | 3.6721 | 0.00026223 | 19.17 | 0.00026223 | 19.17 | 0 | 0 | 0.00089553 | 2025-06-19 17:24:42 | 0.00100479
370 | 1 | CC Chg | 0.9611111 | 0.9625 | 0.00027363 | 3.6729 | 0.00026299 | 19.22 | 0.00026299 | 19.22 | 0 | 0 | 0.00089832 | 2025-06-19 17:24:52 | 0.001005
371 | 1 | CC Chg | 0.9638889 | 0.9652778 | 0.00027363 | 3.6737 | 0.00026375 | 19.28 | 0.00026375 | 19.28 | 0 | 0 | 0.00090111 | 2025-06-19 17:25:02 | 0.00100522
372 | 1 | CC Chg | 0.9666667 | 0.9680556 | 0.00027363 | 3.6745 | 0.00026451 | 19.33 | 0.00026451 | 19.33 | 0 | 0 | 0.0009039 | 2025-06-19 17:25:12 | 0.00100546
373 | 1 | CC Chg | 0.9694444 | 0.9708333 | 0.00027363 | 3.6753 | 0.00026527 | 19.39 | 0.00026527 | 19.39 | 0 | 0 | 0.0009067 | 2025-06-19 17:25:22 | 0.00100568
374 | 1 | CC Chg | 0.9722222 | 0.9736111 | 0.00027363 | 3.6761 | 0.00026603 | 19.45 | 0.00026603 | 19.45 | 0 | 0 | 0.00090949 | 2025-06-19 17:25:32 | 0.0010059
375 | 1 | CC Chg | 0.975 | 0.9763889 | 0.00027363 | 3.6769 | 0.00026679 | 19.5 | 0.00026679 | 19.5 | 0 | 0 | 0.00091229 | 2025-06-19 17:25:42 | 0.00100609
376 | 1 | CC Chg | 0.9777778 | 0.9791667 | 0.00027363 | 3.6777 | 0.00026755 | 19.56 | 0.00026755 | 19.56 | 0 | 0 | 0.00091508 | 2025-06-19 17:25:52 | 0.00100632
377 | 1 | CC Chg | 0.9805556 | 0.9819444 | 0.00027363 | 3.6785 | 0.00026831 | 19.61 | 0.00026831 | 19.61 | 0 | 0 | 0.00091788 | 2025-06-19 17:26:02 | 0.00100654
378 | 1 | CC Chg | 0.9833333 | 0.9847222 | 0.00027363 | 3.6793 | 0.00026907 | 19.67 | 0.00026907 | 19.67 | 0 | 0 | 0.00092067 | 2025-06-19 17:26:12 | 0.00100676
379 | 1 | CC Chg | 0.9861111 | 0.9875 | 0.00027363 | 3.6801 | 0.00026983 | 19.72 | 0.00026983 | 19.72 | 0 | 0 | 0.00092347 | 2025-06-19 17:26:22 | 0.00100696
380 | 1 | CC Chg | 0.9888889 | 0.9902778 | 0.00027363 | 3.6808 | 0.00027059 | 19.78 | 0.00027059 | 19.78 | 0 | 0 | 0.00092627 | 2025-06-19 17:26:32 | 0.00100717
381 | 1 | CC Chg | 0.9916667 | 0.9930556 | 0.00027363 | 3.6816 | 0.00027135 | 19.83 | 0.00027135 | 19.83 | 0 | 0 | 0.00092907 | 2025-06-19 17:26:42 | 0.00100738
382 | 1 | CC Chg | 0.9944444 | 0.9958333 | 0.00027363 | 3.6824 | 0.00027211 | 19.89 | 0.00027211 | 19.89 | 0 | 0 | 0.00093186 | 2025-06-19 17:26:52 | 0.0010076
383 | 1 | CC Chg | 0.9972222 | 0.9986111 | 0.00027363 | 3.6831 | 0.00027287 | 19.95 | 0.00027287 | 19.95 | 0 | 0 | 0.00093466 | 2025-06-19 17:27:02 | 0.0010078
384 | 1 | CC Chg | 1 | 1.001389 | 0.00027363 | 3.684 | 0.00027363 | 20 | 0.00027363 | 20 | 0 | 0 | 0.00093746 | 2025-06-19 17:27:12 | 0.00100803
385 | 1 | CC Chg | 1.002778 | 1.004167 | 0.00027363 | 3.6847 | 0.00027439 | 20.06 | 0.00027439 | 20.06 | 0 | 0 | 0.00094026 | 2025-06-19 17:27:22 | 0.00100824
386 | 1 | CC Chg | 1.005556 | 1.006944 | 0.00027363 | 3.6855 | 0.00027515 | 20.11 | 0.00027515 | 20.11 | 0 | 0 | 0.00094307 | 2025-06-19 17:27:32 | 0.00100846
387 | 1 | CC Chg | 1.008333 | 1.009722 | 0.00027363 | 3.6863 | 0.00027591 | 20.17 | 0.00027591 | 20.17 | 0 | 0 | 0.00094587 | 2025-06-19 17:27:42 | 0.00100868
388 | 1 | CC Chg | 1.011111 | 1.0125 | 0.00027363 | 3.6871 | 0.00027667 | 20.22 | 0.00027667 | 20.22 | 0 | 0 | 0.00094867 | 2025-06-19 17:27:52 | 0.00100888
389 | 1 | CC Chg | 1.013889 | 1.015278 | 0.00027363 | 3.6878 | 0.00027743 | 20.28 | 0.00027743 | 20.28 | 0 | 0 | 0.00095147 | 2025-06-19 17:28:02 | 0.00100909
390 | 1 | CC Chg | 1.016667 | 1.018056 | 0.00027363 | 3.6886 | 0.00027819 | 20.33 | 0.00027819 | 20.33 | 0 | 0 | 0.00095427 | 2025-06-19 17:28:12 | 0.00100929
391 | 1 | CC Chg | 1.019444 | 1.020833 | 0.00027363 | 3.6894 | 0.00027895 | 20.39 | 0.00027895 | 20.39 | 0 | 0 | 0.00095708 | 2025-06-19 17:28:22 | 0.00100952
392 | 1 | CC Chg | 1.022222 | 1.023611 | 0.00027363 | 3.6901 | 0.00027971 | 20.45 | 0.00027971 | 20.45 | 0 | 0 | 0.00095988 | 2025-06-19 17:28:32 | 0.00100971
393 | 1 | CC Chg | 1.025 | 1.026389 | 0.00027363 | 3.6908 | 0.00028047 | 20.5 | 0.00028047 | 20.5 | 0 | 0 | 0.00096269 | 2025-06-19 17:28:42 | 0.00100991
394 | 1 | CC Chg | 1.027778 | 1.029167 | 0.00027363 | 3.6915 | 0.00028123 | 20.56 | 0.00028123 | 20.56 | 0 | 0 | 0.00096549 | 2025-06-19 17:28:52 | 0.0010101
395 | 1 | CC Chg | 1.030556 | 1.031944 | 0.00027362 | 3.6923 | 0.00028199 | 20.61 | 0.00028199 | 20.61 | 0 | 0 | 0.0009683 | 2025-06-19 17:29:02 | 0.00101031
396 | 1 | CC Chg | 1.033333 | 1.034722 | 0.00027362 | 3.6931 | 0.00028275 | 20.67 | 0.00028275 | 20.67 | 0 | 0 | 0.00097111 | 2025-06-19 17:29:12 | 0.00101051
397 | 1 | CC Chg | 1.036111 | 1.0375 | 0.00027363 | 3.6939 | 0.00028351 | 20.72 | 0.00028351 | 20.72 | 0 | 0 | 0.00097391 | 2025-06-19 17:29:22 | 0.00101074
398 | 1 | CC Chg | 1.038889 | 1.040278 | 0.00027362 | 3.6946 | 0.00028427 | 20.78 | 0.00028427 | 20.78 | 0 | 0 | 0.00097672 | 2025-06-19 17:29:32 | 0.00101092
399 | 1 | CC Chg | 1.041667 | 1.043056 | 0.00027363 | 3.6953 | 0.00028503 | 20.83 | 0.00028503 | 20.83 | 0 | 0 | 0.00097953 | 2025-06-19 17:29:42 | 0.00101114
400 | 1 | CC Chg | 1.044444 | 1.045833 | 0.00027362 | 3.696 | 0.00028579 | 20.89 | 0.00028579 | 20.89 | 0 | 0 | 0.00098234 | 2025-06-19 17:29:52 | 0.00101132
401 | 1 | CC Chg | 1.047222 | 1.048611 | 0.00027363 | 3.6968 | 0.00028655 | 20.95 | 0.00028655 | 20.95 | 0 | 0 | 0.00098515 | 2025-06-19 17:30:02 | 0.00101153
402 | 1 | CC Chg | 1.05 | 1.051389 | 0.00027363 | 3.6975 | 0.00028731 | 21 | 0.00028731 | 21 | 0 | 0 | 0.00098796 | 2025-06-19 17:30:12 | 0.00101173
403 | 1 | CC Chg | 1.052778 | 1.054167 | 0.00027363 | 3.6982 | 0.00028807 | 21.06 | 0.00028807 | 21.06 | 0 | 0 | 0.00099077 | 2025-06-19 17:30:22 | 0.00101194
404 | 1 | CC Chg | 1.055556 | 1.056944 | 0.00027363 | 3.6989 | 0.00028883 | 21.11 | 0.00028883 | 21.11 | 0 | 0 | 0.00099358 | 2025-06-19 17:30:32 | 0.00101213
405 | 1 | CC Chg | 1.058333 | 1.059722 | 0.00027363 | 3.6997 | 0.00028959 | 21.17 | 0.00028959 | 21.17 | 0 | 0 | 0.00099639 | 2025-06-19 17:30:42 | 0.00101234
406 | 1 | CC Chg | 1.061111 | 1.0625 | 0.00027363 | 3.7004 | 0.00029035 | 21.22 | 0.00029035 | 21.22 | 0 | 0 | 0.0009992 | 2025-06-19 17:30:52 | 0.00101253
407 | 1 | CC Chg | 1.063889 | 1.065278 | 0.00027362 | 3.7012 | 0.00029111 | 21.28 | 0.00029111 | 21.28 | 0 | 0 | 0.00100202 | 2025-06-19 17:31:02 | 0.00101273
408 | 1 | CC Chg | 1.066667 | 1.068056 | 0.00027362 | 3.7019 | 0.00029187 | 21.33 | 0.00029187 | 21.33 | 0 | 0 | 0.00100483 | 2025-06-19 17:31:12 | 0.00101292
409 | 1 | CC Chg | 1.069444 | 1.070833 | 0.00027363 | 3.7026 | 0.00029263 | 21.39 | 0.00029263 | 21.39 | 0 | 0 | 0.00100764 | 2025-06-19 17:31:22 | 0.00101313
410 | 1 | CC Chg | 1.072222 | 1.073611 | 0.00027363 | 3.7033 | 0.00029339 | 21.45 | 0.00029339 | 21.45 | 0 | 0 | 0.00101046 | 2025-06-19 17:31:32 | 0.00101333
411 | 1 | CC Chg | 1.075 | 1.076389 | 0.00027363 | 3.7041 | 0.00029415 | 21.5 | 0.00029415 | 21.5 | 0 | 0 | 0.00101327 | 2025-06-19 17:31:42 | 0.00101353
412 | 1 | CC Chg | 1.077778 | 1.079167 | 0.00027363 | 3.7047 | 0.00029491 | 21.56 | 0.00029491 | 21.56 | 0 | 0 | 0.00101609 | 2025-06-19 17:31:52 | 0.00101372
413 | 1 | CC Chg | 1.080556 | 1.081944 | 0.00027363 | 3.7055 | 0.00029567 | 21.61 | 0.00029567 | 21.61 | 0 | 0 | 0.00101891 | 2025-06-19 17:32:02 | 0.00101393
414 | 1 | CC Chg | 1.083333 | 1.084722 | 0.00027363 | 3.7062 | 0.00029643 | 21.67 | 0.00029643 | 21.67 | 0 | 0 | 0.00102172 | 2025-06-19 17:32:12 | 0.00101412
415 | 1 | CC Chg | 1.086111 | 1.0875 | 0.00027363 | 3.7069 | 0.00029719 | 21.72 | 0.00029719 | 21.72 | 0 | 0 | 0.00102454 | 2025-06-19 17:32:22 | 0.00101431
416 | 1 | CC Chg | 1.088889 | 1.090278 | 0.00027363 | 3.7075 | 0.00029795 | 21.78 | 0.00029795 | 21.78 | 0 | 0 | 0.00102736 | 2025-06-19 17:32:32 | 0.00101449
417 | 1 | CC Chg | 1.091667 | 1.093056 | 0.00027363 | 3.7083 | 0.00029871 | 21.83 | 0.00029871 | 21.83 | 0 | 0 | 0.00103018 | 2025-06-19 17:32:42 | 0.00101469
418 | 1 | CC Chg | 1.094444 | 1.095833 | 0.00027363 | 3.709 | 0.00029947 | 21.89 | 0.00029947 | 21.89 | 0 | 0 | 0.00103299 | 2025-06-19 17:32:52 | 0.00101487
419 | 1 | CC Chg | 1.097222 | 1.098611 | 0.00027363 | 3.7097 | 0.00030023 | 21.95 | 0.00030023 | 21.95 | 0 | 0 | 0.00103581 | 2025-06-19 17:33:02 | 0.00101508
420 | 1 | CC Chg | 1.1 | 1.101389 | 0.00027363 | 3.7104 | 0.00030099 | 22 | 0.00030099 | 22 | 0 | 0 | 0.00103863 | 2025-06-19 17:33:12 | 0.00101528
421 | 1 | CC Chg | 1.102778 | 1.104167 | 0.00027363 | 3.7112 | 0.00030175 | 22.06 | 0.00030175 | 22.06 | 0 | 0 | 0.00104145 | 2025-06-19 17:33:22 | 0.00101548
422 | 1 | CC Chg | 1.105556 | 1.106944 | 0.00027363 | 3.7119 | 0.00030251 | 22.11 | 0.00030251 | 22.11 | 0 | 0 | 0.00104428 | 2025-06-19 17:33:32 | 0.00101567
423 | 1 | CC Chg | 1.108333 | 1.109722 | 0.00027363 | 3.7126 | 0.00030327 | 22.17 | 0.00030327 | 22.17 | 0 | 0 | 0.0010471 | 2025-06-19 17:33:42 | 0.00101586
424 | 1 | CC Chg | 1.111111 | 1.1125 | 0.00027363 | 3.7134 | 0.00030403 | 22.22 | 0.00030403 | 22.22 | 0 | 0 | 0.00104992 | 2025-06-19 17:33:52 | 0.00101608
425 | 1 | CC Chg | 1.113889 | 1.115278 | 0.00027363 | 3.7141 | 0.00030479 | 22.28 | 0.00030479 | 22.28 | 0 | 0 | 0.00105274 | 2025-06-19 17:34:02 | 0.00101628
426 | 1 | CC Chg | 1.116667 | 1.118056 | 0.00027363 | 3.7148 | 0.00030555 | 22.33 | 0.00030555 | 22.33 | 0 | 0 | 0.00105557 | 2025-06-19 17:34:12 | 0.00101647
427 | 1 | CC Chg | 1.119444 | 1.120833 | 0.00027363 | 3.7155 | 0.00030631 | 22.39 | 0.00030631 | 22.39 | 0 | 0 | 0.00105839 | 2025-06-19 17:34:22 | 0.00101667
428 | 1 | CC Chg | 1.122222 | 1.123611 | 0.00027363 | 3.7163 | 0.00030707 | 22.45 | 0.00030707 | 22.45 | 0 | 0 | 0.00106121 | 2025-06-19 17:34:32 | 0.00101688
429 | 1 | CC Chg | 1.125 | 1.126389 | 0.00027363 | 3.717 | 0.00030783 | 22.5 | 0.00030783 | 22.5 | 0 | 0 | 0.00106404 | 2025-06-19 17:34:42 | 0.00101707
430 | 1 | CC Chg | 1.127778 | 1.129167 | 0.00027363 | 3.7177 | 0.00030859 | 22.56 | 0.00030859 | 22.56 | 0 | 0 | 0.00106686 | 2025-06-19 17:34:52 | 0.00101727
431 | 1 | CC Chg | 1.130556 | 1.131944 | 0.00027363 | 3.7185 | 0.00030935 | 22.61 | 0.00030935 | 22.61 | 0 | 0 | 0.00106969 | 2025-06-19 17:35:02 | 0.00101746
432 | 1 | CC Chg | 1.133333 | 1.134722 | 0.00027363 | 3.7192 | 0.00031011 | 22.67 | 0.00031011 | 22.67 | 0 | 0 | 0.00107252 | 2025-06-19 17:35:12 | 0.00101767
433 | 1 | CC Chg | 1.136111 | 1.1375 | 0.00027363 | 3.7199 | 0.00031087 | 22.72 | 0.00031087 | 22.72 | 0 | 0 | 0.00107534 | 2025-06-19 17:35:22 | 0.00101786
434 | 1 | CC Chg | 1.138889 | 1.140278 | 0.00027363 | 3.7206 | 0.00031163 | 22.78 | 0.00031163 | 22.78 | 0 | 0 | 0.00107817 | 2025-06-19 17:35:32 | 0.00101806
435 | 1 | CC Chg | 1.141667 | 1.143056 | 0.00027363 | 3.7213 | 0.00031239 | 22.83 | 0.00031239 | 22.83 | 0 | 0 | 0.001081 | 2025-06-19 17:35:42 | 0.00101826
436 | 1 | CC Chg | 1.144444 | 1.145833 | 0.00027363 | 3.722 | 0.00031315 | 22.89 | 0.00031315 | 22.89 | 0 | 0 | 0.00108383 | 2025-06-19 17:35:52 | 0.00101845
437 | 1 | CC Chg | 1.147222 | 1.148611 | 0.00027363 | 3.7227 | 0.00031391 | 22.95 | 0.00031391 | 22.95 | 0 | 0 | 0.00108666 | 2025-06-19 17:36:02 | 0.00101864
438 | 1 | CC Chg | 1.15 | 1.151389 | 0.00027363 | 3.7234 | 0.00031467 | 23 | 0.00031467 | 23 | 0 | 0 | 0.00108949 | 2025-06-19 17:36:12 | 0.00101883
439 | 1 | CC Chg | 1.152778 | 1.154167 | 0.00027363 | 3.724 | 0.00031543 | 23.06 | 0.00031543 | 23.06 | 0 | 0 | 0.00109232 | 2025-06-19 17:36:22 | 0.00101899
440 | 1 | CC Chg | 1.155556 | 1.156944 | 0.00027363 | 3.7247 | 0.00031619 | 23.11 | 0.00031619 | 23.11 | 0 | 0 | 0.00109515 | 2025-06-19 17:36:32 | 0.00101919
441 | 1 | CC Chg | 1.158333 | 1.159722 | 0.00027363 | 3.7254 | 0.00031695 | 23.17 | 0.00031695 | 23.17 | 0 | 0 | 0.00109798 | 2025-06-19 17:36:42 | 0.00101936
442 | 1 | CC Chg | 1.161111 | 1.1625 | 0.00027363 | 3.7261 | 0.00031771 | 23.22 | 0.00031771 | 23.22 | 0 | 0 | 0.00110081 | 2025-06-19 17:36:52 | 0.00101956
443 | 1 | CC Chg | 1.163889 | 1.165278 | 0.00027363 | 3.7267 | 0.00031847 | 23.28 | 0.00031847 | 23.28 | 0 | 0 | 0.00110364 | 2025-06-19 17:37:02 | 0.00101973
444 | 1 | CC Chg | 1.166667 | 1.168056 | 0.00027363 | 3.7274 | 0.00031923 | 23.33 | 0.00031923 | 23.33 | 0 | 0 | 0.00110648 | 2025-06-19 17:37:12 | 0.00101993
445 | 1 | CC Chg | 1.169444 | 1.170833 | 0.00027363 | 3.7281 | 0.00031999 | 23.39 | 0.00031999 | 23.39 | 0 | 0 | 0.00110931 | 2025-06-19 17:37:22 | 0.00102011
446 | 1 | CC Chg | 1.172222 | 1.173611 | 0.00027363 | 3.7288 | 0.00032075 | 23.45 | 0.00032075 | 23.45 | 0 | 0 | 0.00111214 | 2025-06-19 17:37:32 | 0.00102029
447 | 1 | CC Chg | 1.175 | 1.176389 | 0.00027363 | 3.7294 | 0.00032151 | 23.5 | 0.00032151 | 23.5 | 0 | 0 | 0.00111498 | 2025-06-19 17:37:42 | 0.00102047
448 | 1 | CC Chg | 1.177778 | 1.179167 | 0.00027363 | 3.7301 | 0.00032227 | 23.56 | 0.00032227 | 23.56 | 0 | 0 | 0.00111781 | 2025-06-19 17:37:52 | 0.00102066
449 | 1 | CC Chg | 1.180556 | 1.181944 | 0.00027363 | 3.7307 | 0.00032303 | 23.61 | 0.00032303 | 23.61 | 0 | 0 | 0.00112065 | 2025-06-19 17:38:02 | 0.00102082
450 | 1 | CC Chg | 1.183333 | 1.184722 | 0.00027363 | 3.7314 | 0.00032379 | 23.67 | 0.00032379 | 23.67 | 0 | 0 | 0.00112348 | 2025-06-19 17:38:12 | 0.001021
451 | 1 | CC Chg | 1.186111 | 1.1875 | 0.00027363 | 3.732 | 0.00032455 | 23.72 | 0.00032455 | 23.72 | 0 | 0 | 0.00112632 | 2025-06-19 17:38:22 | 0.00102119
452 | 1 | CC Chg | 1.188889 | 1.190278 | 0.00027363 | 3.7327 | 0.00032531 | 23.78 | 0.00032531 | 23.78 | 0 | 0 | 0.00112916 | 2025-06-19 17:38:32 | 0.00102137
453 | 1 | CC Chg | 1.191667 | 1.193056 | 0.00027363 | 3.7334 | 0.00032607 | 23.83 | 0.00032607 | 23.83 | 0 | 0 | 0.001132 | 2025-06-19 17:38:42 | 0.00102156
454 | 1 | CC Chg | 1.194444 | 1.195833 | 0.00027363 | 3.734 | 0.00032683 | 23.89 | 0.00032683 | 23.89 | 0 | 0 | 0.00113483 | 2025-06-19 17:38:52 | 0.00102172
455 | 1 | CC Chg | 1.197222 | 1.198611 | 0.00027363 | 3.7347 | 0.00032759 | 23.95 | 0.00032759 | 23.95 | 0 | 0 | 0.00113767 | 2025-06-19 17:39:02 | 0.00102191
456 | 1 | CC Chg | 1.2 | 1.201389 | 0.00027363 | 3.7352 | 0.00032835 | 24 | 0.00032835 | 24 | 0 | 0 | 0.00114051 | 2025-06-19 17:39:12 | 0.00102206
457 | 1 | CC Chg | 1.202778 | 1.204167 | 0.00027362 | 3.7358 | 0.00032911 | 24.06 | 0.00032911 | 24.06 | 0 | 0 | 0.00114335 | 2025-06-19 17:39:22 | 0.00102221
458 | 1 | CC Chg | 1.205556 | 1.206944 | 0.00027363 | 3.7364 | 0.00032987 | 24.11 | 0.00032987 | 24.11 | 0 | 0 | 0.00114619 | 2025-06-19 17:39:32 | 0.00102238
459 | 1 | CC Chg | 1.208333 | 1.209722 | 0.00027363 | 3.7371 | 0.00033063 | 24.17 | 0.00033063 | 24.17 | 0 | 0 | 0.00114903 | 2025-06-19 17:39:42 | 0.00102256
460 | 1 | CC Chg | 1.211111 | 1.2125 | 0.00027363 | 3.7377 | 0.00033139 | 24.22 | 0.00033139 | 24.22 | 0 | 0 | 0.00115187 | 2025-06-19 17:39:52 | 0.00102273
461 | 1 | CC Chg | 1.213889 | 1.215278 | 0.00027363 | 3.7383 | 0.00033215 | 24.28 | 0.00033215 | 24.28 | 0 | 0 | 0.00115471 | 2025-06-19 17:40:02 | 0.00102292
462 | 1 | CC Chg | 1.216667 | 1.218056 | 0.00027363 | 3.7389 | 0.00033291 | 24.33 | 0.00033291 | 24.33 | 0 | 0 | 0.00115755 | 2025-06-19 17:40:12 | 0.00102306
463 | 1 | CC Chg | 1.219444 | 1.220833 | 0.00027363 | 3.7395 | 0.00033367 | 24.39 | 0.00033367 | 24.39 | 0 | 0 | 0.0011604 | 2025-06-19 17:40:22 | 0.00102323
464 | 1 | CC Chg | 1.222222 | 1.223611 | 0.00027363 | 3.7401 | 0.00033444 | 24.45 | 0.00033444 | 24.45 | 0 | 0 | 0.00116324 | 2025-06-19 17:40:32 | 0.00102339
465 | 1 | CC Chg | 1.225 | 1.226389 | 0.00027363 | 3.7407 | 0.0003352 | 24.5 | 0.0003352 | 24.5 | 0 | 0 | 0.00116608 | 2025-06-19 17:40:42 | 0.00102355
466 | 1 | CC Chg | 1.227778 | 1.229167 | 0.00027363 | 3.7413 | 0.00033596 | 24.56 | 0.00033596 | 24.56 | 0 | 0 | 0.00116892 | 2025-06-19 17:40:52 | 0.00102372
467 | 1 | CC Chg | 1.230556 | 1.231944 | 0.00027363 | 3.7418 | 0.00033672 | 24.61 | 0.00033672 | 24.61 | 0 | 0 | 0.00117177 | 2025-06-19 17:41:02 | 0.00102385
468 | 1 | CC Chg | 1.233333 | 1.234722 | 0.00027363 | 3.7424 | 0.00033748 | 24.67 | 0.00033748 | 24.67 | 0 | 0 | 0.00117461 | 2025-06-19 17:41:12 | 0.00102401
469 | 1 | CC Chg | 1.236111 | 1.2375 | 0.00027363 | 3.7429 | 0.00033824 | 24.72 | 0.00033824 | 24.72 | 0 | 0 | 0.00117746 | 2025-06-19 17:41:22 | 0.00102417
470 | 1 | CC Chg | 1.238889 | 1.240278 | 0.00027363 | 3.7435 | 0.000339 | 24.78 | 0.000339 | 24.78 | 0 | 0 | 0.0011803 | 2025-06-19 17:41:32 | 0.00102433
471 | 1 | CC Chg | 1.241667 | 1.243056 | 0.00027363 | 3.744 | 0.00033976 | 24.83 | 0.00033976 | 24.83 | 0 | 0 | 0.00118315 | 2025-06-19 17:41:42 | 0.00102447
472 | 1 | CC Chg | 1.244444 | 1.245833 | 0.00027363 | 3.7446 | 0.00034052 | 24.89 | 0.00034052 | 24.89 | 0 | 0 | 0.00118599 | 2025-06-19 17:41:52 | 0.00102461
473 | 1 | CC Chg | 1.247222 | 1.248611 | 0.00027363 | 3.7452 | 0.00034128 | 24.95 | 0.00034128 | 24.95 | 0 | 0 | 0.00118884 | 2025-06-19 17:42:02 | 0.00102478
474 | 1 | CC Chg | 1.25 | 1.251389 | 0.00027363 | 3.7457 | 0.00034204 | 25 | 0.00034204 | 25 | 0 | 0 | 0.00119169 | 2025-06-19 17:42:12 | 0.00102494
475 | 1 | CC Chg | 1.252778 | 1.254167 | 0.00027363 | 3.7463 | 0.0003428 | 25.06 | 0.0003428 | 25.06 | 0 | 0 | 0.00119453 | 2025-06-19 17:42:22 | 0.00102509
476 | 1 | CC Chg | 1.255556 | 1.256944 | 0.00027363 | 3.7469 | 0.00034356 | 25.11 | 0.00034356 | 25.11 | 0 | 0 | 0.00119738 | 2025-06-19 17:42:32 | 0.00102526
477 | 1 | CC Chg | 1.258333 | 1.259722 | 0.00027363 | 3.7474 | 0.00034432 | 25.17 | 0.00034432 | 25.17 | 0 | 0 | 0.00120023 | 2025-06-19 17:42:42 | 0.0010254
478 | 1 | CC Chg | 1.261111 | 1.2625 | 0.00027363 | 3.748 | 0.00034508 | 25.22 | 0.00034508 | 25.22 | 0 | 0 | 0.00120308 | 2025-06-19 17:42:52 | 0.00102554
479 | 1 | CC Chg | 1.263889 | 1.265278 | 0.00027363 | 3.7485 | 0.00034584 | 25.28 | 0.00034584 | 25.28 | 0 | 0 | 0.00120593 | 2025-06-19 17:43:02 | 0.0010257
480 | 1 | CC Chg | 1.266667 | 1.268056 | 0.00027363 | 3.749 | 0.0003466 | 25.33 | 0.0003466 | 25.33 | 0 | 0 | 0.00120878 | 2025-06-19 17:43:12 | 0.00102584
481 | 1 | CC Chg | 1.269444 | 1.270833 | 0.00027363 | 3.7496 | 0.00034736 | 25.39 | 0.00034736 | 25.39 | 0 | 0 | 0.00121163 | 2025-06-19 17:43:22 | 0.00102598
482 | 1 | CC Chg | 1.272222 | 1.273611 | 0.00027363 | 3.7501 | 0.00034812 | 25.45 | 0.00034812 | 25.45 | 0 | 0 | 0.00121448 | 2025-06-19 17:43:32 | 0.00102612
483 | 1 | CC Chg | 1.275 | 1.276389 | 0.00027363 | 3.7506 | 0.00034888 | 25.5 | 0.00034888 | 25.5 | 0 | 0 | 0.00121733 | 2025-06-19 17:43:42 | 0.00102628
484 | 1 | CC Chg | 1.277778 | 1.279167 | 0.00027363 | 3.7511 | 0.00034964 | 25.56 | 0.00034964 | 25.56 | 0 | 0 | 0.00122018 | 2025-06-19 17:43:52 | 0.00102641
485 | 1 | CC Chg | 1.280556 | 1.281944 | 0.00027363 | 3.7516 | 0.0003504 | 25.61 | 0.0003504 | 25.61 | 0 | 0 | 0.00122303 | 2025-06-19 17:44:02 | 0.00102655
486 | 1 | CC Chg | 1.283333 | 1.284722 | 0.00027363 | 3.7521 | 0.00035116 | 25.67 | 0.00035116 | 25.67 | 0 | 0 | 0.00122588 | 2025-06-19 17:44:12 | 0.00102668
487 | 1 | CC Chg | 1.286111 | 1.2875 | 0.00027363 | 3.7526 | 0.00035192 | 25.72 | 0.00035192 | 25.72 | 0 | 0 | 0.00122873 | 2025-06-19 17:44:22 | 0.00102682
488 | 1 | CC Chg | 1.288889 | 1.290278 | 0.00027363 | 3.7531 | 0.00035268 | 25.78 | 0.00035268 | 25.78 | 0 | 0 | 0.00123159 | 2025-06-19 17:44:32 | 0.00102695
489 | 1 | CC Chg | 1.291667 | 1.293056 | 0.00027363 | 3.7536 | 0.00035344 | 25.83 | 0.00035344 | 25.83 | 0 | 0 | 0.00123444 | 2025-06-19 17:44:42 | 0.00102708
490 | 1 | CC Chg | 1.294444 | 1.295833 | 0.00027363 | 3.754 | 0.0003542 | 25.89 | 0.0003542 | 25.89 | 0 | 0 | 0.00123729 | 2025-06-19 17:44:52 | 0.00102718
491 | 1 | CC Chg | 1.297222 | 1.298611 | 0.00027363 | 3.7545 | 0.00035496 | 25.95 | 0.00035496 | 25.95 | 0 | 0 | 0.00124014 | 2025-06-19 17:45:02 | 0.00102733
492 | 1 | CC Chg | 1.3 | 1.301389 | 0.00027363 | 3.7549 | 0.00035572 | 26 | 0.00035572 | 26 | 0 | 0 | 0.001243 | 2025-06-19 17:45:12 | 0.00102744
493 | 1 | CC Chg | 1.302778 | 1.304167 | 0.00027363 | 3.7553 | 0.00035648 | 26.06 | 0.00035648 | 26.06 | 0 | 0 | 0.00124585 | 2025-06-19 17:45:22 | 0.00102756
494 | 1 | CC Chg | 1.305556 | 1.306944 | 0.00027363 | 3.7557 | 0.00035724 | 26.11 | 0.00035724 | 26.11 | 0 | 0 | 0.00124871 | 2025-06-19 17:45:32 | 0.00102767
495 | 1 | CC Chg | 1.308333 | 1.309722 | 0.00027362 | 3.7562 | 0.000358 | 26.17 | 0.000358 | 26.17 | 0 | 0 | 0.00125156 | 2025-06-19 17:45:42 | 0.00102778
496 | 1 | CC Chg | 1.311111 | 1.3125 | 0.00027362 | 3.7566 | 0.00035876 | 26.22 | 0.00035876 | 26.22 | 0 | 0 | 0.00125442 | 2025-06-19 17:45:52 | 0.00102789
497 | 1 | CC Chg | 1.313889 | 1.315278 | 0.00027363 | 3.757 | 0.00035952 | 26.28 | 0.00035952 | 26.28 | 0 | 0 | 0.00125727 | 2025-06-19 17:46:02 | 0.00102801
498 | 1 | CC Chg | 1.316667 | 1.318056 | 0.00027363 | 3.7574 | 0.00036028 | 26.33 | 0.00036028 | 26.33 | 0 | 0 | 0.00126013 | 2025-06-19 17:46:12 | 0.00102813
499 | 1 | CC Chg | 1.319444 | 1.320833 | 0.00027363 | 3.7579 | 0.00036104 | 26.39 | 0.00036104 | 26.39 | 0 | 0 | 0.00126298 | 2025-06-19 17:46:22 | 0.00102825
500 | 1 | CC Chg | 1.322222 | 1.323611 | 0.00027363 | 3.7583 | 0.0003618 | 26.45 | 0.0003618 | 26.45 | 0 | 0 | 0.00126584 | 2025-06-19 17:46:32 | 0.00102836
501 | 1 | CC Chg | 1.325 | 1.326389 | 0.00027363 | 3.7585 | 0.00036256 | 26.5 | 0.00036256 | 26.5 | 0 | 0 | 0.0012687 | 2025-06-19 17:46:42 | 0.00102843
502 | 1 | CC Chg | 1.327778 | 1.329167 | 0.00027363 | 3.7589 | 0.00036332 | 26.56 | 0.00036332 | 26.56 | 0 | 0 | 0.00127155 | 2025-06-19 17:46:52 | 0.00102853
503 | 1 | CC Chg | 1.330556 | 1.331944 | 0.00027363 | 3.7592 | 0.00036408 | 26.61 | 0.00036408 | 26.61 | 0 | 0 | 0.00127441 | 2025-06-19 17:47:02 | 0.00102862
504 | 1 | CC Chg | 1.333333 | 1.334722 | 0.00027363 | 3.7595 | 0.00036484 | 26.67 | 0.00036484 | 26.67 | 0 | 0 | 0.00127727 | 2025-06-19 17:47:12 | 0.00102871
505 | 1 | CC Chg | 1.336111 | 1.3375 | 0.00027363 | 3.7599 | 0.0003656 | 26.72 | 0.0003656 | 26.72 | 0 | 0 | 0.00128013 | 2025-06-19 17:47:22 | 0.0010288
506 | 1 | CC Chg | 1.338889 | 1.340278 | 0.00027363 | 3.7603 | 0.00036636 | 26.78 | 0.00036636 | 26.78 | 0 | 0 | 0.00128298 | 2025-06-19 17:47:32 | 0.00102891
507 | 1 | CC Chg | 1.341667 | 1.343056 | 0.00027363 | 3.7606 | 0.00036712 | 26.83 | 0.00036712 | 26.83 | 0 | 0 | 0.00128584 | 2025-06-19 17:47:42 | 0.00102899
508 | 1 | CC Chg | 1.344444 | 1.345833 | 0.00027363 | 3.7609 | 0.00036788 | 26.89 | 0.00036788 | 26.89 | 0 | 0 | 0.0012887 | 2025-06-19 17:47:52 | 0.00102908
509 | 1 | CC Chg | 1.347222 | 1.348611 | 0.00027363 | 3.7612 | 0.00036864 | 26.95 | 0.00036864 | 26.95 | 0 | 0 | 0.00129156 | 2025-06-19 17:48:02 | 0.00102917
510 | 1 | CC Chg | 1.35 | 1.351389 | 0.00027363 | 3.7615 | 0.0003694 | 27 | 0.0003694 | 27 | 0 | 0 | 0.00129442 | 2025-06-19 17:48:12 | 0.00102925
511 | 1 | CC Chg | 1.352778 | 1.354167 | 0.00027363 | 3.7619 | 0.00037016 | 27.06 | 0.00037016 | 27.06 | 0 | 0 | 0.00129728 | 2025-06-19 17:48:22 | 0.00102935
512 | 1 | CC Chg | 1.355556 | 1.356944 | 0.00027363 | 3.7621 | 0.00037092 | 27.11 | 0.00037092 | 27.11 | 0 | 0 | 0.00130014 | 2025-06-19 17:48:32 | 0.00102942
513 | 1 | CC Chg | 1.358333 | 1.359722 | 0.00027363 | 3.7624 | 0.00037168 | 27.17 | 0.00037168 | 27.17 | 0 | 0 | 0.001303 | 2025-06-19 17:48:42 | 0.00102951
514 | 1 | CC Chg | 1.361111 | 1.3625 | 0.00027363 | 3.7628 | 0.00037244 | 27.22 | 0.00037244 | 27.22 | 0 | 0 | 0.00130586 | 2025-06-19 17:48:52 | 0.0010296
515 | 1 | CC Chg | 1.363889 | 1.365278 | 0.00027363 | 3.763 | 0.0003732 | 27.28 | 0.0003732 | 27.28 | 0 | 0 | 0.00130872 | 2025-06-19 17:49:02 | 0.00102966
516 | 1 | CC Chg | 1.366667 | 1.368056 | 0.00027363 | 3.7632 | 0.00037396 | 27.33 | 0.00037396 | 27.33 | 0 | 0 | 0.00131158 | 2025-06-19 17:49:12 | 0.00102971
517 | 1 | CC Chg | 1.369444 | 1.370833 | 0.00027363 | 3.7635 | 0.00037472 | 27.39 | 0.00037472 | 27.39 | 0 | 0 | 0.00131444 | 2025-06-19 17:49:22 | 0.00102981
518 | 1 | CC Chg | 1.372222 | 1.373611 | 0.00027363 | 3.7638 | 0.00037548 | 27.45 | 0.00037548 | 27.45 | 0 | 0 | 0.0013173 | 2025-06-19 17:49:32 | 0.00102986
519 | 1 | CC Chg | 1.375 | 1.376389 | 0.00027363 | 3.764 | 0.00037624 | 27.5 | 0.00037624 | 27.5 | 0 | 0 | 0.00132016 | 2025-06-19 17:49:42 | 0.00102993
520 | 1 | CC Chg | 1.377778 | 1.379167 | 0.00027363 | 3.7643 | 0.000377 | 27.56 | 0.000377 | 27.56 | 0 | 0 | 0.00132302 | 2025-06-19 17:49:52 | 0.00103001
521 | 1 | CC Chg | 1.380556 | 1.381944 | 0.00027363 | 3.7646 | 0.00037776 | 27.61 | 0.00037776 | 27.61 | 0 | 0 | 0.00132588 | 2025-06-19 17:50:02 | 0.00103009
522 | 1 | CC Chg | 1.383333 | 1.384722 | 0.00027363 | 3.7648 | 0.00037852 | 27.67 | 0.00037852 | 27.67 | 0 | 0 | 0.00132874 | 2025-06-19 17:50:12 | 0.00103015
523 | 1 | CC Chg | 1.386111 | 1.3875 | 0.00027363 | 3.7651 | 0.00037928 | 27.72 | 0.00037928 | 27.72 | 0 | 0 | 0.0013316 | 2025-06-19 17:50:22 | 0.00103024
524 | 1 | CC Chg | 1.388889 | 1.390278 | 0.00027363 | 3.7654 | 0.00038004 | 27.78 | 0.00038004 | 27.78 | 0 | 0 | 0.00133447 | 2025-06-19 17:50:32 | 0.00103031
525 | 1 | CC Chg | 1.391667 | 1.393056 | 0.00027363 | 3.7656 | 0.0003808 | 27.83 | 0.0003808 | 27.83 | 0 | 0 | 0.00133733 | 2025-06-19 17:50:42 | 0.00103038
526 | 1 | CC Chg | 1.394444 | 1.395833 | 0.00027363 | 3.7659 | 0.00038156 | 27.89 | 0.00038156 | 27.89 | 0 | 0 | 0.00134019 | 2025-06-19 17:50:52 | 0.00103044
527 | 1 | CC Chg | 1.397222 | 1.398611 | 0.00027363 | 3.7661 | 0.00038232 | 27.95 | 0.00038232 | 27.95 | 0 | 0 | 0.00134305 | 2025-06-19 17:51:02 | 0.00103051
528 | 1 | CC Chg | 1.4 | 1.401389 | 0.00027363 | 3.7664 | 0.00038308 | 28 | 0.00038308 | 28 | 0 | 0 | 0.00134592 | 2025-06-19 17:51:12 | 0.00103058
529 | 1 | CC Chg | 1.402778 | 1.404167 | 0.00027363 | 3.7666 | 0.00038384 | 28.06 | 0.00038384 | 28.06 | 0 | 0 | 0.00134878 | 2025-06-19 17:51:22 | 0.00103066
530 | 1 | CC Chg | 1.405556 | 1.406944 | 0.00027363 | 3.7669 | 0.0003846 | 28.11 | 0.0003846 | 28.11 | 0 | 0 | 0.00135164 | 2025-06-19 17:51:32 | 0.00103072
531 | 1 | CC Chg | 1.408333 | 1.409722 | 0.00027363 | 3.767 | 0.00038536 | 28.17 | 0.00038536 | 28.17 | 0 | 0 | 0.00135451 | 2025-06-19 17:51:42 | 0.00103077
532 | 1 | CC Chg | 1.411111 | 1.4125 | 0.00027363 | 3.7673 | 0.00038612 | 28.22 | 0.00038612 | 28.22 | 0 | 0 | 0.00135737 | 2025-06-19 17:51:52 | 0.00103085
533 | 1 | CC Chg | 1.413889 | 1.415278 | 0.00027362 | 3.7676 | 0.00038688 | 28.28 | 0.00038688 | 28.28 | 0 | 0 | 0.00136023 | 2025-06-19 17:52:02 | 0.00103091
534 | 1 | CC Chg | 1.416667 | 1.418056 | 0.00027363 | 3.7678 | 0.00038764 | 28.33 | 0.00038764 | 28.33 | 0 | 0 | 0.0013631 | 2025-06-19 17:52:12 | 0.00103097
535 | 1 | CC Chg | 1.419444 | 1.420833 | 0.00027363 | 3.768 | 0.0003884 | 28.39 | 0.0003884 | 28.39 | 0 | 0 | 0.00136596 | 2025-06-19 17:52:22 | 0.00103103
536 | 1 | CC Chg | 1.422222 | 1.423611 | 0.00027362 | 3.7682 | 0.00038916 | 28.45 | 0.00038916 | 28.45 | 0 | 0 | 0.00136882 | 2025-06-19 17:52:32 | 0.00103108
537 | 1 | CC Chg | 1.425 | 1.426389 | 0.00027362 | 3.7684 | 0.00038992 | 28.5 | 0.00038992 | 28.5 | 0 | 0 | 0.00137169 | 2025-06-19 17:52:42 | 0.00103113
538 | 1 | CC Chg | 1.427778 | 1.429167 | 0.00027362 | 3.7687 | 0.00039068 | 28.56 | 0.00039068 | 28.56 | 0 | 0 | 0.00137455 | 2025-06-19 17:52:52 | 0.0010312
539 | 1 | CC Chg | 1.430556 | 1.431944 | 0.00027362 | 3.7689 | 0.00039144 | 28.61 | 0.00039144 | 28.61 | 0 | 0 | 0.00137742 | 2025-06-19 17:53:02 | 0.00103125
540 | 1 | CC Chg | 1.433333 | 1.434722 | 0.00027362 | 3.7691 | 0.0003922 | 28.67 | 0.0003922 | 28.67 | 0 | 0 | 0.00138028 | 2025-06-19 17:53:12 | 0.00103131
541 | 1 | CC Chg | 1.436111 | 1.4375 | 0.00027363 | 3.7693 | 0.00039296 | 28.72 | 0.00039296 | 28.72 | 0 | 0 | 0.00138315 | 2025-06-19 17:53:22 | 0.00103137
542 | 1 | CC Chg | 1.438889 | 1.440278 | 0.00027362 | 3.7695 | 0.00039372 | 28.78 | 0.00039372 | 28.78 | 0 | 0 | 0.00138601 | 2025-06-19 17:53:32 | 0.00103142
543 | 1 | CC Chg | 1.441667 | 1.443056 | 0.00027362 | 3.7696 | 0.00039448 | 28.83 | 0.00039448 | 28.83 | 0 | 0 | 0.00138888 | 2025-06-19 17:53:42 | 0.00103145
544 | 1 | CC Chg | 1.444444 | 1.445833 | 0.00027362 | 3.7698 | 0.00039524 | 28.89 | 0.00039524 | 28.89 | 0 | 0 | 0.00139174 | 2025-06-19 17:53:52 | 0.00103152
545 | 1 | CC Chg | 1.447222 | 1.448611 | 0.00027362 | 3.77 | 0.000396 | 28.95 | 0.000396 | 28.95 | 0 | 0 | 0.00139461 | 2025-06-19 17:54:02 | 0.00103155
546 | 1 | CC Chg | 1.45 | 1.451389 | 0.00027362 | 3.7702 | 0.00039676 | 29 | 0.00039676 | 29 | 0 | 0 | 0.00139747 | 2025-06-19 17:54:12 | 0.00103162
547 | 1 | CC Chg | 1.452778 | 1.454167 | 0.00027363 | 3.7704 | 0.00039752 | 29.06 | 0.00039752 | 29.06 | 0 | 0 | 0.00140034 | 2025-06-19 17:54:22 | 0.00103168
548 | 1 | CC Chg | 1.455556 | 1.456944 | 0.00027362 | 3.7705 | 0.00039828 | 29.11 | 0.00039828 | 29.11 | 0 | 0 | 0.0014032 | 2025-06-19 17:54:32 | 0.00103171
549 | 1 | CC Chg | 1.458333 | 1.459722 | 0.00027362 | 3.7707 | 0.00039904 | 29.17 | 0.00039904 | 29.17 | 0 | 0 | 0.00140607 | 2025-06-19 17:54:42 | 0.00103176
550 | 1 | CC Chg | 1.461111 | 1.4625 | 0.00027363 | 3.7709 | 0.0003998 | 29.22 | 0.0003998 | 29.22 | 0 | 0 | 0.00140894 | 2025-06-19 17:54:52 | 0.00103182
551 | 1 | CC Chg | 1.463889 | 1.465278 | 0.00027362 | 3.7711 | 0.00040056 | 29.28 | 0.00040056 | 29.28 | 0 | 0 | 0.0014118 | 2025-06-19 17:55:02 | 0.00103185
552 | 1 | CC Chg | 1.466667 | 1.468056 | 0.00027362 | 3.7713 | 0.00040132 | 29.33 | 0.00040132 | 29.33 | 0 | 0 | 0.00141467 | 2025-06-19 17:55:12 | 0.0010319
553 | 1 | CC Chg | 1.469444 | 1.470833 | 0.00027362 | 3.7714 | 0.00040208 | 29.39 | 0.00040208 | 29.39 | 0 | 0 | 0.00141753 | 2025-06-19 17:55:22 | 0.00103195
554 | 1 | CC Chg | 1.472222 | 1.473611 | 0.00027362 | 3.7716 | 0.00040284 | 29.45 | 0.00040284 | 29.45 | 0 | 0 | 0.0014204 | 2025-06-19 17:55:32 | 0.00103201
555 | 1 | CC Chg | 1.475 | 1.476389 | 0.00027363 | 3.7717 | 0.0004036 | 29.5 | 0.0004036 | 29.5 | 0 | 0 | 0.00142327 | 2025-06-19 17:55:42 | 0.00103204
556 | 1 | CC Chg | 1.477778 | 1.479167 | 0.00027363 | 3.7719 | 0.00040436 | 29.56 | 0.00040436 | 29.56 | 0 | 0 | 0.00142613 | 2025-06-19 17:55:52 | 0.00103209
557 | 1 | CC Chg | 1.480556 | 1.481944 | 0.00027362 | 3.7721 | 0.00040512 | 29.61 | 0.00040512 | 29.61 | 0 | 0 | 0.001429 | 2025-06-19 17:56:02 | 0.00103213
558 | 1 | CC Chg | 1.483333 | 1.484722 | 0.00027362 | 3.7722 | 0.00040588 | 29.67 | 0.00040588 | 29.67 | 0 | 0 | 0.00143187 | 2025-06-19 17:56:12 | 0.00103217
559 | 1 | CC Chg | 1.486111 | 1.4875 | 0.00027363 | 3.7723 | 0.00040664 | 29.72 | 0.00040664 | 29.72 | 0 | 0 | 0.00143474 | 2025-06-19 17:56:22 | 0.00103221
560 | 1 | CC Chg | 1.488889 | 1.490278 | 0.00027362 | 3.7725 | 0.0004074 | 29.78 | 0.0004074 | 29.78 | 0 | 0 | 0.0014376 | 2025-06-19 17:56:32 | 0.00103225
561 | 1 | CC Chg | 1.491667 | 1.493056 | 0.00027363 | 3.7726 | 0.00040816 | 29.83 | 0.00040816 | 29.83 | 0 | 0 | 0.00144047 | 2025-06-19 17:56:42 | 0.00103229
562 | 1 | CC Chg | 1.494444 | 1.495833 | 0.00027362 | 3.7728 | 0.00040892 | 29.89 | 0.00040892 | 29.89 | 0 | 0 | 0.00144334 | 2025-06-19 17:56:52 | 0.00103233
563 | 1 | CC Chg | 1.497222 | 1.498611 | 0.00027362 | 3.7729 | 0.00040968 | 29.95 | 0.00040968 | 29.95 | 0 | 0 | 0.00144621 | 2025-06-19 17:57:02 | 0.00103237
564 | 1 | CC Chg | 1.5 | 1.501389 | 0.00027362 | 3.7731 | 0.00041044 | 30 | 0.00041044 | 30 | 0 | 0 | 0.00144907 | 2025-06-19 17:57:12 | 0.0010324
565 | 1 | CC Chg | 1.502778 | 1.504167 | 0.00027362 | 3.7732 | 0.0004112 | 30.06 | 0.0004112 | 30.06 | 0 | 0 | 0.00145194 | 2025-06-19 17:57:22 | 0.00103245
566 | 1 | CC Chg | 1.505556 | 1.506944 | 0.00027362 | 3.7734 | 0.00041196 | 30.11 | 0.00041196 | 30.11 | 0 | 0 | 0.00145481 | 2025-06-19 17:57:32 | 0.00103248
567 | 1 | CC Chg | 1.508333 | 1.509722 | 0.00027362 | 3.7735 | 0.00041272 | 30.17 | 0.00041272 | 30.17 | 0 | 0 | 0.00145768 | 2025-06-19 17:57:42 | 0.00103253
568 | 1 | CC Chg | 1.511111 | 1.5125 | 0.00027363 | 3.7737 | 0.00041348 | 30.22 | 0.00041348 | 30.22 | 0 | 0 | 0.00146055 | 2025-06-19 17:57:52 | 0.00103257
569 | 1 | CC Chg | 1.513889 | 1.515278 | 0.00027362 | 3.7738 | 0.00041424 | 30.28 | 0.00041424 | 30.28 | 0 | 0 | 0.00146341 | 2025-06-19 17:58:02 | 0.0010326
570 | 1 | CC Chg | 1.516667 | 1.518056 | 0.00027362 | 3.7739 | 0.000415 | 30.33 | 0.000415 | 30.33 | 0 | 0 | 0.00146628 | 2025-06-19 17:58:12 | 0.00103263
571 | 1 | CC Chg | 1.519444 | 1.520833 | 0.00027362 | 3.7741 | 0.00041576 | 30.39 | 0.00041576 | 30.39 | 0 | 0 | 0.00146915 | 2025-06-19 17:58:22 | 0.00103268
572 | 1 | CC Chg | 1.522222 | 1.523611 | 0.00027362 | 3.7742 | 0.00041652 | 30.45 | 0.00041652 | 30.45 | 0 | 0 | 0.00147202 | 2025-06-19 17:58:32 | 0.00103272
573 | 1 | CC Chg | 1.525 | 1.526389 | 0.00027362 | 3.7744 | 0.00041728 | 30.5 | 0.00041728 | 30.5 | 0 | 0 | 0.00147489 | 2025-06-19 17:58:42 | 0.00103276
574 | 1 | CC Chg | 1.527778 | 1.529167 | 0.00027362 | 3.7745 | 0.00041804 | 30.56 | 0.00041804 | 30.56 | 0 | 0 | 0.00147776 | 2025-06-19 17:58:52 | 0.00103278
575 | 1 | CC Chg | 1.530556 | 1.531944 | 0.00027362 | 3.7746 | 0.0004188 | 30.61 | 0.0004188 | 30.61 | 0 | 0 | 0.00148063 | 2025-06-19 17:59:02 | 0.00103282
576 | 1 | CC Chg | 1.533333 | 1.534722 | 0.00027362 | 3.7748 | 0.00041956 | 30.67 | 0.00041956 | 30.67 | 0 | 0 | 0.00148349 | 2025-06-19 17:59:12 | 0.00103287
577 | 1 | CC Chg | 1.536111 | 1.5375 | 0.00027362 | 3.7749 | 0.00042032 | 30.72 | 0.00042032 | 30.72 | 0 | 0 | 0.00148636 | 2025-06-19 17:59:22 | 0.00103291
578 | 1 | CC Chg | 1.538889 | 1.540278 | 0.00027362 | 3.7751 | 0.00042108 | 30.78 | 0.00042108 | 30.78 | 0 | 0 | 0.00148923 | 2025-06-19 17:59:32 | 0.00103294
579 | 1 | CC Chg | 1.541667 | 1.543056 | 0.00027363 | 3.7751 | 0.00042184 | 30.83 | 0.00042184 | 30.83 | 0 | 0 | 0.0014921 | 2025-06-19 17:59:42 | 0.00103297
580 | 1 | CC Chg | 1.544444 | 1.545833 | 0.00027362 | 3.7753 | 0.0004226 | 30.89 | 0.0004226 | 30.89 | 0 | 0 | 0.00149497 | 2025-06-19 17:59:52 | 0.00103302
581 | 1 | CC Chg | 1.547222 | 1.548611 | 0.00027362 | 3.7755 | 0.00042336 | 30.95 | 0.00042336 | 30.95 | 0 | 0 | 0.00149784 | 2025-06-19 18:00:02 | 0.00103306
582 | 1 | CC Chg | 1.55 | 1.551389 | 0.00027363 | 3.7756 | 0.00042412 | 31 | 0.00042412 | 31 | 0 | 0 | 0.00150071 | 2025-06-19 18:00:12 | 0.00103311
583 | 1 | CC Chg | 1.552778 | 1.554167 | 0.00027363 | 3.7757 | 0.00042488 | 31.06 | 0.00042488 | 31.06 | 0 | 0 | 0.00150358 | 2025-06-19 18:00:22 | 0.00103313
584 | 1 | CC Chg | 1.555556 | 1.556944 | 0.00027363 | 3.7759 | 0.00042564 | 31.11 | 0.00042564 | 31.11 | 0 | 0 | 0.00150645 | 2025-06-19 18:00:32 | 0.00103318
585 | 1 | CC Chg | 1.558333 | 1.559722 | 0.00027362 | 3.776 | 0.0004264 | 31.17 | 0.0004264 | 31.17 | 0 | 0 | 0.00150932 | 2025-06-19 18:00:42 | 0.00103321
586 | 1 | CC Chg | 1.561111 | 1.5625 | 0.00027363 | 3.7762 | 0.00042716 | 31.22 | 0.00042716 | 31.22 | 0 | 0 | 0.00151219 | 2025-06-19 18:00:52 | 0.00103326
587 | 1 | CC Chg | 1.563889 | 1.565278 | 0.00027362 | 3.7763 | 0.00042792 | 31.28 | 0.00042792 | 31.28 | 0 | 0 | 0.00151506 | 2025-06-19 18:01:02 | 0.00103328
588 | 1 | CC Chg | 1.566667 | 1.568056 | 0.00027362 | 3.7764 | 0.00042868 | 31.33 | 0.00042868 | 31.33 | 0 | 0 | 0.00151793 | 2025-06-19 18:01:12 | 0.00103331
589 | 1 | CC Chg | 1.569444 | 1.570833 | 0.00027362 | 3.7766 | 0.00042944 | 31.39 | 0.00042944 | 31.39 | 0 | 0 | 0.0015208 | 2025-06-19 18:01:22 | 0.00103336
590 | 1 | CC Chg | 1.572222 | 1.573611 | 0.00027362 | 3.7767 | 0.0004302 | 31.45 | 0.0004302 | 31.45 | 0 | 0 | 0.00152367 | 2025-06-19 18:01:32 | 0.0010334
591 | 1 | CC Chg | 1.575 | 1.576389 | 0.00027362 | 3.7768 | 0.00043096 | 31.5 | 0.00043096 | 31.5 | 0 | 0 | 0.00152654 | 2025-06-19 18:01:42 | 0.00103342
592 | 1 | CC Chg | 1.577778 | 1.579167 | 0.00027362 | 3.777 | 0.00043172 | 31.56 | 0.00043172 | 31.56 | 0 | 0 | 0.00152941 | 2025-06-19 18:01:52 | 0.00103347
593 | 1 | CC Chg | 1.580556 | 1.581944 | 0.00027362 | 3.7771 | 0.00043248 | 31.61 | 0.00043248 | 31.61 | 0 | 0 | 0.00153228 | 2025-06-19 18:02:02 | 0.0010335
594 | 1 | CC Chg | 1.583333 | 1.584722 | 0.00027362 | 3.7773 | 0.00043324 | 31.67 | 0.00043324 | 31.67 | 0 | 0 | 0.00153516 | 2025-06-19 18:02:12 | 0.00103354
595 | 1 | CC Chg | 1.586111 | 1.5875 | 0.00027362 | 3.7773 | 0.000434 | 31.72 | 0.000434 | 31.72 | 0 | 0 | 0.00153803 | 2025-06-19 18:02:22 | 0.00103356
596 | 1 | CC Chg | 1.588889 | 1.590278 | 0.00027362 | 3.7774 | 0.00043476 | 31.78 | 0.00043476 | 31.78 | 0 | 0 | 0.0015409 | 2025-06-19 18:02:32 | 0.00103359
597 | 1 | CC Chg | 1.591667 | 1.593056 | 0.00027362 | 3.7775 | 0.00043552 | 31.83 | 0.00043552 | 31.83 | 0 | 0 | 0.00154377 | 2025-06-19 18:02:42 | 0.00103362
598 | 1 | CC Chg | 1.594444 | 1.595833 | 0.00027362 | 3.7777 | 0.00043628 | 31.89 | 0.00043628 | 31.89 | 0 | 0 | 0.00154664 | 2025-06-19 18:02:52 | 0.00103367
599 | 1 | CC Chg | 1.597222 | 1.598611 | 0.00027363 | 3.7779 | 0.00043704 | 31.95 | 0.00043704 | 31.95 | 0 | 0 | 0.00154951 | 2025-06-19 18:03:02 | 0.00103372
600 | 1 | CC Chg | 1.6 | 1.601389 | 0.00027362 | 3.778 | 0.0004378 | 32 | 0.0004378 | 32 | 0 | 0 | 0.00155238 | 2025-06-19 18:03:12 | 0.00103374
601 | 1 | CC Chg | 1.602778 | 1.604167 | 0.00027362 | 3.7781 | 0.00043856 | 32.06 | 0.00043856 | 32.06 | 0 | 0 | 0.00155525 | 2025-06-19 18:03:22 | 0.00103379
602 | 1 | CC Chg | 1.605556 | 1.606944 | 0.00027363 | 3.7783 | 0.00043932 | 32.11 | 0.00043932 | 32.11 | 0 | 0 | 0.00155813 | 2025-06-19 18:03:32 | 0.00103383
603 | 1 | CC Chg | 1.608333 | 1.609722 | 0.00027363 | 3.7784 | 0.00044008 | 32.17 | 0.00044008 | 32.17 | 0 | 0 | 0.001561 | 2025-06-19 18:03:42 | 0.00103387
604 | 1 | CC Chg | 1.611111 | 1.6125 | 0.00027363 | 3.7785 | 0.00044084 | 32.22 | 0.00044084 | 32.22 | 0 | 0 | 0.00156387 | 2025-06-19 18:03:52 | 0.0010339
605 | 1 | CC Chg | 1.613889 | 1.615278 | 0.00027363 | 3.7786 | 0.00044161 | 32.28 | 0.00044161 | 32.28 | 0 | 0 | 0.00156674 | 2025-06-19 18:04:02 | 0.00103393
606 | 1 | CC Chg | 1.616667 | 1.618056 | 0.00027362 | 3.7788 | 0.00044237 | 32.33 | 0.00044237 | 32.33 | 0 | 0 | 0.00156961 | 2025-06-19 18:04:12 | 0.00103396
607 | 1 | CC Chg | 1.619444 | 1.620833 | 0.00027363 | 3.7789 | 0.00044313 | 32.39 | 0.00044313 | 32.39 | 0 | 0 | 0.00157249 | 2025-06-19 18:04:22 | 0.00103401
608 | 1 | CC Chg | 1.622222 | 1.623611 | 0.00027363 | 3.779 | 0.00044389 | 32.45 | 0.00044389 | 32.45 | 0 | 0 | 0.00157536 | 2025-06-19 18:04:32 | 0.00103403
609 | 1 | CC Chg | 1.625 | 1.626389 | 0.00027362 | 3.7791 | 0.00044465 | 32.5 | 0.00044465 | 32.5 | 0 | 0 | 0.00157823 | 2025-06-19 18:04:42 | 0.00103404
610 | 1 | CC Chg | 1.627778 | 1.629167 | 0.00027363 | 3.7792 | 0.00044541 | 32.56 | 0.00044541 | 32.56 | 0 | 0 | 0.0015811 | 2025-06-19 18:04:52 | 0.00103409
611 | 1 | CC Chg | 1.630556 | 1.631944 | 0.00027363 | 3.7793 | 0.00044617 | 32.61 | 0.00044617 | 32.61 | 0 | 0 | 0.00158397 | 2025-06-19 18:05:02 | 0.00103411
612 | 1 | CC Chg | 1.633333 | 1.634722 | 0.00027363 | 3.7794 | 0.00044693 | 32.67 | 0.00044693 | 32.67 | 0 | 0 | 0.00158685 | 2025-06-19 18:05:12 | 0.00103415
613 | 1 | CC Chg | 1.636111 | 1.6375 | 0.00027362 | 3.7795 | 0.00044769 | 32.72 | 0.00044769 | 32.72 | 0 | 0 | 0.00158972 | 2025-06-19 18:05:22 | 0.00103417
614 | 1 | CC Chg | 1.638889 | 1.640278 | 0.00027363 | 3.7796 | 0.00044845 | 32.78 | 0.00044845 | 32.78 | 0 | 0 | 0.00159259 | 2025-06-19 18:05:32 | 0.0010342
615 | 1 | CC Chg | 1.641667 | 1.643056 | 0.00027363 | 3.7797 | 0.00044921 | 32.83 | 0.00044921 | 32.83 | 0 | 0 | 0.00159547 | 2025-06-19 18:05:42 | 0.00103422
616 | 1 | CC Chg | 1.644444 | 1.645833 | 0.00027362 | 3.7798 | 0.00044997 | 32.89 | 0.00044997 | 32.89 | 0 | 0 | 0.00159834 | 2025-06-19 18:05:52 | 0.00103425
617 | 1 | CC Chg | 1.647222 | 1.648611 | 0.00027362 | 3.7799 | 0.00045073 | 32.95 | 0.00045073 | 32.95 | 0 | 0 | 0.00160121 | 2025-06-19 18:06:02 | 0.00103428
618 | 1 | CC Chg | 1.65 | 1.651389 | 0.00027363 | 3.78 | 0.00045149 | 33 | 0.00045149 | 33 | 0 | 0 | 0.00160408 | 2025-06-19 18:06:12 | 0.00103431
619 | 1 | CC Chg | 1.652778 | 1.654167 | 0.00027362 | 3.7801 | 0.00045225 | 33.06 | 0.00045225 | 33.06 | 0 | 0 | 0.00160696 | 2025-06-19 18:06:22 | 0.00103433
620 | 1 | CC Chg | 1.655556 | 1.656944 | 0.00027362 | 3.7802 | 0.00045301 | 33.11 | 0.00045301 | 33.11 | 0 | 0 | 0.00160983 | 2025-06-19 18:06:32 | 0.00103436
621 | 1 | CC Chg | 1.658333 | 1.659722 | 0.00027362 | 3.7803 | 0.00045377 | 33.17 | 0.00045377 | 33.17 | 0 | 0 | 0.0016127 | 2025-06-19 18:06:42 | 0.00103437
622 | 1 | CC Chg | 1.661111 | 1.6625 | 0.00027362 | 3.7804 | 0.00045453 | 33.22 | 0.00045453 | 33.22 | 0 | 0 | 0.00161558 | 2025-06-19 18:06:52 | 0.0010344
623 | 1 | CC Chg | 1.663889 | 1.665278 | 0.00027363 | 3.7805 | 0.00045529 | 33.28 | 0.00045529 | 33.28 | 0 | 0 | 0.00161845 | 2025-06-19 18:07:02 | 0.00103444
624 | 1 | CC Chg | 1.666667 | 1.668056 | 0.00027362 | 3.7806 | 0.00045605 | 33.33 | 0.00045605 | 33.33 | 0 | 0 | 0.00162132 | 2025-06-19 18:07:12 | 0.00103446
625 | 1 | CC Chg | 1.669444 | 1.670833 | 0.00027363 | 3.7807 | 0.00045681 | 33.39 | 0.00045681 | 33.39 | 0 | 0 | 0.0016242 | 2025-06-19 18:07:22 | 0.00103448
626 | 1 | CC Chg | 1.672222 | 1.673611 | 0.00027363 | 3.7808 | 0.00045757 | 33.45 | 0.00045757 | 33.45 | 0 | 0 | 0.00162707 | 2025-06-19 18:07:32 | 0.00103453
627 | 1 | CC Chg | 1.675 | 1.676389 | 0.00027363 | 3.7809 | 0.00045833 | 33.5 | 0.00045833 | 33.5 | 0 | 0 | 0.00162995 | 2025-06-19 18:07:42 | 0.00103456
628 | 1 | CC Chg | 1.677778 | 1.679167 | 0.00027363 | 3.781 | 0.00045909 | 33.56 | 0.00045909 | 33.56 | 0 | 0 | 0.00163282 | 2025-06-19 18:07:52 | 0.00103457
629 | 1 | CC Chg | 1.680556 | 1.681944 | 0.00027362 | 3.7811 | 0.00045985 | 33.61 | 0.00045985 | 33.61 | 0 | 0 | 0.00163569 | 2025-06-19 18:08:02 | 0.00103461
630 | 1 | CC Chg | 1.683333 | 1.684722 | 0.00027362 | 3.7812 | 0.00046061 | 33.67 | 0.00046061 | 33.67 | 0 | 0 | 0.00163857 | 2025-06-19 18:08:12 | 0.00103462
631 | 1 | CC Chg | 1.686111 | 1.6875 | 0.00027362 | 3.7814 | 0.00046137 | 33.72 | 0.00046137 | 33.72 | 0 | 0 | 0.00164144 | 2025-06-19 18:08:22 | 0.00103467
632 | 1 | CC Chg | 1.688889 | 1.690278 | 0.00027362 | 3.7815 | 0.00046213 | 33.78 | 0.00046213 | 33.78 | 0 | 0 | 0.00164432 | 2025-06-19 18:08:32 | 0.0010347
633 | 1 | CC Chg | 1.691667 | 1.693056 | 0.00027362 | 3.7815 | 0.00046289 | 33.83 | 0.00046289 | 33.83 | 0 | 0 | 0.00164719 | 2025-06-19 18:08:42 | 0.00103472
634 | 1 | CC Chg | 1.694444 | 1.695833 | 0.00027362 | 3.7817 | 0.00046365 | 33.89 | 0.00046365 | 33.89 | 0 | 0 | 0.00165006 | 2025-06-19 18:08:52 | 0.00103476
635 | 1 | CC Chg | 1.697222 | 1.698611 | 0.00027362 | 3.7818 | 0.00046441 | 33.95 | 0.00046441 | 33.95 | 0 | 0 | 0.00165294 | 2025-06-19 18:09:02 | 0.0010348
636 | 1 | CC Chg | 1.7 | 1.701389 | 0.00027362 | 3.782 | 0.00046517 | 34 | 0.00046517 | 34 | 0 | 0 | 0.00165581 | 2025-06-19 18:09:12 | 0.00103484
637 | 1 | CC Chg | 1.702778 | 1.704167 | 0.00027362 | 3.7821 | 0.00046593 | 34.06 | 0.00046593 | 34.06 | 0 | 0 | 0.00165869 | 2025-06-19 18:09:22 | 0.00103488
638 | 1 | CC Chg | 1.705556 | 1.706944 | 0.00027362 | 3.7822 | 0.00046669 | 34.11 | 0.00046669 | 34.11 | 0 | 0 | 0.00166156 | 2025-06-19 18:09:32 | 0.0010349
639 | 1 | CC Chg | 1.708333 | 1.709722 | 0.00027362 | 3.7824 | 0.00046745 | 34.17 | 0.00046745 | 34.17 | 0 | 0 | 0.00166444 | 2025-06-19 18:09:42 | 0.00103495
640 | 1 | CC Chg | 1.711111 | 1.7125 | 0.00027362 | 3.7825 | 0.00046821 | 34.22 | 0.00046821 | 34.22 | 0 | 0 | 0.00166731 | 2025-06-19 18:09:52 | 0.00103498
641 | 1 | CC Chg | 1.713889 | 1.715278 | 0.00027362 | 3.7826 | 0.00046897 | 34.28 | 0.00046897 | 34.28 | 0 | 0 | 0.00167019 | 2025-06-19 18:10:02 | 0.00103501
642 | 1 | CC Chg | 1.716667 | 1.718056 | 0.00027362 | 3.7827 | 0.00046973 | 34.33 | 0.00046973 | 34.33 | 0 | 0 | 0.00167306 | 2025-06-19 18:10:12 | 0.00103505
643 | 1 | CC Chg | 1.719444 | 1.720833 | 0.00027362 | 3.7828 | 0.00047049 | 34.39 | 0.00047049 | 34.39 | 0 | 0 | 0.00167594 | 2025-06-19 18:10:22 | 0.00103507
644 | 1 | CC Chg | 1.722222 | 1.723611 | 0.00027362 | 3.783 | 0.00047125 | 34.45 | 0.00047125 | 34.45 | 0 | 0 | 0.00167881 | 2025-06-19 18:10:32 | 0.00103512
645 | 1 | CC Chg | 1.725 | 1.726389 | 0.00027363 | 3.7831 | 0.00047201 | 34.5 | 0.00047201 | 34.5 | 0 | 0 | 0.00168169 | 2025-06-19 18:10:42 | 0.00103515
646 | 1 | CC Chg | 1.727778 | 1.729167 | 0.00027362 | 3.7832 | 0.00047277 | 34.56 | 0.00047277 | 34.56 | 0 | 0 | 0.00168456 | 2025-06-19 18:10:52 | 0.00103518
647 | 1 | CC Chg | 1.730556 | 1.731944 | 0.00027362 | 3.7833 | 0.00047353 | 34.61 | 0.00047353 | 34.61 | 0 | 0 | 0.00168744 | 2025-06-19 18:11:02 | 0.00103522
648 | 1 | CC Chg | 1.733333 | 1.734722 | 0.00027362 | 3.7834 | 0.00047429 | 34.67 | 0.00047429 | 34.67 | 0 | 0 | 0.00169031 | 2025-06-19 18:11:12 | 0.00103523
649 | 1 | CC Chg | 1.736111 | 1.7375 | 0.00027363 | 3.7835 | 0.00047505 | 34.72 | 0.00047505 | 34.72 | 0 | 0 | 0.00169319 | 2025-06-19 18:11:22 | 0.00103527
650 | 1 | CC Chg | 1.738889 | 1.740278 | 0.00027363 | 3.7836 | 0.00047581 | 34.78 | 0.00047581 | 34.78 | 0 | 0 | 0.00169607 | 2025-06-19 18:11:32 | 0.00103529
651 | 1 | CC Chg | 1.741667 | 1.743056 | 0.00027362 | 3.7838 | 0.00047657 | 34.83 | 0.00047657 | 34.83 | 0 | 0 | 0.00169894 | 2025-06-19 18:11:42 | 0.00103533
652 | 1 | CC Chg | 1.744444 | 1.745833 | 0.00027363 | 3.7839 | 0.00047733 | 34.89 | 0.00047733 | 34.89 | 0 | 0 | 0.00170182 | 2025-06-19 18:11:52 | 0.00103536
653 | 1 | CC Chg | 1.747222 | 1.748611 | 0.00027362 | 3.7839 | 0.00047809 | 34.95 | 0.00047809 | 34.95 | 0 | 0 | 0.00170469 | 2025-06-19 18:12:02 | 0.00103537
654 | 1 | CC Chg | 1.75 | 1.751389 | 0.00027362 | 3.7841 | 0.00047885 | 35 | 0.00047885 | 35 | 0 | 0 | 0.00170757 | 2025-06-19 18:12:12 | 0.00103541
655 | 1 | CC Chg | 1.752778 | 1.754167 | 0.00027362 | 3.7842 | 0.00047961 | 35.06 | 0.00047961 | 35.06 | 0 | 0 | 0.00171045 | 2025-06-19 18:12:22 | 0.00103543
656 | 1 | CC Chg | 1.755556 | 1.756944 | 0.00027362 | 3.7843 | 0.00048037 | 35.11 | 0.00048037 | 35.11 | 0 | 0 | 0.00171332 | 2025-06-19 18:12:32 | 0.00103547
657 | 1 | CC Chg | 1.758333 | 1.759722 | 0.00027363 | 3.7844 | 0.00048113 | 35.17 | 0.00048113 | 35.17 | 0 | 0 | 0.0017162 | 2025-06-19 18:12:42 | 0.0010355
658 | 1 | CC Chg | 1.761111 | 1.7625 | 0.00027362 | 3.7845 | 0.00048189 | 35.22 | 0.00048189 | 35.22 | 0 | 0 | 0.00171907 | 2025-06-19 18:12:52 | 0.00103552
659 | 1 | CC Chg | 1.763889 | 1.765278 | 0.00027363 | 3.7846 | 0.00048265 | 35.28 | 0.00048265 | 35.28 | 0 | 0 | 0.00172195 | 2025-06-19 18:13:02 | 0.00103555
660 | 1 | CC Chg | 1.766667 | 1.768056 | 0.00027363 | 3.7847 | 0.00048341 | 35.33 | 0.00048341 | 35.33 | 0 | 0 | 0.00172483 | 2025-06-19 18:13:12 | 0.0010356
661 | 1 | CC Chg | 1.769444 | 1.770833 | 0.00027363 | 3.7848 | 0.00048417 | 35.39 | 0.00048417 | 35.39 | 0 | 0 | 0.0017277 | 2025-06-19 18:13:22 | 0.00103562
662 | 1 | CC Chg | 1.772222 | 1.773611 | 0.00027363 | 3.7849 | 0.00048493 | 35.45 | 0.00048493 | 35.45 | 0 | 0 | 0.00173058 | 2025-06-19 18:13:32 | 0.00103565
663 | 1 | CC Chg | 1.775 | 1.776389 | 0.00027363 | 3.785 | 0.00048569 | 35.5 | 0.00048569 | 35.5 | 0 | 0 | 0.00173346 | 2025-06-19 18:13:42 | 0.00103568
664 | 1 | CC Chg | 1.777778 | 1.779167 | 0.00027363 | 3.7851 | 0.00048645 | 35.56 | 0.00048645 | 35.56 | 0 | 0 | 0.00173633 | 2025-06-19 18:13:52 | 0.00103571
665 | 1 | CC Chg | 1.780556 | 1.781944 | 0.00027363 | 3.7852 | 0.00048721 | 35.61 | 0.00048721 | 35.61 | 0 | 0 | 0.00173921 | 2025-06-19 18:14:02 | 0.00103574
666 | 1 | CC Chg | 1.783333 | 1.784722 | 0.00027363 | 3.7854 | 0.00048797 | 35.67 | 0.00048797 | 35.67 | 0 | 0 | 0.00174209 | 2025-06-19 18:14:12 | 0.00103577
667 | 1 | CC Chg | 1.786111 | 1.7875 | 0.00027363 | 3.7854 | 0.00048873 | 35.72 | 0.00048873 | 35.72 | 0 | 0 | 0.00174497 | 2025-06-19 18:14:22 | 0.00103579
668 | 1 | CC Chg | 1.788889 | 1.790278 | 0.00027363 | 3.7855 | 0.00048949 | 35.78 | 0.00048949 | 35.78 | 0 | 0 | 0.00174784 | 2025-06-19 18:14:32 | 0.00103583
669 | 1 | CC Chg | 1.791667 | 1.793056 | 0.00027362 | 3.7857 | 0.00049025 | 35.83 | 0.00049025 | 35.83 | 0 | 0 | 0.00175072 | 2025-06-19 18:14:42 | 0.00103585
670 | 1 | CC Chg | 1.794444 | 1.795833 | 0.00027363 | 3.7858 | 0.00049101 | 35.89 | 0.00049101 | 35.89 | 0 | 0 | 0.0017536 | 2025-06-19 18:14:52 | 0.00103588
671 | 1 | CC Chg | 1.797222 | 1.798611 | 0.00027363 | 3.7859 | 0.00049177 | 35.95 | 0.00049177 | 35.95 | 0 | 0 | 0.00175648 | 2025-06-19 18:15:02 | 0.00103592
672 | 1 | CC Chg | 1.8 | 1.801389 | 0.00027362 | 3.786 | 0.00049253 | 36 | 0.00049253 | 36 | 0 | 0 | 0.00175935 | 2025-06-19 18:15:12 | 0.00103594
673 | 1 | CC Chg | 1.802778 | 1.804167 | 0.00027363 | 3.7861 | 0.00049329 | 36.06 | 0.00049329 | 36.06 | 0 | 0 | 0.00176223 | 2025-06-19 18:15:22 | 0.00103598
674 | 1 | CC Chg | 1.805556 | 1.806944 | 0.00027363 | 3.7862 | 0.00049405 | 36.11 | 0.00049405 | 36.11 | 0 | 0 | 0.00176511 | 2025-06-19 18:15:32 | 0.001036
675 | 1 | CC Chg | 1.808333 | 1.809722 | 0.00027363 | 3.7863 | 0.00049481 | 36.17 | 0.00049481 | 36.17 | 0 | 0 | 0.00176799 | 2025-06-19 18:15:42 | 0.00103603
676 | 1 | CC Chg | 1.811111 | 1.8125 | 0.00027362 | 3.7865 | 0.00049557 | 36.22 | 0.00049557 | 36.22 | 0 | 0 | 0.00177086 | 2025-06-19 18:15:52 | 0.00103606
677 | 1 | CC Chg | 1.813889 | 1.815278 | 0.00027363 | 3.7866 | 0.00049633 | 36.28 | 0.00049633 | 36.28 | 0 | 0 | 0.00177374 | 2025-06-19 18:16:02 | 0.00103612
678 | 1 | CC Chg | 1.816667 | 1.818056 | 0.00027363 | 3.7867 | 0.00049709 | 36.33 | 0.00049709 | 36.33 | 0 | 0 | 0.00177662 | 2025-06-19 18:16:12 | 0.00103614
679 | 1 | CC Chg | 1.819444 | 1.820833 | 0.00027363 | 3.7869 | 0.00049785 | 36.39 | 0.00049785 | 36.39 | 0 | 0 | 0.0017795 | 2025-06-19 18:16:22 | 0.00103618
680 | 1 | CC Chg | 1.822222 | 1.823611 | 0.00027363 | 3.787 | 0.00049861 | 36.45 | 0.00049861 | 36.45 | 0 | 0 | 0.00178238 | 2025-06-19 18:16:32 | 0.00103623
681 | 1 | CC Chg | 1.825 | 1.826389 | 0.00027363 | 3.7871 | 0.00049937 | 36.5 | 0.00049937 | 36.5 | 0 | 0 | 0.00178526 | 2025-06-19 18:16:42 | 0.00103626
682 | 1 | CC Chg | 1.827778 | 1.829167 | 0.00027363 | 3.7872 | 0.00050013 | 36.56 | 0.00050013 | 36.56 | 0 | 0 | 0.00178813 | 2025-06-19 18:16:52 | 0.00103629
683 | 1 | CC Chg | 1.830556 | 1.831944 | 0.00027363 | 3.7874 | 0.00050089 | 36.61 | 0.00050089 | 36.61 | 0 | 0 | 0.00179101 | 2025-06-19 18:17:02 | 0.00103633
684 | 1 | CC Chg | 1.833333 | 1.834722 | 0.00027363 | 3.7875 | 0.00050165 | 36.67 | 0.00050165 | 36.67 | 0 | 0 | 0.00179389 | 2025-06-19 18:17:12 | 0.00103636
685 | 1 | CC Chg | 1.836111 | 1.8375 | 0.00027363 | 3.7877 | 0.00050241 | 36.72 | 0.00050241 | 36.72 | 0 | 0 | 0.00179677 | 2025-06-19 18:17:22 | 0.00103641
686 | 1 | CC Chg | 1.838889 | 1.840278 | 0.00027363 | 3.7878 | 0.00050317 | 36.78 | 0.00050317 | 36.78 | 0 | 0 | 0.00179965 | 2025-06-19 18:17:32 | 0.00103643
687 | 1 | CC Chg | 1.841667 | 1.843056 | 0.00027362 | 3.7879 | 0.00050393 | 36.83 | 0.00050393 | 36.83 | 0 | 0 | 0.00180253 | 2025-06-19 18:17:42 | 0.00103647
688 | 1 | CC Chg | 1.844444 | 1.845833 | 0.00027362 | 3.788 | 0.00050469 | 36.89 | 0.00050469 | 36.89 | 0 | 0 | 0.00180541 | 2025-06-19 18:17:52 | 0.0010365
689 | 1 | CC Chg | 1.847222 | 1.848611 | 0.00027362 | 3.7882 | 0.00050545 | 36.95 | 0.00050545 | 36.95 | 0 | 0 | 0.00180829 | 2025-06-19 18:18:02 | 0.00103654
690 | 1 | CC Chg | 1.85 | 1.851389 | 0.00027363 | 3.7883 | 0.00050621 | 37 | 0.00050621 | 37 | 0 | 0 | 0.00181117 | 2025-06-19 18:18:12 | 0.00103658
691 | 1 | CC Chg | 1.852778 | 1.854167 | 0.00027363 | 3.7885 | 0.00050697 | 37.06 | 0.00050697 | 37.06 | 0 | 0 | 0.00181405 | 2025-06-19 18:18:22 | 0.00103663
692 | 1 | CC Chg | 1.855556 | 1.856944 | 0.00027363 | 3.7886 | 0.00050773 | 37.11 | 0.00050773 | 37.11 | 0 | 0 | 0.00181692 | 2025-06-19 18:18:32 | 0.00103665
693 | 1 | CC Chg | 1.858333 | 1.859722 | 0.00027363 | 3.7887 | 0.00050849 | 37.17 | 0.00050849 | 37.17 | 0 | 0 | 0.0018198 | 2025-06-19 18:18:42 | 0.0010367
694 | 1 | CC Chg | 1.861111 | 1.8625 | 0.00027363 | 3.7889 | 0.00050925 | 37.22 | 0.00050925 | 37.22 | 0 | 0 | 0.00182268 | 2025-06-19 18:18:52 | 0.00103674
695 | 1 | CC Chg | 1.863889 | 1.865278 | 0.00027362 | 3.7889 | 0.00051001 | 37.28 | 0.00051001 | 37.28 | 0 | 0 | 0.00182556 | 2025-06-19 18:19:02 | 0.00103675
696 | 1 | CC Chg | 1.866667 | 1.868056 | 0.00027363 | 3.7891 | 0.00051077 | 37.33 | 0.00051077 | 37.33 | 0 | 0 | 0.00182844 | 2025-06-19 18:19:12 | 0.0010368
697 | 1 | CC Chg | 1.869444 | 1.870833 | 0.00027363 | 3.7893 | 0.00051153 | 37.39 | 0.00051153 | 37.39 | 0 | 0 | 0.00183132 | 2025-06-19 18:19:22 | 0.00103684
698 | 1 | CC Chg | 1.872222 | 1.873611 | 0.00027363 | 3.7893 | 0.00051229 | 37.45 | 0.00051229 | 37.45 | 0 | 0 | 0.0018342 | 2025-06-19 18:19:32 | 0.00103686
699 | 1 | CC Chg | 1.875 | 1.876389 | 0.00027363 | 3.7895 | 0.00051305 | 37.5 | 0.00051305 | 37.5 | 0 | 0 | 0.00183708 | 2025-06-19 18:19:42 | 0.0010369
700 | 1 | CC Chg | 1.877778 | 1.879167 | 0.00027363 | 3.7896 | 0.00051381 | 37.56 | 0.00051381 | 37.56 | 0 | 0 | 0.00183996 | 2025-06-19 18:19:52 | 0.00103693
701 | 1 | CC Chg | 1.880556 | 1.881944 | 0.00027362 | 3.7897 | 0.00051457 | 37.61 | 0.00051457 | 37.61 | 0 | 0 | 0.00184285 | 2025-06-19 18:20:02 | 0.00103696
702 | 1 | CC Chg | 1.883333 | 1.884722 | 0.00027363 | 3.7898 | 0.00051533 | 37.67 | 0.00051533 | 37.67 | 0 | 0 | 0.00184573 | 2025-06-19 18:20:12 | 0.001037
703 | 1 | CC Chg | 1.886111 | 1.8875 | 0.00027363 | 3.79 | 0.00051609 | 37.72 | 0.00051609 | 37.72 | 0 | 0 | 0.00184861 | 2025-06-19 18:20:22 | 0.00103703
704 | 1 | CC Chg | 1.888889 | 1.890278 | 0.00027363 | 3.7901 | 0.00051685 | 37.78 | 0.00051685 | 37.78 | 0 | 0 | 0.00185149 | 2025-06-19 18:20:32 | 0.00103706
705 | 1 | CC Chg | 1.891667 | 1.893056 | 0.00027363 | 3.7902 | 0.00051761 | 37.83 | 0.00051761 | 37.83 | 0 | 0 | 0.00185437 | 2025-06-19 18:20:42 | 0.0010371
706 | 1 | CC Chg | 1.894444 | 1.895833 | 0.00027363 | 3.7903 | 0.00051837 | 37.89 | 0.00051837 | 37.89 | 0 | 0 | 0.00185725 | 2025-06-19 18:20:52 | 0.00103713
707 | 1 | CC Chg | 1.897222 | 1.898611 | 0.00027363 | 3.7904 | 0.00051913 | 37.95 | 0.00051913 | 37.95 | 0 | 0 | 0.00186013 | 2025-06-19 18:21:02 | 0.00103716
708 | 1 | CC Chg | 1.9 | 1.901389 | 0.00027363 | 3.7906 | 0.00051989 | 38 | 0.00051989 | 38 | 0 | 0 | 0.00186301 | 2025-06-19 18:21:12 | 0.0010372
709 | 1 | CC Chg | 1.902778 | 1.904167 | 0.00027363 | 3.7907 | 0.00052065 | 38.06 | 0.00052065 | 38.06 | 0 | 0 | 0.00186589 | 2025-06-19 18:21:22 | 0.00103724
710 | 1 | CC Chg | 1.905556 | 1.906944 | 0.00027363 | 3.7908 | 0.00052141 | 38.11 | 0.00052141 | 38.11 | 0 | 0 | 0.00186877 | 2025-06-19 18:21:32 | 0.00103727
711 | 1 | CC Chg | 1.908333 | 1.909722 | 0.00027363 | 3.791 | 0.00052217 | 38.17 | 0.00052217 | 38.17 | 0 | 0 | 0.00187165 | 2025-06-19 18:21:42 | 0.00103731
712 | 1 | CC Chg | 1.911111 | 1.9125 | 0.00027363 | 3.7911 | 0.00052293 | 38.22 | 0.00052293 | 38.22 | 0 | 0 | 0.00187454 | 2025-06-19 18:21:52 | 0.00103734
713 | 1 | CC Chg | 1.913889 | 1.915278 | 0.00027363 | 3.7912 | 0.00052369 | 38.28 | 0.00052369 | 38.28 | 0 | 0 | 0.00187742 | 2025-06-19 18:22:02 | 0.00103738
714 | 1 | CC Chg | 1.916667 | 1.918056 | 0.00027363 | 3.7914 | 0.00052445 | 38.33 | 0.00052445 | 38.33 | 0 | 0 | 0.0018803 | 2025-06-19 18:22:12 | 0.00103742
715 | 1 | CC Chg | 1.919444 | 1.920833 | 0.00027363 | 3.7915 | 0.00052521 | 38.39 | 0.00052521 | 38.39 | 0 | 0 | 0.00188318 | 2025-06-19 18:22:22 | 0.00103745
716 | 1 | CC Chg | 1.922222 | 1.923611 | 0.00027363 | 3.7916 | 0.00052597 | 38.45 | 0.00052597 | 38.45 | 0 | 0 | 0.00188606 | 2025-06-19 18:22:32 | 0.00103747
717 | 1 | CC Chg | 1.925 | 1.926389 | 0.00027363 | 3.7918 | 0.00052673 | 38.5 | 0.00052673 | 38.5 | 0 | 0 | 0.00188894 | 2025-06-19 18:22:42 | 0.00103753
718 | 1 | CC Chg | 1.927778 | 1.929167 | 0.00027363 | 3.7919 | 0.00052749 | 38.56 | 0.00052749 | 38.56 | 0 | 0 | 0.00189183 | 2025-06-19 18:22:52 | 0.00103756
719 | 1 | CC Chg | 1.930556 | 1.931944 | 0.00027363 | 3.792 | 0.00052825 | 38.61 | 0.00052825 | 38.61 | 0 | 0 | 0.00189471 | 2025-06-19 18:23:02 | 0.00103758
720 | 1 | CC Chg | 1.933333 | 1.934722 | 0.00027363 | 3.7921 | 0.00052901 | 38.67 | 0.00052901 | 38.67 | 0 | 0 | 0.00189759 | 2025-06-19 18:23:12 | 0.00103763
721 | 1 | CC Chg | 1.936111 | 1.9375 | 0.00027363 | 3.7923 | 0.00052977 | 38.72 | 0.00052977 | 38.72 | 0 | 0 | 0.00190047 | 2025-06-19 18:23:22 | 0.00103766
722 | 1 | CC Chg | 1.938889 | 1.940278 | 0.00027363 | 3.7924 | 0.00053053 | 38.78 | 0.00053053 | 38.78 | 0 | 0 | 0.00190336 | 2025-06-19 18:23:32 | 0.00103771
723 | 1 | CC Chg | 1.941667 | 1.943056 | 0.00027363 | 3.7925 | 0.00053129 | 38.83 | 0.00053129 | 38.83 | 0 | 0 | 0.00190624 | 2025-06-19 18:23:42 | 0.00103773
724 | 1 | CC Chg | 1.944444 | 1.945833 | 0.00027363 | 3.7926 | 0.00053205 | 38.89 | 0.00053205 | 38.89 | 0 | 0 | 0.00190912 | 2025-06-19 18:23:52 | 0.00103776
725 | 1 | CC Chg | 1.947222 | 1.948611 | 0.00027362 | 3.7928 | 0.00053281 | 38.95 | 0.00053281 | 38.95 | 0 | 0 | 0.001912 | 2025-06-19 18:24:02 | 0.0010378
726 | 1 | CC Chg | 1.95 | 1.951389 | 0.00027362 | 3.7929 | 0.00053357 | 39 | 0.00053357 | 39 | 0 | 0 | 0.00191489 | 2025-06-19 18:24:12 | 0.00103783
727 | 1 | CC Chg | 1.952778 | 1.954167 | 0.00027362 | 3.793 | 0.00053433 | 39.06 | 0.00053433 | 39.06 | 0 | 0 | 0.00191777 | 2025-06-19 18:24:22 | 0.00103786
728 | 1 | CC Chg | 1.955556 | 1.956944 | 0.00027362 | 3.7931 | 0.00053509 | 39.11 | 0.00053509 | 39.11 | 0 | 0 | 0.00192065 | 2025-06-19 18:24:32 | 0.0010379
729 | 1 | CC Chg | 1.958333 | 1.959722 | 0.00027362 | 3.7933 | 0.00053585 | 39.17 | 0.00053585 | 39.17 | 0 | 0 | 0.00192354 | 2025-06-19 18:24:42 | 0.00103795
730 | 1 | CC Chg | 1.961111 | 1.9625 | 0.00027362 | 3.7934 | 0.00053661 | 39.22 | 0.00053661 | 39.22 | 0 | 0 | 0.00192642 | 2025-06-19 18:24:52 | 0.00103798
731 | 1 | CC Chg | 1.963889 | 1.965278 | 0.00027363 | 3.7936 | 0.00053737 | 39.28 | 0.00053737 | 39.28 | 0 | 0 | 0.0019293 | 2025-06-19 18:25:02 | 0.00103802
732 | 1 | CC Chg | 1.966667 | 1.968056 | 0.00027363 | 3.7937 | 0.00053813 | 39.33 | 0.00053813 | 39.33 | 0 | 0 | 0.00193219 | 2025-06-19 18:25:12 | 0.00103806
733 | 1 | CC Chg | 1.969444 | 1.970833 | 0.00027363 | 3.7938 | 0.00053889 | 39.39 | 0.00053889 | 39.39 | 0 | 0 | 0.00193507 | 2025-06-19 18:25:22 | 0.00103809
734 | 1 | CC Chg | 1.972222 | 1.973611 | 0.00027363 | 3.794 | 0.00053965 | 39.45 | 0.00053965 | 39.45 | 0 | 0 | 0.00193795 | 2025-06-19 18:25:32 | 0.00103813
735 | 1 | CC Chg | 1.975 | 1.976389 | 0.00027363 | 3.7941 | 0.00054041 | 39.5 | 0.00054041 | 39.5 | 0 | 0 | 0.00194084 | 2025-06-19 18:25:42 | 0.00103817
736 | 1 | CC Chg | 1.977778 | 1.979167 | 0.00027363 | 3.7942 | 0.00054117 | 39.56 | 0.00054117 | 39.56 | 0 | 0 | 0.00194372 | 2025-06-19 18:25:52 | 0.0010382
737 | 1 | CC Chg | 1.980556 | 1.981944 | 0.00027363 | 3.7944 | 0.00054193 | 39.61 | 0.00054193 | 39.61 | 0 | 0 | 0.0019466 | 2025-06-19 18:26:02 | 0.00103823
738 | 1 | CC Chg | 1.983333 | 1.984722 | 0.00027363 | 3.7945 | 0.00054269 | 39.67 | 0.00054269 | 39.67 | 0 | 0 | 0.00194949 | 2025-06-19 18:26:12 | 0.00103827
739 | 1 | CC Chg | 1.986111 | 1.9875 | 0.00027362 | 3.7946 | 0.00054345 | 39.72 | 0.00054345 | 39.72 | 0 | 0 | 0.00195237 | 2025-06-19 18:26:22 | 0.00103831
740 | 1 | CC Chg | 1.988889 | 1.990278 | 0.00027363 | 3.7948 | 0.00054421 | 39.78 | 0.00054421 | 39.78 | 0 | 0 | 0.00195526 | 2025-06-19 18:26:32 | 0.00103835
741 | 1 | CC Chg | 1.991667 | 1.993056 | 0.00027362 | 3.7949 | 0.00054497 | 39.83 | 0.00054497 | 39.83 | 0 | 0 | 0.00195814 | 2025-06-19 18:26:42 | 0.00103838
742 | 1 | CC Chg | 1.994444 | 1.995833 | 0.00027363 | 3.7951 | 0.00054573 | 39.89 | 0.00054573 | 39.89 | 0 | 0 | 0.00196103 | 2025-06-19 18:26:52 | 0.00103843
743 | 1 | CC Chg | 1.997222 | 1.998611 | 0.00027362 | 3.7952 | 0.00054649 | 39.95 | 0.00054649 | 39.95 | 0 | 0 | 0.00196391 | 2025-06-19 18:27:02 | 0.00103845
744 | 1 | CC Chg | 2 | 2.001389 | 0.00027363 | 3.7953 | 0.00054725 | 40 | 0.00054725 | 40 | 0 | 0 | 0.00196679 | 2025-06-19 18:27:12 | 0.0010385
745 | 1 | CC Chg | 2.002778 | 2.004167 | 0.00027363 | 3.7954 | 0.00054801 | 40.06 | 0.00054801 | 40.06 | 0 | 0 | 0.00196968 | 2025-06-19 18:27:22 | 0.00103852
746 | 1 | CC Chg | 2.005556 | 2.006944 | 0.00027363 | 3.7956 | 0.00054878 | 40.11 | 0.00054878 | 40.11 | 0 | 0 | 0.00197256 | 2025-06-19 18:27:32 | 0.00103858
747 | 1 | CC Chg | 2.008333 | 2.009722 | 0.00027363 | 3.7957 | 0.00054954 | 40.17 | 0.00054954 | 40.17 | 0 | 0 | 0.00197545 | 2025-06-19 18:27:42 | 0.0010386
748 | 1 | CC Chg | 2.011111 | 2.0125 | 0.00027363 | 3.7958 | 0.0005503 | 40.22 | 0.0005503 | 40.22 | 0 | 0 | 0.00197833 | 2025-06-19 18:27:52 | 0.00103864
749 | 1 | CC Chg | 2.013889 | 2.015278 | 0.00027363 | 3.796 | 0.00055106 | 40.28 | 0.00055106 | 40.28 | 0 | 0 | 0.00198122 | 2025-06-19 18:28:02 | 0.00103868
750 | 1 | CC Chg | 2.016667 | 2.018056 | 0.00027363 | 3.7961 | 0.00055182 | 40.33 | 0.00055182 | 40.33 | 0 | 0 | 0.00198411 | 2025-06-19 18:28:12 | 0.00103873
751 | 1 | CC Chg | 2.019444 | 2.020833 | 0.00027363 | 3.7963 | 0.00055258 | 40.39 | 0.00055258 | 40.39 | 0 | 0 | 0.00198699 | 2025-06-19 18:28:22 | 0.00103876
752 | 1 | CC Chg | 2.022222 | 2.023611 | 0.00027363 | 3.7964 | 0.00055334 | 40.45 | 0.00055334 | 40.45 | 0 | 0 | 0.00198988 | 2025-06-19 18:28:32 | 0.00103879
753 | 1 | CC Chg | 2.025 | 2.026389 | 0.00027363 | 3.7966 | 0.0005541 | 40.5 | 0.0005541 | 40.5 | 0 | 0 | 0.00199276 | 2025-06-19 18:28:42 | 0.00103884
754 | 1 | CC Chg | 2.027778 | 2.029167 | 0.00027363 | 3.7967 | 0.00055486 | 40.56 | 0.00055486 | 40.56 | 0 | 0 | 0.00199565 | 2025-06-19 18:28:52 | 0.00103887
755 | 1 | CC Chg | 2.030556 | 2.031944 | 0.00027363 | 3.7968 | 0.00055562 | 40.61 | 0.00055562 | 40.61 | 0 | 0 | 0.00199853 | 2025-06-19 18:29:02 | 0.00103891
756 | 1 | CC Chg | 2.033333 | 2.034722 | 0.00027363 | 3.7969 | 0.00055638 | 40.67 | 0.00055638 | 40.67 | 0 | 0 | 0.00200142 | 2025-06-19 18:29:12 | 0.00103894
757 | 1 | CC Chg | 2.036111 | 2.0375 | 0.00027363 | 3.7971 | 0.00055714 | 40.72 | 0.00055714 | 40.72 | 0 | 0 | 0.0020043 | 2025-06-19 18:29:22 | 0.00103899
758 | 1 | CC Chg | 2.038889 | 2.040278 | 0.00027363 | 3.7972 | 0.0005579 | 40.78 | 0.0005579 | 40.78 | 0 | 0 | 0.00200719 | 2025-06-19 18:29:32 | 0.00103903
759 | 1 | CC Chg | 2.041667 | 2.043056 | 0.00027363 | 3.7973 | 0.00055866 | 40.83 | 0.00055866 | 40.83 | 0 | 0 | 0.00201008 | 2025-06-19 18:29:42 | 0.00103906
760 | 1 | CC Chg | 2.044444 | 2.045833 | 0.00027363 | 3.7975 | 0.00055942 | 40.89 | 0.00055942 | 40.89 | 0 | 0 | 0.00201296 | 2025-06-19 18:29:52 | 0.00103911
761 | 1 | CC Chg | 2.047222 | 2.048611 | 0.00027363 | 3.7977 | 0.00056018 | 40.95 | 0.00056018 | 40.95 | 0 | 0 | 0.00201585 | 2025-06-19 18:30:02 | 0.00103915
762 | 1 | CC Chg | 2.05 | 2.051389 | 0.00027363 | 3.7978 | 0.00056094 | 41 | 0.00056094 | 41 | 0 | 0 | 0.00201874 | 2025-06-19 18:30:12 | 0.00103918
763 | 1 | CC Chg | 2.052778 | 2.054167 | 0.00027363 | 3.7979 | 0.0005617 | 41.06 | 0.0005617 | 41.06 | 0 | 0 | 0.00202162 | 2025-06-19 18:30:22 | 0.00103921
764 | 1 | CC Chg | 2.055556 | 2.056944 | 0.00027363 | 3.7981 | 0.00056246 | 41.11 | 0.00056246 | 41.11 | 0 | 0 | 0.00202451 | 2025-06-19 18:30:32 | 0.00103926
765 | 1 | CC Chg | 2.058333 | 2.059722 | 0.00027363 | 3.7982 | 0.00056322 | 41.17 | 0.00056322 | 41.17 | 0 | 0 | 0.0020274 | 2025-06-19 18:30:42 | 0.0010393
766 | 1 | CC Chg | 2.061111 | 2.0625 | 0.00027363 | 3.7984 | 0.00056398 | 41.22 | 0.00056398 | 41.22 | 0 | 0 | 0.00203028 | 2025-06-19 18:30:52 | 0.00103934
767 | 1 | CC Chg | 2.063889 | 2.065278 | 0.00027363 | 3.7985 | 0.00056474 | 41.28 | 0.00056474 | 41.28 | 0 | 0 | 0.00203317 | 2025-06-19 18:31:02 | 0.00103937
768 | 1 | CC Chg | 2.066667 | 2.068056 | 0.00027363 | 3.7987 | 0.0005655 | 41.33 | 0.0005655 | 41.33 | 0 | 0 | 0.00203606 | 2025-06-19 18:31:12 | 0.00103942
769 | 1 | CC Chg | 2.069444 | 2.070833 | 0.00027363 | 3.7988 | 0.00056626 | 41.39 | 0.00056626 | 41.39 | 0 | 0 | 0.00203895 | 2025-06-19 18:31:22 | 0.00103945
770 | 1 | CC Chg | 2.072222 | 2.073611 | 0.00027363 | 3.7989 | 0.00056702 | 41.45 | 0.00056702 | 41.45 | 0 | 0 | 0.00204183 | 2025-06-19 18:31:32 | 0.00103949
771 | 1 | CC Chg | 2.075 | 2.076389 | 0.00027363 | 3.7991 | 0.00056778 | 41.5 | 0.00056778 | 41.5 | 0 | 0 | 0.00204472 | 2025-06-19 18:31:42 | 0.00103953
772 | 1 | CC Chg | 2.077778 | 2.079167 | 0.00027363 | 3.7992 | 0.00056854 | 41.56 | 0.00056854 | 41.56 | 0 | 0 | 0.00204761 | 2025-06-19 18:31:52 | 0.00103957
773 | 1 | CC Chg | 2.080556 | 2.081944 | 0.00027363 | 3.7994 | 0.0005693 | 41.61 | 0.0005693 | 41.61 | 0 | 0 | 0.0020505 | 2025-06-19 18:32:02 | 0.00103961
774 | 1 | CC Chg | 2.083333 | 2.084722 | 0.00027363 | 3.7995 | 0.00057006 | 41.67 | 0.00057006 | 41.67 | 0 | 0 | 0.00205338 | 2025-06-19 18:32:12 | 0.00103966
775 | 1 | CC Chg | 2.086111 | 2.0875 | 0.00027363 | 3.7997 | 0.00057082 | 41.72 | 0.00057082 | 41.72 | 0 | 0 | 0.00205627 | 2025-06-19 18:32:22 | 0.0010397
776 | 1 | CC Chg | 2.088889 | 2.090278 | 0.00027363 | 3.7998 | 0.00057158 | 41.78 | 0.00057158 | 41.78 | 0 | 0 | 0.00205916 | 2025-06-19 18:32:32 | 0.00103974
777 | 1 | CC Chg | 2.091667 | 2.093056 | 0.00027363 | 3.7999 | 0.00057234 | 41.83 | 0.00057234 | 41.83 | 0 | 0 | 0.00206205 | 2025-06-19 18:32:42 | 0.00103977
778 | 1 | CC Chg | 2.094444 | 2.095833 | 0.00027363 | 3.8001 | 0.0005731 | 41.89 | 0.0005731 | 41.89 | 0 | 0 | 0.00206494 | 2025-06-19 18:32:52 | 0.00103981
779 | 1 | CC Chg | 2.097222 | 2.098611 | 0.00027363 | 3.8003 | 0.00057386 | 41.95 | 0.00057386 | 41.95 | 0 | 0 | 0.00206782 | 2025-06-19 18:33:02 | 0.00103986
780 | 1 | CC Chg | 2.1 | 2.101389 | 0.00027363 | 3.8004 | 0.00057462 | 42 | 0.00057462 | 42 | 0 | 0 | 0.00207071 | 2025-06-19 18:33:12 | 0.00103991
781 | 1 | CC Chg | 2.102778 | 2.104167 | 0.00027363 | 3.8006 | 0.00057538 | 42.06 | 0.00057538 | 42.06 | 0 | 0 | 0.0020736 | 2025-06-19 18:33:22 | 0.00103994
782 | 1 | CC Chg | 2.105556 | 2.106944 | 0.00027363 | 3.8007 | 0.00057614 | 42.11 | 0.00057614 | 42.11 | 0 | 0 | 0.00207649 | 2025-06-19 18:33:32 | 0.00103997
783 | 1 | CC Chg | 2.108333 | 2.109722 | 0.00027363 | 3.8009 | 0.0005769 | 42.17 | 0.0005769 | 42.17 | 0 | 0 | 0.00207938 | 2025-06-19 18:33:42 | 0.00104002
784 | 1 | CC Chg | 2.111111 | 2.1125 | 0.00027363 | 3.801 | 0.00057766 | 42.22 | 0.00057766 | 42.22 | 0 | 0 | 0.00208227 | 2025-06-19 18:33:52 | 0.00104007
785 | 1 | CC Chg | 2.113889 | 2.115278 | 0.00027363 | 3.8012 | 0.00057842 | 42.28 | 0.00057842 | 42.28 | 0 | 0 | 0.00208516 | 2025-06-19 18:34:02 | 0.00104011
786 | 1 | CC Chg | 2.116667 | 2.118056 | 0.00027363 | 3.8013 | 0.00057918 | 42.33 | 0.00057918 | 42.33 | 0 | 0 | 0.00208805 | 2025-06-19 18:34:12 | 0.00104014
787 | 1 | CC Chg | 2.119444 | 2.120833 | 0.00027363 | 3.8015 | 0.00057994 | 42.39 | 0.00057994 | 42.39 | 0 | 0 | 0.00209094 | 2025-06-19 18:34:22 | 0.00104019
788 | 1 | CC Chg | 2.122222 | 2.123611 | 0.00027363 | 3.8016 | 0.0005807 | 42.45 | 0.0005807 | 42.45 | 0 | 0 | 0.00209383 | 2025-06-19 18:34:32 | 0.00104021
789 | 1 | CC Chg | 2.125 | 2.126389 | 0.00027363 | 3.8017 | 0.00058146 | 42.5 | 0.00058146 | 42.5 | 0 | 0 | 0.00209672 | 2025-06-19 18:34:42 | 0.00104026
790 | 1 | CC Chg | 2.127778 | 2.129167 | 0.00027363 | 3.8019 | 0.00058222 | 42.56 | 0.00058222 | 42.56 | 0 | 0 | 0.00209961 | 2025-06-19 18:34:52 | 0.00104031
791 | 1 | CC Chg | 2.130556 | 2.131944 | 0.00027363 | 3.802 | 0.00058298 | 42.61 | 0.00058298 | 42.61 | 0 | 0 | 0.00210249 | 2025-06-19 18:35:02 | 0.00104034
792 | 1 | CC Chg | 2.133333 | 2.134722 | 0.00027363 | 3.8022 | 0.00058374 | 42.67 | 0.00058374 | 42.67 | 0 | 0 | 0.00210538 | 2025-06-19 18:35:12 | 0.00104038
793 | 1 | CC Chg | 2.136111 | 2.1375 | 0.00027363 | 3.8023 | 0.0005845 | 42.72 | 0.0005845 | 42.72 | 0 | 0 | 0.00210827 | 2025-06-19 18:35:22 | 0.00104042
794 | 1 | CC Chg | 2.138889 | 2.140278 | 0.00027363 | 3.8025 | 0.00058526 | 42.78 | 0.00058526 | 42.78 | 0 | 0 | 0.00211117 | 2025-06-19 18:35:32 | 0.00104046
795 | 1 | CC Chg | 2.141667 | 2.143056 | 0.00027363 | 3.8026 | 0.00058602 | 42.83 | 0.00058602 | 42.83 | 0 | 0 | 0.00211406 | 2025-06-19 18:35:42 | 0.0010405
796 | 1 | CC Chg | 2.144444 | 2.145833 | 0.00027362 | 3.8028 | 0.00058678 | 42.89 | 0.00058678 | 42.89 | 0 | 0 | 0.00211695 | 2025-06-19 18:35:52 | 0.00104055
797 | 1 | CC Chg | 2.147222 | 2.148611 | 0.00027363 | 3.803 | 0.00058754 | 42.95 | 0.00058754 | 42.95 | 0 | 0 | 0.00211984 | 2025-06-19 18:36:02 | 0.0010406
798 | 1 | CC Chg | 2.15 | 2.151389 | 0.00027363 | 3.8031 | 0.0005883 | 43 | 0.0005883 | 43 | 0 | 0 | 0.00212273 | 2025-06-19 18:36:12 | 0.00104063
799 | 1 | CC Chg | 2.152778 | 2.154167 | 0.00027363 | 3.8033 | 0.00058906 | 43.06 | 0.00058906 | 43.06 | 0 | 0 | 0.00212562 | 2025-06-19 18:36:22 | 0.00104067
800 | 1 | CC Chg | 2.155556 | 2.156944 | 0.00027363 | 3.8034 | 0.00058982 | 43.11 | 0.00058982 | 43.11 | 0 | 0 | 0.00212851 | 2025-06-19 18:36:32 | 0.00104072
801 | 1 | CC Chg | 2.158333 | 2.159722 | 0.00027363 | 3.8036 | 0.00059058 | 43.17 | 0.00059058 | 43.17 | 0 | 0 | 0.0021314 | 2025-06-19 18:36:42 | 0.00104077
802 | 1 | CC Chg | 2.161111 | 2.1625 | 0.00027363 | 3.8038 | 0.00059134 | 43.22 | 0.00059134 | 43.22 | 0 | 0 | 0.00213429 | 2025-06-19 18:36:52 | 0.00104082
803 | 1 | CC Chg | 2.163889 | 2.165278 | 0.00027362 | 3.804 | 0.0005921 | 43.28 | 0.0005921 | 43.28 | 0 | 0 | 0.00213718 | 2025-06-19 18:37:02 | 0.00104086
804 | 1 | CC Chg | 2.166667 | 2.168056 | 0.00027363 | 3.8042 | 0.00059286 | 43.33 | 0.00059286 | 43.33 | 0 | 0 | 0.00214007 | 2025-06-19 18:37:12 | 0.00104093
805 | 1 | CC Chg | 2.169444 | 2.170833 | 0.00027362 | 3.8043 | 0.00059362 | 43.39 | 0.00059362 | 43.39 | 0 | 0 | 0.00214296 | 2025-06-19 18:37:22 | 0.00104095
806 | 1 | CC Chg | 2.172222 | 2.173611 | 0.00027363 | 3.8045 | 0.00059438 | 43.45 | 0.00059438 | 43.45 | 0 | 0 | 0.00214586 | 2025-06-19 18:37:32 | 0.001041
807 | 1 | CC Chg | 2.175 | 2.176389 | 0.00027363 | 3.8046 | 0.00059514 | 43.5 | 0.00059514 | 43.5 | 0 | 0 | 0.00214875 | 2025-06-19 18:37:42 | 0.00104105
808 | 1 | CC Chg | 2.177778 | 2.179167 | 0.00027363 | 3.8049 | 0.0005959 | 43.56 | 0.0005959 | 43.56 | 0 | 0 | 0.00215164 | 2025-06-19 18:37:52 | 0.00104111
809 | 1 | CC Chg | 2.180556 | 2.181944 | 0.00027363 | 3.805 | 0.00059666 | 43.61 | 0.00059666 | 43.61 | 0 | 0 | 0.00215453 | 2025-06-19 18:38:02 | 0.00104115
810 | 1 | CC Chg | 2.183333 | 2.184722 | 0.00027363 | 3.8052 | 0.00059742 | 43.67 | 0.00059742 | 43.67 | 0 | 0 | 0.00215742 | 2025-06-19 18:38:12 | 0.0010412
811 | 1 | CC Chg | 2.186111 | 2.1875 | 0.00027362 | 3.8053 | 0.00059818 | 43.72 | 0.00059818 | 43.72 | 0 | 0 | 0.00216032 | 2025-06-19 18:38:22 | 0.00104123
812 | 1 | CC Chg | 2.188889 | 2.190278 | 0.00027363 | 3.8055 | 0.00059894 | 43.78 | 0.00059894 | 43.78 | 0 | 0 | 0.00216321 | 2025-06-19 18:38:32 | 0.00104128
813 | 1 | CC Chg | 2.191667 | 2.193056 | 0.00027363 | 3.8057 | 0.0005997 | 43.83 | 0.0005997 | 43.83 | 0 | 0 | 0.0021661 | 2025-06-19 18:38:42 | 0.00104133
814 | 1 | CC Chg | 2.194444 | 2.195833 | 0.00027363 | 3.8059 | 0.00060046 | 43.89 | 0.00060046 | 43.89 | 0 | 0 | 0.00216899 | 2025-06-19 18:38:52 | 0.00104138
815 | 1 | CC Chg | 2.197222 | 2.198611 | 0.00027363 | 3.806 | 0.00060122 | 43.95 | 0.00060122 | 43.95 | 0 | 0 | 0.00217189 | 2025-06-19 18:39:02 | 0.00104143
816 | 1 | CC Chg | 2.2 | 2.201389 | 0.00027363 | 3.8062 | 0.00060198 | 44 | 0.00060198 | 44 | 0 | 0 | 0.00217478 | 2025-06-19 18:39:12 | 0.00104148
817 | 1 | CC Chg | 2.202778 | 2.204167 | 0.00027363 | 3.8064 | 0.00060274 | 44.06 | 0.00060274 | 44.06 | 0 | 0 | 0.00217767 | 2025-06-19 18:39:22 | 0.00104153
818 | 1 | CC Chg | 2.205556 | 2.206944 | 0.00027363 | 3.8066 | 0.0006035 | 44.11 | 0.0006035 | 44.11 | 0 | 0 | 0.00218057 | 2025-06-19 18:39:32 | 0.00104157
819 | 1 | CC Chg | 2.208333 | 2.209722 | 0.00027362 | 3.8067 | 0.00060426 | 44.17 | 0.00060426 | 44.17 | 0 | 0 | 0.00218346 | 2025-06-19 18:39:42 | 0.00104161
820 | 1 | CC Chg | 2.211111 | 2.2125 | 0.00027362 | 3.8069 | 0.00060502 | 44.22 | 0.00060502 | 44.22 | 0 | 0 | 0.00218635 | 2025-06-19 18:39:52 | 0.00104165
821 | 1 | CC Chg | 2.213889 | 2.215278 | 0.00027363 | 3.8071 | 0.00060578 | 44.28 | 0.00060578 | 44.28 | 0 | 0 | 0.00218925 | 2025-06-19 18:40:02 | 0.00104171
822 | 1 | CC Chg | 2.216667 | 2.218056 | 0.00027363 | 3.8072 | 0.00060654 | 44.33 | 0.00060654 | 44.33 | 0 | 0 | 0.00219214 | 2025-06-19 18:40:12 | 0.00104176
823 | 1 | CC Chg | 2.219444 | 2.220833 | 0.00027363 | 3.8074 | 0.0006073 | 44.39 | 0.0006073 | 44.39 | 0 | 0 | 0.00219503 | 2025-06-19 18:40:22 | 0.00104181
824 | 1 | CC Chg | 2.222222 | 2.223611 | 0.00027363 | 3.8076 | 0.00060806 | 44.45 | 0.00060806 | 44.45 | 0 | 0 | 0.00219793 | 2025-06-19 18:40:32 | 0.00104186
825 | 1 | CC Chg | 2.225 | 2.226389 | 0.00027363 | 3.8077 | 0.00060882 | 44.5 | 0.00060882 | 44.5 | 0 | 0 | 0.00220082 | 2025-06-19 18:40:42 | 0.0010419
826 | 1 | CC Chg | 2.227778 | 2.229167 | 0.00027363 | 3.808 | 0.00060958 | 44.56 | 0.00060958 | 44.56 | 0 | 0 | 0.00220372 | 2025-06-19 18:40:52 | 0.00104196
827 | 1 | CC Chg | 2.230556 | 2.231944 | 0.00027362 | 3.8081 | 0.00061034 | 44.61 | 0.00061034 | 44.61 | 0 | 0 | 0.00220661 | 2025-06-19 18:41:02 | 0.001042
828 | 1 | CC Chg | 2.233333 | 2.234722 | 0.00027363 | 3.8083 | 0.0006111 | 44.67 | 0.0006111 | 44.67 | 0 | 0 | 0.0022095 | 2025-06-19 18:41:12 | 0.00104205
829 | 1 | CC Chg | 2.236111 | 2.2375 | 0.00027363 | 3.8085 | 0.00061186 | 44.72 | 0.00061186 | 44.72 | 0 | 0 | 0.0022124 | 2025-06-19 18:41:22 | 0.00104211
830 | 1 | CC Chg | 2.238889 | 2.240278 | 0.00027363 | 3.8087 | 0.00061262 | 44.78 | 0.00061262 | 44.78 | 0 | 0 | 0.00221529 | 2025-06-19 18:41:32 | 0.00104216
831 | 1 | CC Chg | 2.241667 | 2.243056 | 0.00027363 | 3.8089 | 0.00061338 | 44.83 | 0.00061338 | 44.83 | 0 | 0 | 0.00221819 | 2025-06-19 18:41:42 | 0.0010422
832 | 1 | CC Chg | 2.244444 | 2.245833 | 0.00027362 | 3.8091 | 0.00061414 | 44.89 | 0.00061414 | 44.89 | 0 | 0 | 0.00222108 | 2025-06-19 18:41:52 | 0.00104225
833 | 1 | CC Chg | 2.247222 | 2.248611 | 0.00027363 | 3.8092 | 0.0006149 | 44.95 | 0.0006149 | 44.95 | 0 | 0 | 0.00222398 | 2025-06-19 18:42:02 | 0.00104231
834 | 1 | CC Chg | 2.25 | 2.251389 | 0.00027363 | 3.8094 | 0.00061566 | 45 | 0.00061566 | 45 | 0 | 0 | 0.00222687 | 2025-06-19 18:42:12 | 0.00104236
835 | 1 | CC Chg | 2.252778 | 2.254167 | 0.00027363 | 3.8097 | 0.00061642 | 45.06 | 0.00061642 | 45.06 | 0 | 0 | 0.00222977 | 2025-06-19 18:42:22 | 0.00104244
836 | 1 | CC Chg | 2.255556 | 2.256944 | 0.00027363 | 3.8099 | 0.00061718 | 45.11 | 0.00061718 | 45.11 | 0 | 0 | 0.00223267 | 2025-06-19 18:42:32 | 0.00104248
837 | 1 | CC Chg | 2.258333 | 2.259722 | 0.00027363 | 3.8101 | 0.00061794 | 45.17 | 0.00061794 | 45.17 | 0 | 0 | 0.00223556 | 2025-06-19 18:42:42 | 0.00104253
838 | 1 | CC Chg | 2.261111 | 2.2625 | 0.00027363 | 3.8103 | 0.0006187 | 45.22 | 0.0006187 | 45.22 | 0 | 0 | 0.00223846 | 2025-06-19 18:42:52 | 0.00104259
839 | 1 | CC Chg | 2.263889 | 2.265278 | 0.00027362 | 3.8105 | 0.00061946 | 45.28 | 0.00061946 | 45.28 | 0 | 0 | 0.00224135 | 2025-06-19 18:43:02 | 0.00104264
840 | 1 | CC Chg | 2.266667 | 2.268056 | 0.00027362 | 3.8107 | 0.00062022 | 45.33 | 0.00062022 | 45.33 | 0 | 0 | 0.00224425 | 2025-06-19 18:43:12 | 0.00104271
841 | 1 | CC Chg | 2.269444 | 2.270833 | 0.00027362 | 3.8109 | 0.00062098 | 45.39 | 0.00062098 | 45.39 | 0 | 0 | 0.00224715 | 2025-06-19 18:43:22 | 0.00104275
842 | 1 | CC Chg | 2.272222 | 2.273611 | 0.00027363 | 3.8111 | 0.00062174 | 45.45 | 0.00062174 | 45.45 | 0 | 0 | 0.00225004 | 2025-06-19 18:43:32 | 0.00104281
843 | 1 | CC Chg | 2.275 | 2.276389 | 0.00027363 | 3.8113 | 0.0006225 | 45.5 | 0.0006225 | 45.5 | 0 | 0 | 0.00225294 | 2025-06-19 18:43:42 | 0.00104288
844 | 1 | CC Chg | 2.277778 | 2.279167 | 0.00027363 | 3.8115 | 0.00062326 | 45.56 | 0.00062326 | 45.56 | 0 | 0 | 0.00225584 | 2025-06-19 18:43:52 | 0.00104293
845 | 1 | CC Chg | 2.280556 | 2.281944 | 0.00027363 | 3.8117 | 0.00062402 | 45.61 | 0.00062402 | 45.61 | 0 | 0 | 0.00225873 | 2025-06-19 18:44:02 | 0.00104299
846 | 1 | CC Chg | 2.283333 | 2.284722 | 0.00027363 | 3.8119 | 0.00062478 | 45.67 | 0.00062478 | 45.67 | 0 | 0 | 0.00226163 | 2025-06-19 18:44:12 | 0.00104303
847 | 1 | CC Chg | 2.286111 | 2.2875 | 0.00027363 | 3.8121 | 0.00062554 | 45.72 | 0.00062554 | 45.72 | 0 | 0 | 0.00226453 | 2025-06-19 18:44:22 | 0.00104309
848 | 1 | CC Chg | 2.288889 | 2.290278 | 0.00027363 | 3.8123 | 0.0006263 | 45.78 | 0.0006263 | 45.78 | 0 | 0 | 0.00226743 | 2025-06-19 18:44:32 | 0.00104315
849 | 1 | CC Chg | 2.291667 | 2.293056 | 0.00027362 | 3.8125 | 0.00062706 | 45.83 | 0.00062706 | 45.83 | 0 | 0 | 0.00227032 | 2025-06-19 18:44:42 | 0.00104319
850 | 1 | CC Chg | 2.294444 | 2.295833 | 0.00027362 | 3.8128 | 0.00062782 | 45.89 | 0.00062782 | 45.89 | 0 | 0 | 0.00227322 | 2025-06-19 18:44:52 | 0.00104327
851 | 1 | CC Chg | 2.297222 | 2.298611 | 0.00027362 | 3.8129 | 0.00062858 | 45.95 | 0.00062858 | 45.95 | 0 | 0 | 0.00227612 | 2025-06-19 18:45:02 | 0.00104331
852 | 1 | CC Chg | 2.3 | 2.301389 | 0.00027363 | 3.8132 | 0.00062934 | 46 | 0.00062934 | 46 | 0 | 0 | 0.00227902 | 2025-06-19 18:45:12 | 0.00104338
853 | 1 | CC Chg | 2.302778 | 2.304167 | 0.00027363 | 3.8133 | 0.0006301 | 46.06 | 0.0006301 | 46.06 | 0 | 0 | 0.00228192 | 2025-06-19 18:45:22 | 0.00104343
854 | 1 | CC Chg | 2.305556 | 2.306944 | 0.00027363 | 3.8135 | 0.00063086 | 46.11 | 0.00063086 | 46.11 | 0 | 0 | 0.00228482 | 2025-06-19 18:45:32 | 0.00104349
855 | 1 | CC Chg | 2.308333 | 2.309722 | 0.00027363 | 3.8137 | 0.00063162 | 46.17 | 0.00063162 | 46.17 | 0 | 0 | 0.00228771 | 2025-06-19 18:45:42 | 0.00104354
856 | 1 | CC Chg | 2.311111 | 2.3125 | 0.00027363 | 3.8139 | 0.00063238 | 46.22 | 0.00063238 | 46.22 | 0 | 0 | 0.00229061 | 2025-06-19 18:45:52 | 0.00104359
857 | 1 | CC Chg | 2.313889 | 2.315278 | 0.00027363 | 3.8141 | 0.00063314 | 46.28 | 0.00063314 | 46.28 | 0 | 0 | 0.00229351 | 2025-06-19 18:46:02 | 0.00104364
858 | 1 | CC Chg | 2.316667 | 2.318056 | 0.00027363 | 3.8143 | 0.0006339 | 46.33 | 0.0006339 | 46.33 | 0 | 0 | 0.00229641 | 2025-06-19 18:46:12 | 0.00104371
859 | 1 | CC Chg | 2.319444 | 2.320833 | 0.00027363 | 3.8145 | 0.00063466 | 46.39 | 0.00063466 | 46.39 | 0 | 0 | 0.00229931 | 2025-06-19 18:46:22 | 0.00104375
860 | 1 | CC Chg | 2.322222 | 2.323611 | 0.00027363 | 3.8147 | 0.00063542 | 46.45 | 0.00063542 | 46.45 | 0 | 0 | 0.00230221 | 2025-06-19 18:46:32 | 0.0010438
861 | 1 | CC Chg | 2.325 | 2.326389 | 0.00027363 | 3.8149 | 0.00063618 | 46.5 | 0.00063618 | 46.5 | 0 | 0 | 0.00230511 | 2025-06-19 18:46:42 | 0.00104386
862 | 1 | CC Chg | 2.327778 | 2.329167 | 0.00027363 | 3.8151 | 0.00063694 | 46.56 | 0.00063694 | 46.56 | 0 | 0 | 0.00230801 | 2025-06-19 18:46:52 | 0.00104392
863 | 1 | CC Chg | 2.330556 | 2.331944 | 0.00027362 | 3.8153 | 0.0006377 | 46.61 | 0.0006377 | 46.61 | 0 | 0 | 0.00231091 | 2025-06-19 18:47:02 | 0.00104397
864 | 1 | CC Chg | 2.333333 | 2.334722 | 0.00027362 | 3.8155 | 0.00063846 | 46.67 | 0.00063846 | 46.67 | 0 | 0 | 0.00231381 | 2025-06-19 18:47:12 | 0.00104402
865 | 1 | CC Chg | 2.336111 | 2.3375 | 0.00027363 | 3.8157 | 0.00063922 | 46.72 | 0.00063922 | 46.72 | 0 | 0 | 0.00231671 | 2025-06-19 18:47:22 | 0.00104408
866 | 1 | CC Chg | 2.338889 | 2.340278 | 0.00027362 | 3.8159 | 0.00063998 | 46.78 | 0.00063998 | 46.78 | 0 | 0 | 0.00231961 | 2025-06-19 18:47:32 | 0.00104413
867 | 1 | CC Chg | 2.341667 | 2.343056 | 0.00027363 | 3.8161 | 0.00064074 | 46.83 | 0.00064074 | 46.83 | 0 | 0 | 0.00232251 | 2025-06-19 18:47:42 | 0.00104418
868 | 1 | CC Chg | 2.344444 | 2.345833 | 0.00027363 | 3.8163 | 0.0006415 | 46.89 | 0.0006415 | 46.89 | 0 | 0 | 0.00232541 | 2025-06-19 18:47:52 | 0.00104424
869 | 1 | CC Chg | 2.347222 | 2.348611 | 0.00027363 | 3.8165 | 0.00064226 | 46.95 | 0.00064226 | 46.95 | 0 | 0 | 0.00232831 | 2025-06-19 18:48:02 | 0.0010443
870 | 1 | CC Chg | 2.35 | 2.351389 | 0.00027362 | 3.8167 | 0.00064302 | 47 | 0.00064302 | 47 | 0 | 0 | 0.00233121 | 2025-06-19 18:48:12 | 0.00104434
871 | 1 | CC Chg | 2.352778 | 2.354167 | 0.00027362 | 3.8169 | 0.00064378 | 47.06 | 0.00064378 | 47.06 | 0 | 0 | 0.00233411 | 2025-06-19 18:48:22 | 0.00104439
872 | 1 | CC Chg | 2.355556 | 2.356944 | 0.00027363 | 3.8171 | 0.00064454 | 47.11 | 0.00064454 | 47.11 | 0 | 0 | 0.00233701 | 2025-06-19 18:48:32 | 0.00104445
873 | 1 | CC Chg | 2.358333 | 2.359722 | 0.00027362 | 3.8173 | 0.0006453 | 47.17 | 0.0006453 | 47.17 | 0 | 0 | 0.00233992 | 2025-06-19 18:48:42 | 0.00104451
874 | 1 | CC Chg | 2.361111 | 2.3625 | 0.00027363 | 3.8175 | 0.00064606 | 47.22 | 0.00064606 | 47.22 | 0 | 0 | 0.00234282 | 2025-06-19 18:48:52 | 0.00104456
875 | 1 | CC Chg | 2.363889 | 2.365278 | 0.00027362 | 3.8176 | 0.00064682 | 47.28 | 0.00064682 | 47.28 | 0 | 0 | 0.00234572 | 2025-06-19 18:49:02 | 0.00104459
876 | 1 | CC Chg | 2.366667 | 2.368056 | 0.00027363 | 3.8179 | 0.00064758 | 47.33 | 0.00064758 | 47.33 | 0 | 0 | 0.00234862 | 2025-06-19 18:49:12 | 0.00104467
877 | 1 | CC Chg | 2.369444 | 2.370833 | 0.00027363 | 3.818 | 0.00064834 | 47.39 | 0.00064834 | 47.39 | 0 | 0 | 0.00235152 | 2025-06-19 18:49:22 | 0.0010447
878 | 1 | CC Chg | 2.372222 | 2.373611 | 0.00027362 | 3.8182 | 0.0006491 | 47.45 | 0.0006491 | 47.45 | 0 | 0 | 0.00235442 | 2025-06-19 18:49:32 | 0.00104475
879 | 1 | CC Chg | 2.375 | 2.376389 | 0.00027362 | 3.8184 | 0.00064986 | 47.5 | 0.00064986 | 47.5 | 0 | 0 | 0.00235733 | 2025-06-19 18:49:42 | 0.00104481
880 | 1 | CC Chg | 2.377778 | 2.379167 | 0.00027362 | 3.8186 | 0.00065062 | 47.56 | 0.00065062 | 47.56 | 0 | 0 | 0.00236023 | 2025-06-19 18:49:52 | 0.00104486
881 | 1 | CC Chg | 2.380556 | 2.381944 | 0.00027362 | 3.8188 | 0.00065138 | 47.61 | 0.00065138 | 47.61 | 0 | 0 | 0.00236313 | 2025-06-19 18:50:02 | 0.00104491
882 | 1 | CC Chg | 2.383333 | 2.384722 | 0.00027362 | 3.819 | 0.00065214 | 47.67 | 0.00065214 | 47.67 | 0 | 0 | 0.00236603 | 2025-06-19 18:50:12 | 0.00104496
883 | 1 | CC Chg | 2.386111 | 2.3875 | 0.00027362 | 3.8192 | 0.00065291 | 47.72 | 0.00065291 | 47.72 | 0 | 0 | 0.00236894 | 2025-06-19 18:50:22 | 0.00104502
884 | 1 | CC Chg | 2.388889 | 2.390278 | 0.00027362 | 3.8194 | 0.00065367 | 47.78 | 0.00065367 | 47.78 | 0 | 0 | 0.00237184 | 2025-06-19 18:50:32 | 0.00104507
885 | 1 | CC Chg | 2.391667 | 2.393056 | 0.00027362 | 3.8195 | 0.00065443 | 47.83 | 0.00065443 | 47.83 | 0 | 0 | 0.00237474 | 2025-06-19 18:50:42 | 0.0010451
886 | 1 | CC Chg | 2.394444 | 2.395833 | 0.00027362 | 3.8198 | 0.00065519 | 47.89 | 0.00065519 | 47.89 | 0 | 0 | 0.00237764 | 2025-06-19 18:50:52 | 0.00104517
887 | 1 | CC Chg | 2.397222 | 2.398611 | 0.00027362 | 3.8199 | 0.00065595 | 47.95 | 0.00065595 | 47.95 | 0 | 0 | 0.00238055 | 2025-06-19 18:51:02 | 0.00104521
888 | 1 | CC Chg | 2.4 | 2.401389 | 0.00027362 | 3.8201 | 0.00065671 | 48 | 0.00065671 | 48 | 0 | 0 | 0.00238345 | 2025-06-19 18:51:12 | 0.00104526
889 | 1 | CC Chg | 2.402778 | 2.404167 | 0.00027363 | 3.8203 | 0.00065747 | 48.06 | 0.00065747 | 48.06 | 0 | 0 | 0.00238636 | 2025-06-19 18:51:22 | 0.00104532
890 | 1 | CC Chg | 2.405556 | 2.406944 | 0.00027362 | 3.8204 | 0.00065823 | 48.11 | 0.00065823 | 48.11 | 0 | 0 | 0.00238926 | 2025-06-19 18:51:32 | 0.00104536
891 | 1 | CC Chg | 2.408333 | 2.409722 | 0.00027362 | 3.8206 | 0.00065899 | 48.17 | 0.00065899 | 48.17 | 0 | 0 | 0.00239216 | 2025-06-19 18:51:42 | 0.00104542
892 | 1 | CC Chg | 2.411111 | 2.4125 | 0.00027362 | 3.8208 | 0.00065975 | 48.22 | 0.00065975 | 48.22 | 0 | 0 | 0.00239507 | 2025-06-19 18:51:52 | 0.00104546
893 | 1 | CC Chg | 2.413889 | 2.415278 | 0.00027362 | 3.821 | 0.00066051 | 48.28 | 0.00066051 | 48.28 | 0 | 0 | 0.00239797 | 2025-06-19 18:52:02 | 0.0010455
894 | 1 | CC Chg | 2.416667 | 2.418056 | 0.00027362 | 3.8211 | 0.00066127 | 48.33 | 0.00066127 | 48.33 | 0 | 0 | 0.00240088 | 2025-06-19 18:52:12 | 0.00104554
895 | 1 | CC Chg | 2.419444 | 2.420833 | 0.00027362 | 3.8213 | 0.00066203 | 48.39 | 0.00066203 | 48.39 | 0 | 0 | 0.00240378 | 2025-06-19 18:52:22 | 0.00104561
896 | 1 | CC Chg | 2.422222 | 2.423611 | 0.00027362 | 3.8215 | 0.00066279 | 48.45 | 0.00066279 | 48.45 | 0 | 0 | 0.00240668 | 2025-06-19 18:52:32 | 0.00104565
897 | 1 | CC Chg | 2.425 | 2.426389 | 0.00027362 | 3.8217 | 0.00066355 | 48.5 | 0.00066355 | 48.5 | 0 | 0 | 0.00240959 | 2025-06-19 18:52:42 | 0.0010457
898 | 1 | CC Chg | 2.427778 | 2.429167 | 0.00027362 | 3.8218 | 0.00066431 | 48.56 | 0.00066431 | 48.56 | 0 | 0 | 0.00241249 | 2025-06-19 18:52:52 | 0.00104574
899 | 1 | CC Chg | 2.430556 | 2.431944 | 0.00027362 | 3.822 | 0.00066507 | 48.61 | 0.00066507 | 48.61 | 0 | 0 | 0.0024154 | 2025-06-19 18:53:02 | 0.00104579
900 | 1 | CC Chg | 2.433333 | 2.434722 | 0.00027362 | 3.8222 | 0.00066583 | 48.67 | 0.00066583 | 48.67 | 0 | 0 | 0.0024183 | 2025-06-19 18:53:12 | 0.00104584
901 | 1 | CC Chg | 2.436111 | 2.4375 | 0.00027362 | 3.8224 | 0.00066659 | 48.72 | 0.00066659 | 48.72 | 0 | 0 | 0.00242121 | 2025-06-19 18:53:22 | 0.0010459
902 | 1 | CC Chg | 2.438889 | 2.440278 | 0.00027363 | 3.8226 | 0.00066735 | 48.78 | 0.00066735 | 48.78 | 0 | 0 | 0.00242411 | 2025-06-19 18:53:32 | 0.00104596
903 | 1 | CC Chg | 2.441667 | 2.443056 | 0.00027363 | 3.8228 | 0.00066811 | 48.83 | 0.00066811 | 48.83 | 0 | 0 | 0.00242702 | 2025-06-19 18:53:42 | 0.00104601
904 | 1 | CC Chg | 2.444444 | 2.445833 | 0.00027362 | 3.8229 | 0.00066887 | 48.89 | 0.00066887 | 48.89 | 0 | 0 | 0.00242993 | 2025-06-19 18:53:52 | 0.00104603
905 | 1 | CC Chg | 2.447222 | 2.448611 | 0.00027363 | 3.8231 | 0.00066963 | 48.95 | 0.00066963 | 48.95 | 0 | 0 | 0.00243283 | 2025-06-19 18:54:02 | 0.00104611
906 | 1 | CC Chg | 2.45 | 2.451389 | 0.00027363 | 3.8233 | 0.00067039 | 49 | 0.00067039 | 49 | 0 | 0 | 0.00243574 | 2025-06-19 18:54:12 | 0.00104615
907 | 1 | CC Chg | 2.452778 | 2.454167 | 0.00027363 | 3.8235 | 0.00067115 | 49.06 | 0.00067115 | 49.06 | 0 | 0 | 0.00243864 | 2025-06-19 18:54:22 | 0.0010462
908 | 1 | CC Chg | 2.455556 | 2.456944 | 0.00027363 | 3.8237 | 0.00067191 | 49.11 | 0.00067191 | 49.11 | 0 | 0 | 0.00244155 | 2025-06-19 18:54:32 | 0.00104626
909 | 1 | CC Chg | 2.458333 | 2.459722 | 0.00027362 | 3.8239 | 0.00067267 | 49.17 | 0.00067267 | 49.17 | 0 | 0 | 0.00244446 | 2025-06-19 18:54:42 | 0.00104631
910 | 1 | CC Chg | 2.461111 | 2.4625 | 0.00027363 | 3.8241 | 0.00067343 | 49.22 | 0.00067343 | 49.22 | 0 | 0 | 0.00244736 | 2025-06-19 18:54:52 | 0.00104637
911 | 1 | CC Chg | 2.463889 | 2.465278 | 0.00027363 | 3.8243 | 0.00067419 | 49.28 | 0.00067419 | 49.28 | 0 | 0 | 0.00245027 | 2025-06-19 18:55:02 | 0.00104643
912 | 1 | CC Chg | 2.466667 | 2.468056 | 0.00027363 | 3.8245 | 0.00067495 | 49.33 | 0.00067495 | 49.33 | 0 | 0 | 0.00245318 | 2025-06-19 18:55:12 | 0.00104647
913 | 1 | CC Chg | 2.469444 | 2.470833 | 0.00027362 | 3.8247 | 0.00067571 | 49.39 | 0.00067571 | 49.39 | 0 | 0 | 0.00245608 | 2025-06-19 18:55:22 | 0.00104653
914 | 1 | CC Chg | 2.472222 | 2.473611 | 0.00027363 | 3.8248 | 0.00067647 | 49.45 | 0.00067647 | 49.45 | 0 | 0 | 0.00245899 | 2025-06-19 18:55:32 | 0.00104657
915 | 1 | CC Chg | 2.475 | 2.476389 | 0.00027362 | 3.825 | 0.00067723 | 49.5 | 0.00067723 | 49.5 | 0 | 0 | 0.0024619 | 2025-06-19 18:55:42 | 0.00104661
916 | 1 | CC Chg | 2.477778 | 2.479167 | 0.00027363 | 3.8252 | 0.00067799 | 49.56 | 0.00067799 | 49.56 | 0 | 0 | 0.0024648 | 2025-06-19 18:55:52 | 0.00104667
917 | 1 | CC Chg | 2.480556 | 2.481944 | 0.00027363 | 3.8254 | 0.00067875 | 49.61 | 0.00067875 | 49.61 | 0 | 0 | 0.00246771 | 2025-06-19 18:56:02 | 0.00104674
918 | 1 | CC Chg | 2.483333 | 2.484722 | 0.00027362 | 3.8256 | 0.00067951 | 49.67 | 0.00067951 | 49.67 | 0 | 0 | 0.00247062 | 2025-06-19 18:56:12 | 0.00104679
919 | 1 | CC Chg | 2.486111 | 2.4875 | 0.00027362 | 3.8258 | 0.00068027 | 49.72 | 0.00068027 | 49.72 | 0 | 0 | 0.00247353 | 2025-06-19 18:56:22 | 0.00104683
920 | 1 | CC Chg | 2.488889 | 2.490278 | 0.00027363 | 3.826 | 0.00068103 | 49.78 | 0.00068103 | 49.78 | 0 | 0 | 0.00247644 | 2025-06-19 18:56:32 | 0.0010469
921 | 1 | CC Chg | 2.491667 | 2.493056 | 0.00027362 | 3.8262 | 0.00068179 | 49.83 | 0.00068179 | 49.83 | 0 | 0 | 0.00247934 | 2025-06-19 18:56:42 | 0.00104694
922 | 1 | CC Chg | 2.494444 | 2.495833 | 0.00027362 | 3.8264 | 0.00068255 | 49.89 | 0.00068255 | 49.89 | 0 | 0 | 0.00248225 | 2025-06-19 18:56:52 | 0.001047
923 | 1 | CC Chg | 2.497222 | 2.498611 | 0.00027362 | 3.8266 | 0.00068331 | 49.95 | 0.00068331 | 49.95 | 0 | 0 | 0.00248516 | 2025-06-19 18:57:02 | 0.00104706
924 | 1 | CC Chg | 2.5 | 2.501389 | 0.00027363 | 3.8268 | 0.00068407 | 50 | 0.00068407 | 50 | 0 | 0 | 0.00248807 | 2025-06-19 18:57:12 | 0.00104711
925 | 1 | CC Chg | 2.502778 | 2.504167 | 0.00027362 | 3.8271 | 0.00068483 | 50.06 | 0.00068483 | 50.06 | 0 | 0 | 0.00249098 | 2025-06-19 18:57:22 | 0.00104717
926 | 1 | CC Chg | 2.505556 | 2.506944 | 0.00027363 | 3.8272 | 0.00068559 | 50.11 | 0.00068559 | 50.11 | 0 | 0 | 0.00249389 | 2025-06-19 18:57:32 | 0.00104723
927 | 1 | CC Chg | 2.508333 | 2.509722 | 0.00027363 | 3.8275 | 0.00068635 | 50.17 | 0.00068635 | 50.17 | 0 | 0 | 0.0024968 | 2025-06-19 18:57:42 | 0.0010473
928 | 1 | CC Chg | 2.511111 | 2.5125 | 0.00027362 | 3.8277 | 0.00068711 | 50.22 | 0.00068711 | 50.22 | 0 | 0 | 0.0024997 | 2025-06-19 18:57:52 | 0.00104736
929 | 1 | CC Chg | 2.513889 | 2.515278 | 0.00027363 | 3.8279 | 0.00068787 | 50.28 | 0.00068787 | 50.28 | 0 | 0 | 0.00250261 | 2025-06-19 18:58:02 | 0.00104742
930 | 1 | CC Chg | 2.516667 | 2.518056 | 0.00027363 | 3.8281 | 0.00068863 | 50.33 | 0.00068863 | 50.33 | 0 | 0 | 0.00250552 | 2025-06-19 18:58:12 | 0.00104746
931 | 1 | CC Chg | 2.519444 | 2.520833 | 0.00027363 | 3.8284 | 0.00068939 | 50.39 | 0.00068939 | 50.39 | 0 | 0 | 0.00250843 | 2025-06-19 18:58:22 | 0.00104755
932 | 1 | CC Chg | 2.522222 | 2.523611 | 0.00027363 | 3.8285 | 0.00069015 | 50.45 | 0.00069015 | 50.45 | 0 | 0 | 0.00251134 | 2025-06-19 18:58:32 | 0.00104759
933 | 1 | CC Chg | 2.525 | 2.526389 | 0.00027363 | 3.8287 | 0.00069091 | 50.5 | 0.00069091 | 50.5 | 0 | 0 | 0.00251425 | 2025-06-19 18:58:42 | 0.00104764
934 | 1 | CC Chg | 2.527778 | 2.529167 | 0.00027362 | 3.829 | 0.00069167 | 50.56 | 0.00069167 | 50.56 | 0 | 0 | 0.00251716 | 2025-06-19 18:58:52 | 0.00104769
935 | 1 | CC Chg | 2.530556 | 2.531944 | 0.00027362 | 3.8292 | 0.00069243 | 50.61 | 0.00069243 | 50.61 | 0 | 0 | 0.00252007 | 2025-06-19 18:59:02 | 0.00104776
936 | 1 | CC Chg | 2.533333 | 2.534722 | 0.00027362 | 3.8294 | 0.00069319 | 50.67 | 0.00069319 | 50.67 | 0 | 0 | 0.00252298 | 2025-06-19 18:59:12 | 0.00104781
937 | 1 | CC Chg | 2.536111 | 2.5375 | 0.00027362 | 3.8296 | 0.00069395 | 50.72 | 0.00069395 | 50.72 | 0 | 0 | 0.00252589 | 2025-06-19 18:59:22 | 0.00104787
938 | 1 | CC Chg | 2.538889 | 2.540278 | 0.00027362 | 3.8298 | 0.00069471 | 50.78 | 0.00069471 | 50.78 | 0 | 0 | 0.00252881 | 2025-06-19 18:59:32 | 0.00104794
939 | 1 | CC Chg | 2.541667 | 2.543056 | 0.00027362 | 3.8301 | 0.00069547 | 50.83 | 0.00069547 | 50.83 | 0 | 0 | 0.00253172 | 2025-06-19 18:59:42 | 0.001048
940 | 1 | CC Chg | 2.544444 | 2.545833 | 0.00027362 | 3.8302 | 0.00069623 | 50.89 | 0.00069623 | 50.89 | 0 | 0 | 0.00253463 | 2025-06-19 18:59:52 | 0.00104805
941 | 1 | CC Chg | 2.547222 | 2.548611 | 0.00027362 | 3.8305 | 0.00069699 | 50.95 | 0.00069699 | 50.95 | 0 | 0 | 0.00253754 | 2025-06-19 19:00:02 | 0.00104811
942 | 1 | CC Chg | 2.55 | 2.551389 | 0.00027362 | 3.8307 | 0.00069775 | 51 | 0.00069775 | 51 | 0 | 0 | 0.00254045 | 2025-06-19 19:00:12 | 0.00104817
943 | 1 | CC Chg | 2.552778 | 2.554167 | 0.00027362 | 3.8309 | 0.00069851 | 51.06 | 0.00069851 | 51.06 | 0 | 0 | 0.00254336 | 2025-06-19 19:00:22 | 0.00104823
944 | 1 | CC Chg | 2.555556 | 2.556944 | 0.00027362 | 3.8311 | 0.00069927 | 51.11 | 0.00069927 | 51.11 | 0 | 0 | 0.00254627 | 2025-06-19 19:00:32 | 0.00104827
945 | 1 | CC Chg | 2.558333 | 2.559722 | 0.00027362 | 3.8313 | 0.00070003 | 51.17 | 0.00070003 | 51.17 | 0 | 0 | 0.00254919 | 2025-06-19 19:00:42 | 0.00104833
946 | 1 | CC Chg | 2.561111 | 2.5625 | 0.00027362 | 3.8315 | 0.00070079 | 51.22 | 0.00070079 | 51.22 | 0 | 0 | 0.0025521 | 2025-06-19 19:00:52 | 0.00104838
947 | 1 | CC Chg | 2.563889 | 2.565278 | 0.00027362 | 3.8317 | 0.00070155 | 51.28 | 0.00070155 | 51.28 | 0 | 0 | 0.00255501 | 2025-06-19 19:01:02 | 0.00104845
948 | 1 | CC Chg | 2.566667 | 2.568056 | 0.00027362 | 3.8319 | 0.00070231 | 51.33 | 0.00070231 | 51.33 | 0 | 0 | 0.00255792 | 2025-06-19 19:01:12 | 0.0010485
949 | 1 | CC Chg | 2.569444 | 2.570833 | 0.00027362 | 3.8321 | 0.00070307 | 51.39 | 0.00070307 | 51.39 | 0 | 0 | 0.00256084 | 2025-06-19 19:01:22 | 0.00104856
950 | 1 | CC Chg | 2.572222 | 2.573611 | 0.00027362 | 3.8323 | 0.00070383 | 51.45 | 0.00070383 | 51.45 | 0 | 0 | 0.00256375 | 2025-06-19 19:01:32 | 0.00104861
951 | 1 | CC Chg | 2.575 | 2.576389 | 0.00027362 | 3.8325 | 0.00070459 | 51.5 | 0.00070459 | 51.5 | 0 | 0 | 0.00256666 | 2025-06-19 19:01:42 | 0.00104867
952 | 1 | CC Chg | 2.577778 | 2.579167 | 0.00027362 | 3.8327 | 0.00070535 | 51.56 | 0.00070535 | 51.56 | 0 | 0 | 0.00256957 | 2025-06-19 19:01:52 | 0.00104873
953 | 1 | CC Chg | 2.580556 | 2.581944 | 0.00027362 | 3.8329 | 0.00070611 | 51.61 | 0.00070611 | 51.61 | 0 | 0 | 0.00257249 | 2025-06-19 19:02:02 | 0.00104878
954 | 1 | CC Chg | 2.583333 | 2.584722 | 0.00027362 | 3.8331 | 0.00070687 | 51.67 | 0.00070687 | 51.67 | 0 | 0 | 0.0025754 | 2025-06-19 19:02:12 | 0.00104883
955 | 1 | CC Chg | 2.586111 | 2.5875 | 0.00027362 | 3.8333 | 0.00070763 | 51.72 | 0.00070763 | 51.72 | 0 | 0 | 0.00257831 | 2025-06-19 19:02:22 | 0.00104888
956 | 1 | CC Chg | 2.588889 | 2.590278 | 0.00027362 | 3.8335 | 0.00070839 | 51.78 | 0.00070839 | 51.78 | 0 | 0 | 0.00258123 | 2025-06-19 19:02:32 | 0.00104894
957 | 1 | CC Chg | 2.591667 | 2.593056 | 0.00027362 | 3.8337 | 0.00070915 | 51.83 | 0.00070915 | 51.83 | 0 | 0 | 0.00258414 | 2025-06-19 19:02:42 | 0.001049
958 | 1 | CC Chg | 2.594444 | 2.595833 | 0.00027363 | 3.8339 | 0.00070991 | 51.89 | 0.00070991 | 51.89 | 0 | 0 | 0.00258706 | 2025-06-19 19:02:52 | 0.00104906
959 | 1 | CC Chg | 2.597222 | 2.598611 | 0.00027363 | 3.8341 | 0.00071067 | 51.95 | 0.00071067 | 51.95 | 0 | 0 | 0.00258997 | 2025-06-19 19:03:02 | 0.00104911
960 | 1 | CC Chg | 2.6 | 2.601389 | 0.00027362 | 3.8343 | 0.00071143 | 52 | 0.00071143 | 52 | 0 | 0 | 0.00259288 | 2025-06-19 19:03:12 | 0.00104915
961 | 1 | CC Chg | 2.602778 | 2.604167 | 0.00027362 | 3.8345 | 0.00071219 | 52.06 | 0.00071219 | 52.06 | 0 | 0 | 0.0025958 | 2025-06-19 19:03:22 | 0.0010492
962 | 1 | CC Chg | 2.605556 | 2.606944 | 0.00027362 | 3.8347 | 0.00071295 | 52.11 | 0.00071295 | 52.11 | 0 | 0 | 0.00259871 | 2025-06-19 19:03:32 | 0.00104926
963 | 1 | CC Chg | 2.608333 | 2.609722 | 0.00027362 | 3.8348 | 0.00071371 | 52.17 | 0.00071371 | 52.17 | 0 | 0 | 0.00260163 | 2025-06-19 19:03:42 | 0.0010493
964 | 1 | CC Chg | 2.611111 | 2.6125 | 0.00027362 | 3.8351 | 0.00071447 | 52.22 | 0.00071447 | 52.22 | 0 | 0 | 0.00260454 | 2025-06-19 19:03:52 | 0.00104937
965 | 1 | CC Chg | 2.613889 | 2.615278 | 0.00027362 | 3.8352 | 0.00071523 | 52.28 | 0.00071523 | 52.28 | 0 | 0 | 0.00260746 | 2025-06-19 19:04:02 | 0.00104941
966 | 1 | CC Chg | 2.616667 | 2.618056 | 0.00027362 | 3.8354 | 0.00071599 | 52.33 | 0.00071599 | 52.33 | 0 | 0 | 0.00261037 | 2025-06-19 19:04:12 | 0.00104947
967 | 1 | CC Chg | 2.619444 | 2.620833 | 0.00027362 | 3.8356 | 0.00071675 | 52.39 | 0.00071675 | 52.39 | 0 | 0 | 0.00261329 | 2025-06-19 19:04:22 | 0.00104952
968 | 1 | CC Chg | 2.622222 | 2.623611 | 0.00027362 | 3.8359 | 0.00071751 | 52.45 | 0.00071751 | 52.45 | 0 | 0 | 0.0026162 | 2025-06-19 19:04:32 | 0.00104958
969 | 1 | CC Chg | 2.625 | 2.626389 | 0.00027362 | 3.8361 | 0.00071827 | 52.5 | 0.00071827 | 52.5 | 0 | 0 | 0.00261912 | 2025-06-19 19:04:42 | 0.00104963
970 | 1 | CC Chg | 2.627778 | 2.629167 | 0.00027362 | 3.8363 | 0.00071903 | 52.56 | 0.00071903 | 52.56 | 0 | 0 | 0.00262203 | 2025-06-19 19:04:52 | 0.00104969
971 | 1 | CC Chg | 2.630556 | 2.631944 | 0.00027362 | 3.8365 | 0.00071979 | 52.61 | 0.00071979 | 52.61 | 0 | 0 | 0.00262495 | 2025-06-19 19:05:02 | 0.00104975
972 | 1 | CC Chg | 2.633333 | 2.634722 | 0.00027362 | 3.8367 | 0.00072055 | 52.67 | 0.00072055 | 52.67 | 0 | 0 | 0.00262787 | 2025-06-19 19:05:12 | 0.0010498
973 | 1 | CC Chg | 2.636111 | 2.6375 | 0.00027363 | 3.8368 | 0.00072131 | 52.72 | 0.00072131 | 52.72 | 0 | 0 | 0.00263078 | 2025-06-19 19:05:22 | 0.00104986
974 | 1 | CC Chg | 2.638889 | 2.640278 | 0.00027362 | 3.8371 | 0.00072207 | 52.78 | 0.00072207 | 52.78 | 0 | 0 | 0.0026337 | 2025-06-19 19:05:32 | 0.00104992
975 | 1 | CC Chg | 2.641667 | 2.643056 | 0.00027362 | 3.8373 | 0.00072283 | 52.83 | 0.00072283 | 52.83 | 0 | 0 | 0.00263662 | 2025-06-19 19:05:42 | 0.00104996
976 | 1 | CC Chg | 2.644444 | 2.645833 | 0.00027362 | 3.8375 | 0.00072359 | 52.89 | 0.00072359 | 52.89 | 0 | 0 | 0.00263953 | 2025-06-19 19:05:52 | 0.00105002
977 | 1 | CC Chg | 2.647222 | 2.648611 | 0.00027362 | 3.8377 | 0.00072435 | 52.95 | 0.00072435 | 52.95 | 0 | 0 | 0.00264245 | 2025-06-19 19:06:02 | 0.00105007
978 | 1 | CC Chg | 2.65 | 2.651389 | 0.00027362 | 3.8379 | 0.00072511 | 53 | 0.00072511 | 53 | 0 | 0 | 0.00264537 | 2025-06-19 19:06:12 | 0.00105013
979 | 1 | CC Chg | 2.652778 | 2.654167 | 0.00027362 | 3.8381 | 0.00072587 | 53.06 | 0.00072587 | 53.06 | 0 | 0 | 0.00264828 | 2025-06-19 19:06:22 | 0.00105017
980 | 1 | CC Chg | 2.655556 | 2.656944 | 0.00027362 | 3.8383 | 0.00072663 | 53.11 | 0.00072663 | 53.11 | 0 | 0 | 0.0026512 | 2025-06-19 19:06:32 | 0.00105024
981 | 1 | CC Chg | 2.658333 | 2.659722 | 0.00027362 | 3.8384 | 0.00072739 | 53.17 | 0.00072739 | 53.17 | 0 | 0 | 0.00265412 | 2025-06-19 19:06:42 | 0.00105028
982 | 1 | CC Chg | 2.661111 | 2.6625 | 0.00027362 | 3.8386 | 0.00072815 | 53.22 | 0.00072815 | 53.22 | 0 | 0 | 0.00265703 | 2025-06-19 19:06:52 | 0.00105032
983 | 1 | CC Chg | 2.663889 | 2.665278 | 0.00027362 | 3.8388 | 0.00072891 | 53.28 | 0.00072891 | 53.28 | 0 | 0 | 0.00265995 | 2025-06-19 19:07:02 | 0.00105039
984 | 1 | CC Chg | 2.666667 | 2.668056 | 0.00027362 | 3.8391 | 0.00072967 | 53.33 | 0.00072967 | 53.33 | 0 | 0 | 0.00266287 | 2025-06-19 19:07:12 | 0.00105045
985 | 1 | CC Chg | 2.669444 | 2.670833 | 0.00027362 | 3.8392 | 0.00073043 | 53.39 | 0.00073043 | 53.39 | 0 | 0 | 0.00266579 | 2025-06-19 19:07:22 | 0.00105049
986 | 1 | CC Chg | 2.672222 | 2.673611 | 0.00027362 | 3.8394 | 0.00073119 | 53.45 | 0.00073119 | 53.45 | 0 | 0 | 0.00266871 | 2025-06-19 19:07:32 | 0.00105054
987 | 1 | CC Chg | 2.675 | 2.676389 | 0.00027362 | 3.8396 | 0.00073195 | 53.5 | 0.00073195 | 53.5 | 0 | 0 | 0.00267162 | 2025-06-19 19:07:42 | 0.0010506
988 | 1 | CC Chg | 2.677778 | 2.679167 | 0.00027362 | 3.8398 | 0.00073271 | 53.56 | 0.00073271 | 53.56 | 0 | 0 | 0.00267454 | 2025-06-19 19:07:52 | 0.00105066
989 | 1 | CC Chg | 2.680556 | 2.681944 | 0.00027362 | 3.84 | 0.00073347 | 53.61 | 0.00073347 | 53.61 | 0 | 0 | 0.00267746 | 2025-06-19 19:08:02 | 0.00105071
990 | 1 | CC Chg | 2.683333 | 2.684722 | 0.00027362 | 3.8402 | 0.00073423 | 53.67 | 0.00073423 | 53.67 | 0 | 0 | 0.00268038 | 2025-06-19 19:08:12 | 0.00105076
991 | 1 | CC Chg | 2.686111 | 2.6875 | 0.00027362 | 3.8404 | 0.00073499 | 53.72 | 0.00073499 | 53.72 | 0 | 0 | 0.0026833 | 2025-06-19 19:08:22 | 0.00105081
992 | 1 | CC Chg | 2.688889 | 2.690278 | 0.00027362 | 3.8406 | 0.00073575 | 53.78 | 0.00073575 | 53.78 | 0 | 0 | 0.00268622 | 2025-06-19 19:08:32 | 0.00105086
993 | 1 | CC Chg | 2.691667 | 2.693056 | 0.00027362 | 3.8407 | 0.00073651 | 53.83 | 0.00073651 | 53.83 | 0 | 0 | 0.00268914 | 2025-06-19 19:08:42 | 0.00105091
994 | 1 | CC Chg | 2.694444 | 2.695833 | 0.00027362 | 3.8409 | 0.00073727 | 53.89 | 0.00073727 | 53.89 | 0 | 0 | 0.00269206 | 2025-06-19 19:08:52 | 0.00105096
995 | 1 | CC Chg | 2.697222 | 2.698611 | 0.00027362 | 3.8411 | 0.00073803 | 53.95 | 0.00073803 | 53.95 | 0 | 0 | 0.00269498 | 2025-06-19 19:09:02 | 0.00105101
996 | 1 | CC Chg | 2.7 | 2.701389 | 0.00027362 | 3.8413 | 0.00073879 | 54 | 0.00073879 | 54 | 0 | 0 | 0.0026979 | 2025-06-19 19:09:12 | 0.00105108
997 | 1 | CC Chg | 2.702778 | 2.704167 | 0.00027362 | 3.8415 | 0.00073955 | 54.06 | 0.00073955 | 54.06 | 0 | 0 | 0.00270082 | 2025-06-19 19:09:22 | 0.00105113
998 | 1 | CC Chg | 2.705556 | 2.706944 | 0.00027362 | 3.8417 | 0.00074031 | 54.11 | 0.00074031 | 54.11 | 0 | 0 | 0.00270374 | 2025-06-19 19:09:32 | 0.00105118
999 | 1 | CC Chg | 2.708333 | 2.709722 | 0.00027362 | 3.8419 | 0.00074107 | 54.17 | 0.00074107 | 54.17 | 0 | 0 | 0.00270666 | 2025-06-19 19:09:42 | 0.00105123
1000 | 1 | CC Chg | 2.711111 | 2.7125 | 0.00027362 | 3.8421 | 0.00074183 | 54.22 | 0.00074183 | 54.22 | 0 | 0 | 0.00270958 | 2025-06-19 19:09:52 | 0.00105129
1001 | 1 | CC Chg | 2.713889 | 2.715278 | 0.00027362 | 3.8423 | 0.00074259 | 54.28 | 0.00074259 | 54.28 | 0 | 0 | 0.0027125 | 2025-06-19 19:10:02 | 0.00105133
1002 | 1 | CC Chg | 2.716667 | 2.718056 | 0.00027362 | 3.8424 | 0.00074335 | 54.33 | 0.00074335 | 54.33 | 0 | 0 | 0.00271542 | 2025-06-19 19:10:12 | 0.00105137
1003 | 1 | CC Chg | 2.719444 | 2.720833 | 0.00027362 | 3.8427 | 0.00074411 | 54.39 | 0.00074411 | 54.39 | 0 | 0 | 0.00271834 | 2025-06-19 19:10:22 | 0.00105143
1004 | 1 | CC Chg | 2.722222 | 2.723611 | 0.00027362 | 3.8428 | 0.00074487 | 54.45 | 0.00074487 | 54.45 | 0 | 0 | 0.00272126 | 2025-06-19 19:10:32 | 0.00105148
1005 | 1 | CC Chg | 2.725 | 2.726389 | 0.00027362 | 3.843 | 0.00074563 | 54.5 | 0.00074563 | 54.5 | 0 | 0 | 0.00272418 | 2025-06-19 19:10:42 | 0.00105153
1006 | 1 | CC Chg | 2.727778 | 2.729167 | 0.00027362 | 3.8432 | 0.00074639 | 54.56 | 0.00074639 | 54.56 | 0 | 0 | 0.0027271 | 2025-06-19 19:10:52 | 0.00105159
1007 | 1 | CC Chg | 2.730556 | 2.731944 | 0.00027363 | 3.8434 | 0.00074715 | 54.61 | 0.00074715 | 54.61 | 0 | 0 | 0.00273002 | 2025-06-19 19:11:02 | 0.00105165
1008 | 1 | CC Chg | 2.733333 | 2.734722 | 0.00027362 | 3.8436 | 0.00074791 | 54.67 | 0.00074791 | 54.67 | 0 | 0 | 0.00273294 | 2025-06-19 19:11:12 | 0.00105168
1009 | 1 | CC Chg | 2.736111 | 2.7375 | 0.00027362 | 3.8437 | 0.00074867 | 54.72 | 0.00074867 | 54.72 | 0 | 0 | 0.00273586 | 2025-06-19 19:11:22 | 0.00105173
1010 | 1 | CC Chg | 2.738889 | 2.740278 | 0.00027362 | 3.8439 | 0.00074943 | 54.78 | 0.00074943 | 54.78 | 0 | 0 | 0.00273878 | 2025-06-19 19:11:32 | 0.00105179
1011 | 1 | CC Chg | 2.741667 | 2.743056 | 0.00027362 | 3.8441 | 0.00075019 | 54.83 | 0.00075019 | 54.83 | 0 | 0 | 0.00274171 | 2025-06-19 19:11:42 | 0.00105184
1012 | 1 | CC Chg | 2.744444 | 2.745833 | 0.00027362 | 3.8444 | 0.00075095 | 54.89 | 0.00075095 | 54.89 | 0 | 0 | 0.00274463 | 2025-06-19 19:11:52 | 0.00105191
1013 | 1 | CC Chg | 2.747222 | 2.748611 | 0.00027363 | 3.8445 | 0.00075171 | 54.95 | 0.00075171 | 54.95 | 0 | 0 | 0.00274755 | 2025-06-19 19:12:02 | 0.00105195
1014 | 1 | CC Chg | 2.75 | 2.751389 | 0.00027362 | 3.8447 | 0.00075247 | 55 | 0.00075247 | 55 | 0 | 0 | 0.00275047 | 2025-06-19 19:12:12 | 0.001052
1015 | 1 | CC Chg | 2.752778 | 2.754167 | 0.00027362 | 3.8448 | 0.00075323 | 55.06 | 0.00075323 | 55.06 | 0 | 0 | 0.00275339 | 2025-06-19 19:12:22 | 0.00105203
1016 | 1 | CC Chg | 2.755556 | 2.756944 | 0.00027362 | 3.8451 | 0.00075399 | 55.11 | 0.00075399 | 55.11 | 0 | 0 | 0.00275632 | 2025-06-19 19:12:32 | 0.0010521
1017 | 1 | CC Chg | 2.758333 | 2.759722 | 0.00027362 | 3.8452 | 0.00075475 | 55.17 | 0.00075475 | 55.17 | 0 | 0 | 0.00275924 | 2025-06-19 19:12:42 | 0.00105213
1018 | 1 | CC Chg | 2.761111 | 2.7625 | 0.00027362 | 3.8454 | 0.00075551 | 55.22 | 0.00075551 | 55.22 | 0 | 0 | 0.00276216 | 2025-06-19 19:12:52 | 0.00105219
1019 | 1 | CC Chg | 2.763889 | 2.765278 | 0.00027362 | 3.8456 | 0.00075627 | 55.28 | 0.00075627 | 55.28 | 0 | 0 | 0.00276509 | 2025-06-19 19:13:02 | 0.00105226
1020 | 1 | CC Chg | 2.766667 | 2.768056 | 0.00027362 | 3.8458 | 0.00075703 | 55.33 | 0.00075703 | 55.33 | 0 | 0 | 0.00276801 | 2025-06-19 19:13:12 | 0.00105229
1021 | 1 | CC Chg | 2.769444 | 2.770833 | 0.00027362 | 3.8459 | 0.00075779 | 55.39 | 0.00075779 | 55.39 | 0 | 0 | 0.00277093 | 2025-06-19 19:13:22 | 0.00105235
1022 | 1 | CC Chg | 2.772222 | 2.773611 | 0.00027362 | 3.8461 | 0.00075855 | 55.45 | 0.00075855 | 55.45 | 0 | 0 | 0.00277385 | 2025-06-19 19:13:32 | 0.00105239
1023 | 1 | CC Chg | 2.775 | 2.776389 | 0.00027362 | 3.8464 | 0.00075931 | 55.5 | 0.00075931 | 55.5 | 0 | 0 | 0.00277678 | 2025-06-19 19:13:42 | 0.00105245
1024 | 1 | CC Chg | 2.777778 | 2.779167 | 0.00027362 | 3.8465 | 0.00076007 | 55.56 | 0.00076007 | 55.56 | 0 | 0 | 0.0027797 | 2025-06-19 19:13:52 | 0.00105249
1025 | 1 | CC Chg | 2.780556 | 2.781944 | 0.00027362 | 3.8467 | 0.00076083 | 55.61 | 0.00076083 | 55.61 | 0 | 0 | 0.00278263 | 2025-06-19 19:14:02 | 0.00105254
1026 | 1 | CC Chg | 2.783333 | 2.784722 | 0.00027362 | 3.8469 | 0.00076159 | 55.67 | 0.00076159 | 55.67 | 0 | 0 | 0.00278555 | 2025-06-19 19:14:12 | 0.00105261
1027 | 1 | CC Chg | 2.786111 | 2.7875 | 0.00027362 | 3.8471 | 0.00076235 | 55.72 | 0.00076235 | 55.72 | 0 | 0 | 0.00278847 | 2025-06-19 19:14:22 | 0.00105264
1028 | 1 | CC Chg | 2.788889 | 2.790278 | 0.00027362 | 3.8473 | 0.00076311 | 55.78 | 0.00076311 | 55.78 | 0 | 0 | 0.0027914 | 2025-06-19 19:14:32 | 0.0010527
1029 | 1 | CC Chg | 2.791667 | 2.793056 | 0.00027363 | 3.8474 | 0.00076387 | 55.83 | 0.00076387 | 55.83 | 0 | 0 | 0.00279432 | 2025-06-19 19:14:42 | 0.00105276
1030 | 1 | CC Chg | 2.794444 | 2.795833 | 0.00027362 | 3.8476 | 0.00076463 | 55.89 | 0.00076463 | 55.89 | 0 | 0 | 0.00279725 | 2025-06-19 19:14:52 | 0.00105279
1031 | 1 | CC Chg | 2.797222 | 2.798611 | 0.00027362 | 3.8478 | 0.00076539 | 55.95 | 0.00076539 | 55.95 | 0 | 0 | 0.00280017 | 2025-06-19 19:15:02 | 0.00105284
1032 | 1 | CC Chg | 2.8 | 2.801389 | 0.00027362 | 3.8479 | 0.00076615 | 56 | 0.00076615 | 56 | 0 | 0 | 0.00280309 | 2025-06-19 19:15:12 | 0.00105287
1033 | 1 | CC Chg | 2.802778 | 2.804167 | 0.00027362 | 3.8481 | 0.00076691 | 56.06 | 0.00076691 | 56.06 | 0 | 0 | 0.00280602 | 2025-06-19 19:15:22 | 0.00105293
1034 | 1 | CC Chg | 2.805556 | 2.806944 | 0.00027362 | 3.8483 | 0.00076767 | 56.11 | 0.00076767 | 56.11 | 0 | 0 | 0.00280894 | 2025-06-19 19:15:32 | 0.00105297
1035 | 1 | CC Chg | 2.808333 | 2.809722 | 0.00027362 | 3.8484 | 0.00076843 | 56.17 | 0.00076843 | 56.17 | 0 | 0 | 0.00281187 | 2025-06-19 19:15:42 | 0.001053
1036 | 1 | CC Chg | 2.811111 | 2.8125 | 0.00027362 | 3.8486 | 0.00076919 | 56.22 | 0.00076919 | 56.22 | 0 | 0 | 0.00281479 | 2025-06-19 19:15:52 | 0.00105307
1037 | 1 | CC Chg | 2.813889 | 2.815278 | 0.00027362 | 3.8487 | 0.00076996 | 56.28 | 0.00076996 | 56.28 | 0 | 0 | 0.00281772 | 2025-06-19 19:16:02 | 0.00105309
1038 | 1 | CC Chg | 2.816667 | 2.818056 | 0.00027362 | 3.8489 | 0.00077072 | 56.33 | 0.00077072 | 56.33 | 0 | 0 | 0.00282064 | 2025-06-19 19:16:12 | 0.00105316
1039 | 1 | CC Chg | 2.819444 | 2.820833 | 0.00027362 | 3.8491 | 0.00077148 | 56.39 | 0.00077148 | 56.39 | 0 | 0 | 0.00282357 | 2025-06-19 19:16:22 | 0.0010532
1040 | 1 | CC Chg | 2.822222 | 2.823611 | 0.00027362 | 3.8492 | 0.00077224 | 56.45 | 0.00077224 | 56.45 | 0 | 0 | 0.0028265 | 2025-06-19 19:16:32 | 0.00105324
1041 | 1 | CC Chg | 2.825 | 2.826389 | 0.00027362 | 3.8494 | 0.000773 | 56.5 | 0.000773 | 56.5 | 0 | 0 | 0.00282942 | 2025-06-19 19:16:42 | 0.00105329
1042 | 1 | CC Chg | 2.827778 | 2.829167 | 0.00027362 | 3.8495 | 0.00077376 | 56.56 | 0.00077376 | 56.56 | 0 | 0 | 0.00283235 | 2025-06-19 19:16:52 | 0.00105332
1043 | 1 | CC Chg | 2.830556 | 2.831944 | 0.00027362 | 3.8497 | 0.00077452 | 56.61 | 0.00077452 | 56.61 | 0 | 0 | 0.00283527 | 2025-06-19 19:17:02 | 0.00105337
1044 | 1 | CC Chg | 2.833333 | 2.834722 | 0.00027362 | 3.8498 | 0.00077528 | 56.67 | 0.00077528 | 56.67 | 0 | 0 | 0.0028382 | 2025-06-19 19:17:12 | 0.00105341
1045 | 1 | CC Chg | 2.836111 | 2.8375 | 0.00027362 | 3.8501 | 0.00077604 | 56.72 | 0.00077604 | 56.72 | 0 | 0 | 0.00284113 | 2025-06-19 19:17:22 | 0.00105347
1046 | 1 | CC Chg | 2.838889 | 2.840278 | 0.00027362 | 3.8502 | 0.0007768 | 56.78 | 0.0007768 | 56.78 | 0 | 0 | 0.00284405 | 2025-06-19 19:17:32 | 0.0010535
1047 | 1 | CC Chg | 2.841667 | 2.843056 | 0.00027362 | 3.8504 | 0.00077756 | 56.83 | 0.00077756 | 56.83 | 0 | 0 | 0.00284698 | 2025-06-19 19:17:42 | 0.00105356
1048 | 1 | CC Chg | 2.844444 | 2.845833 | 0.00027362 | 3.8506 | 0.00077832 | 56.89 | 0.00077832 | 56.89 | 0 | 0 | 0.00284991 | 2025-06-19 19:17:52 | 0.00105361
1049 | 1 | CC Chg | 2.847222 | 2.848611 | 0.00027362 | 3.8507 | 0.00077908 | 56.95 | 0.00077908 | 56.95 | 0 | 0 | 0.00285283 | 2025-06-19 19:18:02 | 0.00105365
1050 | 1 | CC Chg | 2.85 | 2.851389 | 0.00027362 | 3.8509 | 0.00077984 | 57 | 0.00077984 | 57 | 0 | 0 | 0.00285576 | 2025-06-19 19:18:12 | 0.00105369
1051 | 1 | CC Chg | 2.852778 | 2.854167 | 0.00027362 | 3.851 | 0.0007806 | 57.06 | 0.0007806 | 57.06 | 0 | 0 | 0.00285869 | 2025-06-19 19:18:22 | 0.00105373
1052 | 1 | CC Chg | 2.855556 | 2.856944 | 0.00027362 | 3.8512 | 0.00078136 | 57.11 | 0.00078136 | 57.11 | 0 | 0 | 0.00286161 | 2025-06-19 19:18:32 | 0.00105378
1053 | 1 | CC Chg | 2.858333 | 2.859722 | 0.00027362 | 3.8513 | 0.00078212 | 57.17 | 0.00078212 | 57.17 | 0 | 0 | 0.00286454 | 2025-06-19 19:18:42 | 0.00105381
1054 | 1 | CC Chg | 2.861111 | 2.8625 | 0.00027362 | 3.8515 | 0.00078288 | 57.22 | 0.00078288 | 57.22 | 0 | 0 | 0.00286747 | 2025-06-19 19:18:52 | 0.00105387
1055 | 1 | CC Chg | 2.863889 | 2.865278 | 0.00027362 | 3.8517 | 0.00078364 | 57.28 | 0.00078364 | 57.28 | 0 | 0 | 0.00287039 | 2025-06-19 19:19:02 | 0.00105391
1056 | 1 | CC Chg | 2.866667 | 2.868056 | 0.00027362 | 3.8518 | 0.0007844 | 57.33 | 0.0007844 | 57.33 | 0 | 0 | 0.00287332 | 2025-06-19 19:19:12 | 0.00105395
1057 | 1 | CC Chg | 2.869444 | 2.870833 | 0.00027362 | 3.852 | 0.00078516 | 57.39 | 0.00078516 | 57.39 | 0 | 0 | 0.00287625 | 2025-06-19 19:19:22 | 0.00105399
1058 | 1 | CC Chg | 2.872222 | 2.873611 | 0.00027362 | 3.8522 | 0.00078592 | 57.45 | 0.00078592 | 57.45 | 0 | 0 | 0.00287918 | 2025-06-19 19:19:32 | 0.00105406
1059 | 1 | CC Chg | 2.875 | 2.876389 | 0.00027362 | 3.8524 | 0.00078668 | 57.5 | 0.00078668 | 57.5 | 0 | 0 | 0.00288211 | 2025-06-19 19:19:42 | 0.0010541
1060 | 1 | CC Chg | 2.877778 | 2.879167 | 0.00027362 | 3.8525 | 0.00078744 | 57.56 | 0.00078744 | 57.56 | 0 | 0 | 0.00288503 | 2025-06-19 19:19:52 | 0.00105414
1061 | 1 | CC Chg | 2.880556 | 2.881944 | 0.00027363 | 3.8527 | 0.0007882 | 57.61 | 0.0007882 | 57.61 | 0 | 0 | 0.00288796 | 2025-06-19 19:20:02 | 0.00105421
1062 | 1 | CC Chg | 2.883333 | 2.884722 | 0.00027362 | 3.8529 | 0.00078896 | 57.67 | 0.00078896 | 57.67 | 0 | 0 | 0.00289089 | 2025-06-19 19:20:12 | 0.00105424
1063 | 1 | CC Chg | 2.886111 | 2.8875 | 0.00027362 | 3.853 | 0.00078972 | 57.72 | 0.00078972 | 57.72 | 0 | 0 | 0.00289382 | 2025-06-19 19:20:22 | 0.00105428
1064 | 1 | CC Chg | 2.888889 | 2.890278 | 0.00027362 | 3.8532 | 0.00079048 | 57.78 | 0.00079048 | 57.78 | 0 | 0 | 0.00289675 | 2025-06-19 19:20:32 | 0.00105431
1065 | 1 | CC Chg | 2.891667 | 2.893056 | 0.00027362 | 3.8533 | 0.00079124 | 57.83 | 0.00079124 | 57.83 | 0 | 0 | 0.00289968 | 2025-06-19 19:20:42 | 0.00105436
1066 | 1 | CC Chg | 2.894444 | 2.895833 | 0.00027362 | 3.8535 | 0.000792 | 57.89 | 0.000792 | 57.89 | 0 | 0 | 0.00290261 | 2025-06-19 19:20:52 | 0.0010544
1067 | 1 | CC Chg | 2.897222 | 2.898611 | 0.00027362 | 3.8536 | 0.00079276 | 57.95 | 0.00079276 | 57.95 | 0 | 0 | 0.00290553 | 2025-06-19 19:21:02 | 0.00105444
1068 | 1 | CC Chg | 2.9 | 2.901389 | 0.00027362 | 3.8538 | 0.00079352 | 58 | 0.00079352 | 58 | 0 | 0 | 0.00290846 | 2025-06-19 19:21:12 | 0.0010545
1069 | 1 | CC Chg | 2.902778 | 2.904167 | 0.00027362 | 3.854 | 0.00079428 | 58.06 | 0.00079428 | 58.06 | 0 | 0 | 0.00291139 | 2025-06-19 19:21:22 | 0.00105453
1070 | 1 | CC Chg | 2.905556 | 2.906944 | 0.00027362 | 3.8542 | 0.00079504 | 58.11 | 0.00079504 | 58.11 | 0 | 0 | 0.00291432 | 2025-06-19 19:21:32 | 0.00105459
1071 | 1 | CC Chg | 2.908333 | 2.909722 | 0.00027362 | 3.8544 | 0.0007958 | 58.17 | 0.0007958 | 58.17 | 0 | 0 | 0.00291725 | 2025-06-19 19:21:42 | 0.00105465
1072 | 1 | CC Chg | 2.911111 | 2.9125 | 0.00027362 | 3.8546 | 0.00079656 | 58.22 | 0.00079656 | 58.22 | 0 | 0 | 0.00292018 | 2025-06-19 19:21:52 | 0.00105469
1073 | 1 | CC Chg | 2.913889 | 2.915278 | 0.00027362 | 3.8547 | 0.00079732 | 58.28 | 0.00079732 | 58.28 | 0 | 0 | 0.00292311 | 2025-06-19 19:22:02 | 0.00105471
1074 | 1 | CC Chg | 2.916667 | 2.918056 | 0.00027362 | 3.8549 | 0.00079808 | 58.33 | 0.00079808 | 58.33 | 0 | 0 | 0.00292604 | 2025-06-19 19:22:12 | 0.00105477
1075 | 1 | CC Chg | 2.919444 | 2.920833 | 0.00027362 | 3.8551 | 0.00079884 | 58.39 | 0.00079884 | 58.39 | 0 | 0 | 0.00292897 | 2025-06-19 19:22:22 | 0.00105483
1076 | 1 | CC Chg | 2.922222 | 2.923611 | 0.00027362 | 3.8553 | 0.0007996 | 58.45 | 0.0007996 | 58.45 | 0 | 0 | 0.0029319 | 2025-06-19 19:22:32 | 0.00105489
1077 | 1 | CC Chg | 2.925 | 2.926389 | 0.00027362 | 3.8554 | 0.00080036 | 58.5 | 0.00080036 | 58.5 | 0 | 0 | 0.00293483 | 2025-06-19 19:22:42 | 0.00105493
1078 | 1 | CC Chg | 2.927778 | 2.929167 | 0.00027362 | 3.8556 | 0.00080112 | 58.56 | 0.00080112 | 58.56 | 0 | 0 | 0.00293776 | 2025-06-19 19:22:52 | 0.00105498
1079 | 1 | CC Chg | 2.930556 | 2.931944 | 0.00027362 | 3.8557 | 0.00080188 | 58.61 | 0.00080188 | 58.61 | 0 | 0 | 0.00294069 | 2025-06-19 19:23:02 | 0.00105502
1080 | 1 | CC Chg | 2.933333 | 2.934722 | 0.00027362 | 3.8559 | 0.00080264 | 58.67 | 0.00080264 | 58.67 | 0 | 0 | 0.00294362 | 2025-06-19 19:23:12 | 0.00105506
1081 | 1 | CC Chg | 2.936111 | 2.9375 | 0.00027362 | 3.8561 | 0.0008034 | 58.72 | 0.0008034 | 58.72 | 0 | 0 | 0.00294655 | 2025-06-19 19:23:22 | 0.0010551
1082 | 1 | CC Chg | 2.938889 | 2.940278 | 0.00027362 | 3.8562 | 0.00080416 | 58.78 | 0.00080416 | 58.78 | 0 | 0 | 0.00294948 | 2025-06-19 19:23:32 | 0.00105515
1083 | 1 | CC Chg | 2.941667 | 2.943056 | 0.00027362 | 3.8565 | 0.00080492 | 58.83 | 0.00080492 | 58.83 | 0 | 0 | 0.00295242 | 2025-06-19 19:23:42 | 0.00105521
1084 | 1 | CC Chg | 2.944444 | 2.945833 | 0.00027362 | 3.8566 | 0.00080568 | 58.89 | 0.00080568 | 58.89 | 0 | 0 | 0.00295535 | 2025-06-19 19:23:52 | 0.00105525
1085 | 1 | CC Chg | 2.947222 | 2.948611 | 0.00027362 | 3.8567 | 0.00080644 | 58.95 | 0.00080644 | 58.95 | 0 | 0 | 0.00295828 | 2025-06-19 19:24:02 | 0.00105529
1086 | 1 | CC Chg | 2.95 | 2.951389 | 0.00027362 | 3.8569 | 0.0008072 | 59 | 0.0008072 | 59 | 0 | 0 | 0.00296121 | 2025-06-19 19:24:12 | 0.00105533
1087 | 1 | CC Chg | 2.952778 | 2.954167 | 0.00027362 | 3.8571 | 0.00080796 | 59.06 | 0.00080796 | 59.06 | 0 | 0 | 0.00296414 | 2025-06-19 19:24:22 | 0.00105538
1088 | 1 | CC Chg | 2.955556 | 2.956944 | 0.00027362 | 3.8573 | 0.00080872 | 59.11 | 0.00080872 | 59.11 | 0 | 0 | 0.00296707 | 2025-06-19 19:24:32 | 0.00105543
1089 | 1 | CC Chg | 2.958333 | 2.959722 | 0.00027362 | 3.8574 | 0.00080948 | 59.17 | 0.00080948 | 59.17 | 0 | 0 | 0.00297 | 2025-06-19 19:24:42 | 0.00105548
1090 | 1 | CC Chg | 2.961111 | 2.9625 | 0.00027362 | 3.8576 | 0.00081024 | 59.22 | 0.00081024 | 59.22 | 0 | 0 | 0.00297294 | 2025-06-19 19:24:52 | 0.00105553
1091 | 1 | CC Chg | 2.963889 | 2.965278 | 0.00027362 | 3.8578 | 0.000811 | 59.28 | 0.000811 | 59.28 | 0 | 0 | 0.00297587 | 2025-06-19 19:25:02 | 0.00105557
1092 | 1 | CC Chg | 2.966667 | 2.968056 | 0.00027362 | 3.858 | 0.00081176 | 59.33 | 0.00081176 | 59.33 | 0 | 0 | 0.0029788 | 2025-06-19 19:25:12 | 0.00105562
1093 | 1 | CC Chg | 2.969444 | 2.970833 | 0.00027362 | 3.8581 | 0.00081252 | 59.39 | 0.00081252 | 59.39 | 0 | 0 | 0.00298173 | 2025-06-19 19:25:22 | 0.00105566
1094 | 1 | CC Chg | 2.972222 | 2.973611 | 0.00027362 | 3.8583 | 0.00081328 | 59.45 | 0.00081328 | 59.45 | 0 | 0 | 0.00298467 | 2025-06-19 19:25:32 | 0.00105571
1095 | 1 | CC Chg | 2.975 | 2.976389 | 0.00027362 | 3.8584 | 0.00081404 | 59.5 | 0.00081404 | 59.5 | 0 | 0 | 0.0029876 | 2025-06-19 19:25:42 | 0.00105576
1096 | 1 | CC Chg | 2.977778 | 2.979167 | 0.00027362 | 3.8587 | 0.0008148 | 59.56 | 0.0008148 | 59.56 | 0 | 0 | 0.00299053 | 2025-06-19 19:25:52 | 0.00105581
1097 | 1 | CC Chg | 2.980556 | 2.981944 | 0.00027362 | 3.8589 | 0.00081556 | 59.61 | 0.00081556 | 59.61 | 0 | 0 | 0.00299346 | 2025-06-19 19:26:02 | 0.00105587
1098 | 1 | CC Chg | 2.983333 | 2.984722 | 0.00027362 | 3.859 | 0.00081632 | 59.67 | 0.00081632 | 59.67 | 0 | 0 | 0.0029964 | 2025-06-19 19:26:12 | 0.00105591
1099 | 1 | CC Chg | 2.986111 | 2.9875 | 0.00027362 | 3.8592 | 0.00081708 | 59.72 | 0.00081708 | 59.72 | 0 | 0 | 0.00299933 | 2025-06-19 19:26:22 | 0.00105595
1100 | 1 | CC Chg | 2.988889 | 2.990278 | 0.00027362 | 3.8593 | 0.00081784 | 59.78 | 0.00081784 | 59.78 | 0 | 0 | 0.00300226 | 2025-06-19 19:26:32 | 0.001056
1101 | 1 | CC Chg | 2.991667 | 2.993056 | 0.00027362 | 3.8595 | 0.0008186 | 59.83 | 0.0008186 | 59.83 | 0 | 0 | 0.0030052 | 2025-06-19 19:26:42 | 0.00105605
1102 | 1 | CC Chg | 2.994444 | 2.995833 | 0.00027362 | 3.8597 | 0.00081936 | 59.89 | 0.00081936 | 59.89 | 0 | 0 | 0.00300813 | 2025-06-19 19:26:52 | 0.00105609
1103 | 1 | CC Chg | 2.997222 | 2.998611 | 0.00027362 | 3.8599 | 0.00082012 | 59.95 | 0.00082012 | 59.95 | 0 | 0 | 0.00301106 | 2025-06-19 19:27:02 | 0.00105614
1104 | 1 | CC Chg | 3 | 3.001389 | 0.00027362 | 3.86 | 0.00082088 | 60 | 0.00082088 | 60 | 0 | 0 | 0.003014 | 2025-06-19 19:27:12 | 0.00105619
1105 | 1 | CC Chg | 3.002778 | 3.004167 | 0.00027362 | 3.8602 | 0.00082164 | 60.06 | 0.00082164 | 60.06 | 0 | 0 | 0.00301693 | 2025-06-19 19:27:22 | 0.00105624
1106 | 1 | CC Chg | 3.005556 | 3.006944 | 0.00027362 | 3.8604 | 0.0008224 | 60.11 | 0.0008224 | 60.11 | 0 | 0 | 0.00301987 | 2025-06-19 19:27:32 | 0.00105629
1107 | 1 | CC Chg | 3.008333 | 3.009722 | 0.00027362 | 3.8606 | 0.00082316 | 60.17 | 0.00082316 | 60.17 | 0 | 0 | 0.0030228 | 2025-06-19 19:27:42 | 0.00105634
1108 | 1 | CC Chg | 3.011111 | 3.0125 | 0.00027362 | 3.8607 | 0.00082392 | 60.22 | 0.00082392 | 60.22 | 0 | 0 | 0.00302573 | 2025-06-19 19:27:52 | 0.00105637
1109 | 1 | CC Chg | 3.013889 | 3.015278 | 0.00027362 | 3.8609 | 0.00082468 | 60.28 | 0.00082468 | 60.28 | 0 | 0 | 0.00302867 | 2025-06-19 19:28:02 | 0.00105643
1110 | 1 | CC Chg | 3.016667 | 3.018056 | 0.00027362 | 3.8611 | 0.00082544 | 60.33 | 0.00082544 | 60.33 | 0 | 0 | 0.0030316 | 2025-06-19 19:28:12 | 0.00105647
1111 | 1 | CC Chg | 3.019444 | 3.020833 | 0.00027362 | 3.8613 | 0.0008262 | 60.39 | 0.0008262 | 60.39 | 0 | 0 | 0.00303454 | 2025-06-19 19:28:22 | 0.00105654
1112 | 1 | CC Chg | 3.022222 | 3.023611 | 0.00027363 | 3.8615 | 0.00082696 | 60.45 | 0.00082696 | 60.45 | 0 | 0 | 0.00303747 | 2025-06-19 19:28:32 | 0.0010566
1113 | 1 | CC Chg | 3.025 | 3.026389 | 0.00027362 | 3.8615 | 0.00082772 | 60.5 | 0.00082772 | 60.5 | 0 | 0 | 0.00304041 | 2025-06-19 19:28:42 | 0.0010566
1114 | 1 | CC Chg | 3.027778 | 3.029167 | 0.00027362 | 3.8617 | 0.00082848 | 60.56 | 0.00082848 | 60.56 | 0 | 0 | 0.00304334 | 2025-06-19 19:28:52 | 0.00105665
1115 | 1 | CC Chg | 3.030556 | 3.031944 | 0.00027362 | 3.8619 | 0.00082924 | 60.61 | 0.00082924 | 60.61 | 0 | 0 | 0.00304628 | 2025-06-19 19:29:02 | 0.00105671
1116 | 1 | CC Chg | 3.033333 | 3.034722 | 0.00027362 | 3.8621 | 0.00083 | 60.67 | 0.00083 | 60.67 | 0 | 0 | 0.00304921 | 2025-06-19 19:29:12 | 0.00105675
1117 | 1 | CC Chg | 3.036111 | 3.0375 | 0.00027362 | 3.8623 | 0.00083076 | 60.72 | 0.00083076 | 60.72 | 0 | 0 | 0.00305215 | 2025-06-19 19:29:22 | 0.00105681
1118 | 1 | CC Chg | 3.038889 | 3.040278 | 0.00027362 | 3.8624 | 0.00083152 | 60.78 | 0.00083152 | 60.78 | 0 | 0 | 0.00305508 | 2025-06-19 19:29:32 | 0.00105684
1119 | 1 | CC Chg | 3.041667 | 3.043056 | 0.00027362 | 3.8626 | 0.00083228 | 60.83 | 0.00083228 | 60.83 | 0 | 0 | 0.00305802 | 2025-06-19 19:29:42 | 0.00105691
1120 | 1 | CC Chg | 3.044444 | 3.045833 | 0.00027362 | 3.8628 | 0.00083304 | 60.89 | 0.00083304 | 60.89 | 0 | 0 | 0.00306096 | 2025-06-19 19:29:52 | 0.00105694
1121 | 1 | CC Chg | 3.047222 | 3.048611 | 0.00027362 | 3.8629 | 0.0008338 | 60.95 | 0.0008338 | 60.95 | 0 | 0 | 0.00306389 | 2025-06-19 19:30:02 | 0.00105698
1122 | 1 | CC Chg | 3.05 | 3.051389 | 0.00027362 | 3.8631 | 0.00083456 | 61 | 0.00083456 | 61 | 0 | 0 | 0.00306683 | 2025-06-19 19:30:12 | 0.00105703
1123 | 1 | CC Chg | 3.052778 | 3.054167 | 0.00027362 | 3.8633 | 0.00083532 | 61.06 | 0.00083532 | 61.06 | 0 | 0 | 0.00306976 | 2025-06-19 19:30:22 | 0.00105708
1124 | 1 | CC Chg | 3.055556 | 3.056944 | 0.00027362 | 3.8634 | 0.00083608 | 61.11 | 0.00083608 | 61.11 | 0 | 0 | 0.0030727 | 2025-06-19 19:30:32 | 0.00105711
1125 | 1 | CC Chg | 3.058333 | 3.059722 | 0.00027362 | 3.8636 | 0.00083684 | 61.17 | 0.00083684 | 61.17 | 0 | 0 | 0.00307564 | 2025-06-19 19:30:42 | 0.00105716
1126 | 1 | CC Chg | 3.061111 | 3.0625 | 0.00027362 | 3.8637 | 0.0008376 | 61.22 | 0.0008376 | 61.22 | 0 | 0 | 0.00307857 | 2025-06-19 19:30:52 | 0.00105721
1127 | 1 | CC Chg | 3.063889 | 3.065278 | 0.00027362 | 3.8639 | 0.00083836 | 61.28 | 0.00083836 | 61.28 | 0 | 0 | 0.00308151 | 2025-06-19 19:31:02 | 0.00105725
1128 | 1 | CC Chg | 3.066667 | 3.068056 | 0.00027362 | 3.8641 | 0.00083912 | 61.33 | 0.00083912 | 61.33 | 0 | 0 | 0.00308445 | 2025-06-19 19:31:12 | 0.00105729
1129 | 1 | CC Chg | 3.069444 | 3.070833 | 0.00027362 | 3.8643 | 0.00083988 | 61.39 | 0.00083988 | 61.39 | 0 | 0 | 0.00308738 | 2025-06-19 19:31:22 | 0.00105734
1130 | 1 | CC Chg | 3.072222 | 3.073611 | 0.00027362 | 3.8644 | 0.00084064 | 61.45 | 0.00084064 | 61.45 | 0 | 0 | 0.00309032 | 2025-06-19 19:31:32 | 0.0010574
1131 | 1 | CC Chg | 3.075 | 3.076389 | 0.00027362 | 3.8646 | 0.0008414 | 61.5 | 0.0008414 | 61.5 | 0 | 0 | 0.00309326 | 2025-06-19 19:31:42 | 0.00105744
1132 | 1 | CC Chg | 3.077778 | 3.079167 | 0.00027362 | 3.8648 | 0.00084216 | 61.56 | 0.00084216 | 61.56 | 0 | 0 | 0.0030962 | 2025-06-19 19:31:52 | 0.00105749
1133 | 1 | CC Chg | 3.080556 | 3.081944 | 0.00027362 | 3.8649 | 0.00084292 | 61.61 | 0.00084292 | 61.61 | 0 | 0 | 0.00309913 | 2025-06-19 19:32:02 | 0.00105752
1134 | 1 | CC Chg | 3.083333 | 3.084722 | 0.00027362 | 3.8652 | 0.00084368 | 61.67 | 0.00084368 | 61.67 | 0 | 0 | 0.00310207 | 2025-06-19 19:32:12 | 0.00105759
1135 | 1 | CC Chg | 3.086111 | 3.0875 | 0.00027362 | 3.8653 | 0.00084444 | 61.72 | 0.00084444 | 61.72 | 0 | 0 | 0.00310501 | 2025-06-19 19:32:22 | 0.00105763
1136 | 1 | CC Chg | 3.088889 | 3.090278 | 0.00027362 | 3.8655 | 0.0008452 | 61.78 | 0.0008452 | 61.78 | 0 | 0 | 0.00310795 | 2025-06-19 19:32:32 | 0.00105769
1137 | 1 | CC Chg | 3.091667 | 3.093056 | 0.00027362 | 3.8656 | 0.00084596 | 61.83 | 0.00084596 | 61.83 | 0 | 0 | 0.00311089 | 2025-06-19 19:32:42 | 0.00105772
1138 | 1 | CC Chg | 3.094444 | 3.095833 | 0.00027362 | 3.8658 | 0.00084672 | 61.89 | 0.00084672 | 61.89 | 0 | 0 | 0.00311382 | 2025-06-19 19:32:52 | 0.00105776
1139 | 1 | CC Chg | 3.097222 | 3.098611 | 0.00027362 | 3.866 | 0.00084748 | 61.95 | 0.00084748 | 61.95 | 0 | 0 | 0.00311676 | 2025-06-19 19:33:02 | 0.0010578
1140 | 1 | CC Chg | 3.1 | 3.101389 | 0.00027362 | 3.8661 | 0.00084824 | 62 | 0.00084824 | 62 | 0 | 0 | 0.0031197 | 2025-06-19 19:33:12 | 0.00105785
1141 | 1 | CC Chg | 3.102778 | 3.104167 | 0.00027362 | 3.8663 | 0.000849 | 62.06 | 0.000849 | 62.06 | 0 | 0 | 0.00312264 | 2025-06-19 19:33:22 | 0.0010579
1142 | 1 | CC Chg | 3.105556 | 3.106944 | 0.00027362 | 3.8664 | 0.00084976 | 62.11 | 0.00084976 | 62.11 | 0 | 0 | 0.00312558 | 2025-06-19 19:33:32 | 0.00105795
1143 | 1 | CC Chg | 3.108333 | 3.109722 | 0.00027362 | 3.8666 | 0.00085052 | 62.17 | 0.00085052 | 62.17 | 0 | 0 | 0.00312852 | 2025-06-19 19:33:42 | 0.001058
1144 | 1 | CC Chg | 3.111111 | 3.1125 | 0.00027362 | 3.8668 | 0.00085128 | 62.22 | 0.00085128 | 62.22 | 0 | 0 | 0.00313146 | 2025-06-19 19:33:52 | 0.00105804
1145 | 1 | CC Chg | 3.113889 | 3.115278 | 0.00027362 | 3.867 | 0.00085204 | 62.28 | 0.00085204 | 62.28 | 0 | 0 | 0.00313439 | 2025-06-19 19:34:02 | 0.00105808
1146 | 1 | CC Chg | 3.116667 | 3.118056 | 0.00027362 | 3.8671 | 0.0008528 | 62.33 | 0.0008528 | 62.33 | 0 | 0 | 0.00313733 | 2025-06-19 19:34:12 | 0.00105813
1147 | 1 | CC Chg | 3.119444 | 3.120833 | 0.00027362 | 3.8673 | 0.00085356 | 62.39 | 0.00085356 | 62.39 | 0 | 0 | 0.00314027 | 2025-06-19 19:34:22 | 0.00105819
1148 | 1 | CC Chg | 3.122222 | 3.123611 | 0.00027362 | 3.8675 | 0.00085432 | 62.45 | 0.00085432 | 62.45 | 0 | 0 | 0.00314321 | 2025-06-19 19:34:32 | 0.00105823
1149 | 1 | CC Chg | 3.125 | 3.126389 | 0.00027362 | 3.8676 | 0.00085508 | 62.5 | 0.00085508 | 62.5 | 0 | 0 | 0.00314615 | 2025-06-19 19:34:42 | 0.00105828
1150 | 1 | CC Chg | 3.127778 | 3.129167 | 0.00027362 | 3.8678 | 0.00085584 | 62.56 | 0.00085584 | 62.56 | 0 | 0 | 0.00314909 | 2025-06-19 19:34:52 | 0.00105833
1151 | 1 | CC Chg | 3.130556 | 3.131944 | 0.00027362 | 3.868 | 0.0008566 | 62.61 | 0.0008566 | 62.61 | 0 | 0 | 0.00315203 | 2025-06-19 19:35:02 | 0.00105838
1152 | 1 | CC Chg | 3.133333 | 3.134722 | 0.00027362 | 3.8682 | 0.00085736 | 62.67 | 0.00085736 | 62.67 | 0 | 0 | 0.00315497 | 2025-06-19 19:35:12 | 0.00105843
1153 | 1 | CC Chg | 3.136111 | 3.1375 | 0.00027362 | 3.8683 | 0.00085812 | 62.72 | 0.00085812 | 62.72 | 0 | 0 | 0.00315791 | 2025-06-19 19:35:22 | 0.00105846
1154 | 1 | CC Chg | 3.138889 | 3.140278 | 0.00027362 | 3.8685 | 0.00085888 | 62.78 | 0.00085888 | 62.78 | 0 | 0 | 0.00316085 | 2025-06-19 19:35:32 | 0.00105851
1155 | 1 | CC Chg | 3.141667 | 3.143056 | 0.00027362 | 3.8686 | 0.00085964 | 62.83 | 0.00085964 | 62.83 | 0 | 0 | 0.00316379 | 2025-06-19 19:35:42 | 0.00105854
1156 | 1 | CC Chg | 3.144444 | 3.145833 | 0.00027362 | 3.8688 | 0.0008604 | 62.89 | 0.0008604 | 62.89 | 0 | 0 | 0.00316673 | 2025-06-19 19:35:52 | 0.0010586
1157 | 1 | CC Chg | 3.147222 | 3.148611 | 0.00027362 | 3.869 | 0.00086116 | 62.95 | 0.00086116 | 62.95 | 0 | 0 | 0.00316967 | 2025-06-19 19:36:02 | 0.00105864
1158 | 1 | CC Chg | 3.15 | 3.151389 | 0.00027362 | 3.8691 | 0.00086192 | 63 | 0.00086192 | 63 | 0 | 0 | 0.00317261 | 2025-06-19 19:36:12 | 0.00105868
1159 | 1 | CC Chg | 3.152778 | 3.154167 | 0.00027363 | 3.8693 | 0.00086268 | 63.06 | 0.00086268 | 63.06 | 0 | 0 | 0.00317555 | 2025-06-19 19:36:22 | 0.00105873
1160 | 1 | CC Chg | 3.155556 | 3.156944 | 0.00027362 | 3.8695 | 0.00086344 | 63.11 | 0.00086344 | 63.11 | 0 | 0 | 0.0031785 | 2025-06-19 19:36:32 | 0.00105878
1161 | 1 | CC Chg | 3.158333 | 3.159722 | 0.00027362 | 3.8696 | 0.0008642 | 63.17 | 0.0008642 | 63.17 | 0 | 0 | 0.00318144 | 2025-06-19 19:36:42 | 0.00105882
1162 | 1 | CC Chg | 3.161111 | 3.1625 | 0.00027362 | 3.8697 | 0.00086496 | 63.22 | 0.00086496 | 63.22 | 0 | 0 | 0.00318438 | 2025-06-19 19:36:52 | 0.00105885
1163 | 1 | CC Chg | 3.163889 | 3.165278 | 0.00027362 | 3.8699 | 0.00086572 | 63.28 | 0.00086572 | 63.28 | 0 | 0 | 0.00318732 | 2025-06-19 19:37:02 | 0.00105889
1164 | 1 | CC Chg | 3.166667 | 3.168056 | 0.00027362 | 3.8701 | 0.00086648 | 63.33 | 0.00086648 | 63.33 | 0 | 0 | 0.00319026 | 2025-06-19 19:37:12 | 0.00105894
1165 | 1 | CC Chg | 3.169444 | 3.170833 | 0.00027362 | 3.8702 | 0.00086724 | 63.39 | 0.00086724 | 63.39 | 0 | 0 | 0.0031932 | 2025-06-19 19:37:22 | 0.00105898
1166 | 1 | CC Chg | 3.172222 | 3.173611 | 0.00027362 | 3.8704 | 0.000868 | 63.45 | 0.000868 | 63.45 | 0 | 0 | 0.00319614 | 2025-06-19 19:37:32 | 0.00105903
1167 | 1 | CC Chg | 3.175 | 3.176389 | 0.00027362 | 3.8706 | 0.00086876 | 63.5 | 0.00086876 | 63.5 | 0 | 0 | 0.00319909 | 2025-06-19 19:37:42 | 0.00105908
1168 | 1 | CC Chg | 3.177778 | 3.179167 | 0.00027363 | 3.8707 | 0.00086952 | 63.56 | 0.00086952 | 63.56 | 0 | 0 | 0.00320203 | 2025-06-19 19:37:52 | 0.00105913
1169 | 1 | CC Chg | 3.180556 | 3.181944 | 0.00027363 | 3.8709 | 0.00087028 | 63.61 | 0.00087028 | 63.61 | 0 | 0 | 0.00320497 | 2025-06-19 19:38:02 | 0.00105919
1170 | 1 | CC Chg | 3.183333 | 3.184722 | 0.00027363 | 3.871 | 0.00087104 | 63.67 | 0.00087104 | 63.67 | 0 | 0 | 0.00320791 | 2025-06-19 19:38:12 | 0.00105921
1171 | 1 | CC Chg | 3.186111 | 3.1875 | 0.00027363 | 3.8712 | 0.0008718 | 63.72 | 0.0008718 | 63.72 | 0 | 0 | 0.00321085 | 2025-06-19 19:38:22 | 0.00105926
1172 | 1 | CC Chg | 3.188889 | 3.190278 | 0.00027363 | 3.8714 | 0.00087256 | 63.78 | 0.00087256 | 63.78 | 0 | 0 | 0.0032138 | 2025-06-19 19:38:32 | 0.0010593
1173 | 1 | CC Chg | 3.191667 | 3.193056 | 0.00027363 | 3.8715 | 0.00087332 | 63.83 | 0.00087332 | 63.83 | 0 | 0 | 0.00321674 | 2025-06-19 19:38:42 | 0.00105934
1174 | 1 | CC Chg | 3.194444 | 3.195833 | 0.00027363 | 3.8717 | 0.00087408 | 63.89 | 0.00087408 | 63.89 | 0 | 0 | 0.00321968 | 2025-06-19 19:38:52 | 0.00105939
1175 | 1 | CC Chg | 3.197222 | 3.198611 | 0.00027363 | 3.8718 | 0.00087484 | 63.95 | 0.00087484 | 63.95 | 0 | 0 | 0.00322263 | 2025-06-19 19:39:02 | 0.00105943
1176 | 1 | CC Chg | 3.2 | 3.201389 | 0.00027362 | 3.872 | 0.0008756 | 64 | 0.0008756 | 64 | 0 | 0 | 0.00322557 | 2025-06-19 19:39:12 | 0.00105947
1177 | 1 | CC Chg | 3.202778 | 3.204167 | 0.00027362 | 3.8721 | 0.00087636 | 64.06 | 0.00087636 | 64.06 | 0 | 0 | 0.00322851 | 2025-06-19 19:39:22 | 0.00105951
1178 | 1 | CC Chg | 3.205556 | 3.206944 | 0.00027362 | 3.8723 | 0.00087712 | 64.11 | 0.00087712 | 64.11 | 0 | 0 | 0.00323145 | 2025-06-19 19:39:32 | 0.00105956
1179 | 1 | CC Chg | 3.208333 | 3.209722 | 0.00027362 | 3.8725 | 0.00087788 | 64.17 | 0.00087788 | 64.17 | 0 | 0 | 0.0032344 | 2025-06-19 19:39:42 | 0.0010596
1180 | 1 | CC Chg | 3.211111 | 3.2125 | 0.00027362 | 3.8726 | 0.00087864 | 64.22 | 0.00087864 | 64.22 | 0 | 0 | 0.00323734 | 2025-06-19 19:39:52 | 0.00105964
1181 | 1 | CC Chg | 3.213889 | 3.215278 | 0.00027362 | 3.8728 | 0.0008794 | 64.28 | 0.0008794 | 64.28 | 0 | 0 | 0.00324028 | 2025-06-19 19:40:02 | 0.00105968
1182 | 1 | CC Chg | 3.216667 | 3.218056 | 0.00027362 | 3.8729 | 0.00088016 | 64.33 | 0.00088016 | 64.33 | 0 | 0 | 0.00324323 | 2025-06-19 19:40:12 | 0.00105973
1183 | 1 | CC Chg | 3.219444 | 3.220833 | 0.00027362 | 3.8731 | 0.00088092 | 64.39 | 0.00088092 | 64.39 | 0 | 0 | 0.00324617 | 2025-06-19 19:40:22 | 0.00105978
1184 | 1 | CC Chg | 3.222222 | 3.223611 | 0.00027362 | 3.8733 | 0.00088168 | 64.45 | 0.00088168 | 64.45 | 0 | 0 | 0.00324912 | 2025-06-19 19:40:32 | 0.00105981
1185 | 1 | CC Chg | 3.225 | 3.226389 | 0.00027362 | 3.8734 | 0.00088244 | 64.5 | 0.00088244 | 64.5 | 0 | 0 | 0.00325206 | 2025-06-19 19:40:42 | 0.00105986
1186 | 1 | CC Chg | 3.227778 | 3.229167 | 0.00027362 | 3.8736 | 0.0008832 | 64.56 | 0.0008832 | 64.56 | 0 | 0 | 0.003255 | 2025-06-19 19:40:52 | 0.00105991
1187 | 1 | CC Chg | 3.230556 | 3.231944 | 0.00027362 | 3.8737 | 0.00088396 | 64.61 | 0.00088396 | 64.61 | 0 | 0 | 0.00325795 | 2025-06-19 19:41:02 | 0.00105994
1188 | 1 | CC Chg | 3.233333 | 3.234722 | 0.00027362 | 3.8739 | 0.00088472 | 64.67 | 0.00088472 | 64.67 | 0 | 0 | 0.00326089 | 2025-06-19 19:41:12 | 0.00105998
1189 | 1 | CC Chg | 3.236111 | 3.2375 | 0.00027363 | 3.8741 | 0.00088548 | 64.72 | 0.00088548 | 64.72 | 0 | 0 | 0.00326384 | 2025-06-19 19:41:22 | 0.00106005
1190 | 1 | CC Chg | 3.238889 | 3.240278 | 0.00027362 | 3.8742 | 0.00088624 | 64.78 | 0.00088624 | 64.78 | 0 | 0 | 0.00326678 | 2025-06-19 19:41:32 | 0.00106006
1191 | 1 | CC Chg | 3.241667 | 3.243056 | 0.00027362 | 3.8743 | 0.000887 | 64.83 | 0.000887 | 64.83 | 0 | 0 | 0.00326973 | 2025-06-19 19:41:42 | 0.00106011
1192 | 1 | CC Chg | 3.244444 | 3.245833 | 0.00027362 | 3.8745 | 0.00088776 | 64.89 | 0.00088776 | 64.89 | 0 | 0 | 0.00327267 | 2025-06-19 19:41:52 | 0.00106015
1193 | 1 | CC Chg | 3.247222 | 3.248611 | 0.00027363 | 3.8747 | 0.00088852 | 64.95 | 0.00088852 | 64.95 | 0 | 0 | 0.00327562 | 2025-06-19 19:42:02 | 0.00106021
1194 | 1 | CC Chg | 3.25 | 3.251389 | 0.00027362 | 3.8748 | 0.00088928 | 65 | 0.00088928 | 65 | 0 | 0 | 0.00327856 | 2025-06-19 19:42:12 | 0.00106024
1195 | 1 | CC Chg | 3.252778 | 3.254167 | 0.00027362 | 3.875 | 0.00089005 | 65.06 | 0.00089005 | 65.06 | 0 | 0 | 0.00328151 | 2025-06-19 19:42:22 | 0.00106029
1196 | 1 | CC Chg | 3.255556 | 3.256944 | 0.00027362 | 3.8751 | 0.00089081 | 65.11 | 0.00089081 | 65.11 | 0 | 0 | 0.00328445 | 2025-06-19 19:42:32 | 0.00106032
1197 | 1 | CC Chg | 3.258333 | 3.259722 | 0.00027362 | 3.8753 | 0.00089157 | 65.17 | 0.00089157 | 65.17 | 0 | 0 | 0.0032874 | 2025-06-19 19:42:42 | 0.00106037
1198 | 1 | CC Chg | 3.261111 | 3.2625 | 0.00027362 | 3.8754 | 0.00089233 | 65.22 | 0.00089233 | 65.22 | 0 | 0 | 0.00329034 | 2025-06-19 19:42:52 | 0.00106041
1199 | 1 | CC Chg | 3.263889 | 3.265278 | 0.00027363 | 3.8756 | 0.00089309 | 65.28 | 0.00089309 | 65.28 | 0 | 0 | 0.00329329 | 2025-06-19 19:43:02 | 0.00106046
1200 | 1 | CC Chg | 3.266667 | 3.268056 | 0.00027362 | 3.8758 | 0.00089385 | 65.33 | 0.00089385 | 65.33 | 0 | 0 | 0.00329623 | 2025-06-19 19:43:12 | 0.0010605
1201 | 1 | CC Chg | 3.269444 | 3.270833 | 0.00027362 | 3.8759 | 0.00089461 | 65.39 | 0.00089461 | 65.39 | 0 | 0 | 0.00329918 | 2025-06-19 19:43:22 | 0.00106054
1202 | 1 | CC Chg | 3.272222 | 3.273611 | 0.00027362 | 3.876 | 0.00089537 | 65.45 | 0.00089537 | 65.45 | 0 | 0 | 0.00330213 | 2025-06-19 19:43:32 | 0.00106058
1203 | 1 | CC Chg | 3.275 | 3.276389 | 0.00027363 | 3.8762 | 0.00089613 | 65.5 | 0.00089613 | 65.5 | 0 | 0 | 0.00330507 | 2025-06-19 19:43:42 | 0.00106063
1204 | 1 | CC Chg | 3.277778 | 3.279167 | 0.00027362 | 3.8763 | 0.00089689 | 65.56 | 0.00089689 | 65.56 | 0 | 0 | 0.00330802 | 2025-06-19 19:43:52 | 0.00106066
1205 | 1 | CC Chg | 3.280556 | 3.281944 | 0.00027363 | 3.8765 | 0.00089765 | 65.61 | 0.00089765 | 65.61 | 0 | 0 | 0.00331096 | 2025-06-19 19:44:02 | 0.0010607
1206 | 1 | CC Chg | 3.283333 | 3.284722 | 0.00027362 | 3.8766 | 0.00089841 | 65.67 | 0.00089841 | 65.67 | 0 | 0 | 0.00331391 | 2025-06-19 19:44:12 | 0.00106074
1207 | 1 | CC Chg | 3.286111 | 3.2875 | 0.00027362 | 3.8768 | 0.00089917 | 65.72 | 0.00089917 | 65.72 | 0 | 0 | 0.00331686 | 2025-06-19 19:44:22 | 0.00106078
1208 | 1 | CC Chg | 3.288889 | 3.290278 | 0.00027363 | 3.8769 | 0.00089993 | 65.78 | 0.00089993 | 65.78 | 0 | 0 | 0.0033198 | 2025-06-19 19:44:32 | 0.00106082
1209 | 1 | CC Chg | 3.291667 | 3.293056 | 0.00027362 | 3.8771 | 0.00090069 | 65.83 | 0.00090069 | 65.83 | 0 | 0 | 0.00332275 | 2025-06-19 19:44:42 | 0.00106086
1210 | 1 | CC Chg | 3.294444 | 3.295833 | 0.00027362 | 3.8772 | 0.00090145 | 65.89 | 0.00090145 | 65.89 | 0 | 0 | 0.0033257 | 2025-06-19 19:44:52 | 0.0010609
1211 | 1 | CC Chg | 3.297222 | 3.298611 | 0.00027362 | 3.8774 | 0.00090221 | 65.95 | 0.00090221 | 65.95 | 0 | 0 | 0.00332865 | 2025-06-19 19:45:02 | 0.00106095
1212 | 1 | CC Chg | 3.3 | 3.301389 | 0.00027362 | 3.8775 | 0.00090297 | 66 | 0.00090297 | 66 | 0 | 0 | 0.00333159 | 2025-06-19 19:45:12 | 0.00106098
1213 | 1 | CC Chg | 3.302778 | 3.304167 | 0.00027362 | 3.8777 | 0.00090373 | 66.06 | 0.00090373 | 66.06 | 0 | 0 | 0.00333454 | 2025-06-19 19:45:22 | 0.00106102
1214 | 1 | CC Chg | 3.305556 | 3.306944 | 0.00027362 | 3.8778 | 0.00090449 | 66.11 | 0.00090449 | 66.11 | 0 | 0 | 0.00333749 | 2025-06-19 19:45:32 | 0.00106106
1215 | 1 | CC Chg | 3.308333 | 3.309722 | 0.00027362 | 3.8779 | 0.00090525 | 66.17 | 0.00090525 | 66.17 | 0 | 0 | 0.00334043 | 2025-06-19 19:45:42 | 0.00106109
1216 | 1 | CC Chg | 3.311111 | 3.3125 | 0.00027362 | 3.8781 | 0.00090601 | 66.22 | 0.00090601 | 66.22 | 0 | 0 | 0.00334338 | 2025-06-19 19:45:52 | 0.00106112
1217 | 1 | CC Chg | 3.313889 | 3.315278 | 0.00027363 | 3.8782 | 0.00090677 | 66.28 | 0.00090677 | 66.28 | 0 | 0 | 0.00334633 | 2025-06-19 19:46:02 | 0.00106119
1218 | 1 | CC Chg | 3.316667 | 3.318056 | 0.00027362 | 3.8784 | 0.00090753 | 66.33 | 0.00090753 | 66.33 | 0 | 0 | 0.00334928 | 2025-06-19 19:46:12 | 0.00106121
1219 | 1 | CC Chg | 3.319444 | 3.320833 | 0.00027363 | 3.8785 | 0.00090829 | 66.39 | 0.00090829 | 66.39 | 0 | 0 | 0.00335222 | 2025-06-19 19:46:22 | 0.00106127
1220 | 1 | CC Chg | 3.322222 | 3.323611 | 0.00027362 | 3.8786 | 0.00090905 | 66.45 | 0.00090905 | 66.45 | 0 | 0 | 0.00335517 | 2025-06-19 19:46:32 | 0.00106128
1221 | 1 | CC Chg | 3.325 | 3.326389 | 0.00027362 | 3.8788 | 0.00090981 | 66.5 | 0.00090981 | 66.5 | 0 | 0 | 0.00335812 | 2025-06-19 19:46:42 | 0.00106133
1222 | 1 | CC Chg | 3.327778 | 3.329167 | 0.00027362 | 3.8789 | 0.00091057 | 66.56 | 0.00091057 | 66.56 | 0 | 0 | 0.00336107 | 2025-06-19 19:46:52 | 0.00106137
1223 | 1 | CC Chg | 3.330556 | 3.331944 | 0.00027362 | 3.8791 | 0.00091133 | 66.61 | 0.00091133 | 66.61 | 0 | 0 | 0.00336402 | 2025-06-19 19:47:02 | 0.0010614
1224 | 1 | CC Chg | 3.333333 | 3.334722 | 0.00027362 | 3.8792 | 0.00091209 | 66.67 | 0.00091209 | 66.67 | 0 | 0 | 0.00336697 | 2025-06-19 19:47:12 | 0.00106143
1225 | 1 | CC Chg | 3.336111 | 3.3375 | 0.00027362 | 3.8794 | 0.00091285 | 66.72 | 0.00091285 | 66.72 | 0 | 0 | 0.00336991 | 2025-06-19 19:47:22 | 0.00106148
1226 | 1 | CC Chg | 3.338889 | 3.340278 | 0.00027362 | 3.8794 | 0.00091361 | 66.78 | 0.00091361 | 66.78 | 0 | 0 | 0.00337286 | 2025-06-19 19:47:32 | 0.0010615
1227 | 1 | CC Chg | 3.341667 | 3.343056 | 0.00027362 | 3.8796 | 0.00091437 | 66.83 | 0.00091437 | 66.83 | 0 | 0 | 0.00337581 | 2025-06-19 19:47:42 | 0.00106156
1228 | 1 | CC Chg | 3.344444 | 3.345833 | 0.00027362 | 3.8797 | 0.00091513 | 66.89 | 0.00091513 | 66.89 | 0 | 0 | 0.00337876 | 2025-06-19 19:47:52 | 0.00106158
1229 | 1 | CC Chg | 3.347222 | 3.348611 | 0.00027363 | 3.8799 | 0.00091589 | 66.95 | 0.00091589 | 66.95 | 0 | 0 | 0.00338171 | 2025-06-19 19:48:02 | 0.00106165
1230 | 1 | CC Chg | 3.35 | 3.351389 | 0.00027362 | 3.88 | 0.00091665 | 67 | 0.00091665 | 67 | 0 | 0 | 0.00338466 | 2025-06-19 19:48:12 | 0.00106167
1231 | 1 | CC Chg | 3.352778 | 3.354167 | 0.00027362 | 3.8802 | 0.00091741 | 67.06 | 0.00091741 | 67.06 | 0 | 0 | 0.00338761 | 2025-06-19 19:48:22 | 0.00106171
1232 | 1 | CC Chg | 3.355556 | 3.356944 | 0.00027362 | 3.8803 | 0.00091817 | 67.11 | 0.00091817 | 67.11 | 0 | 0 | 0.00339056 | 2025-06-19 19:48:32 | 0.00106174
1233 | 1 | CC Chg | 3.358333 | 3.359722 | 0.00027362 | 3.8804 | 0.00091893 | 67.17 | 0.00091893 | 67.17 | 0 | 0 | 0.00339351 | 2025-06-19 19:48:42 | 0.00106178
1234 | 1 | CC Chg | 3.361111 | 3.3625 | 0.00027363 | 3.8806 | 0.00091969 | 67.22 | 0.00091969 | 67.22 | 0 | 0 | 0.00339646 | 2025-06-19 19:48:52 | 0.00106183
1235 | 1 | CC Chg | 3.363889 | 3.365278 | 0.00027362 | 3.8807 | 0.00092045 | 67.28 | 0.00092045 | 67.28 | 0 | 0 | 0.0033994 | 2025-06-19 19:49:02 | 0.00106186
1236 | 1 | CC Chg | 3.366667 | 3.368056 | 0.00027362 | 3.8808 | 0.00092121 | 67.33 | 0.00092121 | 67.33 | 0 | 0 | 0.00340235 | 2025-06-19 19:49:12 | 0.00106189
1237 | 1 | CC Chg | 3.369444 | 3.370833 | 0.00027363 | 3.881 | 0.00092197 | 67.39 | 0.00092197 | 67.39 | 0 | 0 | 0.0034053 | 2025-06-19 19:49:22 | 0.00106193
1238 | 1 | CC Chg | 3.372222 | 3.373611 | 0.00027362 | 3.8811 | 0.00092273 | 67.45 | 0.00092273 | 67.45 | 0 | 0 | 0.00340825 | 2025-06-19 19:49:32 | 0.00106197
1239 | 1 | CC Chg | 3.375 | 3.376389 | 0.00027362 | 3.8812 | 0.00092349 | 67.5 | 0.00092349 | 67.5 | 0 | 0 | 0.0034112 | 2025-06-19 19:49:42 | 0.001062
1240 | 1 | CC Chg | 3.377778 | 3.379167 | 0.00027362 | 3.8814 | 0.00092425 | 67.56 | 0.00092425 | 67.56 | 0 | 0 | 0.00341415 | 2025-06-19 19:49:52 | 0.00106202
1241 | 1 | CC Chg | 3.380556 | 3.381944 | 0.00027362 | 3.8815 | 0.00092501 | 67.61 | 0.00092501 | 67.61 | 0 | 0 | 0.0034171 | 2025-06-19 19:50:02 | 0.00106206
1242 | 1 | CC Chg | 3.383333 | 3.384722 | 0.00027362 | 3.8817 | 0.00092577 | 67.67 | 0.00092577 | 67.67 | 0 | 0 | 0.00342005 | 2025-06-19 19:50:12 | 0.00106211
1243 | 1 | CC Chg | 3.386111 | 3.3875 | 0.00027362 | 3.8818 | 0.00092653 | 67.72 | 0.00092653 | 67.72 | 0 | 0 | 0.00342301 | 2025-06-19 19:50:22 | 0.00106214
1244 | 1 | CC Chg | 3.388889 | 3.390278 | 0.00027362 | 3.8819 | 0.00092729 | 67.78 | 0.00092729 | 67.78 | 0 | 0 | 0.00342596 | 2025-06-19 19:50:32 | 0.00106219
1245 | 1 | CC Chg | 3.391667 | 3.393056 | 0.00027362 | 3.8821 | 0.00092805 | 67.83 | 0.00092805 | 67.83 | 0 | 0 | 0.00342891 | 2025-06-19 19:50:42 | 0.00106222
1246 | 1 | CC Chg | 3.394444 | 3.395833 | 0.00027362 | 3.8822 | 0.00092881 | 67.89 | 0.00092881 | 67.89 | 0 | 0 | 0.00343186 | 2025-06-19 19:50:52 | 0.00106225
1247 | 1 | CC Chg | 3.397222 | 3.398611 | 0.00027362 | 3.8823 | 0.00092957 | 67.95 | 0.00092957 | 67.95 | 0 | 0 | 0.00343481 | 2025-06-19 19:51:02 | 0.00106229
1248 | 1 | CC Chg | 3.4 | 3.401389 | 0.00027362 | 3.8825 | 0.00093033 | 68 | 0.00093033 | 68 | 0 | 0 | 0.00343776 | 2025-06-19 19:51:12 | 0.00106233
1249 | 1 | CC Chg | 3.402778 | 3.404167 | 0.00027362 | 3.8826 | 0.00093109 | 68.06 | 0.00093109 | 68.06 | 0 | 0 | 0.00344071 | 2025-06-19 19:51:22 | 0.00106237
1250 | 1 | CC Chg | 3.405556 | 3.406944 | 0.00027362 | 3.8827 | 0.00093185 | 68.11 | 0.00093185 | 68.11 | 0 | 0 | 0.00344366 | 2025-06-19 19:51:32 | 0.0010624
1251 | 1 | CC Chg | 3.408333 | 3.409722 | 0.00027362 | 3.8828 | 0.00093261 | 68.17 | 0.00093261 | 68.17 | 0 | 0 | 0.00344661 | 2025-06-19 19:51:42 | 0.00106243
1252 | 1 | CC Chg | 3.411111 | 3.4125 | 0.00027362 | 3.8829 | 0.00093337 | 68.22 | 0.00093337 | 68.22 | 0 | 0 | 0.00344956 | 2025-06-19 19:51:52 | 0.00106246
1253 | 1 | CC Chg | 3.413889 | 3.415278 | 0.00027362 | 3.8831 | 0.00093413 | 68.28 | 0.00093413 | 68.28 | 0 | 0 | 0.00345251 | 2025-06-19 19:52:02 | 0.00106251
1254 | 1 | CC Chg | 3.416667 | 3.418056 | 0.00027362 | 3.8832 | 0.00093489 | 68.33 | 0.00093489 | 68.33 | 0 | 0 | 0.00345547 | 2025-06-19 19:52:12 | 0.00106253
1255 | 1 | CC Chg | 3.419444 | 3.420833 | 0.00027362 | 3.8834 | 0.00093565 | 68.39 | 0.00093565 | 68.39 | 0 | 0 | 0.00345842 | 2025-06-19 19:52:22 | 0.00106258
1256 | 1 | CC Chg | 3.422222 | 3.423611 | 0.00027362 | 3.8835 | 0.00093641 | 68.45 | 0.00093641 | 68.45 | 0 | 0 | 0.00346137 | 2025-06-19 19:52:32 | 0.00106262
1257 | 1 | CC Chg | 3.425 | 3.426389 | 0.00027362 | 3.8836 | 0.00093717 | 68.5 | 0.00093717 | 68.5 | 0 | 0 | 0.00346432 | 2025-06-19 19:52:42 | 0.00106265
1258 | 1 | CC Chg | 3.427778 | 3.429167 | 0.00027362 | 3.8837 | 0.00093793 | 68.56 | 0.00093793 | 68.56 | 0 | 0 | 0.00346727 | 2025-06-19 19:52:52 | 0.00106268
1259 | 1 | CC Chg | 3.430556 | 3.431944 | 0.00027362 | 3.8839 | 0.00093869 | 68.61 | 0.00093869 | 68.61 | 0 | 0 | 0.00347022 | 2025-06-19 19:53:02 | 0.00106271
1260 | 1 | CC Chg | 3.433333 | 3.434722 | 0.00027362 | 3.884 | 0.00093945 | 68.67 | 0.00093945 | 68.67 | 0 | 0 | 0.00347318 | 2025-06-19 19:53:12 | 0.00106275
1261 | 1 | CC Chg | 3.436111 | 3.4375 | 0.00027362 | 3.8841 | 0.00094021 | 68.72 | 0.00094021 | 68.72 | 0 | 0 | 0.00347613 | 2025-06-19 19:53:22 | 0.00106279
1262 | 1 | CC Chg | 3.438889 | 3.440278 | 0.00027362 | 3.8843 | 0.00094097 | 68.78 | 0.00094097 | 68.78 | 0 | 0 | 0.00347908 | 2025-06-19 19:53:32 | 0.00106284
1263 | 1 | CC Chg | 3.441667 | 3.443056 | 0.00027362 | 3.8844 | 0.00094173 | 68.83 | 0.00094173 | 68.83 | 0 | 0 | 0.00348203 | 2025-06-19 19:53:42 | 0.00106286
1264 | 1 | CC Chg | 3.444444 | 3.445833 | 0.00027362 | 3.8845 | 0.00094249 | 68.89 | 0.00094249 | 68.89 | 0 | 0 | 0.00348499 | 2025-06-19 19:53:52 | 0.0010629
1265 | 1 | CC Chg | 3.447222 | 3.448611 | 0.00027362 | 3.8847 | 0.00094325 | 68.95 | 0.00094325 | 68.95 | 0 | 0 | 0.00348794 | 2025-06-19 19:54:02 | 0.00106294
1266 | 1 | CC Chg | 3.45 | 3.451389 | 0.00027363 | 3.8848 | 0.00094401 | 69 | 0.00094401 | 69 | 0 | 0 | 0.00349089 | 2025-06-19 19:54:12 | 0.00106299
1267 | 1 | CC Chg | 3.452778 | 3.454167 | 0.00027362 | 3.8849 | 0.00094477 | 69.06 | 0.00094477 | 69.06 | 0 | 0 | 0.00349384 | 2025-06-19 19:54:22 | 0.001063
1268 | 1 | CC Chg | 3.455556 | 3.456944 | 0.00027362 | 3.8851 | 0.00094553 | 69.11 | 0.00094553 | 69.11 | 0 | 0 | 0.0034968 | 2025-06-19 19:54:32 | 0.00106304
1269 | 1 | CC Chg | 3.458333 | 3.459722 | 0.00027362 | 3.8852 | 0.00094629 | 69.17 | 0.00094629 | 69.17 | 0 | 0 | 0.00349975 | 2025-06-19 19:54:42 | 0.00106308
1270 | 1 | CC Chg | 3.461111 | 3.4625 | 0.00027362 | 3.8853 | 0.00094705 | 69.22 | 0.00094705 | 69.22 | 0 | 0 | 0.0035027 | 2025-06-19 19:54:52 | 0.00106312
1271 | 1 | CC Chg | 3.463889 | 3.465278 | 0.00027362 | 3.8854 | 0.00094781 | 69.28 | 0.00094781 | 69.28 | 0 | 0 | 0.00350566 | 2025-06-19 19:55:02 | 0.00106315
1272 | 1 | CC Chg | 3.466667 | 3.468056 | 0.00027362 | 3.8856 | 0.00094857 | 69.33 | 0.00094857 | 69.33 | 0 | 0 | 0.00350861 | 2025-06-19 19:55:12 | 0.00106318
1273 | 1 | CC Chg | 3.469444 | 3.470833 | 0.00027362 | 3.8857 | 0.00094933 | 69.39 | 0.00094933 | 69.39 | 0 | 0 | 0.00351156 | 2025-06-19 19:55:22 | 0.00106321
1274 | 1 | CC Chg | 3.472222 | 3.473611 | 0.00027362 | 3.8858 | 0.00095009 | 69.45 | 0.00095009 | 69.45 | 0 | 0 | 0.00351452 | 2025-06-19 19:55:32 | 0.00106325
1275 | 1 | CC Chg | 3.475 | 3.476389 | 0.00027362 | 3.8859 | 0.00095085 | 69.5 | 0.00095085 | 69.5 | 0 | 0 | 0.00351747 | 2025-06-19 19:55:42 | 0.00106328
1276 | 1 | CC Chg | 3.477778 | 3.479167 | 0.00027362 | 3.886 | 0.00095161 | 69.56 | 0.00095161 | 69.56 | 0 | 0 | 0.00352042 | 2025-06-19 19:55:52 | 0.00106331
1277 | 1 | CC Chg | 3.480556 | 3.481944 | 0.00027362 | 3.8862 | 0.00095237 | 69.61 | 0.00095237 | 69.61 | 0 | 0 | 0.00352338 | 2025-06-19 19:56:02 | 0.00106336
1278 | 1 | CC Chg | 3.483333 | 3.484722 | 0.00027362 | 3.8863 | 0.00095313 | 69.67 | 0.00095313 | 69.67 | 0 | 0 | 0.00352633 | 2025-06-19 19:56:12 | 0.00106339
1279 | 1 | CC Chg | 3.486111 | 3.4875 | 0.00027362 | 3.8864 | 0.00095389 | 69.72 | 0.00095389 | 69.72 | 0 | 0 | 0.00352928 | 2025-06-19 19:56:22 | 0.00106342
1280 | 1 | CC Chg | 3.488889 | 3.490278 | 0.00027362 | 3.8865 | 0.00095465 | 69.78 | 0.00095465 | 69.78 | 0 | 0 | 0.00353224 | 2025-06-19 19:56:32 | 0.00106345
1281 | 1 | CC Chg | 3.491667 | 3.493056 | 0.00027362 | 3.8867 | 0.00095541 | 69.83 | 0.00095541 | 69.83 | 0 | 0 | 0.00353519 | 2025-06-19 19:56:42 | 0.00106349
1282 | 1 | CC Chg | 3.494444 | 3.495833 | 0.00027362 | 3.8868 | 0.00095617 | 69.89 | 0.00095617 | 69.89 | 0 | 0 | 0.00353815 | 2025-06-19 19:56:52 | 0.00106353
1283 | 1 | CC Chg | 3.497222 | 3.498611 | 0.00027363 | 3.887 | 0.00095693 | 69.95 | 0.00095693 | 69.95 | 0 | 0 | 0.0035411 | 2025-06-19 19:57:02 | 0.00106357
1284 | 1 | CC Chg | 3.5 | 3.501389 | 0.00027362 | 3.8871 | 0.00095769 | 70 | 0.00095769 | 70 | 0 | 0 | 0.00354405 | 2025-06-19 19:57:12 | 0.00106361
1285 | 1 | CC Chg | 3.502778 | 3.504167 | 0.00027362 | 3.8872 | 0.00095845 | 70.06 | 0.00095845 | 70.06 | 0 | 0 | 0.00354701 | 2025-06-19 19:57:22 | 0.00106364
1286 | 1 | CC Chg | 3.505556 | 3.506944 | 0.00027362 | 3.8874 | 0.00095921 | 70.11 | 0.00095921 | 70.11 | 0 | 0 | 0.00354996 | 2025-06-19 19:57:32 | 0.00106368
1287 | 1 | CC Chg | 3.508333 | 3.509722 | 0.00027362 | 3.8875 | 0.00095997 | 70.17 | 0.00095997 | 70.17 | 0 | 0 | 0.00355292 | 2025-06-19 19:57:42 | 0.0010637
1288 | 1 | CC Chg | 3.511111 | 3.5125 | 0.00027362 | 3.8876 | 0.00096073 | 70.22 | 0.00096073 | 70.22 | 0 | 0 | 0.00355587 | 2025-06-19 19:57:52 | 0.00106373
1289 | 1 | CC Chg | 3.513889 | 3.515278 | 0.00027362 | 3.8877 | 0.00096149 | 70.28 | 0.00096149 | 70.28 | 0 | 0 | 0.00355883 | 2025-06-19 19:58:02 | 0.00106375
1290 | 1 | CC Chg | 3.516667 | 3.518056 | 0.00027362 | 3.8878 | 0.00096225 | 70.33 | 0.00096225 | 70.33 | 0 | 0 | 0.00356178 | 2025-06-19 19:58:12 | 0.0010638
1291 | 1 | CC Chg | 3.519444 | 3.520833 | 0.00027362 | 3.888 | 0.00096301 | 70.39 | 0.00096301 | 70.39 | 0 | 0 | 0.00356474 | 2025-06-19 19:58:22 | 0.00106383
1292 | 1 | CC Chg | 3.522222 | 3.523611 | 0.00027362 | 3.8881 | 0.00096377 | 70.45 | 0.00096377 | 70.45 | 0 | 0 | 0.00356769 | 2025-06-19 19:58:32 | 0.00106386
1293 | 1 | CC Chg | 3.525 | 3.526389 | 0.00027362 | 3.8882 | 0.00096453 | 70.5 | 0.00096453 | 70.5 | 0 | 0 | 0.00357065 | 2025-06-19 19:58:42 | 0.00106389
1294 | 1 | CC Chg | 3.527778 | 3.529167 | 0.00027362 | 3.8883 | 0.00096529 | 70.56 | 0.00096529 | 70.56 | 0 | 0 | 0.0035736 | 2025-06-19 19:58:52 | 0.00106393
1295 | 1 | CC Chg | 3.530556 | 3.531944 | 0.00027362 | 3.8885 | 0.00096605 | 70.61 | 0.00096605 | 70.61 | 0 | 0 | 0.00357656 | 2025-06-19 19:59:02 | 0.00106397
1296 | 1 | CC Chg | 3.533333 | 3.534722 | 0.00027362 | 3.8886 | 0.00096681 | 70.67 | 0.00096681 | 70.67 | 0 | 0 | 0.00357951 | 2025-06-19 19:59:12 | 0.001064
1297 | 1 | CC Chg | 3.536111 | 3.5375 | 0.00027362 | 3.8887 | 0.00096757 | 70.72 | 0.00096757 | 70.72 | 0 | 0 | 0.00358247 | 2025-06-19 19:59:22 | 0.00106404
1298 | 1 | CC Chg | 3.538889 | 3.540278 | 0.00027362 | 3.8888 | 0.00096833 | 70.78 | 0.00096833 | 70.78 | 0 | 0 | 0.00358543 | 2025-06-19 19:59:32 | 0.00106406
1299 | 1 | CC Chg | 3.541667 | 3.543056 | 0.00027362 | 3.8889 | 0.00096909 | 70.83 | 0.00096909 | 70.83 | 0 | 0 | 0.00358838 | 2025-06-19 19:59:42 | 0.0010641
1300 | 1 | CC Chg | 3.544444 | 3.545833 | 0.00027362 | 3.889 | 0.00096985 | 70.89 | 0.00096985 | 70.89 | 0 | 0 | 0.00359134 | 2025-06-19 19:59:52 | 0.00106413
1301 | 1 | CC Chg | 3.547222 | 3.548611 | 0.00027362 | 3.8891 | 0.00097061 | 70.95 | 0.00097061 | 70.95 | 0 | 0 | 0.00359429 | 2025-06-19 20:00:02 | 0.00106414
1302 | 1 | CC Chg | 3.55 | 3.551389 | 0.00027362 | 3.8893 | 0.00097137 | 71 | 0.00097137 | 71 | 0 | 0 | 0.00359725 | 2025-06-19 20:00:12 | 0.0010642
1303 | 1 | CC Chg | 3.552778 | 3.554167 | 0.00027362 | 3.8894 | 0.00097213 | 71.06 | 0.00097213 | 71.06 | 0 | 0 | 0.00360021 | 2025-06-19 20:00:22 | 0.00106423
1304 | 1 | CC Chg | 3.555556 | 3.556944 | 0.00027362 | 3.8895 | 0.00097289 | 71.11 | 0.00097289 | 71.11 | 0 | 0 | 0.00360316 | 2025-06-19 20:00:32 | 0.00106426
1305 | 1 | CC Chg | 3.558333 | 3.559722 | 0.00027362 | 3.8896 | 0.00097365 | 71.17 | 0.00097365 | 71.17 | 0 | 0 | 0.00360612 | 2025-06-19 20:00:42 | 0.00106428
1306 | 1 | CC Chg | 3.561111 | 3.5625 | 0.00027362 | 3.8897 | 0.00097441 | 71.22 | 0.00097441 | 71.22 | 0 | 0 | 0.00360907 | 2025-06-19 20:00:52 | 0.00106432
1307 | 1 | CC Chg | 3.563889 | 3.565278 | 0.00027362 | 3.8898 | 0.00097517 | 71.28 | 0.00097517 | 71.28 | 0 | 0 | 0.00361203 | 2025-06-19 20:01:02 | 0.00106435
1308 | 1 | CC Chg | 3.566667 | 3.568056 | 0.00027362 | 3.8899 | 0.00097593 | 71.33 | 0.00097593 | 71.33 | 0 | 0 | 0.00361499 | 2025-06-19 20:01:12 | 0.00106437
1309 | 1 | CC Chg | 3.569444 | 3.570833 | 0.00027362 | 3.8901 | 0.00097669 | 71.39 | 0.00097669 | 71.39 | 0 | 0 | 0.00361794 | 2025-06-19 20:01:22 | 0.00106442
1310 | 1 | CC Chg | 3.572222 | 3.573611 | 0.00027362 | 3.8902 | 0.00097745 | 71.45 | 0.00097745 | 71.45 | 0 | 0 | 0.0036209 | 2025-06-19 20:01:32 | 0.00106444
1311 | 1 | CC Chg | 3.575 | 3.576389 | 0.00027362 | 3.8903 | 0.00097821 | 71.5 | 0.00097821 | 71.5 | 0 | 0 | 0.00362386 | 2025-06-19 20:01:42 | 0.00106447
1312 | 1 | CC Chg | 3.577778 | 3.579167 | 0.00027362 | 3.8904 | 0.00097897 | 71.56 | 0.00097897 | 71.56 | 0 | 0 | 0.00362682 | 2025-06-19 20:01:52 | 0.00106451
1313 | 1 | CC Chg | 3.580556 | 3.581944 | 0.00027362 | 3.8905 | 0.00097973 | 71.61 | 0.00097973 | 71.61 | 0 | 0 | 0.00362977 | 2025-06-19 20:02:02 | 0.00106453
1314 | 1 | CC Chg | 3.583333 | 3.584722 | 0.00027362 | 3.8906 | 0.00098049 | 71.67 | 0.00098049 | 71.67 | 0 | 0 | 0.00363273 | 2025-06-19 20:02:12 | 0.00106457
1315 | 1 | CC Chg | 3.586111 | 3.5875 | 0.00027362 | 3.8908 | 0.00098125 | 71.72 | 0.00098125 | 71.72 | 0 | 0 | 0.00363569 | 2025-06-19 20:02:22 | 0.00106461
1316 | 1 | CC Chg | 3.588889 | 3.590278 | 0.00027363 | 3.8909 | 0.00098201 | 71.78 | 0.00098201 | 71.78 | 0 | 0 | 0.00363864 | 2025-06-19 20:02:32 | 0.00106465
1317 | 1 | CC Chg | 3.591667 | 3.593056 | 0.00027362 | 3.891 | 0.00098277 | 71.83 | 0.00098277 | 71.83 | 0 | 0 | 0.0036416 | 2025-06-19 20:02:42 | 0.00106466
1318 | 1 | CC Chg | 3.594444 | 3.595833 | 0.00027363 | 3.8911 | 0.00098353 | 71.89 | 0.00098353 | 71.89 | 0 | 0 | 0.00364456 | 2025-06-19 20:02:52 | 0.00106469
1319 | 1 | CC Chg | 3.597222 | 3.598611 | 0.00027362 | 3.8912 | 0.00098429 | 71.95 | 0.00098429 | 71.95 | 0 | 0 | 0.00364752 | 2025-06-19 20:03:02 | 0.00106473
1320 | 1 | CC Chg | 3.6 | 3.601389 | 0.00027362 | 3.8913 | 0.00098505 | 72 | 0.00098505 | 72 | 0 | 0 | 0.00365047 | 2025-06-19 20:03:12 | 0.00106476
1321 | 1 | CC Chg | 3.602778 | 3.604167 | 0.00027363 | 3.8915 | 0.00098581 | 72.06 | 0.00098581 | 72.06 | 0 | 0 | 0.00365343 | 2025-06-19 20:03:22 | 0.00106481
1322 | 1 | CC Chg | 3.605556 | 3.606944 | 0.00027363 | 3.8916 | 0.00098657 | 72.11 | 0.00098657 | 72.11 | 0 | 0 | 0.00365639 | 2025-06-19 20:03:32 | 0.00106483
1323 | 1 | CC Chg | 3.608333 | 3.609722 | 0.00027362 | 3.8917 | 0.00098733 | 72.17 | 0.00098733 | 72.17 | 0 | 0 | 0.00365935 | 2025-06-19 20:03:42 | 0.00106486
1324 | 1 | CC Chg | 3.611111 | 3.6125 | 0.00027362 | 3.8918 | 0.00098809 | 72.22 | 0.00098809 | 72.22 | 0 | 0 | 0.0036623 | 2025-06-19 20:03:52 | 0.00106489
1325 | 1 | CC Chg | 3.613889 | 3.615278 | 0.00027362 | 3.8919 | 0.00098885 | 72.28 | 0.00098885 | 72.28 | 0 | 0 | 0.00366526 | 2025-06-19 20:04:02 | 0.00106493
1326 | 1 | CC Chg | 3.616667 | 3.618056 | 0.00027362 | 3.892 | 0.00098961 | 72.33 | 0.00098961 | 72.33 | 0 | 0 | 0.00366822 | 2025-06-19 20:04:12 | 0.00106494
1327 | 1 | CC Chg | 3.619444 | 3.620833 | 0.00027362 | 3.8922 | 0.00099037 | 72.39 | 0.00099037 | 72.39 | 0 | 0 | 0.00367118 | 2025-06-19 20:04:22 | 0.00106498
1328 | 1 | CC Chg | 3.622222 | 3.623611 | 0.00027362 | 3.8922 | 0.00099113 | 72.45 | 0.00099113 | 72.45 | 0 | 0 | 0.00367414 | 2025-06-19 20:04:32 | 0.001065
1329 | 1 | CC Chg | 3.625 | 3.626389 | 0.00027362 | 3.8924 | 0.00099189 | 72.5 | 0.00099189 | 72.5 | 0 | 0 | 0.0036771 | 2025-06-19 20:04:42 | 0.00106503
1330 | 1 | CC Chg | 3.627778 | 3.629167 | 0.00027362 | 3.8925 | 0.00099265 | 72.56 | 0.00099265 | 72.56 | 0 | 0 | 0.00368005 | 2025-06-19 20:04:52 | 0.00106507
1331 | 1 | CC Chg | 3.630556 | 3.631944 | 0.00027362 | 3.8926 | 0.00099341 | 72.61 | 0.00099341 | 72.61 | 0 | 0 | 0.00368301 | 2025-06-19 20:05:02 | 0.0010651
1332 | 1 | CC Chg | 3.633333 | 3.634722 | 0.00027362 | 3.8927 | 0.00099417 | 72.67 | 0.00099417 | 72.67 | 0 | 0 | 0.00368597 | 2025-06-19 20:05:12 | 0.00106513
1333 | 1 | CC Chg | 3.636111 | 3.6375 | 0.00027362 | 3.8928 | 0.00099493 | 72.72 | 0.00099493 | 72.72 | 0 | 0 | 0.00368893 | 2025-06-19 20:05:22 | 0.00106517
1334 | 1 | CC Chg | 3.638889 | 3.640278 | 0.00027363 | 3.8929 | 0.00099569 | 72.78 | 0.00099569 | 72.78 | 0 | 0 | 0.00369189 | 2025-06-19 20:05:32 | 0.0010652
1335 | 1 | CC Chg | 3.641667 | 3.643056 | 0.00027362 | 3.893 | 0.00099645 | 72.83 | 0.00099645 | 72.83 | 0 | 0 | 0.00369485 | 2025-06-19 20:05:42 | 0.00106523
1336 | 1 | CC Chg | 3.644444 | 3.645833 | 0.00027362 | 3.8931 | 0.00099721 | 72.89 | 0.00099721 | 72.89 | 0 | 0 | 0.00369781 | 2025-06-19 20:05:52 | 0.00106525
1337 | 1 | CC Chg | 3.647222 | 3.648611 | 0.00027362 | 3.8933 | 0.00099797 | 72.95 | 0.00099797 | 72.95 | 0 | 0 | 0.00370077 | 2025-06-19 20:06:02 | 0.0010653
1338 | 1 | CC Chg | 3.65 | 3.651389 | 0.00027362 | 3.8933 | 0.00099873 | 73 | 0.00099873 | 73 | 0 | 0 | 0.00370373 | 2025-06-19 20:06:12 | 0.00106531
1339 | 1 | CC Chg | 3.652778 | 3.654167 | 0.00027362 | 3.8935 | 0.00099949 | 73.06 | 0.00099949 | 73.06 | 0 | 0 | 0.00370669 | 2025-06-19 20:06:22 | 0.00106535
1340 | 1 | CC Chg | 3.655556 | 3.656944 | 0.00027362 | 3.8936 | 0.00100025 | 73.11 | 0.00100025 | 73.11 | 0 | 0 | 0.00370964 | 2025-06-19 20:06:32 | 0.00106537
1341 | 1 | CC Chg | 3.658333 | 3.659722 | 0.00027362 | 3.8937 | 0.00100101 | 73.17 | 0.00100101 | 73.17 | 0 | 0 | 0.0037126 | 2025-06-19 20:06:42 | 0.00106542
1342 | 1 | CC Chg | 3.661111 | 3.6625 | 0.00027362 | 3.8938 | 0.00100177 | 73.22 | 0.00100177 | 73.22 | 0 | 0 | 0.00371556 | 2025-06-19 20:06:52 | 0.00106542
1343 | 1 | CC Chg | 3.663889 | 3.665278 | 0.00027362 | 3.8939 | 0.00100253 | 73.28 | 0.00100253 | 73.28 | 0 | 0 | 0.00371852 | 2025-06-19 20:07:02 | 0.00106546
1344 | 1 | CC Chg | 3.666667 | 3.668056 | 0.00027362 | 3.894 | 0.00100329 | 73.33 | 0.00100329 | 73.33 | 0 | 0 | 0.00372148 | 2025-06-19 20:07:12 | 0.00106547
1345 | 1 | CC Chg | 3.669444 | 3.670833 | 0.00027362 | 3.8941 | 0.00100405 | 73.39 | 0.00100405 | 73.39 | 0 | 0 | 0.00372444 | 2025-06-19 20:07:22 | 0.00106551
1346 | 1 | CC Chg | 3.672222 | 3.673611 | 0.00027362 | 3.8942 | 0.00100481 | 73.45 | 0.00100481 | 73.45 | 0 | 0 | 0.0037274 | 2025-06-19 20:07:32 | 0.00106554
1347 | 1 | CC Chg | 3.675 | 3.676389 | 0.00027362 | 3.8943 | 0.00100558 | 73.5 | 0.00100558 | 73.5 | 0 | 0 | 0.00373036 | 2025-06-19 20:07:42 | 0.00106557
1348 | 1 | CC Chg | 3.677778 | 3.679167 | 0.00027362 | 3.8945 | 0.00100634 | 73.56 | 0.00100634 | 73.56 | 0 | 0 | 0.00373332 | 2025-06-19 20:07:52 | 0.0010656
1349 | 1 | CC Chg | 3.680556 | 3.681944 | 0.00027362 | 3.8945 | 0.0010071 | 73.61 | 0.0010071 | 73.61 | 0 | 0 | 0.00373628 | 2025-06-19 20:08:02 | 0.00106563
1350 | 1 | CC Chg | 3.683333 | 3.684722 | 0.00027362 | 3.8946 | 0.00100786 | 73.67 | 0.00100786 | 73.67 | 0 | 0 | 0.00373924 | 2025-06-19 20:08:12 | 0.00106565
1351 | 1 | CC Chg | 3.686111 | 3.6875 | 0.00027362 | 3.8947 | 0.00100862 | 73.72 | 0.00100862 | 73.72 | 0 | 0 | 0.0037422 | 2025-06-19 20:08:22 | 0.0010657
1352 | 1 | CC Chg | 3.688889 | 3.690278 | 0.00027362 | 3.8948 | 0.00100938 | 73.78 | 0.00100938 | 73.78 | 0 | 0 | 0.00374516 | 2025-06-19 20:08:32 | 0.00106572
1353 | 1 | CC Chg | 3.691667 | 3.693056 | 0.00027362 | 3.8949 | 0.00101014 | 73.83 | 0.00101014 | 73.83 | 0 | 0 | 0.00374812 | 2025-06-19 20:08:42 | 0.00106573
1354 | 1 | CC Chg | 3.694444 | 3.695833 | 0.00027362 | 3.895 | 0.0010109 | 73.89 | 0.0010109 | 73.89 | 0 | 0 | 0.00375108 | 2025-06-19 20:08:52 | 0.00106577
1355 | 1 | CC Chg | 3.697222 | 3.698611 | 0.00027362 | 3.8951 | 0.00101166 | 73.95 | 0.00101166 | 73.95 | 0 | 0 | 0.00375404 | 2025-06-19 20:09:02 | 0.0010658
1356 | 1 | CC Chg | 3.7 | 3.701389 | 0.00027362 | 3.8952 | 0.00101242 | 74 | 0.00101242 | 74 | 0 | 0 | 0.003757 | 2025-06-19 20:09:12 | 0.00106582
1357 | 1 | CC Chg | 3.702778 | 3.704167 | 0.00027362 | 3.8953 | 0.00101318 | 74.06 | 0.00101318 | 74.06 | 0 | 0 | 0.00375996 | 2025-06-19 20:09:22 | 0.00106585
1358 | 1 | CC Chg | 3.705556 | 3.706944 | 0.00027362 | 3.8955 | 0.00101394 | 74.11 | 0.00101394 | 74.11 | 0 | 0 | 0.00376293 | 2025-06-19 20:09:32 | 0.00106589
1359 | 1 | CC Chg | 3.708333 | 3.709722 | 0.00027362 | 3.8956 | 0.0010147 | 74.17 | 0.0010147 | 74.17 | 0 | 0 | 0.00376589 | 2025-06-19 20:09:42 | 0.00106592
1360 | 1 | CC Chg | 3.711111 | 3.7125 | 0.00027362 | 3.8957 | 0.00101546 | 74.22 | 0.00101546 | 74.22 | 0 | 0 | 0.00376885 | 2025-06-19 20:09:52 | 0.00106594
1361 | 1 | CC Chg | 3.713889 | 3.715278 | 0.00027362 | 3.8958 | 0.00101622 | 74.28 | 0.00101622 | 74.28 | 0 | 0 | 0.00377181 | 2025-06-19 20:10:02 | 0.00106597
1362 | 1 | CC Chg | 3.716667 | 3.718056 | 0.00027362 | 3.8959 | 0.00101698 | 74.33 | 0.00101698 | 74.33 | 0 | 0 | 0.00377477 | 2025-06-19 20:10:12 | 0.001066
1363 | 1 | CC Chg | 3.719444 | 3.720833 | 0.00027362 | 3.896 | 0.00101774 | 74.39 | 0.00101774 | 74.39 | 0 | 0 | 0.00377773 | 2025-06-19 20:10:22 | 0.00106603
1364 | 1 | CC Chg | 3.722222 | 3.723611 | 0.00027362 | 3.8961 | 0.0010185 | 74.45 | 0.0010185 | 74.45 | 0 | 0 | 0.00378069 | 2025-06-19 20:10:32 | 0.00106607
1365 | 1 | CC Chg | 3.725 | 3.726389 | 0.00027362 | 3.8962 | 0.00101926 | 74.5 | 0.00101926 | 74.5 | 0 | 0 | 0.00378365 | 2025-06-19 20:10:42 | 0.00106608
1366 | 1 | CC Chg | 3.727778 | 3.729167 | 0.00027362 | 3.8963 | 0.00102002 | 74.56 | 0.00102002 | 74.56 | 0 | 0 | 0.00378661 | 2025-06-19 20:10:52 | 0.00106612
1367 | 1 | CC Chg | 3.730556 | 3.731944 | 0.00027362 | 3.8964 | 0.00102078 | 74.61 | 0.00102078 | 74.61 | 0 | 0 | 0.00378958 | 2025-06-19 20:11:02 | 0.00106614
1368 | 1 | CC Chg | 3.733333 | 3.734722 | 0.00027362 | 3.8964 | 0.00102154 | 74.67 | 0.00102154 | 74.67 | 0 | 0 | 0.00379254 | 2025-06-19 20:11:12 | 0.00106616
1369 | 1 | CC Chg | 3.736111 | 3.7375 | 0.00027362 | 3.8966 | 0.0010223 | 74.72 | 0.0010223 | 74.72 | 0 | 0 | 0.0037955 | 2025-06-19 20:11:22 | 0.0010662
1370 | 1 | CC Chg | 3.738889 | 3.740278 | 0.00027362 | 3.8967 | 0.00102306 | 74.78 | 0.00102306 | 74.78 | 0 | 0 | 0.00379846 | 2025-06-19 20:11:32 | 0.00106624
1371 | 1 | CC Chg | 3.741667 | 3.743056 | 0.00027362 | 3.8968 | 0.00102382 | 74.83 | 0.00102382 | 74.83 | 0 | 0 | 0.00380142 | 2025-06-19 20:11:42 | 0.00106627
1372 | 1 | CC Chg | 3.744444 | 3.745833 | 0.00027362 | 3.8969 | 0.00102458 | 74.89 | 0.00102458 | 74.89 | 0 | 0 | 0.00380438 | 2025-06-19 20:11:52 | 0.00106629
1373 | 1 | CC Chg | 3.747222 | 3.748611 | 0.00027362 | 3.897 | 0.00102534 | 74.95 | 0.00102534 | 74.95 | 0 | 0 | 0.00380735 | 2025-06-19 20:12:02 | 0.00106631
1374 | 1 | CC Chg | 3.75 | 3.751389 | 0.00027362 | 3.8971 | 0.0010261 | 75 | 0.0010261 | 75 | 0 | 0 | 0.00381031 | 2025-06-19 20:12:12 | 0.00106635
1375 | 1 | CC Chg | 3.752778 | 3.754167 | 0.00027362 | 3.8973 | 0.00102686 | 75.06 | 0.00102686 | 75.06 | 0 | 0 | 0.00381327 | 2025-06-19 20:12:22 | 0.00106638
1376 | 1 | CC Chg | 3.755556 | 3.756944 | 0.00027362 | 3.8973 | 0.00102762 | 75.11 | 0.00102762 | 75.11 | 0 | 0 | 0.00381623 | 2025-06-19 20:12:32 | 0.0010664
1377 | 1 | CC Chg | 3.758333 | 3.759722 | 0.00027362 | 3.8974 | 0.00102838 | 75.17 | 0.00102838 | 75.17 | 0 | 0 | 0.0038192 | 2025-06-19 20:12:42 | 0.00106643
1378 | 1 | CC Chg | 3.761111 | 3.7625 | 0.00027362 | 3.8976 | 0.00102914 | 75.22 | 0.00102914 | 75.22 | 0 | 0 | 0.00382216 | 2025-06-19 20:12:52 | 0.00106647
1379 | 1 | CC Chg | 3.763889 | 3.765278 | 0.00027363 | 3.8977 | 0.0010299 | 75.28 | 0.0010299 | 75.28 | 0 | 0 | 0.00382512 | 2025-06-19 20:13:02 | 0.0010665
1380 | 1 | CC Chg | 3.766667 | 3.768056 | 0.00027362 | 3.8978 | 0.00103066 | 75.33 | 0.00103066 | 75.33 | 0 | 0 | 0.00382808 | 2025-06-19 20:13:12 | 0.00106652
1381 | 1 | CC Chg | 3.769444 | 3.770833 | 0.00027362 | 3.8979 | 0.00103142 | 75.39 | 0.00103142 | 75.39 | 0 | 0 | 0.00383105 | 2025-06-19 20:13:22 | 0.00106656
1382 | 1 | CC Chg | 3.772222 | 3.773611 | 0.00027363 | 3.898 | 0.00103218 | 75.45 | 0.00103218 | 75.45 | 0 | 0 | 0.00383401 | 2025-06-19 20:13:32 | 0.00106659
1383 | 1 | CC Chg | 3.775 | 3.776389 | 0.00027362 | 3.8981 | 0.00103294 | 75.5 | 0.00103294 | 75.5 | 0 | 0 | 0.00383697 | 2025-06-19 20:13:42 | 0.00106662
1384 | 1 | CC Chg | 3.777778 | 3.779167 | 0.00027363 | 3.8982 | 0.0010337 | 75.56 | 0.0010337 | 75.56 | 0 | 0 | 0.00383993 | 2025-06-19 20:13:52 | 0.00106665
1385 | 1 | CC Chg | 3.780556 | 3.781944 | 0.00027362 | 3.8983 | 0.00103446 | 75.61 | 0.00103446 | 75.61 | 0 | 0 | 0.0038429 | 2025-06-19 20:14:02 | 0.00106665
1386 | 1 | CC Chg | 3.783333 | 3.784722 | 0.00027362 | 3.8984 | 0.00103522 | 75.67 | 0.00103522 | 75.67 | 0 | 0 | 0.00384586 | 2025-06-19 20:14:12 | 0.00106671
1387 | 1 | CC Chg | 3.786111 | 3.7875 | 0.00027362 | 3.8985 | 0.00103598 | 75.72 | 0.00103598 | 75.72 | 0 | 0 | 0.00384882 | 2025-06-19 20:14:22 | 0.00106673
1388 | 1 | CC Chg | 3.788889 | 3.790278 | 0.00027362 | 3.8986 | 0.00103674 | 75.78 | 0.00103674 | 75.78 | 0 | 0 | 0.00385179 | 2025-06-19 20:14:32 | 0.00106676
1389 | 1 | CC Chg | 3.791667 | 3.793056 | 0.00027362 | 3.8987 | 0.0010375 | 75.83 | 0.0010375 | 75.83 | 0 | 0 | 0.00385475 | 2025-06-19 20:14:42 | 0.00106679
1390 | 1 | CC Chg | 3.794444 | 3.795833 | 0.00027362 | 3.8988 | 0.00103826 | 75.89 | 0.00103826 | 75.89 | 0 | 0 | 0.00385771 | 2025-06-19 20:14:52 | 0.00106682
1391 | 1 | CC Chg | 3.797222 | 3.798611 | 0.00027363 | 3.8989 | 0.00103902 | 75.95 | 0.00103902 | 75.95 | 0 | 0 | 0.00386068 | 2025-06-19 20:15:02 | 0.00106683
1392 | 1 | CC Chg | 3.8 | 3.801389 | 0.00027362 | 3.899 | 0.00103978 | 76 | 0.00103978 | 76 | 0 | 0 | 0.00386364 | 2025-06-19 20:15:12 | 0.00106686
1393 | 1 | CC Chg | 3.802778 | 3.804167 | 0.00027363 | 3.8992 | 0.00104054 | 76.06 | 0.00104054 | 76.06 | 0 | 0 | 0.0038666 | 2025-06-19 20:15:22 | 0.00106691
1394 | 1 | CC Chg | 3.805556 | 3.806944 | 0.00027363 | 3.8992 | 0.0010413 | 76.11 | 0.0010413 | 76.11 | 0 | 0 | 0.00386957 | 2025-06-19 20:15:32 | 0.00106692
1395 | 1 | CC Chg | 3.808333 | 3.809722 | 0.00027363 | 3.8993 | 0.00104206 | 76.17 | 0.00104206 | 76.17 | 0 | 0 | 0.00387253 | 2025-06-19 20:15:42 | 0.00106696
1396 | 1 | CC Chg | 3.811111 | 3.8125 | 0.00027363 | 3.8994 | 0.00104282 | 76.22 | 0.00104282 | 76.22 | 0 | 0 | 0.00387549 | 2025-06-19 20:15:52 | 0.00106698
1397 | 1 | CC Chg | 3.813889 | 3.815278 | 0.00027363 | 3.8996 | 0.00104358 | 76.28 | 0.00104358 | 76.28 | 0 | 0 | 0.00387846 | 2025-06-19 20:16:02 | 0.00106703
1398 | 1 | CC Chg | 3.816667 | 3.818056 | 0.00027362 | 3.8996 | 0.00104434 | 76.33 | 0.00104434 | 76.33 | 0 | 0 | 0.00388142 | 2025-06-19 20:16:12 | 0.00106703
1399 | 1 | CC Chg | 3.819444 | 3.820833 | 0.00027363 | 3.8997 | 0.0010451 | 76.39 | 0.0010451 | 76.39 | 0 | 0 | 0.00388439 | 2025-06-19 20:16:22 | 0.00106705
1400 | 1 | CC Chg | 3.822222 | 3.823611 | 0.00027363 | 3.8998 | 0.00104586 | 76.45 | 0.00104586 | 76.45 | 0 | 0 | 0.00388735 | 2025-06-19 20:16:32 | 0.00106708
1401 | 1 | CC Chg | 3.825 | 3.826389 | 0.00027363 | 3.8999 | 0.00104662 | 76.5 | 0.00104662 | 76.5 | 0 | 0 | 0.00389031 | 2025-06-19 20:16:42 | 0.00106712
1402 | 1 | CC Chg | 3.827778 | 3.829167 | 0.00027363 | 3.9 | 0.00104738 | 76.56 | 0.00104738 | 76.56 | 0 | 0 | 0.00389328 | 2025-06-19 20:16:52 | 0.00106715
1403 | 1 | CC Chg | 3.830556 | 3.831944 | 0.00027363 | 3.9001 | 0.00104814 | 76.61 | 0.00104814 | 76.61 | 0 | 0 | 0.00389624 | 2025-06-19 20:17:02 | 0.00106717
1404 | 1 | CC Chg | 3.833333 | 3.834722 | 0.00027363 | 3.9002 | 0.0010489 | 76.67 | 0.0010489 | 76.67 | 0 | 0 | 0.00389921 | 2025-06-19 20:17:12 | 0.0010672
1405 | 1 | CC Chg | 3.836111 | 3.8375 | 0.00027363 | 3.9003 | 0.00104966 | 76.72 | 0.00104966 | 76.72 | 0 | 0 | 0.00390217 | 2025-06-19 20:17:22 | 0.00106722
1406 | 1 | CC Chg | 3.838889 | 3.840278 | 0.00027363 | 3.9004 | 0.00105042 | 76.78 | 0.00105042 | 76.78 | 0 | 0 | 0.00390514 | 2025-06-19 20:17:32 | 0.00106725
1407 | 1 | CC Chg | 3.841667 | 3.843056 | 0.00027363 | 3.9005 | 0.00105118 | 76.83 | 0.00105118 | 76.83 | 0 | 0 | 0.0039081 | 2025-06-19 20:17:42 | 0.00106728
1408 | 1 | CC Chg | 3.844444 | 3.845833 | 0.00027363 | 3.9006 | 0.00105194 | 76.89 | 0.00105194 | 76.89 | 0 | 0 | 0.00391107 | 2025-06-19 20:17:52 | 0.0010673
1409 | 1 | CC Chg | 3.847222 | 3.848611 | 0.00027363 | 3.9007 | 0.0010527 | 76.95 | 0.0010527 | 76.95 | 0 | 0 | 0.00391403 | 2025-06-19 20:18:02 | 0.00106733
1410 | 1 | CC Chg | 3.85 | 3.851389 | 0.00027363 | 3.9008 | 0.00105346 | 77 | 0.00105346 | 77 | 0 | 0 | 0.003917 | 2025-06-19 20:18:12 | 0.00106735
1411 | 1 | CC Chg | 3.852778 | 3.854167 | 0.00027363 | 3.9009 | 0.00105422 | 77.06 | 0.00105422 | 77.06 | 0 | 0 | 0.00391996 | 2025-06-19 20:18:22 | 0.00106737
1412 | 1 | CC Chg | 3.855556 | 3.856944 | 0.00027363 | 3.901 | 0.00105498 | 77.11 | 0.00105498 | 77.11 | 0 | 0 | 0.00392293 | 2025-06-19 20:18:32 | 0.0010674
1413 | 1 | CC Chg | 3.858333 | 3.859722 | 0.00027363 | 3.9011 | 0.00105574 | 77.17 | 0.00105574 | 77.17 | 0 | 0 | 0.00392589 | 2025-06-19 20:18:42 | 0.00106743
1414 | 1 | CC Chg | 3.861111 | 3.8625 | 0.00027362 | 3.9012 | 0.0010565 | 77.22 | 0.0010565 | 77.22 | 0 | 0 | 0.00392885 | 2025-06-19 20:18:52 | 0.00106746
1415 | 1 | CC Chg | 3.863889 | 3.865278 | 0.00027363 | 3.9013 | 0.00105726 | 77.28 | 0.00105726 | 77.28 | 0 | 0 | 0.00393182 | 2025-06-19 20:19:02 | 0.00106749
1416 | 1 | CC Chg | 3.866667 | 3.868056 | 0.00027363 | 3.9014 | 0.00105802 | 77.33 | 0.00105802 | 77.33 | 0 | 0 | 0.00393479 | 2025-06-19 20:19:12 | 0.00106751
1417 | 1 | CC Chg | 3.869444 | 3.870833 | 0.00027363 | 3.9014 | 0.00105878 | 77.39 | 0.00105878 | 77.39 | 0 | 0 | 0.00393775 | 2025-06-19 20:19:22 | 0.00106752
1418 | 1 | CC Chg | 3.872222 | 3.873611 | 0.00027362 | 3.9016 | 0.00105954 | 77.45 | 0.00105954 | 77.45 | 0 | 0 | 0.00394072 | 2025-06-19 20:19:32 | 0.00106757
1419 | 1 | CC Chg | 3.875 | 3.876389 | 0.00027362 | 3.9017 | 0.0010603 | 77.5 | 0.0010603 | 77.5 | 0 | 0 | 0.00394368 | 2025-06-19 20:19:42 | 0.00106759
1420 | 1 | CC Chg | 3.877778 | 3.879167 | 0.00027363 | 3.9017 | 0.00106106 | 77.56 | 0.00106106 | 77.56 | 0 | 0 | 0.00394665 | 2025-06-19 20:19:52 | 0.00106762
1421 | 1 | CC Chg | 3.880556 | 3.881944 | 0.00027363 | 3.9018 | 0.00106182 | 77.61 | 0.00106182 | 77.61 | 0 | 0 | 0.00394961 | 2025-06-19 20:20:02 | 0.00106764
1422 | 1 | CC Chg | 3.883333 | 3.884722 | 0.00027363 | 3.9019 | 0.00106258 | 77.67 | 0.00106258 | 77.67 | 0 | 0 | 0.00395258 | 2025-06-19 20:20:12 | 0.00106767
1423 | 1 | CC Chg | 3.886111 | 3.8875 | 0.00027363 | 3.902 | 0.00106334 | 77.72 | 0.00106334 | 77.72 | 0 | 0 | 0.00395554 | 2025-06-19 20:20:22 | 0.00106769
1424 | 1 | CC Chg | 3.888889 | 3.890278 | 0.00027363 | 3.9021 | 0.0010641 | 77.78 | 0.0010641 | 77.78 | 0 | 0 | 0.00395851 | 2025-06-19 20:20:32 | 0.00106772
1425 | 1 | CC Chg | 3.891667 | 3.893056 | 0.00027363 | 3.9022 | 0.00106486 | 77.83 | 0.00106486 | 77.83 | 0 | 0 | 0.00396148 | 2025-06-19 20:20:42 | 0.00106773
1426 | 1 | CC Chg | 3.894444 | 3.895833 | 0.00027363 | 3.9023 | 0.00106562 | 77.89 | 0.00106562 | 77.89 | 0 | 0 | 0.00396444 | 2025-06-19 20:20:52 | 0.00106776
1427 | 1 | CC Chg | 3.897222 | 3.898611 | 0.00027363 | 3.9024 | 0.00106638 | 77.95 | 0.00106638 | 77.95 | 0 | 0 | 0.00396741 | 2025-06-19 20:21:02 | 0.00106779
1428 | 1 | CC Chg | 3.9 | 3.901389 | 0.00027363 | 3.9025 | 0.00106714 | 78 | 0.00106714 | 78 | 0 | 0 | 0.00397037 | 2025-06-19 20:21:12 | 0.00106782
1429 | 1 | CC Chg | 3.902778 | 3.904167 | 0.00027363 | 3.9025 | 0.0010679 | 78.06 | 0.0010679 | 78.06 | 0 | 0 | 0.00397334 | 2025-06-19 20:21:22 | 0.00106783
1430 | 1 | CC Chg | 3.905556 | 3.906944 | 0.00027363 | 3.9027 | 0.00106866 | 78.11 | 0.00106866 | 78.11 | 0 | 0 | 0.00397631 | 2025-06-19 20:21:32 | 0.00106787
1431 | 1 | CC Chg | 3.908333 | 3.909722 | 0.00027363 | 3.9027 | 0.00106942 | 78.17 | 0.00106942 | 78.17 | 0 | 0 | 0.00397927 | 2025-06-19 20:21:42 | 0.00106788
1432 | 1 | CC Chg | 3.911111 | 3.9125 | 0.00027362 | 3.9028 | 0.00107018 | 78.22 | 0.00107018 | 78.22 | 0 | 0 | 0.00398224 | 2025-06-19 20:21:52 | 0.00106789
1433 | 1 | CC Chg | 3.913889 | 3.915278 | 0.00027363 | 3.9029 | 0.00107094 | 78.28 | 0.00107094 | 78.28 | 0 | 0 | 0.00398521 | 2025-06-19 20:22:02 | 0.00106795
1434 | 1 | CC Chg | 3.916667 | 3.918056 | 0.00027363 | 3.903 | 0.0010717 | 78.33 | 0.0010717 | 78.33 | 0 | 0 | 0.00398817 | 2025-06-19 20:22:12 | 0.00106798
1435 | 1 | CC Chg | 3.919444 | 3.920833 | 0.00027363 | 3.9031 | 0.00107246 | 78.39 | 0.00107246 | 78.39 | 0 | 0 | 0.00399114 | 2025-06-19 20:22:22 | 0.00106798
1436 | 1 | CC Chg | 3.922222 | 3.923611 | 0.00027363 | 3.9032 | 0.00107322 | 78.45 | 0.00107322 | 78.45 | 0 | 0 | 0.00399411 | 2025-06-19 20:22:32 | 0.00106802
1437 | 1 | CC Chg | 3.925 | 3.926389 | 0.00027363 | 3.9033 | 0.00107398 | 78.5 | 0.00107398 | 78.5 | 0 | 0 | 0.00399707 | 2025-06-19 20:22:42 | 0.00106804
1438 | 1 | CC Chg | 3.927778 | 3.929167 | 0.00027363 | 3.9033 | 0.00107474 | 78.56 | 0.00107474 | 78.56 | 0 | 0 | 0.00400004 | 2025-06-19 20:22:52 | 0.00106806
1439 | 1 | CC Chg | 3.930556 | 3.931944 | 0.00027362 | 3.9034 | 0.0010755 | 78.61 | 0.0010755 | 78.61 | 0 | 0 | 0.00400301 | 2025-06-19 20:23:02 | 0.00106807
1440 | 1 | CC Chg | 3.933333 | 3.934722 | 0.00027363 | 3.9035 | 0.00107626 | 78.67 | 0.00107626 | 78.67 | 0 | 0 | 0.00400597 | 2025-06-19 20:23:12 | 0.0010681
1441 | 1 | CC Chg | 3.936111 | 3.9375 | 0.00027363 | 3.9036 | 0.00107702 | 78.72 | 0.00107702 | 78.72 | 0 | 0 | 0.00400894 | 2025-06-19 20:23:22 | 0.00106813
1442 | 1 | CC Chg | 3.938889 | 3.940278 | 0.00027363 | 3.9036 | 0.00107778 | 78.78 | 0.00107778 | 78.78 | 0 | 0 | 0.00401191 | 2025-06-19 20:23:32 | 0.00106813
1443 | 1 | CC Chg | 3.941667 | 3.943056 | 0.00027363 | 3.9038 | 0.00107854 | 78.84 | 0.00107854 | 78.84 | 0 | 0 | 0.00401487 | 2025-06-19 20:23:42 | 0.00106817
1444 | 1 | CC Chg | 3.944444 | 3.945833 | 0.00027363 | 3.9038 | 0.0010793 | 78.89 | 0.0010793 | 78.89 | 0 | 0 | 0.00401784 | 2025-06-19 20:23:52 | 0.00106819
1445 | 1 | CC Chg | 3.947222 | 3.948611 | 0.00027363 | 3.9039 | 0.00108006 | 78.95 | 0.00108006 | 78.95 | 0 | 0 | 0.00402081 | 2025-06-19 20:24:02 | 0.00106821
1446 | 1 | CC Chg | 3.95 | 3.951389 | 0.00027363 | 3.904 | 0.00108082 | 79 | 0.00108082 | 79 | 0 | 0 | 0.00402378 | 2025-06-19 20:24:12 | 0.00106825
1447 | 1 | CC Chg | 3.952778 | 3.954167 | 0.00027362 | 3.9041 | 0.00108158 | 79.06 | 0.00108158 | 79.06 | 0 | 0 | 0.00402674 | 2025-06-19 20:24:22 | 0.00106825
1448 | 1 | CC Chg | 3.955556 | 3.956944 | 0.00027363 | 3.9042 | 0.00108234 | 79.11 | 0.00108234 | 79.11 | 0 | 0 | 0.00402971 | 2025-06-19 20:24:32 | 0.00106829
1449 | 1 | CC Chg | 3.958333 | 3.959722 | 0.00027363 | 3.9043 | 0.0010831 | 79.17 | 0.0010831 | 79.17 | 0 | 0 | 0.00403268 | 2025-06-19 20:24:42 | 0.00106832
1450 | 1 | CC Chg | 3.961111 | 3.9625 | 0.00027363 | 3.9043 | 0.00108386 | 79.22 | 0.00108386 | 79.22 | 0 | 0 | 0.00403565 | 2025-06-19 20:24:52 | 0.00106833
1451 | 1 | CC Chg | 3.963889 | 3.965278 | 0.00027363 | 3.9044 | 0.00108462 | 79.28 | 0.00108462 | 79.28 | 0 | 0 | 0.00403861 | 2025-06-19 20:25:02 | 0.00106834
1452 | 1 | CC Chg | 3.966667 | 3.968056 | 0.00027362 | 3.9045 | 0.00108538 | 79.34 | 0.00108538 | 79.34 | 0 | 0 | 0.00404158 | 2025-06-19 20:25:12 | 0.00106836
1453 | 1 | CC Chg | 3.969444 | 3.970833 | 0.00027363 | 3.9046 | 0.00108614 | 79.39 | 0.00108614 | 79.39 | 0 | 0 | 0.00404455 | 2025-06-19 20:25:22 | 0.00106839
1454 | 1 | CC Chg | 3.972222 | 3.973611 | 0.00027363 | 3.9047 | 0.0010869 | 79.45 | 0.0010869 | 79.45 | 0 | 0 | 0.00404752 | 2025-06-19 20:25:32 | 0.00106843
1455 | 1 | CC Chg | 3.975 | 3.976389 | 0.00027363 | 3.9048 | 0.00108766 | 79.5 | 0.00108766 | 79.5 | 0 | 0 | 0.00405048 | 2025-06-19 20:25:42 | 0.00106845
1456 | 1 | CC Chg | 3.977778 | 3.979167 | 0.00027363 | 3.9049 | 0.00108842 | 79.56 | 0.00108842 | 79.56 | 0 | 0 | 0.00405345 | 2025-06-19 20:25:52 | 0.00106847
1457 | 1 | CC Chg | 3.980556 | 3.981944 | 0.00027363 | 3.9049 | 0.00108918 | 79.61 | 0.00108918 | 79.61 | 0 | 0 | 0.00405642 | 2025-06-19 20:26:02 | 0.00106849
1458 | 1 | CC Chg | 3.983333 | 3.984722 | 0.00027363 | 3.905 | 0.00108994 | 79.67 | 0.00108994 | 79.67 | 0 | 0 | 0.00405939 | 2025-06-19 20:26:12 | 0.00106851
1459 | 1 | CC Chg | 3.986111 | 3.9875 | 0.00027363 | 3.9051 | 0.0010907 | 79.72 | 0.0010907 | 79.72 | 0 | 0 | 0.00406236 | 2025-06-19 20:26:22 | 0.00106854
1460 | 1 | CC Chg | 3.988889 | 3.990278 | 0.00027363 | 3.9052 | 0.00109146 | 79.78 | 0.00109146 | 79.78 | 0 | 0 | 0.00406532 | 2025-06-19 20:26:32 | 0.00106855
1461 | 1 | CC Chg | 3.991667 | 3.993056 | 0.00027363 | 3.9053 | 0.00109222 | 79.84 | 0.00109222 | 79.84 | 0 | 0 | 0.00406829 | 2025-06-19 20:26:42 | 0.00106859
1462 | 1 | CC Chg | 3.994444 | 3.995833 | 0.00027363 | 3.9053 | 0.00109298 | 79.89 | 0.00109298 | 79.89 | 0 | 0 | 0.00407126 | 2025-06-19 20:26:52 | 0.0010686
1463 | 1 | CC Chg | 3.997222 | 3.998611 | 0.00027363 | 3.9054 | 0.00109374 | 79.95 | 0.00109374 | 79.95 | 0 | 0 | 0.00407423 | 2025-06-19 20:27:02 | 0.00106862
1464 | 1 | CC Chg | 4 | 4.001389 | 0.00027363 | 3.9055 | 0.0010945 | 80 | 0.0010945 | 80 | 0 | 0 | 0.0040772 | 2025-06-19 20:27:12 | 0.00106865
1465 | 1 | CC Chg | 4.002778 | 4.004167 | 0.00027363 | 3.9056 | 0.00109526 | 80.06 | 0.00109526 | 80.06 | 0 | 0 | 0.00408017 | 2025-06-19 20:27:22 | 0.00106867
1466 | 1 | CC Chg | 4.005556 | 4.006944 | 0.00027363 | 3.9056 | 0.00109602 | 80.11 | 0.00109602 | 80.11 | 0 | 0 | 0.00408313 | 2025-06-19 20:27:32 | 0.00106868
1467 | 1 | CC Chg | 4.008333 | 4.009722 | 0.00027362 | 3.9058 | 0.00109678 | 80.17 | 0.00109678 | 80.17 | 0 | 0 | 0.0040861 | 2025-06-19 20:27:42 | 0.00106871
1468 | 1 | CC Chg | 4.011111 | 4.0125 | 0.00027362 | 3.9058 | 0.00109754 | 80.22 | 0.00109754 | 80.22 | 0 | 0 | 0.00408907 | 2025-06-19 20:27:52 | 0.00106871
1469 | 1 | CC Chg | 4.013889 | 4.015278 | 0.00027362 | 3.9059 | 0.0010983 | 80.28 | 0.0010983 | 80.28 | 0 | 0 | 0.00409204 | 2025-06-19 20:28:02 | 0.00106876
1470 | 1 | CC Chg | 4.016667 | 4.018056 | 0.00027362 | 3.906 | 0.00109906 | 80.34 | 0.00109906 | 80.34 | 0 | 0 | 0.00409501 | 2025-06-19 20:28:12 | 0.00106877
1471 | 1 | CC Chg | 4.019444 | 4.020833 | 0.00027363 | 3.9061 | 0.00109982 | 80.39 | 0.00109982 | 80.39 | 0 | 0 | 0.00409798 | 2025-06-19 20:28:22 | 0.0010688
1472 | 1 | CC Chg | 4.022222 | 4.023611 | 0.00027363 | 3.9062 | 0.00110058 | 80.45 | 0.00110058 | 80.45 | 0 | 0 | 0.00410095 | 2025-06-19 20:28:32 | 0.00106883
1473 | 1 | CC Chg | 4.025 | 4.026389 | 0.00027363 | 3.9062 | 0.00110134 | 80.5 | 0.00110134 | 80.5 | 0 | 0 | 0.00410392 | 2025-06-19 20:28:42 | 0.00106885
1474 | 1 | CC Chg | 4.027778 | 4.029167 | 0.00027363 | 3.9063 | 0.0011021 | 80.56 | 0.0011021 | 80.56 | 0 | 0 | 0.00410689 | 2025-06-19 20:28:52 | 0.00106886
1475 | 1 | CC Chg | 4.030556 | 4.031944 | 0.00027363 | 3.9064 | 0.00110286 | 80.61 | 0.00110286 | 80.61 | 0 | 0 | 0.00410985 | 2025-06-19 20:29:02 | 0.0010689
1476 | 1 | CC Chg | 4.033333 | 4.034722 | 0.00027363 | 3.9064 | 0.00110362 | 80.67 | 0.00110362 | 80.67 | 0 | 0 | 0.00411282 | 2025-06-19 20:29:12 | 0.00106891
1477 | 1 | CC Chg | 4.036111 | 4.0375 | 0.00027363 | 3.9065 | 0.00110438 | 80.72 | 0.00110438 | 80.72 | 0 | 0 | 0.00411579 | 2025-06-19 20:29:22 | 0.00106892
1478 | 1 | CC Chg | 4.038889 | 4.040278 | 0.00027362 | 3.9066 | 0.00110514 | 80.78 | 0.00110514 | 80.78 | 0 | 0 | 0.00411876 | 2025-06-19 20:29:32 | 0.00106894
1479 | 1 | CC Chg | 4.041667 | 4.043056 | 0.00027362 | 3.9067 | 0.0011059 | 80.84 | 0.0011059 | 80.84 | 0 | 0 | 0.00412173 | 2025-06-19 20:29:42 | 0.00106896
1480 | 1 | CC Chg | 4.044444 | 4.045833 | 0.00027363 | 3.9067 | 0.00110666 | 80.89 | 0.00110666 | 80.89 | 0 | 0 | 0.0041247 | 2025-06-19 20:29:52 | 0.00106898
1481 | 1 | CC Chg | 4.047222 | 4.048611 | 0.00027363 | 3.9068 | 0.00110742 | 80.95 | 0.00110742 | 80.95 | 0 | 0 | 0.00412767 | 2025-06-19 20:30:02 | 0.001069
1482 | 1 | CC Chg | 4.05 | 4.051389 | 0.00027363 | 3.9069 | 0.00110818 | 81 | 0.00110818 | 81 | 0 | 0 | 0.00413064 | 2025-06-19 20:30:12 | 0.00106902
1483 | 1 | CC Chg | 4.052778 | 4.054167 | 0.00027362 | 3.907 | 0.00110894 | 81.06 | 0.00110894 | 81.06 | 0 | 0 | 0.00413361 | 2025-06-19 20:30:22 | 0.00106904
1484 | 1 | CC Chg | 4.055556 | 4.056944 | 0.00027362 | 3.907 | 0.0011097 | 81.11 | 0.0011097 | 81.11 | 0 | 0 | 0.00413658 | 2025-06-19 20:30:32 | 0.00106906
1485 | 1 | CC Chg | 4.058333 | 4.059722 | 0.00027363 | 3.9071 | 0.00111046 | 81.17 | 0.00111046 | 81.17 | 0 | 0 | 0.00413955 | 2025-06-19 20:30:42 | 0.00106909
1486 | 1 | CC Chg | 4.061111 | 4.0625 | 0.00027362 | 3.9072 | 0.00111122 | 81.22 | 0.00111122 | 81.22 | 0 | 0 | 0.00414252 | 2025-06-19 20:30:52 | 0.00106911
1487 | 1 | CC Chg | 4.063889 | 4.065278 | 0.00027362 | 3.9073 | 0.00111198 | 81.28 | 0.00111198 | 81.28 | 0 | 0 | 0.00414549 | 2025-06-19 20:31:02 | 0.00106913
1488 | 1 | CC Chg | 4.066667 | 4.068056 | 0.00027363 | 3.9073 | 0.00111274 | 81.34 | 0.00111274 | 81.34 | 0 | 0 | 0.00414846 | 2025-06-19 20:31:12 | 0.00106915
1489 | 1 | CC Chg | 4.069444 | 4.070833 | 0.00027363 | 3.9074 | 0.0011135 | 81.39 | 0.0011135 | 81.39 | 0 | 0 | 0.00415143 | 2025-06-19 20:31:22 | 0.00106917
1490 | 1 | CC Chg | 4.072222 | 4.073611 | 0.00027363 | 3.9075 | 0.00111427 | 81.45 | 0.00111427 | 81.45 | 0 | 0 | 0.0041544 | 2025-06-19 20:31:32 | 0.00106919
1491 | 1 | CC Chg | 4.075 | 4.076389 | 0.00027363 | 3.9076 | 0.00111503 | 81.5 | 0.00111503 | 81.5 | 0 | 0 | 0.00415737 | 2025-06-19 20:31:42 | 0.00106922
1492 | 1 | CC Chg | 4.077778 | 4.079167 | 0.00027363 | 3.9077 | 0.00111579 | 81.56 | 0.00111579 | 81.56 | 0 | 0 | 0.00416034 | 2025-06-19 20:31:52 | 0.00106924
1493 | 1 | CC Chg | 4.080556 | 4.081944 | 0.00027363 | 3.9077 | 0.00111655 | 81.61 | 0.00111655 | 81.61 | 0 | 0 | 0.00416331 | 2025-06-19 20:32:02 | 0.00106926
1494 | 1 | CC Chg | 4.083333 | 4.084722 | 0.00027363 | 3.9078 | 0.00111731 | 81.67 | 0.00111731 | 81.67 | 0 | 0 | 0.00416628 | 2025-06-19 20:32:12 | 0.00106928
1495 | 1 | CC Chg | 4.086111 | 4.0875 | 0.00027362 | 3.9079 | 0.00111807 | 81.72 | 0.00111807 | 81.72 | 0 | 0 | 0.00416925 | 2025-06-19 20:32:22 | 0.00106929
1496 | 1 | CC Chg | 4.088889 | 4.090278 | 0.00027363 | 3.908 | 0.00111883 | 81.78 | 0.00111883 | 81.78 | 0 | 0 | 0.00417222 | 2025-06-19 20:32:32 | 0.00106934
1497 | 1 | CC Chg | 4.091667 | 4.093056 | 0.00027363 | 3.9081 | 0.00111959 | 81.84 | 0.00111959 | 81.84 | 0 | 0 | 0.00417519 | 2025-06-19 20:32:42 | 0.00106935
1498 | 1 | CC Chg | 4.094444 | 4.095833 | 0.00027363 | 3.9081 | 0.00112035 | 81.89 | 0.00112035 | 81.89 | 0 | 0 | 0.00417816 | 2025-06-19 20:32:52 | 0.00106937
1499 | 1 | CC Chg | 4.097222 | 4.098611 | 0.00027362 | 3.9082 | 0.00112111 | 81.95 | 0.00112111 | 81.95 | 0 | 0 | 0.00418113 | 2025-06-19 20:33:02 | 0.00106938
1500 | 1 | CC Chg | 4.1 | 4.101389 | 0.00027363 | 3.9083 | 0.00112187 | 82 | 0.00112187 | 82 | 0 | 0 | 0.0041841 | 2025-06-19 20:33:12 | 0.00106942
1501 | 1 | CC Chg | 4.102778 | 4.104167 | 0.00027363 | 3.9084 | 0.00112263 | 82.06 | 0.00112263 | 82.06 | 0 | 0 | 0.00418707 | 2025-06-19 20:33:22 | 0.00106944
1502 | 1 | CC Chg | 4.105556 | 4.106944 | 0.00027362 | 3.9085 | 0.00112339 | 82.11 | 0.00112339 | 82.11 | 0 | 0 | 0.00419004 | 2025-06-19 20:33:32 | 0.00106945
1503 | 1 | CC Chg | 4.108333 | 4.109722 | 0.00027363 | 3.9085 | 0.00112415 | 82.17 | 0.00112415 | 82.17 | 0 | 0 | 0.00419301 | 2025-06-19 20:33:42 | 0.00106948
1504 | 1 | CC Chg | 4.111111 | 4.1125 | 0.00027363 | 3.9086 | 0.00112491 | 82.22 | 0.00112491 | 82.22 | 0 | 0 | 0.00419598 | 2025-06-19 20:33:52 | 0.00106949
1505 | 1 | CC Chg | 4.113889 | 4.115278 | 0.00027362 | 3.9087 | 0.00112567 | 82.28 | 0.00112567 | 82.28 | 0 | 0 | 0.00419895 | 2025-06-19 20:34:02 | 0.00106951
1506 | 1 | CC Chg | 4.116667 | 4.118056 | 0.00027363 | 3.9088 | 0.00112643 | 82.34 | 0.00112643 | 82.34 | 0 | 0 | 0.00420192 | 2025-06-19 20:34:12 | 0.00106954
1507 | 1 | CC Chg | 4.119444 | 4.120833 | 0.00027363 | 3.9088 | 0.00112719 | 82.39 | 0.00112719 | 82.39 | 0 | 0 | 0.0042049 | 2025-06-19 20:34:22 | 0.00106955
1508 | 1 | CC Chg | 4.122222 | 4.123611 | 0.00027363 | 3.9089 | 0.00112795 | 82.45 | 0.00112795 | 82.45 | 0 | 0 | 0.00420787 | 2025-06-19 20:34:32 | 0.00106957
1509 | 1 | CC Chg | 4.125 | 4.126389 | 0.00027363 | 3.9089 | 0.00112871 | 82.5 | 0.00112871 | 82.5 | 0 | 0 | 0.00421084 | 2025-06-19 20:34:42 | 0.00106959
1510 | 1 | CC Chg | 4.127778 | 4.129167 | 0.00027363 | 3.9091 | 0.00112947 | 82.56 | 0.00112947 | 82.56 | 0 | 0 | 0.00421381 | 2025-06-19 20:34:52 | 0.00106962
1511 | 1 | CC Chg | 4.130556 | 4.131944 | 0.00027363 | 3.9091 | 0.00113023 | 82.61 | 0.00113023 | 82.61 | 0 | 0 | 0.00421678 | 2025-06-19 20:35:02 | 0.00106964
1512 | 1 | CC Chg | 4.133333 | 4.134722 | 0.00027363 | 3.9092 | 0.00113099 | 82.67 | 0.00113099 | 82.67 | 0 | 0 | 0.00421975 | 2025-06-19 20:35:12 | 0.00106966
1513 | 1 | CC Chg | 4.136111 | 4.1375 | 0.00027362 | 3.9093 | 0.00113175 | 82.72 | 0.00113175 | 82.72 | 0 | 0 | 0.00422272 | 2025-06-19 20:35:22 | 0.00106968
1514 | 1 | CC Chg | 4.138889 | 4.140278 | 0.00027363 | 3.9094 | 0.00113251 | 82.78 | 0.00113251 | 82.78 | 0 | 0 | 0.00422569 | 2025-06-19 20:35:32 | 0.00106971
1515 | 1 | CC Chg | 4.141667 | 4.143056 | 0.00027362 | 3.9094 | 0.00113327 | 82.84 | 0.00113327 | 82.84 | 0 | 0 | 0.00422867 | 2025-06-19 20:35:42 | 0.00106972
1516 | 1 | CC Chg | 4.144444 | 4.145833 | 0.00027362 | 3.9095 | 0.00113403 | 82.89 | 0.00113403 | 82.89 | 0 | 0 | 0.00423164 | 2025-06-19 20:35:52 | 0.00106973
1517 | 1 | CC Chg | 4.147222 | 4.148611 | 0.00027363 | 3.9096 | 0.00113479 | 82.95 | 0.00113479 | 82.95 | 0 | 0 | 0.00423461 | 2025-06-19 20:36:02 | 0.00106976
1518 | 1 | CC Chg | 4.15 | 4.151389 | 0.00027362 | 3.9097 | 0.00113555 | 83 | 0.00113555 | 83 | 0 | 0 | 0.00423758 | 2025-06-19 20:36:12 | 0.00106977
1519 | 1 | CC Chg | 4.152778 | 4.154167 | 0.00027362 | 3.9098 | 0.00113631 | 83.06 | 0.00113631 | 83.06 | 0 | 0 | 0.00424055 | 2025-06-19 20:36:22 | 0.0010698
1520 | 1 | CC Chg | 4.155556 | 4.156944 | 0.00027362 | 3.9098 | 0.00113707 | 83.11 | 0.00113707 | 83.11 | 0 | 0 | 0.00424352 | 2025-06-19 20:36:32 | 0.00106983
1521 | 1 | CC Chg | 4.158333 | 4.159722 | 0.00027362 | 3.9099 | 0.00113783 | 83.17 | 0.00113783 | 83.17 | 0 | 0 | 0.0042465 | 2025-06-19 20:36:42 | 0.00106983
1522 | 1 | CC Chg | 4.161111 | 4.1625 | 0.00027362 | 3.91 | 0.00113859 | 83.22 | 0.00113859 | 83.22 | 0 | 0 | 0.00424947 | 2025-06-19 20:36:52 | 0.00106986
1523 | 1 | CC Chg | 4.163889 | 4.165278 | 0.00027362 | 3.91 | 0.00113935 | 83.28 | 0.00113935 | 83.28 | 0 | 0 | 0.00425244 | 2025-06-19 20:37:02 | 0.00106988
1524 | 1 | CC Chg | 4.166667 | 4.168056 | 0.00027363 | 3.9101 | 0.00114011 | 83.34 | 0.00114011 | 83.34 | 0 | 0 | 0.00425541 | 2025-06-19 20:37:12 | 0.0010699
1525 | 1 | CC Chg | 4.169444 | 4.170833 | 0.00027363 | 3.9102 | 0.00114087 | 83.39 | 0.00114087 | 83.39 | 0 | 0 | 0.00425838 | 2025-06-19 20:37:22 | 0.00106992
1526 | 1 | CC Chg | 4.172222 | 4.173611 | 0.00027363 | 3.9103 | 0.00114163 | 83.45 | 0.00114163 | 83.45 | 0 | 0 | 0.00426135 | 2025-06-19 20:37:32 | 0.00106994
1527 | 1 | CC Chg | 4.175 | 4.176389 | 0.00027363 | 3.9103 | 0.00114239 | 83.5 | 0.00114239 | 83.5 | 0 | 0 | 0.00426433 | 2025-06-19 20:37:42 | 0.00106997
1528 | 1 | CC Chg | 4.177778 | 4.179167 | 0.00027363 | 3.9104 | 0.00114315 | 83.56 | 0.00114315 | 83.56 | 0 | 0 | 0.0042673 | 2025-06-19 20:37:52 | 0.00106999
1529 | 1 | CC Chg | 4.180556 | 4.181944 | 0.00027363 | 3.9105 | 0.00114391 | 83.61 | 0.00114391 | 83.61 | 0 | 0 | 0.00427027 | 2025-06-19 20:38:02 | 0.00107001
1530 | 1 | CC Chg | 4.183333 | 4.184722 | 0.00027363 | 3.9105 | 0.00114467 | 83.67 | 0.00114467 | 83.67 | 0 | 0 | 0.00427324 | 2025-06-19 20:38:12 | 0.00107003
1531 | 1 | CC Chg | 4.186111 | 4.1875 | 0.00027363 | 3.9106 | 0.00114543 | 83.72 | 0.00114543 | 83.72 | 0 | 0 | 0.00427622 | 2025-06-19 20:38:22 | 0.00107005
1532 | 1 | CC Chg | 4.188889 | 4.190278 | 0.00027363 | 3.9107 | 0.00114619 | 83.78 | 0.00114619 | 83.78 | 0 | 0 | 0.00427919 | 2025-06-19 20:38:32 | 0.00107008
1533 | 1 | CC Chg | 4.191667 | 4.193056 | 0.00027363 | 3.9108 | 0.00114695 | 83.84 | 0.00114695 | 83.84 | 0 | 0 | 0.00428216 | 2025-06-19 20:38:42 | 0.00107009
1534 | 1 | CC Chg | 4.194444 | 4.195833 | 0.00027363 | 3.9108 | 0.00114771 | 83.89 | 0.00114771 | 83.89 | 0 | 0 | 0.00428513 | 2025-06-19 20:38:52 | 0.0010701
1535 | 1 | CC Chg | 4.197222 | 4.198611 | 0.00027363 | 3.9109 | 0.00114847 | 83.95 | 0.00114847 | 83.95 | 0 | 0 | 0.00428811 | 2025-06-19 20:39:02 | 0.00107012
1536 | 1 | CC Chg | 4.2 | 4.201389 | 0.00027363 | 3.911 | 0.00114923 | 84 | 0.00114923 | 84 | 0 | 0 | 0.00429108 | 2025-06-19 20:39:12 | 0.00107016
1537 | 1 | CC Chg | 4.202778 | 4.204167 | 0.00027363 | 3.9111 | 0.00114999 | 84.06 | 0.00114999 | 84.06 | 0 | 0 | 0.00429405 | 2025-06-19 20:39:22 | 0.00107018
1538 | 1 | CC Chg | 4.205556 | 4.206944 | 0.00027363 | 3.9112 | 0.00115075 | 84.11 | 0.00115075 | 84.11 | 0 | 0 | 0.00429702 | 2025-06-19 20:39:32 | 0.0010702
1539 | 1 | CC Chg | 4.208333 | 4.209722 | 0.00027363 | 3.9112 | 0.00115151 | 84.17 | 0.00115151 | 84.17 | 0 | 0 | 0.0043 | 2025-06-19 20:39:42 | 0.0010702
1540 | 1 | CC Chg | 4.211111 | 4.2125 | 0.00027362 | 3.9113 | 0.00115227 | 84.22 | 0.00115227 | 84.22 | 0 | 0 | 0.00430297 | 2025-06-19 20:39:52 | 0.00107022
1541 | 1 | CC Chg | 4.213889 | 4.215278 | 0.00027363 | 3.9113 | 0.00115303 | 84.28 | 0.00115303 | 84.28 | 0 | 0 | 0.00430594 | 2025-06-19 20:40:02 | 0.00107025
1542 | 1 | CC Chg | 4.216667 | 4.218056 | 0.00027362 | 3.9114 | 0.00115379 | 84.34 | 0.00115379 | 84.34 | 0 | 0 | 0.00430892 | 2025-06-19 20:40:12 | 0.00107026
1543 | 1 | CC Chg | 4.219444 | 4.220833 | 0.00027363 | 3.9115 | 0.00115455 | 84.39 | 0.00115455 | 84.39 | 0 | 0 | 0.00431189 | 2025-06-19 20:40:22 | 0.00107029
1544 | 1 | CC Chg | 4.222222 | 4.223611 | 0.00027363 | 3.9115 | 0.00115531 | 84.45 | 0.00115531 | 84.45 | 0 | 0 | 0.00431486 | 2025-06-19 20:40:32 | 0.0010703
1545 | 1 | CC Chg | 4.225 | 4.226389 | 0.00027363 | 3.9117 | 0.00115607 | 84.5 | 0.00115607 | 84.5 | 0 | 0 | 0.00431783 | 2025-06-19 20:40:42 | 0.00107034
1546 | 1 | CC Chg | 4.227778 | 4.229167 | 0.00027363 | 3.9117 | 0.00115683 | 84.56 | 0.00115683 | 84.56 | 0 | 0 | 0.00432081 | 2025-06-19 20:40:52 | 0.00107036
1547 | 1 | CC Chg | 4.230556 | 4.231944 | 0.00027363 | 3.9118 | 0.00115759 | 84.61 | 0.00115759 | 84.61 | 0 | 0 | 0.00432378 | 2025-06-19 20:41:02 | 0.00107038
1548 | 1 | CC Chg | 4.233333 | 4.234722 | 0.00027363 | 3.9119 | 0.00115835 | 84.67 | 0.00115835 | 84.67 | 0 | 0 | 0.00432675 | 2025-06-19 20:41:12 | 0.0010704
1549 | 1 | CC Chg | 4.236111 | 4.2375 | 0.00027363 | 3.912 | 0.00115911 | 84.72 | 0.00115911 | 84.72 | 0 | 0 | 0.00432973 | 2025-06-19 20:41:22 | 0.00107043
1550 | 1 | CC Chg | 4.238889 | 4.240278 | 0.00027363 | 3.9121 | 0.00115987 | 84.78 | 0.00115987 | 84.78 | 0 | 0 | 0.0043327 | 2025-06-19 20:41:32 | 0.00107044
1551 | 1 | CC Chg | 4.241667 | 4.243056 | 0.00027363 | 3.9121 | 0.00116063 | 84.84 | 0.00116063 | 84.84 | 0 | 0 | 0.00433567 | 2025-06-19 20:41:42 | 0.00107046
1552 | 1 | CC Chg | 4.244444 | 4.245833 | 0.00027362 | 3.9122 | 0.00116139 | 84.89 | 0.00116139 | 84.89 | 0 | 0 | 0.00433865 | 2025-06-19 20:41:52 | 0.00107047
1553 | 1 | CC Chg | 4.247222 | 4.248611 | 0.00027362 | 3.9123 | 0.00116215 | 84.95 | 0.00116215 | 84.95 | 0 | 0 | 0.00434162 | 2025-06-19 20:42:02 | 0.0010705
1554 | 1 | CC Chg | 4.25 | 4.251389 | 0.00027363 | 3.9124 | 0.00116291 | 85 | 0.00116291 | 85 | 0 | 0 | 0.0043446 | 2025-06-19 20:42:12 | 0.00107053
1555 | 1 | CC Chg | 4.252778 | 4.254167 | 0.00027363 | 3.9125 | 0.00116367 | 85.06 | 0.00116367 | 85.06 | 0 | 0 | 0.00434757 | 2025-06-19 20:42:22 | 0.00107055
1556 | 1 | CC Chg | 4.255556 | 4.256944 | 0.00027363 | 3.9125 | 0.00116443 | 85.11 | 0.00116443 | 85.11 | 0 | 0 | 0.00435054 | 2025-06-19 20:42:32 | 0.00107057
1557 | 1 | CC Chg | 4.258333 | 4.259722 | 0.00027363 | 3.9126 | 0.00116519 | 85.17 | 0.00116519 | 85.17 | 0 | 0 | 0.00435352 | 2025-06-19 20:42:42 | 0.00107061
1558 | 1 | CC Chg | 4.261111 | 4.2625 | 0.00027363 | 3.9127 | 0.00116595 | 85.22 | 0.00116595 | 85.22 | 0 | 0 | 0.00435649 | 2025-06-19 20:42:52 | 0.00107062
1559 | 1 | CC Chg | 4.263889 | 4.265278 | 0.00027363 | 3.9128 | 0.00116671 | 85.28 | 0.00116671 | 85.28 | 0 | 0 | 0.00435946 | 2025-06-19 20:43:02 | 0.00107065
1560 | 1 | CC Chg | 4.266667 | 4.268056 | 0.00027363 | 3.9129 | 0.00116747 | 85.34 | 0.00116747 | 85.34 | 0 | 0 | 0.00436244 | 2025-06-19 20:43:12 | 0.00107067
1561 | 1 | CC Chg | 4.269444 | 4.270833 | 0.00027363 | 3.9129 | 0.00116823 | 85.39 | 0.00116823 | 85.39 | 0 | 0 | 0.00436541 | 2025-06-19 20:43:22 | 0.00107069
1562 | 1 | CC Chg | 4.272222 | 4.273611 | 0.00027363 | 3.913 | 0.00116899 | 85.45 | 0.00116899 | 85.45 | 0 | 0 | 0.00436839 | 2025-06-19 20:43:32 | 0.00107071
1563 | 1 | CC Chg | 4.275 | 4.276389 | 0.00027363 | 3.9131 | 0.00116975 | 85.5 | 0.00116975 | 85.5 | 0 | 0 | 0.00437136 | 2025-06-19 20:43:42 | 0.00107074
1564 | 1 | CC Chg | 4.277778 | 4.279167 | 0.00027363 | 3.9132 | 0.00117051 | 85.56 | 0.00117051 | 85.56 | 0 | 0 | 0.00437434 | 2025-06-19 20:43:52 | 0.00107077
1565 | 1 | CC Chg | 4.280556 | 4.281944 | 0.00027363 | 3.9132 | 0.00117127 | 85.61 | 0.00117127 | 85.61 | 0 | 0 | 0.00437731 | 2025-06-19 20:44:02 | 0.00107077
1566 | 1 | CC Chg | 4.283333 | 4.284722 | 0.00027363 | 3.9134 | 0.00117203 | 85.67 | 0.00117203 | 85.67 | 0 | 0 | 0.00438028 | 2025-06-19 20:44:12 | 0.00107081
1567 | 1 | CC Chg | 4.286111 | 4.2875 | 0.00027363 | 3.9134 | 0.00117279 | 85.72 | 0.00117279 | 85.72 | 0 | 0 | 0.00438326 | 2025-06-19 20:44:22 | 0.00107082
1568 | 1 | CC Chg | 4.288889 | 4.290278 | 0.00027363 | 3.9135 | 0.00117355 | 85.78 | 0.00117355 | 85.78 | 0 | 0 | 0.00438623 | 2025-06-19 20:44:32 | 0.00107085
1569 | 1 | CC Chg | 4.291667 | 4.293056 | 0.00027363 | 3.9136 | 0.00117431 | 85.84 | 0.00117431 | 85.84 | 0 | 0 | 0.00438921 | 2025-06-19 20:44:42 | 0.00107087
1570 | 1 | CC Chg | 4.294444 | 4.295833 | 0.00027363 | 3.9136 | 0.00117507 | 85.89 | 0.00117507 | 85.89 | 0 | 0 | 0.00439218 | 2025-06-19 20:44:52 | 0.00107088
1571 | 1 | CC Chg | 4.297222 | 4.298611 | 0.00027363 | 3.9137 | 0.00117583 | 85.95 | 0.00117583 | 85.95 | 0 | 0 | 0.00439516 | 2025-06-19 20:45:02 | 0.0010709
1572 | 1 | CC Chg | 4.3 | 4.301389 | 0.00027363 | 3.9138 | 0.00117659 | 86 | 0.00117659 | 86 | 0 | 0 | 0.00439813 | 2025-06-19 20:45:12 | 0.00107093
1573 | 1 | CC Chg | 4.302778 | 4.304167 | 0.00027363 | 3.9139 | 0.00117735 | 86.06 | 0.00117735 | 86.06 | 0 | 0 | 0.00440111 | 2025-06-19 20:45:22 | 0.00107094
1574 | 1 | CC Chg | 4.305556 | 4.306944 | 0.00027363 | 3.914 | 0.00117811 | 86.11 | 0.00117811 | 86.11 | 0 | 0 | 0.00440408 | 2025-06-19 20:45:32 | 0.00107097
1575 | 1 | CC Chg | 4.308333 | 4.309722 | 0.00027363 | 3.9141 | 0.00117887 | 86.17 | 0.00117887 | 86.17 | 0 | 0 | 0.00440706 | 2025-06-19 20:45:42 | 0.00107099
1576 | 1 | CC Chg | 4.311111 | 4.3125 | 0.00027363 | 3.9141 | 0.00117963 | 86.22 | 0.00117963 | 86.22 | 0 | 0 | 0.00441003 | 2025-06-19 20:45:52 | 0.00107101
1577 | 1 | CC Chg | 4.313889 | 4.315278 | 0.00027363 | 3.9142 | 0.00118039 | 86.28 | 0.00118039 | 86.28 | 0 | 0 | 0.00441301 | 2025-06-19 20:46:02 | 0.00107104
1578 | 1 | CC Chg | 4.316667 | 4.318056 | 0.00027362 | 3.9143 | 0.00118115 | 86.34 | 0.00118115 | 86.34 | 0 | 0 | 0.00441598 | 2025-06-19 20:46:12 | 0.00107104
1579 | 1 | CC Chg | 4.319444 | 4.320833 | 0.00027363 | 3.9143 | 0.00118191 | 86.39 | 0.00118191 | 86.39 | 0 | 0 | 0.00441896 | 2025-06-19 20:46:22 | 0.00107107
1580 | 1 | CC Chg | 4.322222 | 4.323611 | 0.00027363 | 3.9144 | 0.00118267 | 86.45 | 0.00118267 | 86.45 | 0 | 0 | 0.00442193 | 2025-06-19 20:46:32 | 0.0010711
1581 | 1 | CC Chg | 4.325 | 4.326389 | 0.00027363 | 3.9145 | 0.00118343 | 86.5 | 0.00118343 | 86.5 | 0 | 0 | 0.00442491 | 2025-06-19 20:46:42 | 0.00107112
1582 | 1 | CC Chg | 4.327778 | 4.329167 | 0.00027363 | 3.9146 | 0.00118419 | 86.56 | 0.00118419 | 86.56 | 0 | 0 | 0.00442788 | 2025-06-19 20:46:52 | 0.00107113
1583 | 1 | CC Chg | 4.330556 | 4.331944 | 0.00027363 | 3.9147 | 0.00118495 | 86.61 | 0.00118495 | 86.61 | 0 | 0 | 0.00443086 | 2025-06-19 20:47:02 | 0.00107116
1584 | 1 | CC Chg | 4.333333 | 4.334722 | 0.00027363 | 3.9148 | 0.00118571 | 86.67 | 0.00118571 | 86.67 | 0 | 0 | 0.00443383 | 2025-06-19 20:47:12 | 0.00107117
1585 | 1 | CC Chg | 4.336111 | 4.3375 | 0.00027363 | 3.9148 | 0.00118647 | 86.72 | 0.00118647 | 86.72 | 0 | 0 | 0.00443681 | 2025-06-19 20:47:22 | 0.0010712
1586 | 1 | CC Chg | 4.338889 | 4.340278 | 0.00027363 | 3.9149 | 0.00118723 | 86.78 | 0.00118723 | 86.78 | 0 | 0 | 0.00443978 | 2025-06-19 20:47:32 | 0.00107121
1587 | 1 | CC Chg | 4.341667 | 4.343056 | 0.00027363 | 3.915 | 0.00118799 | 86.84 | 0.00118799 | 86.84 | 0 | 0 | 0.00444276 | 2025-06-19 20:47:42 | 0.00107124
1588 | 1 | CC Chg | 4.344444 | 4.345833 | 0.00027363 | 3.915 | 0.00118875 | 86.89 | 0.00118875 | 86.89 | 0 | 0 | 0.00444574 | 2025-06-19 20:47:52 | 0.00107126
1589 | 1 | CC Chg | 4.347222 | 4.348611 | 0.00027363 | 3.9151 | 0.00118951 | 86.95 | 0.00118951 | 86.95 | 0 | 0 | 0.00444871 | 2025-06-19 20:48:02 | 0.00107128
1590 | 1 | CC Chg | 4.35 | 4.351389 | 0.00027363 | 3.9152 | 0.00119027 | 87 | 0.00119027 | 87 | 0 | 0 | 0.00445169 | 2025-06-19 20:48:12 | 0.0010713
1591 | 1 | CC Chg | 4.352778 | 4.354167 | 0.00027363 | 3.9153 | 0.00119103 | 87.06 | 0.00119103 | 87.06 | 0 | 0 | 0.00445466 | 2025-06-19 20:48:22 | 0.00107133
1592 | 1 | CC Chg | 4.355556 | 4.356944 | 0.00027363 | 3.9153 | 0.00119179 | 87.11 | 0.00119179 | 87.11 | 0 | 0 | 0.00445764 | 2025-06-19 20:48:32 | 0.00107135
1593 | 1 | CC Chg | 4.358333 | 4.359722 | 0.00027363 | 3.9154 | 0.00119255 | 87.17 | 0.00119255 | 87.17 | 0 | 0 | 0.00446062 | 2025-06-19 20:48:42 | 0.00107137
1594 | 1 | CC Chg | 4.361111 | 4.3625 | 0.00027363 | 3.9155 | 0.00119331 | 87.22 | 0.00119331 | 87.22 | 0 | 0 | 0.00446359 | 2025-06-19 20:48:52 | 0.00107139
1595 | 1 | CC Chg | 4.363889 | 4.365278 | 0.00027363 | 3.9156 | 0.00119407 | 87.28 | 0.00119407 | 87.28 | 0 | 0 | 0.00446657 | 2025-06-19 20:49:02 | 0.0010714
1596 | 1 | CC Chg | 4.366667 | 4.368056 | 0.00027363 | 3.9156 | 0.00119483 | 87.34 | 0.00119483 | 87.34 | 0 | 0 | 0.00446954 | 2025-06-19 20:49:12 | 0.00107143
1597 | 1 | CC Chg | 4.369444 | 4.370833 | 0.00027363 | 3.9157 | 0.00119559 | 87.39 | 0.00119559 | 87.39 | 0 | 0 | 0.00447252 | 2025-06-19 20:49:22 | 0.00107145
1598 | 1 | CC Chg | 4.372222 | 4.373611 | 0.00027363 | 3.9158 | 0.00119635 | 87.45 | 0.00119635 | 87.45 | 0 | 0 | 0.0044755 | 2025-06-19 20:49:32 | 0.00107148
1599 | 1 | CC Chg | 4.375 | 4.376389 | 0.00027363 | 3.9159 | 0.00119711 | 87.5 | 0.00119711 | 87.5 | 0 | 0 | 0.00447847 | 2025-06-19 20:49:42 | 0.00107149
1600 | 1 | CC Chg | 4.377778 | 4.379167 | 0.00027363 | 3.9159 | 0.00119787 | 87.56 | 0.00119787 | 87.56 | 0 | 0 | 0.00448145 | 2025-06-19 20:49:52 | 0.00107151
1601 | 1 | CC Chg | 4.380556 | 4.381944 | 0.00027363 | 3.916 | 0.00119863 | 87.61 | 0.00119863 | 87.61 | 0 | 0 | 0.00448443 | 2025-06-19 20:50:02 | 0.00107154
1602 | 1 | CC Chg | 4.383333 | 4.384722 | 0.00027363 | 3.9161 | 0.00119939 | 87.67 | 0.00119939 | 87.67 | 0 | 0 | 0.0044874 | 2025-06-19 20:50:12 | 0.00107155
1603 | 1 | CC Chg | 4.386111 | 4.3875 | 0.00027363 | 3.9162 | 0.00120015 | 87.72 | 0.00120015 | 87.72 | 0 | 0 | 0.00449038 | 2025-06-19 20:50:22 | 0.00107158
1604 | 1 | CC Chg | 4.388889 | 4.390278 | 0.00027363 | 3.9162 | 0.00120091 | 87.78 | 0.00120091 | 87.78 | 0 | 0 | 0.00449336 | 2025-06-19 20:50:32 | 0.00107159
1605 | 1 | CC Chg | 4.391667 | 4.393056 | 0.00027363 | 3.9163 | 0.00120167 | 87.84 | 0.00120167 | 87.84 | 0 | 0 | 0.00449633 | 2025-06-19 20:50:42 | 0.00107161
1606 | 1 | CC Chg | 4.394444 | 4.395833 | 0.00027363 | 3.9164 | 0.00120243 | 87.89 | 0.00120243 | 87.89 | 0 | 0 | 0.00449931 | 2025-06-19 20:50:52 | 0.00107164
1607 | 1 | CC Chg | 4.397222 | 4.398611 | 0.00027363 | 3.9165 | 0.00120319 | 87.95 | 0.00120319 | 87.95 | 0 | 0 | 0.00450229 | 2025-06-19 20:51:02 | 0.00107166
1608 | 1 | CC Chg | 4.4 | 4.401389 | 0.00027363 | 3.9166 | 0.00120395 | 88 | 0.00120395 | 88 | 0 | 0 | 0.00450526 | 2025-06-19 20:51:12 | 0.00107167
1609 | 1 | CC Chg | 4.402778 | 4.404167 | 0.00027363 | 3.9167 | 0.00120471 | 88.06 | 0.00120471 | 88.06 | 0 | 0 | 0.00450824 | 2025-06-19 20:51:22 | 0.00107171
1610 | 1 | CC Chg | 4.405556 | 4.406944 | 0.00027363 | 3.9167 | 0.00120547 | 88.11 | 0.00120547 | 88.11 | 0 | 0 | 0.00451122 | 2025-06-19 20:51:32 | 0.00107172
1611 | 1 | CC Chg | 4.408333 | 4.409722 | 0.00027363 | 3.9168 | 0.00120623 | 88.17 | 0.00120623 | 88.17 | 0 | 0 | 0.00451419 | 2025-06-19 20:51:42 | 0.00107174
1612 | 1 | CC Chg | 4.411111 | 4.4125 | 0.00027363 | 3.9169 | 0.00120699 | 88.22 | 0.00120699 | 88.22 | 0 | 0 | 0.00451717 | 2025-06-19 20:51:52 | 0.00107176
1613 | 1 | CC Chg | 4.413889 | 4.415278 | 0.00027363 | 3.917 | 0.00120775 | 88.28 | 0.00120775 | 88.28 | 0 | 0 | 0.00452015 | 2025-06-19 20:52:02 | 0.00107179
1614 | 1 | CC Chg | 4.416667 | 4.418056 | 0.00027363 | 3.917 | 0.00120851 | 88.34 | 0.00120851 | 88.34 | 0 | 0 | 0.00452312 | 2025-06-19 20:52:12 | 0.00107179
1615 | 1 | CC Chg | 4.419444 | 4.420833 | 0.00027363 | 3.9171 | 0.00120927 | 88.39 | 0.00120927 | 88.39 | 0 | 0 | 0.0045261 | 2025-06-19 20:52:22 | 0.00107182
1616 | 1 | CC Chg | 4.422222 | 4.423611 | 0.00027363 | 3.9172 | 0.00121003 | 88.45 | 0.00121003 | 88.45 | 0 | 0 | 0.00452908 | 2025-06-19 20:52:32 | 0.00107185
1617 | 1 | CC Chg | 4.425 | 4.426389 | 0.00027363 | 3.9173 | 0.00121079 | 88.5 | 0.00121079 | 88.5 | 0 | 0 | 0.00453206 | 2025-06-19 20:52:42 | 0.00107187
1618 | 1 | CC Chg | 4.427778 | 4.429167 | 0.00027363 | 3.9174 | 0.00121155 | 88.56 | 0.00121155 | 88.56 | 0 | 0 | 0.00453503 | 2025-06-19 20:52:52 | 0.0010719
1619 | 1 | CC Chg | 4.430556 | 4.431944 | 0.00027363 | 3.9174 | 0.00121231 | 88.61 | 0.00121231 | 88.61 | 0 | 0 | 0.00453801 | 2025-06-19 20:53:02 | 0.00107191
1620 | 1 | CC Chg | 4.433333 | 4.434722 | 0.00027363 | 3.9175 | 0.00121307 | 88.67 | 0.00121307 | 88.67 | 0 | 0 | 0.00454099 | 2025-06-19 20:53:12 | 0.00107193
1621 | 1 | CC Chg | 4.436111 | 4.4375 | 0.00027363 | 3.9175 | 0.00121383 | 88.72 | 0.00121383 | 88.72 | 0 | 0 | 0.00454397 | 2025-06-19 20:53:22 | 0.00107194
1622 | 1 | CC Chg | 4.438889 | 4.440278 | 0.00027363 | 3.9177 | 0.00121459 | 88.78 | 0.00121459 | 88.78 | 0 | 0 | 0.00454694 | 2025-06-19 20:53:32 | 0.00107198
1623 | 1 | CC Chg | 4.441667 | 4.443056 | 0.00027363 | 3.9177 | 0.00121535 | 88.84 | 0.00121535 | 88.84 | 0 | 0 | 0.00454992 | 2025-06-19 20:53:42 | 0.001072
1624 | 1 | CC Chg | 4.444444 | 4.445833 | 0.00027363 | 3.9178 | 0.00121612 | 88.89 | 0.00121612 | 88.89 | 0 | 0 | 0.0045529 | 2025-06-19 20:53:52 | 0.00107202
1625 | 1 | CC Chg | 4.447222 | 4.448611 | 0.00027363 | 3.9179 | 0.00121688 | 88.95 | 0.00121688 | 88.95 | 0 | 0 | 0.00455588 | 2025-06-19 20:54:02 | 0.00107205
1626 | 1 | CC Chg | 4.45 | 4.451389 | 0.00027363 | 3.918 | 0.00121764 | 89 | 0.00121764 | 89 | 0 | 0 | 0.00455886 | 2025-06-19 20:54:12 | 0.00107206
1627 | 1 | CC Chg | 4.452778 | 4.454167 | 0.00027363 | 3.918 | 0.0012184 | 89.06 | 0.0012184 | 89.06 | 0 | 0 | 0.00456183 | 2025-06-19 20:54:22 | 0.00107207
1628 | 1 | CC Chg | 4.455556 | 4.456944 | 0.00027363 | 3.9181 | 0.00121916 | 89.11 | 0.00121916 | 89.11 | 0 | 0 | 0.00456481 | 2025-06-19 20:54:32 | 0.0010721
1629 | 1 | CC Chg | 4.458333 | 4.459722 | 0.00027363 | 3.9182 | 0.00121992 | 89.17 | 0.00121992 | 89.17 | 0 | 0 | 0.00456779 | 2025-06-19 20:54:42 | 0.00107211
1630 | 1 | CC Chg | 4.461111 | 4.4625 | 0.00027363 | 3.9183 | 0.00122068 | 89.22 | 0.00122068 | 89.22 | 0 | 0 | 0.00457077 | 2025-06-19 20:54:52 | 0.00107215
1631 | 1 | CC Chg | 4.463889 | 4.465278 | 0.00027363 | 3.9184 | 0.00122144 | 89.28 | 0.00122144 | 89.28 | 0 | 0 | 0.00457375 | 2025-06-19 20:55:02 | 0.00107218
1632 | 1 | CC Chg | 4.466667 | 4.468056 | 0.00027363 | 3.9185 | 0.0012222 | 89.34 | 0.0012222 | 89.34 | 0 | 0 | 0.00457672 | 2025-06-19 20:55:12 | 0.0010722
1633 | 1 | CC Chg | 4.469444 | 4.470833 | 0.00027363 | 3.9185 | 0.00122296 | 89.39 | 0.00122296 | 89.39 | 0 | 0 | 0.0045797 | 2025-06-19 20:55:22 | 0.00107221
1634 | 1 | CC Chg | 4.472222 | 4.473611 | 0.00027363 | 3.9186 | 0.00122372 | 89.45 | 0.00122372 | 89.45 | 0 | 0 | 0.00458268 | 2025-06-19 20:55:32 | 0.00107223
1635 | 1 | CC Chg | 4.475 | 4.476389 | 0.00027363 | 3.9187 | 0.00122448 | 89.5 | 0.00122448 | 89.5 | 0 | 0 | 0.00458566 | 2025-06-19 20:55:42 | 0.00107225
1636 | 1 | CC Chg | 4.477778 | 4.479167 | 0.00027363 | 3.9188 | 0.00122524 | 89.56 | 0.00122524 | 89.56 | 0 | 0 | 0.00458864 | 2025-06-19 20:55:52 | 0.00107229
1637 | 1 | CC Chg | 4.480556 | 4.481944 | 0.00027362 | 3.9188 | 0.001226 | 89.61 | 0.001226 | 89.61 | 0 | 0 | 0.00459162 | 2025-06-19 20:56:02 | 0.00107228
1638 | 1 | CC Chg | 4.483333 | 4.484722 | 0.00027363 | 3.9189 | 0.00122676 | 89.67 | 0.00122676 | 89.67 | 0 | 0 | 0.00459459 | 2025-06-19 20:56:12 | 0.00107231
1639 | 1 | CC Chg | 4.486111 | 4.4875 | 0.00027363 | 3.919 | 0.00122752 | 89.72 | 0.00122752 | 89.72 | 0 | 0 | 0.00459757 | 2025-06-19 20:56:22 | 0.00107234
1640 | 1 | CC Chg | 4.488889 | 4.490278 | 0.00027363 | 3.9191 | 0.00122828 | 89.78 | 0.00122828 | 89.78 | 0 | 0 | 0.00460055 | 2025-06-19 20:56:32 | 0.00107237
1641 | 1 | CC Chg | 4.491667 | 4.493056 | 0.00027363 | 3.9191 | 0.00122904 | 89.84 | 0.00122904 | 89.84 | 0 | 0 | 0.00460353 | 2025-06-19 20:56:42 | 0.00107238
1642 | 1 | CC Chg | 4.494444 | 4.495833 | 0.00027363 | 3.9193 | 0.0012298 | 89.89 | 0.0012298 | 89.89 | 0 | 0 | 0.00460651 | 2025-06-19 20:56:52 | 0.00107241
1643 | 1 | CC Chg | 4.497222 | 4.498611 | 0.00027362 | 3.9193 | 0.00123056 | 89.95 | 0.00123056 | 89.95 | 0 | 0 | 0.00460949 | 2025-06-19 20:57:02 | 0.00107241
1644 | 1 | CC Chg | 4.5 | 4.501389 | 0.00027362 | 3.9194 | 0.00123132 | 90 | 0.00123132 | 90 | 0 | 0 | 0.00461247 | 2025-06-19 20:57:12 | 0.00107244
1645 | 1 | CC Chg | 4.502778 | 4.504167 | 0.00027362 | 3.9195 | 0.00123208 | 90.06 | 0.00123208 | 90.06 | 0 | 0 | 0.00461545 | 2025-06-19 20:57:22 | 0.00107247
1646 | 1 | CC Chg | 4.505556 | 4.506944 | 0.00027362 | 3.9196 | 0.00123284 | 90.11 | 0.00123284 | 90.11 | 0 | 0 | 0.00461843 | 2025-06-19 20:57:32 | 0.0010725
1647 | 1 | CC Chg | 4.508333 | 4.509722 | 0.00027362 | 3.9196 | 0.0012336 | 90.17 | 0.0012336 | 90.17 | 0 | 0 | 0.00462141 | 2025-06-19 20:57:42 | 0.00107251
1648 | 1 | CC Chg | 4.511111 | 4.5125 | 0.00027362 | 3.9197 | 0.00123436 | 90.22 | 0.00123436 | 90.22 | 0 | 0 | 0.00462438 | 2025-06-19 20:57:52 | 0.00107253
1649 | 1 | CC Chg | 4.513889 | 4.515278 | 0.00027363 | 3.9198 | 0.00123512 | 90.28 | 0.00123512 | 90.28 | 0 | 0 | 0.00462736 | 2025-06-19 20:58:02 | 0.00107255
1650 | 1 | CC Chg | 4.516667 | 4.518056 | 0.00027362 | 3.9199 | 0.00123588 | 90.34 | 0.00123588 | 90.34 | 0 | 0 | 0.00463034 | 2025-06-19 20:58:12 | 0.00107256
1651 | 1 | CC Chg | 4.519444 | 4.520833 | 0.00027362 | 3.9199 | 0.00123664 | 90.39 | 0.00123664 | 90.39 | 0 | 0 | 0.00463332 | 2025-06-19 20:58:22 | 0.00107259
1652 | 1 | CC Chg | 4.522222 | 4.523611 | 0.00027362 | 3.92 | 0.0012374 | 90.45 | 0.0012374 | 90.45 | 0 | 0 | 0.0046363 | 2025-06-19 20:58:32 | 0.00107261
1653 | 1 | CC Chg | 4.525 | 4.526389 | 0.00027362 | 3.9201 | 0.00123816 | 90.5 | 0.00123816 | 90.5 | 0 | 0 | 0.00463928 | 2025-06-19 20:58:42 | 0.00107264
1654 | 1 | CC Chg | 4.527778 | 4.529167 | 0.00027362 | 3.9202 | 0.00123892 | 90.56 | 0.00123892 | 90.56 | 0 | 0 | 0.00464226 | 2025-06-19 20:58:52 | 0.00107266
1655 | 1 | CC Chg | 4.530556 | 4.531944 | 0.00027362 | 3.9203 | 0.00123968 | 90.61 | 0.00123968 | 90.61 | 0 | 0 | 0.00464524 | 2025-06-19 20:59:02 | 0.00107267
1656 | 1 | CC Chg | 4.533333 | 4.534722 | 0.00027362 | 3.9203 | 0.00124044 | 90.67 | 0.00124044 | 90.67 | 0 | 0 | 0.00464822 | 2025-06-19 20:59:12 | 0.0010727
1657 | 1 | CC Chg | 4.536111 | 4.5375 | 0.00027362 | 3.9204 | 0.0012412 | 90.72 | 0.0012412 | 90.72 | 0 | 0 | 0.0046512 | 2025-06-19 20:59:22 | 0.00107273
1658 | 1 | CC Chg | 4.538889 | 4.540278 | 0.00027363 | 3.9205 | 0.00124196 | 90.78 | 0.00124196 | 90.78 | 0 | 0 | 0.00465418 | 2025-06-19 20:59:32 | 0.00107276
1659 | 1 | CC Chg | 4.541667 | 4.543056 | 0.00027363 | 3.9206 | 0.00124272 | 90.84 | 0.00124272 | 90.84 | 0 | 0 | 0.00465716 | 2025-06-19 20:59:42 | 0.00107278
1660 | 1 | CC Chg | 4.544444 | 4.545833 | 0.00027363 | 3.9207 | 0.00124348 | 90.89 | 0.00124348 | 90.89 | 0 | 0 | 0.00466014 | 2025-06-19 20:59:52 | 0.00107281
1661 | 1 | CC Chg | 4.547222 | 4.548611 | 0.00027363 | 3.9208 | 0.00124424 | 90.95 | 0.00124424 | 90.95 | 0 | 0 | 0.00466312 | 2025-06-19 21:00:02 | 0.00107283
1662 | 1 | CC Chg | 4.55 | 4.551389 | 0.00027363 | 3.9209 | 0.001245 | 91 | 0.001245 | 91 | 0 | 0 | 0.0046661 | 2025-06-19 21:00:12 | 0.00107286
1663 | 1 | CC Chg | 4.552778 | 4.554167 | 0.00027362 | 3.921 | 0.00124576 | 91.06 | 0.00124576 | 91.06 | 0 | 0 | 0.00466908 | 2025-06-19 21:00:22 | 0.00107287
1664 | 1 | CC Chg | 4.555556 | 4.556944 | 0.00027362 | 3.9211 | 0.00124652 | 91.11 | 0.00124652 | 91.11 | 0 | 0 | 0.00467206 | 2025-06-19 21:00:32 | 0.0010729
1665 | 1 | CC Chg | 4.558333 | 4.559722 | 0.00027362 | 3.9211 | 0.00124728 | 91.17 | 0.00124728 | 91.17 | 0 | 0 | 0.00467504 | 2025-06-19 21:00:42 | 0.00107292
1666 | 1 | CC Chg | 4.561111 | 4.5625 | 0.00027363 | 3.9212 | 0.00124804 | 91.22 | 0.00124804 | 91.22 | 0 | 0 | 0.00467802 | 2025-06-19 21:00:52 | 0.00107295
1667 | 1 | CC Chg | 4.563889 | 4.565278 | 0.00027363 | 3.9214 | 0.0012488 | 91.28 | 0.0012488 | 91.28 | 0 | 0 | 0.004681 | 2025-06-19 21:01:02 | 0.00107299
1668 | 1 | CC Chg | 4.566667 | 4.568056 | 0.00027363 | 3.9214 | 0.00124956 | 91.34 | 0.00124956 | 91.34 | 0 | 0 | 0.00468398 | 2025-06-19 21:01:12 | 0.001073
1669 | 1 | CC Chg | 4.569444 | 4.570833 | 0.00027363 | 3.9215 | 0.00125032 | 91.39 | 0.00125032 | 91.39 | 0 | 0 | 0.00468696 | 2025-06-19 21:01:22 | 0.00107303
1670 | 1 | CC Chg | 4.572222 | 4.573611 | 0.00027362 | 3.9215 | 0.00125108 | 91.45 | 0.00125108 | 91.45 | 0 | 0 | 0.00468994 | 2025-06-19 21:01:32 | 0.00107303
1671 | 1 | CC Chg | 4.575 | 4.576389 | 0.00027362 | 3.9217 | 0.00125184 | 91.5 | 0.00125184 | 91.5 | 0 | 0 | 0.00469292 | 2025-06-19 21:01:42 | 0.00107307
1672 | 1 | CC Chg | 4.577778 | 4.579167 | 0.00027363 | 3.9217 | 0.0012526 | 91.56 | 0.0012526 | 91.56 | 0 | 0 | 0.00469591 | 2025-06-19 21:01:52 | 0.00107309
1673 | 1 | CC Chg | 4.580556 | 4.581944 | 0.00027363 | 3.9218 | 0.00125336 | 91.61 | 0.00125336 | 91.61 | 0 | 0 | 0.00469889 | 2025-06-19 21:02:02 | 0.00107311
1674 | 1 | CC Chg | 4.583333 | 4.584722 | 0.00027363 | 3.9219 | 0.00125412 | 91.67 | 0.00125412 | 91.67 | 0 | 0 | 0.00470187 | 2025-06-19 21:02:12 | 0.00107314
1675 | 1 | CC Chg | 4.586111 | 4.5875 | 0.00027362 | 3.922 | 0.00125488 | 91.72 | 0.00125488 | 91.72 | 0 | 0 | 0.00470485 | 2025-06-19 21:02:22 | 0.00107316
1676 | 1 | CC Chg | 4.588889 | 4.590278 | 0.00027363 | 3.9221 | 0.00125564 | 91.78 | 0.00125564 | 91.78 | 0 | 0 | 0.00470783 | 2025-06-19 21:02:32 | 0.00107319
1677 | 1 | CC Chg | 4.591667 | 4.593056 | 0.00027362 | 3.9222 | 0.0012564 | 91.84 | 0.0012564 | 91.84 | 0 | 0 | 0.00471081 | 2025-06-19 21:02:42 | 0.00107322
1678 | 1 | CC Chg | 4.594444 | 4.595833 | 0.00027363 | 3.9223 | 0.00125716 | 91.89 | 0.00125716 | 91.89 | 0 | 0 | 0.00471379 | 2025-06-19 21:02:52 | 0.00107324
1679 | 1 | CC Chg | 4.597222 | 4.598611 | 0.00027363 | 3.9224 | 0.00125792 | 91.95 | 0.00125792 | 91.95 | 0 | 0 | 0.00471677 | 2025-06-19 21:03:02 | 0.00107326
1680 | 1 | CC Chg | 4.6 | 4.601389 | 0.00027362 | 3.9225 | 0.00125868 | 92 | 0.00125868 | 92 | 0 | 0 | 0.00471975 | 2025-06-19 21:03:12 | 0.00107329
1681 | 1 | CC Chg | 4.602778 | 4.604167 | 0.00027363 | 3.9226 | 0.00125944 | 92.06 | 0.00125944 | 92.06 | 0 | 0 | 0.00472274 | 2025-06-19 21:03:22 | 0.00107331
1682 | 1 | CC Chg | 4.605556 | 4.606944 | 0.00027363 | 3.9226 | 0.0012602 | 92.11 | 0.0012602 | 92.11 | 0 | 0 | 0.00472572 | 2025-06-19 21:03:32 | 0.00107333
1683 | 1 | CC Chg | 4.608333 | 4.609722 | 0.00027362 | 3.9227 | 0.00126096 | 92.17 | 0.00126096 | 92.17 | 0 | 0 | 0.0047287 | 2025-06-19 21:03:42 | 0.00107336
1684 | 1 | CC Chg | 4.611111 | 4.6125 | 0.00027363 | 3.9228 | 0.00126172 | 92.22 | 0.00126172 | 92.22 | 0 | 0 | 0.00473168 | 2025-06-19 21:03:52 | 0.00107338
1685 | 1 | CC Chg | 4.613889 | 4.615278 | 0.00027362 | 3.9229 | 0.00126248 | 92.28 | 0.00126248 | 92.28 | 0 | 0 | 0.00473466 | 2025-06-19 21:04:02 | 0.00107339
1686 | 1 | CC Chg | 4.616667 | 4.618056 | 0.00027362 | 3.923 | 0.00126324 | 92.34 | 0.00126324 | 92.34 | 0 | 0 | 0.00473764 | 2025-06-19 21:04:12 | 0.00107342
1687 | 1 | CC Chg | 4.619444 | 4.620833 | 0.00027362 | 3.923 | 0.001264 | 92.39 | 0.001264 | 92.39 | 0 | 0 | 0.00474063 | 2025-06-19 21:04:22 | 0.00107343
1688 | 1 | CC Chg | 4.622222 | 4.623611 | 0.00027362 | 3.9231 | 0.00126476 | 92.45 | 0.00126476 | 92.45 | 0 | 0 | 0.00474361 | 2025-06-19 21:04:32 | 0.00107347
1689 | 1 | CC Chg | 4.625 | 4.626389 | 0.00027362 | 3.9232 | 0.00126552 | 92.5 | 0.00126552 | 92.5 | 0 | 0 | 0.00474659 | 2025-06-19 21:04:42 | 0.00107348
1690 | 1 | CC Chg | 4.627778 | 4.629167 | 0.00027362 | 3.9233 | 0.00126628 | 92.56 | 0.00126628 | 92.56 | 0 | 0 | 0.00474957 | 2025-06-19 21:04:52 | 0.00107349
1691 | 1 | CC Chg | 4.630556 | 4.631944 | 0.00027363 | 3.9234 | 0.00126704 | 92.61 | 0.00126704 | 92.61 | 0 | 0 | 0.00475255 | 2025-06-19 21:05:02 | 0.00107354
1692 | 1 | CC Chg | 4.633333 | 4.634722 | 0.00027363 | 3.9235 | 0.0012678 | 92.67 | 0.0012678 | 92.67 | 0 | 0 | 0.00475553 | 2025-06-19 21:05:12 | 0.00107356
1693 | 1 | CC Chg | 4.636111 | 4.6375 | 0.00027363 | 3.9236 | 0.00126856 | 92.72 | 0.00126856 | 92.72 | 0 | 0 | 0.00475852 | 2025-06-19 21:05:22 | 0.0010736
1694 | 1 | CC Chg | 4.638889 | 4.640278 | 0.00027363 | 3.9237 | 0.00126932 | 92.78 | 0.00126932 | 92.78 | 0 | 0 | 0.0047615 | 2025-06-19 21:05:32 | 0.00107362
1695 | 1 | CC Chg | 4.641667 | 4.643056 | 0.00027363 | 3.9237 | 0.00127008 | 92.84 | 0.00127008 | 92.84 | 0 | 0 | 0.00476448 | 2025-06-19 21:05:42 | 0.00107364
1696 | 1 | CC Chg | 4.644444 | 4.645833 | 0.00027363 | 3.9238 | 0.00127084 | 92.89 | 0.00127084 | 92.89 | 0 | 0 | 0.00476746 | 2025-06-19 21:05:52 | 0.00107366
1697 | 1 | CC Chg | 4.647222 | 4.648611 | 0.00027363 | 3.9239 | 0.0012716 | 92.95 | 0.0012716 | 92.95 | 0 | 0 | 0.00477045 | 2025-06-19 21:06:02 | 0.00107368
1698 | 1 | CC Chg | 4.65 | 4.651389 | 0.00027363 | 3.924 | 0.00127236 | 93 | 0.00127236 | 93 | 0 | 0 | 0.00477343 | 2025-06-19 21:06:12 | 0.0010737
1699 | 1 | CC Chg | 4.652778 | 4.654167 | 0.00027362 | 3.9241 | 0.00127312 | 93.06 | 0.00127312 | 93.06 | 0 | 0 | 0.00477641 | 2025-06-19 21:06:22 | 0.00107372
1700 | 1 | CC Chg | 4.655556 | 4.656944 | 0.00027363 | 3.9242 | 0.00127388 | 93.11 | 0.00127388 | 93.11 | 0 | 0 | 0.00477939 | 2025-06-19 21:06:32 | 0.00107376
1701 | 1 | CC Chg | 4.658333 | 4.659722 | 0.00027363 | 3.9243 | 0.00127464 | 93.17 | 0.00127464 | 93.17 | 0 | 0 | 0.00478238 | 2025-06-19 21:06:42 | 0.00107379
1702 | 1 | CC Chg | 4.661111 | 4.6625 | 0.00027363 | 3.9244 | 0.0012754 | 93.22 | 0.0012754 | 93.22 | 0 | 0 | 0.00478536 | 2025-06-19 21:06:52 | 0.00107382
1703 | 1 | CC Chg | 4.663889 | 4.665278 | 0.00027363 | 3.9245 | 0.00127616 | 93.28 | 0.00127616 | 93.28 | 0 | 0 | 0.00478834 | 2025-06-19 21:07:02 | 0.00107383
1704 | 1 | CC Chg | 4.666667 | 4.668056 | 0.00027363 | 3.9245 | 0.00127692 | 93.34 | 0.00127692 | 93.34 | 0 | 0 | 0.00479132 | 2025-06-19 21:07:12 | 0.00107385
1705 | 1 | CC Chg | 4.669444 | 4.670833 | 0.00027363 | 3.9246 | 0.00127768 | 93.39 | 0.00127768 | 93.39 | 0 | 0 | 0.00479431 | 2025-06-19 21:07:22 | 0.00107388
1706 | 1 | CC Chg | 4.672222 | 4.673611 | 0.00027363 | 3.9247 | 0.00127844 | 93.45 | 0.00127844 | 93.45 | 0 | 0 | 0.00479729 | 2025-06-19 21:07:32 | 0.0010739
1707 | 1 | CC Chg | 4.675 | 4.676389 | 0.00027362 | 3.9248 | 0.0012792 | 93.5 | 0.0012792 | 93.5 | 0 | 0 | 0.00480027 | 2025-06-19 21:07:42 | 0.00107392
1708 | 1 | CC Chg | 4.677778 | 4.679167 | 0.00027362 | 3.9248 | 0.00127996 | 93.56 | 0.00127996 | 93.56 | 0 | 0 | 0.00480326 | 2025-06-19 21:07:52 | 0.00107394
1709 | 1 | CC Chg | 4.680556 | 4.681944 | 0.00027363 | 3.9249 | 0.00128072 | 93.61 | 0.00128072 | 93.61 | 0 | 0 | 0.00480624 | 2025-06-19 21:08:02 | 0.00107395
1710 | 1 | CC Chg | 4.683333 | 4.684722 | 0.00027363 | 3.925 | 0.00128148 | 93.67 | 0.00128148 | 93.67 | 0 | 0 | 0.00480922 | 2025-06-19 21:08:12 | 0.00107398
1711 | 1 | CC Chg | 4.686111 | 4.6875 | 0.00027362 | 3.9251 | 0.00128224 | 93.72 | 0.00128224 | 93.72 | 0 | 0 | 0.00481221 | 2025-06-19 21:08:22 | 0.001074
1712 | 1 | CC Chg | 4.688889 | 4.690278 | 0.00027363 | 3.9252 | 0.001283 | 93.78 | 0.001283 | 93.78 | 0 | 0 | 0.00481519 | 2025-06-19 21:08:32 | 0.00107404
1713 | 1 | CC Chg | 4.691667 | 4.693056 | 0.00027363 | 3.9253 | 0.00128376 | 93.84 | 0.00128376 | 93.84 | 0 | 0 | 0.00481817 | 2025-06-19 21:08:42 | 0.00107405
1714 | 1 | CC Chg | 4.694444 | 4.695833 | 0.00027363 | 3.9253 | 0.00128452 | 93.89 | 0.00128452 | 93.89 | 0 | 0 | 0.00482116 | 2025-06-19 21:08:52 | 0.00107406
1715 | 1 | CC Chg | 4.697222 | 4.698611 | 0.00027363 | 3.9254 | 0.00128528 | 93.95 | 0.00128528 | 93.95 | 0 | 0 | 0.00482414 | 2025-06-19 21:09:02 | 0.00107409
1716 | 1 | CC Chg | 4.7 | 4.701389 | 0.00027363 | 3.9255 | 0.00128604 | 94 | 0.00128604 | 94 | 0 | 0 | 0.00482712 | 2025-06-19 21:09:12 | 0.00107412
1717 | 1 | CC Chg | 4.702778 | 4.704167 | 0.00027363 | 3.9256 | 0.0012868 | 94.06 | 0.0012868 | 94.06 | 0 | 0 | 0.00483011 | 2025-06-19 21:09:22 | 0.00107414
1718 | 1 | CC Chg | 4.705556 | 4.706944 | 0.00027363 | 3.9257 | 0.00128756 | 94.11 | 0.00128756 | 94.11 | 0 | 0 | 0.00483309 | 2025-06-19 21:09:32 | 0.00107416
1719 | 1 | CC Chg | 4.708333 | 4.709722 | 0.00027363 | 3.9258 | 0.00128832 | 94.17 | 0.00128832 | 94.17 | 0 | 0 | 0.00483608 | 2025-06-19 21:09:42 | 0.00107419
1720 | 1 | CC Chg | 4.711111 | 4.7125 | 0.00027363 | 3.9258 | 0.00128908 | 94.22 | 0.00128908 | 94.22 | 0 | 0 | 0.00483906 | 2025-06-19 21:09:52 | 0.00107421
1721 | 1 | CC Chg | 4.713889 | 4.715278 | 0.00027363 | 3.9259 | 0.00128984 | 94.28 | 0.00128984 | 94.28 | 0 | 0 | 0.00484204 | 2025-06-19 21:10:02 | 0.00107423
1722 | 1 | CC Chg | 4.716667 | 4.718056 | 0.00027363 | 3.9259 | 0.0012906 | 94.34 | 0.0012906 | 94.34 | 0 | 0 | 0.00484503 | 2025-06-19 21:10:12 | 0.00107424
1723 | 1 | CC Chg | 4.719444 | 4.720833 | 0.00027363 | 3.926 | 0.00129136 | 94.39 | 0.00129136 | 94.39 | 0 | 0 | 0.00484801 | 2025-06-19 21:10:22 | 0.00107426
1724 | 1 | CC Chg | 4.722222 | 4.723611 | 0.00027363 | 3.9261 | 0.00129212 | 94.45 | 0.00129212 | 94.45 | 0 | 0 | 0.004851 | 2025-06-19 21:10:32 | 0.00107428
1725 | 1 | CC Chg | 4.725 | 4.726389 | 0.00027363 | 3.9262 | 0.00129288 | 94.5 | 0.00129288 | 94.5 | 0 | 0 | 0.00485398 | 2025-06-19 21:10:42 | 0.00107431
1726 | 1 | CC Chg | 4.727778 | 4.729167 | 0.00027363 | 3.9263 | 0.00129364 | 94.56 | 0.00129364 | 94.56 | 0 | 0 | 0.00485696 | 2025-06-19 21:10:52 | 0.00107433
1727 | 1 | CC Chg | 4.730556 | 4.731944 | 0.00027363 | 3.9263 | 0.0012944 | 94.61 | 0.0012944 | 94.61 | 0 | 0 | 0.00485995 | 2025-06-19 21:11:02 | 0.00107434
1728 | 1 | CC Chg | 4.733333 | 4.734722 | 0.00027363 | 3.9264 | 0.00129516 | 94.67 | 0.00129516 | 94.67 | 0 | 0 | 0.00486293 | 2025-06-19 21:11:12 | 0.00107437
1729 | 1 | CC Chg | 4.736111 | 4.7375 | 0.00027363 | 3.9265 | 0.00129592 | 94.72 | 0.00129592 | 94.72 | 0 | 0 | 0.00486592 | 2025-06-19 21:11:22 | 0.00107439
1730 | 1 | CC Chg | 4.738889 | 4.740278 | 0.00027363 | 3.9265 | 0.00129668 | 94.78 | 0.00129668 | 94.78 | 0 | 0 | 0.0048689 | 2025-06-19 21:11:32 | 0.00107441
1731 | 1 | CC Chg | 4.741667 | 4.743056 | 0.00027363 | 3.9267 | 0.00129744 | 94.84 | 0.00129744 | 94.84 | 0 | 0 | 0.00487189 | 2025-06-19 21:11:42 | 0.00107444
1732 | 1 | CC Chg | 4.744444 | 4.745833 | 0.00027363 | 3.9267 | 0.0012982 | 94.89 | 0.0012982 | 94.89 | 0 | 0 | 0.00487487 | 2025-06-19 21:11:52 | 0.00107446
1733 | 1 | CC Chg | 4.747222 | 4.748611 | 0.00027363 | 3.9268 | 0.00129896 | 94.95 | 0.00129896 | 94.95 | 0 | 0 | 0.00487786 | 2025-06-19 21:12:02 | 0.00107449
1734 | 1 | CC Chg | 4.75 | 4.751389 | 0.00027363 | 3.9269 | 0.00129972 | 95 | 0.00129972 | 95 | 0 | 0 | 0.00488084 | 2025-06-19 21:12:12 | 0.0010745
1735 | 1 | CC Chg | 4.752778 | 4.754167 | 0.00027363 | 3.927 | 0.00130048 | 95.06 | 0.00130048 | 95.06 | 0 | 0 | 0.00488382 | 2025-06-19 21:12:22 | 0.00107454
1736 | 1 | CC Chg | 4.755556 | 4.756944 | 0.00027363 | 3.9271 | 0.00130124 | 95.11 | 0.00130124 | 95.11 | 0 | 0 | 0.00488681 | 2025-06-19 21:12:32 | 0.00107454
1737 | 1 | CC Chg | 4.758333 | 4.759722 | 0.00027363 | 3.9272 | 0.001302 | 95.17 | 0.001302 | 95.17 | 0 | 0 | 0.00488979 | 2025-06-19 21:12:42 | 0.00107458
1738 | 1 | CC Chg | 4.761111 | 4.7625 | 0.00027363 | 3.9272 | 0.00130276 | 95.22 | 0.00130276 | 95.22 | 0 | 0 | 0.00489278 | 2025-06-19 21:12:52 | 0.0010746
1739 | 1 | CC Chg | 4.763889 | 4.765278 | 0.00027363 | 3.9273 | 0.00130352 | 95.28 | 0.00130352 | 95.28 | 0 | 0 | 0.00489576 | 2025-06-19 21:13:02 | 0.00107462
1740 | 1 | CC Chg | 4.766667 | 4.768056 | 0.00027363 | 3.9274 | 0.00130428 | 95.34 | 0.00130428 | 95.34 | 0 | 0 | 0.00489875 | 2025-06-19 21:13:12 | 0.00107465
1741 | 1 | CC Chg | 4.769444 | 4.770833 | 0.00027363 | 3.9275 | 0.00130504 | 95.39 | 0.00130504 | 95.39 | 0 | 0 | 0.00490173 | 2025-06-19 21:13:22 | 0.00107467
1742 | 1 | CC Chg | 4.772222 | 4.773611 | 0.00027363 | 3.9276 | 0.0013058 | 95.45 | 0.0013058 | 95.45 | 0 | 0 | 0.00490472 | 2025-06-19 21:13:32 | 0.0010747
1743 | 1 | CC Chg | 4.775 | 4.776389 | 0.00027363 | 3.9277 | 0.00130656 | 95.5 | 0.00130656 | 95.5 | 0 | 0 | 0.0049077 | 2025-06-19 21:13:42 | 0.00107472
1744 | 1 | CC Chg | 4.777778 | 4.779167 | 0.00027363 | 3.9278 | 0.00130732 | 95.56 | 0.00130732 | 95.56 | 0 | 0 | 0.00491069 | 2025-06-19 21:13:52 | 0.00107474
1745 | 1 | CC Chg | 4.780556 | 4.781944 | 0.00027363 | 3.9279 | 0.00130808 | 95.61 | 0.00130808 | 95.61 | 0 | 0 | 0.00491368 | 2025-06-19 21:14:02 | 0.00107477
1746 | 1 | CC Chg | 4.783333 | 4.784722 | 0.00027363 | 3.928 | 0.00130884 | 95.67 | 0.00130884 | 95.67 | 0 | 0 | 0.00491666 | 2025-06-19 21:14:12 | 0.0010748
1747 | 1 | CC Chg | 4.786111 | 4.7875 | 0.00027363 | 3.928 | 0.0013096 | 95.72 | 0.0013096 | 95.72 | 0 | 0 | 0.00491965 | 2025-06-19 21:14:22 | 0.0010748
1748 | 1 | CC Chg | 4.788889 | 4.790278 | 0.00027363 | 3.9281 | 0.00131036 | 95.78 | 0.00131036 | 95.78 | 0 | 0 | 0.00492263 | 2025-06-19 21:14:32 | 0.00107483
1749 | 1 | CC Chg | 4.791667 | 4.793056 | 0.00027363 | 3.9282 | 0.00131112 | 95.84 | 0.00131112 | 95.84 | 0 | 0 | 0.00492562 | 2025-06-19 21:14:42 | 0.00107486
1750 | 1 | CC Chg | 4.794444 | 4.795833 | 0.00027363 | 3.9283 | 0.00131188 | 95.89 | 0.00131188 | 95.89 | 0 | 0 | 0.0049286 | 2025-06-19 21:14:52 | 0.00107489
1751 | 1 | CC Chg | 4.797222 | 4.798611 | 0.00027363 | 3.9284 | 0.00131264 | 95.95 | 0.00131264 | 95.95 | 0 | 0 | 0.00493159 | 2025-06-19 21:15:02 | 0.00107491
1752 | 1 | CC Chg | 4.8 | 4.801389 | 0.00027363 | 3.9285 | 0.0013134 | 96 | 0.0013134 | 96 | 0 | 0 | 0.00493458 | 2025-06-19 21:15:12 | 0.00107494
1753 | 1 | CC Chg | 4.802778 | 4.804167 | 0.00027363 | 3.9285 | 0.00131416 | 96.06 | 0.00131416 | 96.06 | 0 | 0 | 0.00493756 | 2025-06-19 21:15:22 | 0.00107494
1754 | 1 | CC Chg | 4.805556 | 4.806944 | 0.00027363 | 3.9286 | 0.00131492 | 96.11 | 0.00131492 | 96.11 | 0 | 0 | 0.00494055 | 2025-06-19 21:15:32 | 0.00107497
1755 | 1 | CC Chg | 4.808333 | 4.809722 | 0.00027363 | 3.9287 | 0.00131568 | 96.17 | 0.00131568 | 96.17 | 0 | 0 | 0.00494353 | 2025-06-19 21:15:42 | 0.00107499
1756 | 1 | CC Chg | 4.811111 | 4.8125 | 0.00027363 | 3.9288 | 0.00131644 | 96.22 | 0.00131644 | 96.22 | 0 | 0 | 0.00494652 | 2025-06-19 21:15:52 | 0.00107502
1757 | 1 | CC Chg | 4.813889 | 4.815278 | 0.00027363 | 3.9289 | 0.0013172 | 96.28 | 0.0013172 | 96.28 | 0 | 0 | 0.00494951 | 2025-06-19 21:16:02 | 0.00107504
1758 | 1 | CC Chg | 4.816667 | 4.818056 | 0.00027362 | 3.9289 | 0.00131796 | 96.34 | 0.00131796 | 96.34 | 0 | 0 | 0.00495249 | 2025-06-19 21:16:12 | 0.00107505
1759 | 1 | CC Chg | 4.819444 | 4.820833 | 0.00027362 | 3.929 | 0.00131872 | 96.39 | 0.00131872 | 96.39 | 0 | 0 | 0.00495548 | 2025-06-19 21:16:22 | 0.00107507
1760 | 1 | CC Chg | 4.822222 | 4.823611 | 0.00027363 | 3.9291 | 0.00131948 | 96.45 | 0.00131948 | 96.45 | 0 | 0 | 0.00495846 | 2025-06-19 21:16:32 | 0.00107509
1761 | 1 | CC Chg | 4.825 | 4.826389 | 0.00027362 | 3.9291 | 0.00132024 | 96.5 | 0.00132024 | 96.5 | 0 | 0 | 0.00496145 | 2025-06-19 21:16:42 | 0.00107511
1762 | 1 | CC Chg | 4.827778 | 4.829167 | 0.00027362 | 3.9292 | 0.001321 | 96.56 | 0.001321 | 96.56 | 0 | 0 | 0.00496444 | 2025-06-19 21:16:52 | 0.00107514
1763 | 1 | CC Chg | 4.830556 | 4.831944 | 0.00027363 | 3.9294 | 0.00132176 | 96.61 | 0.00132176 | 96.61 | 0 | 0 | 0.00496742 | 2025-06-19 21:17:02 | 0.00107517
1764 | 1 | CC Chg | 4.833333 | 4.834722 | 0.00027362 | 3.9294 | 0.00132252 | 96.67 | 0.00132252 | 96.67 | 0 | 0 | 0.00497041 | 2025-06-19 21:17:12 | 0.00107518
1765 | 1 | CC Chg | 4.836111 | 4.8375 | 0.00027362 | 3.9295 | 0.00132328 | 96.72 | 0.00132328 | 96.72 | 0 | 0 | 0.0049734 | 2025-06-19 21:17:22 | 0.00107522
1766 | 1 | CC Chg | 4.838889 | 4.840278 | 0.00027362 | 3.9296 | 0.00132405 | 96.78 | 0.00132405 | 96.78 | 0 | 0 | 0.00497638 | 2025-06-19 21:17:32 | 0.00107524
1767 | 1 | CC Chg | 4.841667 | 4.843056 | 0.00027362 | 3.9297 | 0.00132481 | 96.84 | 0.00132481 | 96.84 | 0 | 0 | 0.00497937 | 2025-06-19 21:17:42 | 0.00107526
1768 | 1 | CC Chg | 4.844444 | 4.845833 | 0.00027362 | 3.9298 | 0.00132557 | 96.89 | 0.00132557 | 96.89 | 0 | 0 | 0.00498236 | 2025-06-19 21:17:52 | 0.00107528
1769 | 1 | CC Chg | 4.847222 | 4.848611 | 0.00027362 | 3.9298 | 0.00132633 | 96.95 | 0.00132633 | 96.95 | 0 | 0 | 0.00498534 | 2025-06-19 21:18:02 | 0.00107529
1770 | 1 | CC Chg | 4.85 | 4.851389 | 0.00027362 | 3.9299 | 0.00132709 | 97 | 0.00132709 | 97 | 0 | 0 | 0.00498833 | 2025-06-19 21:18:12 | 0.00107531
1771 | 1 | CC Chg | 4.852778 | 4.854167 | 0.00027363 | 3.93 | 0.00132785 | 97.06 | 0.00132785 | 97.06 | 0 | 0 | 0.00499132 | 2025-06-19 21:18:22 | 0.00107535
1772 | 1 | CC Chg | 4.855556 | 4.856944 | 0.00027363 | 3.93 | 0.00132861 | 97.11 | 0.00132861 | 97.11 | 0 | 0 | 0.00499431 | 2025-06-19 21:18:32 | 0.00107536
1773 | 1 | CC Chg | 4.858333 | 4.859722 | 0.00027363 | 3.9301 | 0.00132937 | 97.17 | 0.00132937 | 97.17 | 0 | 0 | 0.00499729 | 2025-06-19 21:18:42 | 0.00107538
1774 | 1 | CC Chg | 4.861111 | 4.8625 | 0.00027362 | 3.9302 | 0.00133013 | 97.22 | 0.00133013 | 97.22 | 0 | 0 | 0.00500028 | 2025-06-19 21:18:52 | 0.0010754
1775 | 1 | CC Chg | 4.863889 | 4.865278 | 0.00027362 | 3.9303 | 0.00133089 | 97.28 | 0.00133089 | 97.28 | 0 | 0 | 0.00500327 | 2025-06-19 21:19:02 | 0.00107543
1776 | 1 | CC Chg | 4.866667 | 4.868056 | 0.00027363 | 3.9304 | 0.00133165 | 97.34 | 0.00133165 | 97.34 | 0 | 0 | 0.00500626 | 2025-06-19 21:19:12 | 0.00107545
1777 | 1 | CC Chg | 4.869444 | 4.870833 | 0.00027362 | 3.9304 | 0.00133241 | 97.39 | 0.00133241 | 97.39 | 0 | 0 | 0.00500924 | 2025-06-19 21:19:22 | 0.00107546
1778 | 1 | CC Chg | 4.872222 | 4.873611 | 0.00027362 | 3.9305 | 0.00133317 | 97.45 | 0.00133317 | 97.45 | 0 | 0 | 0.00501223 | 2025-06-19 21:19:32 | 0.00107548
1779 | 1 | CC Chg | 4.875 | 4.876389 | 0.00027363 | 3.9306 | 0.00133393 | 97.5 | 0.00133393 | 97.5 | 0 | 0 | 0.00501522 | 2025-06-19 21:19:42 | 0.00107552
1780 | 1 | CC Chg | 4.877778 | 4.879167 | 0.00027363 | 3.9307 | 0.00133469 | 97.56 | 0.00133469 | 97.56 | 0 | 0 | 0.0050182 | 2025-06-19 21:19:52 | 0.00107553
1781 | 1 | CC Chg | 4.880556 | 4.881944 | 0.00027363 | 3.9308 | 0.00133545 | 97.61 | 0.00133545 | 97.61 | 0 | 0 | 0.00502119 | 2025-06-19 21:20:02 | 0.00107557
1782 | 1 | CC Chg | 4.883333 | 4.884722 | 0.00027362 | 3.9309 | 0.00133621 | 97.67 | 0.00133621 | 97.67 | 0 | 0 | 0.00502418 | 2025-06-19 21:20:12 | 0.00107558
1783 | 1 | CC Chg | 4.886111 | 4.8875 | 0.00027363 | 3.931 | 0.00133697 | 97.72 | 0.00133697 | 97.72 | 0 | 0 | 0.00502717 | 2025-06-19 21:20:22 | 0.00107562
1784 | 1 | CC Chg | 4.888889 | 4.890278 | 0.00027362 | 3.931 | 0.00133773 | 97.78 | 0.00133773 | 97.78 | 0 | 0 | 0.00503016 | 2025-06-19 21:20:32 | 0.00107563
1785 | 1 | CC Chg | 4.891667 | 4.893056 | 0.00027362 | 3.9311 | 0.00133849 | 97.84 | 0.00133849 | 97.84 | 0 | 0 | 0.00503314 | 2025-06-19 21:20:42 | 0.00107565
1786 | 1 | CC Chg | 4.894444 | 4.895833 | 0.00027362 | 3.9312 | 0.00133925 | 97.89 | 0.00133925 | 97.89 | 0 | 0 | 0.00503613 | 2025-06-19 21:20:52 | 0.00107567
1787 | 1 | CC Chg | 4.897222 | 4.898611 | 0.00027363 | 3.9313 | 0.00134001 | 97.95 | 0.00134001 | 97.95 | 0 | 0 | 0.00503912 | 2025-06-19 21:21:02 | 0.0010757
1788 | 1 | CC Chg | 4.9 | 4.901389 | 0.00027362 | 3.9314 | 0.00134077 | 98 | 0.00134077 | 98 | 0 | 0 | 0.00504211 | 2025-06-19 21:21:12 | 0.00107573
1789 | 1 | CC Chg | 4.902778 | 4.904167 | 0.00027362 | 3.9314 | 0.00134153 | 98.06 | 0.00134153 | 98.06 | 0 | 0 | 0.0050451 | 2025-06-19 21:21:22 | 0.00107573
1790 | 1 | CC Chg | 4.905556 | 4.906944 | 0.00027362 | 3.9316 | 0.00134229 | 98.11 | 0.00134229 | 98.11 | 0 | 0 | 0.00504808 | 2025-06-19 21:21:32 | 0.00107578
1791 | 1 | CC Chg | 4.908333 | 4.909722 | 0.00027362 | 3.9316 | 0.00134305 | 98.17 | 0.00134305 | 98.17 | 0 | 0 | 0.00505107 | 2025-06-19 21:21:42 | 0.00107578
1792 | 1 | CC Chg | 4.911111 | 4.9125 | 0.00027362 | 3.9317 | 0.00134381 | 98.22 | 0.00134381 | 98.22 | 0 | 0 | 0.00505406 | 2025-06-19 21:21:52 | 0.00107581
1793 | 1 | CC Chg | 4.913889 | 4.915278 | 0.00027363 | 3.9318 | 0.00134457 | 98.28 | 0.00134457 | 98.28 | 0 | 0 | 0.00505705 | 2025-06-19 21:22:02 | 0.00107584
1794 | 1 | CC Chg | 4.916667 | 4.918056 | 0.00027362 | 3.9319 | 0.00134533 | 98.34 | 0.00134533 | 98.34 | 0 | 0 | 0.00506004 | 2025-06-19 21:22:12 | 0.00107585
1795 | 1 | CC Chg | 4.919444 | 4.920833 | 0.00027362 | 3.932 | 0.00134609 | 98.39 | 0.00134609 | 98.39 | 0 | 0 | 0.00506303 | 2025-06-19 21:22:22 | 0.00107588
1796 | 1 | CC Chg | 4.922222 | 4.923611 | 0.00027362 | 3.9321 | 0.00134685 | 98.45 | 0.00134685 | 98.45 | 0 | 0 | 0.00506601 | 2025-06-19 21:22:32 | 0.0010759
1797 | 1 | CC Chg | 4.925 | 4.926389 | 0.00027362 | 3.9322 | 0.00134761 | 98.5 | 0.00134761 | 98.5 | 0 | 0 | 0.005069 | 2025-06-19 21:22:42 | 0.00107593
1798 | 1 | CC Chg | 4.927778 | 4.929167 | 0.00027362 | 3.9322 | 0.00134837 | 98.56 | 0.00134837 | 98.56 | 0 | 0 | 0.00507199 | 2025-06-19 21:22:52 | 0.00107594
1799 | 1 | CC Chg | 4.930556 | 4.931944 | 0.00027363 | 3.9323 | 0.00134913 | 98.61 | 0.00134913 | 98.61 | 0 | 0 | 0.00507498 | 2025-06-19 21:23:02 | 0.00107598
1800 | 1 | CC Chg | 4.933333 | 4.934722 | 0.00027362 | 3.9324 | 0.00134989 | 98.67 | 0.00134989 | 98.67 | 0 | 0 | 0.00507797 | 2025-06-19 21:23:12 | 0.00107599
1801 | 1 | CC Chg | 4.936111 | 4.9375 | 0.00027362 | 3.9325 | 0.00135065 | 98.72 | 0.00135065 | 98.72 | 0 | 0 | 0.00508096 | 2025-06-19 21:23:22 | 0.00107602
1802 | 1 | CC Chg | 4.938889 | 4.940278 | 0.00027362 | 3.9325 | 0.00135141 | 98.78 | 0.00135141 | 98.78 | 0 | 0 | 0.00508395 | 2025-06-19 21:23:32 | 0.00107602
1803 | 1 | CC Chg | 4.941667 | 4.943056 | 0.00027362 | 3.9326 | 0.00135217 | 98.84 | 0.00135217 | 98.84 | 0 | 0 | 0.00508694 | 2025-06-19 21:23:42 | 0.00107606
1804 | 1 | CC Chg | 4.944444 | 4.945833 | 0.00027362 | 3.9327 | 0.00135293 | 98.89 | 0.00135293 | 98.89 | 0 | 0 | 0.00508993 | 2025-06-19 21:23:52 | 0.00107608
1805 | 1 | CC Chg | 4.947222 | 4.948611 | 0.00027362 | 3.9328 | 0.00135369 | 98.95 | 0.00135369 | 98.95 | 0 | 0 | 0.00509291 | 2025-06-19 21:24:02 | 0.00107611
1806 | 1 | CC Chg | 4.95 | 4.951389 | 0.00027362 | 3.9329 | 0.00135445 | 99 | 0.00135445 | 99 | 0 | 0 | 0.0050959 | 2025-06-19 21:24:12 | 0.00107612
1807 | 1 | CC Chg | 4.952778 | 4.954167 | 0.00027362 | 3.9329 | 0.00135521 | 99.06 | 0.00135521 | 99.06 | 0 | 0 | 0.00509889 | 2025-06-19 21:24:22 | 0.00107614
1808 | 1 | CC Chg | 4.955556 | 4.956944 | 0.00027362 | 3.933 | 0.00135597 | 99.11 | 0.00135597 | 99.11 | 0 | 0 | 0.00510188 | 2025-06-19 21:24:32 | 0.00107617
1809 | 1 | CC Chg | 4.958333 | 4.959722 | 0.00027362 | 3.9331 | 0.00135673 | 99.17 | 0.00135673 | 99.17 | 0 | 0 | 0.00510487 | 2025-06-19 21:24:42 | 0.00107619
1810 | 1 | CC Chg | 4.961111 | 4.9625 | 0.00027362 | 3.9332 | 0.00135749 | 99.22 | 0.00135749 | 99.22 | 0 | 0 | 0.00510786 | 2025-06-19 21:24:52 | 0.0010762
1811 | 1 | CC Chg | 4.963889 | 4.965278 | 0.00027362 | 3.9332 | 0.00135825 | 99.28 | 0.00135825 | 99.28 | 0 | 0 | 0.00511085 | 2025-06-19 21:25:02 | 0.00107621
1812 | 1 | CC Chg | 4.966667 | 4.968056 | 0.00027362 | 3.9333 | 0.00135901 | 99.34 | 0.00135901 | 99.34 | 0 | 0 | 0.00511384 | 2025-06-19 21:25:12 | 0.00107624
1813 | 1 | CC Chg | 4.969444 | 4.970833 | 0.00027362 | 3.9334 | 0.00135977 | 99.39 | 0.00135977 | 99.39 | 0 | 0 | 0.00511683 | 2025-06-19 21:25:22 | 0.00107627
1814 | 1 | CC Chg | 4.972222 | 4.973611 | 0.00027362 | 3.9335 | 0.00136053 | 99.45 | 0.00136053 | 99.45 | 0 | 0 | 0.00511982 | 2025-06-19 21:25:32 | 0.00107628
1815 | 1 | CC Chg | 4.975 | 4.976389 | 0.00027362 | 3.9335 | 0.00136129 | 99.5 | 0.00136129 | 99.5 | 0 | 0 | 0.00512281 | 2025-06-19 21:25:42 | 0.0010763
1816 | 1 | CC Chg | 4.977778 | 4.979167 | 0.00027362 | 3.9336 | 0.00136205 | 99.56 | 0.00136205 | 99.56 | 0 | 0 | 0.0051258 | 2025-06-19 21:25:52 | 0.00107632
1817 | 1 | CC Chg | 4.980556 | 4.981944 | 0.00027362 | 3.9337 | 0.00136281 | 99.61 | 0.00136281 | 99.61 | 0 | 0 | 0.00512879 | 2025-06-19 21:26:02 | 0.00107634
1818 | 1 | CC Chg | 4.983333 | 4.984722 | 0.00027362 | 3.9338 | 0.00136357 | 99.67 | 0.00136357 | 99.67 | 0 | 0 | 0.00513178 | 2025-06-19 21:26:12 | 0.00107637
1819 | 1 | CC Chg | 4.986111 | 4.9875 | 0.00027362 | 3.9338 | 0.00136433 | 99.72 | 0.00136433 | 99.72 | 0 | 0 | 0.00513477 | 2025-06-19 21:26:22 | 0.00107639
1820 | 1 | CC Chg | 4.988889 | 4.990278 | 0.00027362 | 3.9339 | 0.00136509 | 99.78 | 0.00136509 | 99.78 | 0 | 0 | 0.00513776 | 2025-06-19 21:26:32 | 0.00107642
1821 | 1 | CC Chg | 4.991667 | 4.993056 | 0.00027362 | 3.934 | 0.00136585 | 99.84 | 0.00136585 | 99.84 | 0 | 0 | 0.00514075 | 2025-06-19 21:26:42 | 0.00107644
1822 | 1 | CC Chg | 4.994444 | 4.995833 | 0.00027362 | 3.9341 | 0.00136661 | 99.89 | 0.00136661 | 99.89 | 0 | 0 | 0.00514374 | 2025-06-19 21:26:52 | 0.00107646
1823 | 1 | CC Chg | 4.997222 | 4.998611 | 0.00027362 | 3.9342 | 0.00136737 | 99.95 | 0.00136737 | 99.95 | 0 | 0 | 0.00514673 | 2025-06-19 21:27:02 | 0.00107648
1824 | 1 | CC Chg | 5 | 5.001389 | 0.00027362 | 3.9342 | 0.00136813 | 100 | 0.00136813 | 100 | 0 | 0 | 0.00514972 | 2025-06-19 21:27:12 | 0.0010765
1825 | 1 | CC Chg | 5.002778 | 5.004167 | 0.00027362 | 3.9343 | 0.00136889 | 100.06 | 0.00136889 | 100.06 | 0 | 0 | 0.00515271 | 2025-06-19 21:27:22 | 0.00107652
1826 | 1 | CC Chg | 5.005556 | 5.006944 | 0.00027362 | 3.9344 | 0.00136965 | 100.11 | 0.00136965 | 100.11 | 0 | 0 | 0.0051557 | 2025-06-19 21:27:32 | 0.00107654
1827 | 1 | CC Chg | 5.008333 | 5.009722 | 0.00027362 | 3.9345 | 0.00137041 | 100.17 | 0.00137041 | 100.17 | 0 | 0 | 0.00515869 | 2025-06-19 21:27:42 | 0.00107655
1828 | 1 | CC Chg | 5.011111 | 5.0125 | 0.00027362 | 3.9346 | 0.00137117 | 100.22 | 0.00137117 | 100.22 | 0 | 0 | 0.00516168 | 2025-06-19 21:27:52 | 0.00107657
1829 | 1 | CC Chg | 5.013889 | 5.015278 | 0.00027362 | 3.9347 | 0.00137193 | 100.28 | 0.00137193 | 100.28 | 0 | 0 | 0.00516467 | 2025-06-19 21:28:02 | 0.00107661
1830 | 1 | CC Chg | 5.016667 | 5.018056 | 0.00027362 | 3.9347 | 0.00137269 | 100.34 | 0.00137269 | 100.34 | 0 | 0 | 0.00516766 | 2025-06-19 21:28:12 | 0.00107664
1831 | 1 | CC Chg | 5.019444 | 5.020833 | 0.00027362 | 3.9348 | 0.00137345 | 100.39 | 0.00137345 | 100.39 | 0 | 0 | 0.00517065 | 2025-06-19 21:28:22 | 0.00107666
1832 | 1 | CC Chg | 5.022222 | 5.023611 | 0.00027362 | 3.9349 | 0.00137421 | 100.45 | 0.00137421 | 100.45 | 0 | 0 | 0.00517364 | 2025-06-19 21:28:32 | 0.00107668
1833 | 1 | CC Chg | 5.025 | 5.026389 | 0.00027362 | 3.935 | 0.00137497 | 100.5 | 0.00137497 | 100.5 | 0 | 0 | 0.00517663 | 2025-06-19 21:28:42 | 0.00107671
1834 | 1 | CC Chg | 5.027778 | 5.029167 | 0.00027362 | 3.935 | 0.00137573 | 100.56 | 0.00137573 | 100.56 | 0 | 0 | 0.00517963 | 2025-06-19 21:28:52 | 0.00107672
1835 | 1 | CC Chg | 5.030556 | 5.031944 | 0.00027362 | 3.9352 | 0.00137649 | 100.61 | 0.00137649 | 100.61 | 0 | 0 | 0.00518262 | 2025-06-19 21:29:02 | 0.00107675
1836 | 1 | CC Chg | 5.033333 | 5.034722 | 0.00027362 | 3.9352 | 0.00137725 | 100.67 | 0.00137725 | 100.67 | 0 | 0 | 0.00518561 | 2025-06-19 21:29:12 | 0.00107676
1837 | 1 | CC Chg | 5.036111 | 5.0375 | 0.00027362 | 3.9353 | 0.00137801 | 100.72 | 0.00137801 | 100.72 | 0 | 0 | 0.0051886 | 2025-06-19 21:29:22 | 0.00107678
1838 | 1 | CC Chg | 5.038889 | 5.040278 | 0.00027362 | 3.9354 | 0.00137877 | 100.78 | 0.00137877 | 100.78 | 0 | 0 | 0.00519159 | 2025-06-19 21:29:32 | 0.0010768
1839 | 1 | CC Chg | 5.041667 | 5.043056 | 0.00027362 | 3.9355 | 0.00137953 | 100.84 | 0.00137953 | 100.84 | 0 | 0 | 0.00519458 | 2025-06-19 21:29:42 | 0.00107683
1840 | 1 | CC Chg | 5.044444 | 5.045833 | 0.00027362 | 3.9355 | 0.00138029 | 100.89 | 0.00138029 | 100.89 | 0 | 0 | 0.00519757 | 2025-06-19 21:29:52 | 0.00107686
1841 | 1 | CC Chg | 5.047222 | 5.048611 | 0.00027362 | 3.9356 | 0.00138105 | 100.95 | 0.00138105 | 100.95 | 0 | 0 | 0.00520056 | 2025-06-19 21:30:02 | 0.00107686
1842 | 1 | CC Chg | 5.05 | 5.051389 | 0.00027362 | 3.9356 | 0.00138181 | 101 | 0.00138181 | 101 | 0 | 0 | 0.00520355 | 2025-06-19 21:30:12 | 0.00107688
1843 | 1 | CC Chg | 5.052778 | 5.054167 | 0.00027362 | 3.9357 | 0.00138257 | 101.06 | 0.00138257 | 101.06 | 0 | 0 | 0.00520655 | 2025-06-19 21:30:22 | 0.00107691
1844 | 1 | CC Chg | 5.055556 | 5.056944 | 0.00027362 | 3.9358 | 0.00138333 | 101.11 | 0.00138333 | 101.11 | 0 | 0 | 0.00520954 | 2025-06-19 21:30:32 | 0.00107694
1845 | 1 | CC Chg | 5.058333 | 5.059722 | 0.00027362 | 3.9359 | 0.00138409 | 101.17 | 0.00138409 | 101.17 | 0 | 0 | 0.00521253 | 2025-06-19 21:30:42 | 0.00107695
1846 | 1 | CC Chg | 5.061111 | 5.0625 | 0.00027362 | 3.936 | 0.00138485 | 101.22 | 0.00138485 | 101.22 | 0 | 0 | 0.00521552 | 2025-06-19 21:30:52 | 0.00107698
1847 | 1 | CC Chg | 5.063889 | 5.065278 | 0.00027362 | 3.9361 | 0.00138561 | 101.28 | 0.00138561 | 101.28 | 0 | 0 | 0.00521851 | 2025-06-19 21:31:02 | 0.00107699
1848 | 1 | CC Chg | 5.066667 | 5.068056 | 0.00027362 | 3.9361 | 0.00138637 | 101.34 | 0.00138637 | 101.34 | 0 | 0 | 0.0052215 | 2025-06-19 21:31:12 | 0.00107702
1849 | 1 | CC Chg | 5.069444 | 5.070833 | 0.00027362 | 3.9362 | 0.00138713 | 101.39 | 0.00138713 | 101.39 | 0 | 0 | 0.00522449 | 2025-06-19 21:31:22 | 0.00107704
1850 | 1 | CC Chg | 5.072222 | 5.073611 | 0.00027362 | 3.9363 | 0.00138789 | 101.45 | 0.00138789 | 101.45 | 0 | 0 | 0.00522749 | 2025-06-19 21:31:32 | 0.00107706
1851 | 1 | CC Chg | 5.075 | 5.076389 | 0.00027362 | 3.9363 | 0.00138865 | 101.5 | 0.00138865 | 101.5 | 0 | 0 | 0.00523048 | 2025-06-19 21:31:42 | 0.00107707
1852 | 1 | CC Chg | 5.077778 | 5.079167 | 0.00027362 | 3.9365 | 0.00138941 | 101.56 | 0.00138941 | 101.56 | 0 | 0 | 0.00523347 | 2025-06-19 21:31:52 | 0.00107711
1853 | 1 | CC Chg | 5.080556 | 5.081944 | 0.00027363 | 3.9365 | 0.00139017 | 101.61 | 0.00139017 | 101.61 | 0 | 0 | 0.00523646 | 2025-06-19 21:32:02 | 0.00107713
1854 | 1 | CC Chg | 5.083333 | 5.084722 | 0.00027362 | 3.9366 | 0.00139093 | 101.67 | 0.00139093 | 101.67 | 0 | 0 | 0.00523945 | 2025-06-19 21:32:12 | 0.00107714
1855 | 1 | CC Chg | 5.086111 | 5.0875 | 0.00027362 | 3.9367 | 0.00139169 | 101.72 | 0.00139169 | 101.72 | 0 | 0 | 0.00524245 | 2025-06-19 21:32:22 | 0.00107716
1856 | 1 | CC Chg | 5.088889 | 5.090278 | 0.00027362 | 3.9367 | 0.00139245 | 101.78 | 0.00139245 | 101.78 | 0 | 0 | 0.00524544 | 2025-06-19 21:32:32 | 0.00107717
1857 | 1 | CC Chg | 5.091667 | 5.093056 | 0.00027362 | 3.9368 | 0.00139321 | 101.84 | 0.00139321 | 101.84 | 0 | 0 | 0.00524843 | 2025-06-19 21:32:42 | 0.00107719
1858 | 1 | CC Chg | 5.094444 | 5.095833 | 0.00027362 | 3.9369 | 0.00139397 | 101.89 | 0.00139397 | 101.89 | 0 | 0 | 0.00525142 | 2025-06-19 21:32:52 | 0.00107722
1859 | 1 | CC Chg | 5.097222 | 5.098611 | 0.00027362 | 3.9369 | 0.00139473 | 101.95 | 0.00139473 | 101.95 | 0 | 0 | 0.00525442 | 2025-06-19 21:33:02 | 0.00107724
1860 | 1 | CC Chg | 5.1 | 5.101389 | 0.00027362 | 3.937 | 0.00139549 | 102 | 0.00139549 | 102 | 0 | 0 | 0.00525741 | 2025-06-19 21:33:12 | 0.00107726
1861 | 1 | CC Chg | 5.102778 | 5.104167 | 0.00027362 | 3.9371 | 0.00139625 | 102.06 | 0.00139625 | 102.06 | 0 | 0 | 0.0052604 | 2025-06-19 21:33:22 | 0.00107728
1862 | 1 | CC Chg | 5.105556 | 5.106944 | 0.00027362 | 3.9372 | 0.00139701 | 102.11 | 0.00139701 | 102.11 | 0 | 0 | 0.00526339 | 2025-06-19 21:33:32 | 0.0010773
1863 | 1 | CC Chg | 5.108333 | 5.109722 | 0.00027362 | 3.9373 | 0.00139777 | 102.17 | 0.00139777 | 102.17 | 0 | 0 | 0.00526639 | 2025-06-19 21:33:42 | 0.00107732
1864 | 1 | CC Chg | 5.111111 | 5.1125 | 0.00027362 | 3.9373 | 0.00139853 | 102.22 | 0.00139853 | 102.22 | 0 | 0 | 0.00526938 | 2025-06-19 21:33:52 | 0.00107734
1865 | 1 | CC Chg | 5.113889 | 5.115278 | 0.00027362 | 3.9374 | 0.00139929 | 102.28 | 0.00139929 | 102.28 | 0 | 0 | 0.00527237 | 2025-06-19 21:34:02 | 0.00107737
1866 | 1 | CC Chg | 5.116667 | 5.118056 | 0.00027362 | 3.9375 | 0.00140005 | 102.34 | 0.00140005 | 102.34 | 0 | 0 | 0.00527536 | 2025-06-19 21:34:12 | 0.0010774
1867 | 1 | CC Chg | 5.119444 | 5.120833 | 0.00027362 | 3.9376 | 0.00140081 | 102.39 | 0.00140081 | 102.39 | 0 | 0 | 0.00527836 | 2025-06-19 21:34:22 | 0.00107742
1868 | 1 | CC Chg | 5.122222 | 5.123611 | 0.00027362 | 3.9377 | 0.00140157 | 102.45 | 0.00140157 | 102.45 | 0 | 0 | 0.00528135 | 2025-06-19 21:34:32 | 0.00107743
1869 | 1 | CC Chg | 5.125 | 5.126389 | 0.00027362 | 3.9377 | 0.00140233 | 102.5 | 0.00140233 | 102.5 | 0 | 0 | 0.00528434 | 2025-06-19 21:34:42 | 0.00107746
1870 | 1 | CC Chg | 5.127778 | 5.129167 | 0.00027362 | 3.9378 | 0.00140309 | 102.56 | 0.00140309 | 102.56 | 0 | 0 | 0.00528733 | 2025-06-19 21:34:52 | 0.00107748
1871 | 1 | CC Chg | 5.130556 | 5.131944 | 0.00027362 | 3.9379 | 0.00140385 | 102.61 | 0.00140385 | 102.61 | 0 | 0 | 0.00529033 | 2025-06-19 21:35:02 | 0.00107751
1872 | 1 | CC Chg | 5.133333 | 5.134722 | 0.00027362 | 3.938 | 0.00140461 | 102.67 | 0.00140461 | 102.67 | 0 | 0 | 0.00529332 | 2025-06-19 21:35:12 | 0.00107754
1873 | 1 | CC Chg | 5.136111 | 5.1375 | 0.00027362 | 3.9381 | 0.00140537 | 102.72 | 0.00140537 | 102.72 | 0 | 0 | 0.00529631 | 2025-06-19 21:35:22 | 0.00107755
1874 | 1 | CC Chg | 5.138889 | 5.140278 | 0.00027363 | 3.9382 | 0.00140613 | 102.78 | 0.00140613 | 102.78 | 0 | 0 | 0.00529931 | 2025-06-19 21:35:32 | 0.00107758
1875 | 1 | CC Chg | 5.141667 | 5.143056 | 0.00027362 | 3.9382 | 0.00140689 | 102.84 | 0.00140689 | 102.84 | 0 | 0 | 0.0053023 | 2025-06-19 21:35:42 | 0.0010776
1876 | 1 | CC Chg | 5.144444 | 5.145833 | 0.00027362 | 3.9383 | 0.00140765 | 102.89 | 0.00140765 | 102.89 | 0 | 0 | 0.00530529 | 2025-06-19 21:35:52 | 0.00107761
1877 | 1 | CC Chg | 5.147222 | 5.148611 | 0.00027362 | 3.9384 | 0.00140841 | 102.95 | 0.00140841 | 102.95 | 0 | 0 | 0.00530829 | 2025-06-19 21:36:02 | 0.00107763
1878 | 1 | CC Chg | 5.15 | 5.151389 | 0.00027362 | 3.9384 | 0.00140917 | 103 | 0.00140917 | 103 | 0 | 0 | 0.00531128 | 2025-06-19 21:36:12 | 0.00107764
1879 | 1 | CC Chg | 5.152778 | 5.154167 | 0.00027362 | 3.9385 | 0.00140993 | 103.06 | 0.00140993 | 103.06 | 0 | 0 | 0.00531427 | 2025-06-19 21:36:22 | 0.00107767
1880 | 1 | CC Chg | 5.155556 | 5.156944 | 0.00027362 | 3.9386 | 0.00141069 | 103.11 | 0.00141069 | 103.11 | 0 | 0 | 0.00531727 | 2025-06-19 21:36:32 | 0.00107769
1881 | 1 | CC Chg | 5.158333 | 5.159722 | 0.00027362 | 3.9387 | 0.00141145 | 103.17 | 0.00141145 | 103.17 | 0 | 0 | 0.00532026 | 2025-06-19 21:36:42 | 0.00107773
1882 | 1 | CC Chg | 5.161111 | 5.1625 | 0.00027362 | 3.9388 | 0.00141221 | 103.22 | 0.00141221 | 103.22 | 0 | 0 | 0.00532326 | 2025-06-19 21:36:52 | 0.00107774
1883 | 1 | CC Chg | 5.163889 | 5.165278 | 0.00027362 | 3.9389 | 0.00141297 | 103.28 | 0.00141297 | 103.28 | 0 | 0 | 0.00532625 | 2025-06-19 21:37:02 | 0.00107778
1884 | 1 | CC Chg | 5.166667 | 5.168056 | 0.00027362 | 3.939 | 0.00141373 | 103.34 | 0.00141373 | 103.34 | 0 | 0 | 0.00532924 | 2025-06-19 21:37:12 | 0.0010778
1885 | 1 | CC Chg | 5.169444 | 5.170833 | 0.00027362 | 3.9391 | 0.00141449 | 103.39 | 0.00141449 | 103.39 | 0 | 0 | 0.00533224 | 2025-06-19 21:37:22 | 0.00107783
1886 | 1 | CC Chg | 5.172222 | 5.173611 | 0.00027362 | 3.9391 | 0.00141525 | 103.45 | 0.00141525 | 103.45 | 0 | 0 | 0.00533523 | 2025-06-19 21:37:32 | 0.00107784
1887 | 1 | CC Chg | 5.175 | 5.176389 | 0.00027363 | 3.9392 | 0.00141601 | 103.5 | 0.00141601 | 103.5 | 0 | 0 | 0.00533822 | 2025-06-19 21:37:42 | 0.00107788
1888 | 1 | CC Chg | 5.177778 | 5.179167 | 0.00027363 | 3.9394 | 0.00141677 | 103.56 | 0.00141677 | 103.56 | 0 | 0 | 0.00534122 | 2025-06-19 21:37:52 | 0.00107791
1889 | 1 | CC Chg | 5.180556 | 5.181944 | 0.00027363 | 3.9394 | 0.00141753 | 103.61 | 0.00141753 | 103.61 | 0 | 0 | 0.00534421 | 2025-06-19 21:38:02 | 0.00107793
1890 | 1 | CC Chg | 5.183333 | 5.184722 | 0.00027362 | 3.9395 | 0.00141829 | 103.67 | 0.00141829 | 103.67 | 0 | 0 | 0.00534721 | 2025-06-19 21:38:12 | 0.00107794
1891 | 1 | CC Chg | 5.186111 | 5.1875 | 0.00027363 | 3.9396 | 0.00141905 | 103.72 | 0.00141905 | 103.72 | 0 | 0 | 0.0053502 | 2025-06-19 21:38:22 | 0.00107797
1892 | 1 | CC Chg | 5.188889 | 5.190278 | 0.00027363 | 3.9396 | 0.00141981 | 103.78 | 0.00141981 | 103.78 | 0 | 0 | 0.0053532 | 2025-06-19 21:38:32 | 0.00107799
1893 | 1 | CC Chg | 5.191667 | 5.193056 | 0.00027363 | 3.9398 | 0.00142057 | 103.84 | 0.00142057 | 103.84 | 0 | 0 | 0.00535619 | 2025-06-19 21:38:42 | 0.00107802
1894 | 1 | CC Chg | 5.194444 | 5.195833 | 0.00027362 | 3.9398 | 0.00142133 | 103.89 | 0.00142133 | 103.89 | 0 | 0 | 0.00535919 | 2025-06-19 21:38:52 | 0.00107804
1895 | 1 | CC Chg | 5.197222 | 5.198611 | 0.00027363 | 3.9399 | 0.00142209 | 103.95 | 0.00142209 | 103.95 | 0 | 0 | 0.00536218 | 2025-06-19 21:39:02 | 0.00107806
1896 | 1 | CC Chg | 5.2 | 5.201389 | 0.00027363 | 3.94 | 0.00142285 | 104 | 0.00142285 | 104 | 0 | 0 | 0.00536517 | 2025-06-19 21:39:12 | 0.00107808
1897 | 1 | CC Chg | 5.202778 | 5.204167 | 0.00027362 | 3.9401 | 0.00142361 | 104.06 | 0.00142361 | 104.06 | 0 | 0 | 0.00536817 | 2025-06-19 21:39:22 | 0.0010781
1898 | 1 | CC Chg | 5.205556 | 5.206944 | 0.00027362 | 3.9401 | 0.00142437 | 104.11 | 0.00142437 | 104.11 | 0 | 0 | 0.00537116 | 2025-06-19 21:39:32 | 0.00107812
1899 | 1 | CC Chg | 5.208333 | 5.209722 | 0.00027362 | 3.9402 | 0.00142513 | 104.17 | 0.00142513 | 104.17 | 0 | 0 | 0.00537416 | 2025-06-19 21:39:42 | 0.00107814
1900 | 1 | CC Chg | 5.211111 | 5.2125 | 0.00027362 | 3.9403 | 0.00142589 | 104.22 | 0.00142589 | 104.22 | 0 | 0 | 0.00537715 | 2025-06-19 21:39:52 | 0.00107817
1901 | 1 | CC Chg | 5.213889 | 5.215278 | 0.00027362 | 3.9404 | 0.00142665 | 104.28 | 0.00142665 | 104.28 | 0 | 0 | 0.00538015 | 2025-06-19 21:40:02 | 0.0010782
1902 | 1 | CC Chg | 5.216667 | 5.218056 | 0.00027362 | 3.9405 | 0.00142741 | 104.34 | 0.00142741 | 104.34 | 0 | 0 | 0.00538314 | 2025-06-19 21:40:12 | 0.00107821
1903 | 1 | CC Chg | 5.219444 | 5.220833 | 0.00027362 | 3.9406 | 0.00142817 | 104.39 | 0.00142817 | 104.39 | 0 | 0 | 0.00538614 | 2025-06-19 21:40:22 | 0.00107823
1904 | 1 | CC Chg | 5.222222 | 5.223611 | 0.00027362 | 3.9406 | 0.00142893 | 104.45 | 0.00142893 | 104.45 | 0 | 0 | 0.00538913 | 2025-06-19 21:40:32 | 0.00107825
1905 | 1 | CC Chg | 5.225 | 5.226389 | 0.00027362 | 3.9407 | 0.00142969 | 104.5 | 0.00142969 | 104.5 | 0 | 0 | 0.00539213 | 2025-06-19 21:40:42 | 0.00107827
1906 | 1 | CC Chg | 5.227778 | 5.229167 | 0.00027362 | 3.9408 | 0.00143045 | 104.56 | 0.00143045 | 104.56 | 0 | 0 | 0.00539512 | 2025-06-19 21:40:52 | 0.0010783
1907 | 1 | CC Chg | 5.230556 | 5.231944 | 0.00027363 | 3.9409 | 0.00143121 | 104.61 | 0.00143121 | 104.61 | 0 | 0 | 0.00539812 | 2025-06-19 21:41:02 | 0.00107832
1908 | 1 | CC Chg | 5.233333 | 5.234722 | 0.00027362 | 3.941 | 0.00143197 | 104.67 | 0.00143197 | 104.67 | 0 | 0 | 0.00540111 | 2025-06-19 21:41:12 | 0.00107834
1909 | 1 | CC Chg | 5.236111 | 5.2375 | 0.00027362 | 3.941 | 0.00143273 | 104.72 | 0.00143273 | 104.72 | 0 | 0 | 0.00540411 | 2025-06-19 21:41:22 | 0.00107836
1910 | 1 | CC Chg | 5.238889 | 5.240278 | 0.00027363 | 3.9411 | 0.00143349 | 104.78 | 0.00143349 | 104.78 | 0 | 0 | 0.00540711 | 2025-06-19 21:41:32 | 0.00107839
1911 | 1 | CC Chg | 5.241667 | 5.243056 | 0.00027363 | 3.9411 | 0.00143425 | 104.84 | 0.00143425 | 104.84 | 0 | 0 | 0.0054101 | 2025-06-19 21:41:42 | 0.0010784
1912 | 1 | CC Chg | 5.244444 | 5.245833 | 0.00027362 | 3.9413 | 0.00143501 | 104.89 | 0.00143501 | 104.89 | 0 | 0 | 0.0054131 | 2025-06-19 21:41:52 | 0.00107842
1913 | 1 | CC Chg | 5.247222 | 5.248611 | 0.00027363 | 3.9414 | 0.00143577 | 104.95 | 0.00143577 | 104.95 | 0 | 0 | 0.00541609 | 2025-06-19 21:42:02 | 0.00107846
1914 | 1 | CC Chg | 5.25 | 5.251389 | 0.00027363 | 3.9415 | 0.00143653 | 105 | 0.00143653 | 105 | 0 | 0 | 0.00541909 | 2025-06-19 21:42:12 | 0.00107849
1915 | 1 | CC Chg | 5.252778 | 5.254167 | 0.00027363 | 3.9415 | 0.00143729 | 105.06 | 0.00143729 | 105.06 | 0 | 0 | 0.00542208 | 2025-06-19 21:42:22 | 0.00107849
1916 | 1 | CC Chg | 5.255556 | 5.256944 | 0.00027363 | 3.9416 | 0.00143806 | 105.11 | 0.00143806 | 105.11 | 0 | 0 | 0.00542508 | 2025-06-19 21:42:32 | 0.00107852
1917 | 1 | CC Chg | 5.258333 | 5.259722 | 0.00027362 | 3.9417 | 0.00143882 | 105.17 | 0.00143882 | 105.17 | 0 | 0 | 0.00542808 | 2025-06-19 21:42:42 | 0.00107854
1918 | 1 | CC Chg | 5.261111 | 5.2625 | 0.00027363 | 3.9418 | 0.00143958 | 105.22 | 0.00143958 | 105.22 | 0 | 0 | 0.00543107 | 2025-06-19 21:42:52 | 0.00107856
1919 | 1 | CC Chg | 5.263889 | 5.265278 | 0.00027362 | 3.9418 | 0.00144034 | 105.28 | 0.00144034 | 105.28 | 0 | 0 | 0.00543407 | 2025-06-19 21:43:02 | 0.00107858
1920 | 1 | CC Chg | 5.266667 | 5.268056 | 0.00027363 | 3.9419 | 0.0014411 | 105.34 | 0.0014411 | 105.34 | 0 | 0 | 0.00543706 | 2025-06-19 21:43:12 | 0.0010786
1921 | 1 | CC Chg | 5.269444 | 5.270833 | 0.00027363 | 3.942 | 0.00144186 | 105.39 | 0.00144186 | 105.39 | 0 | 0 | 0.00544006 | 2025-06-19 21:43:22 | 0.00107863
1922 | 1 | CC Chg | 5.272222 | 5.273611 | 0.00027362 | 3.9421 | 0.00144262 | 105.45 | 0.00144262 | 105.45 | 0 | 0 | 0.00544306 | 2025-06-19 21:43:32 | 0.00107864
1923 | 1 | CC Chg | 5.275 | 5.276389 | 0.00027363 | 3.9421 | 0.00144338 | 105.5 | 0.00144338 | 105.5 | 0 | 0 | 0.00544605 | 2025-06-19 21:43:42 | 0.00107867
1924 | 1 | CC Chg | 5.277778 | 5.279167 | 0.00027362 | 3.9422 | 0.00144414 | 105.56 | 0.00144414 | 105.56 | 0 | 0 | 0.00544905 | 2025-06-19 21:43:52 | 0.00107869
1925 | 1 | CC Chg | 5.280556 | 5.281944 | 0.00027362 | 3.9423 | 0.0014449 | 105.61 | 0.0014449 | 105.61 | 0 | 0 | 0.00545205 | 2025-06-19 21:44:02 | 0.0010787
1926 | 1 | CC Chg | 5.283333 | 5.284722 | 0.00027362 | 3.9424 | 0.00144566 | 105.67 | 0.00144566 | 105.67 | 0 | 0 | 0.00545504 | 2025-06-19 21:44:12 | 0.00107873
1927 | 1 | CC Chg | 5.286111 | 5.2875 | 0.00027362 | 3.9424 | 0.00144642 | 105.72 | 0.00144642 | 105.72 | 0 | 0 | 0.00545804 | 2025-06-19 21:44:22 | 0.00107873
1928 | 1 | CC Chg | 5.288889 | 5.290278 | 0.00027363 | 3.9424 | 0.00144718 | 105.78 | 0.00144718 | 105.78 | 0 | 0 | 0.00546103 | 2025-06-19 21:44:32 | 0.00107876
1929 | 1 | CC Chg | 5.291667 | 5.293056 | 0.00027363 | 3.9426 | 0.00144794 | 105.84 | 0.00144794 | 105.84 | 0 | 0 | 0.00546403 | 2025-06-19 21:44:42 | 0.00107879
1930 | 1 | CC Chg | 5.294444 | 5.295833 | 0.00027362 | 3.9426 | 0.0014487 | 105.89 | 0.0014487 | 105.89 | 0 | 0 | 0.00546703 | 2025-06-19 21:44:52 | 0.00107879
1931 | 1 | CC Chg | 5.297222 | 5.298611 | 0.00027363 | 3.9427 | 0.00144946 | 105.95 | 0.00144946 | 105.95 | 0 | 0 | 0.00547002 | 2025-06-19 21:45:02 | 0.00107882
1932 | 1 | CC Chg | 5.3 | 5.301389 | 0.00027363 | 3.9428 | 0.00145022 | 106 | 0.00145022 | 106 | 0 | 0 | 0.00547302 | 2025-06-19 21:45:12 | 0.00107885
1933 | 1 | CC Chg | 5.302778 | 5.304167 | 0.00027362 | 3.9429 | 0.00145098 | 106.06 | 0.00145098 | 106.06 | 0 | 0 | 0.00547602 | 2025-06-19 21:45:22 | 0.00107886
1934 | 1 | CC Chg | 5.305556 | 5.306944 | 0.00027362 | 3.9429 | 0.00145174 | 106.11 | 0.00145174 | 106.11 | 0 | 0 | 0.00547902 | 2025-06-19 21:45:32 | 0.00107888
1935 | 1 | CC Chg | 5.308333 | 5.309722 | 0.00027363 | 3.9431 | 0.0014525 | 106.17 | 0.0014525 | 106.17 | 0 | 0 | 0.00548201 | 2025-06-19 21:45:42 | 0.00107892
1936 | 1 | CC Chg | 5.311111 | 5.3125 | 0.00027362 | 3.9431 | 0.00145326 | 106.22 | 0.00145326 | 106.22 | 0 | 0 | 0.00548501 | 2025-06-19 21:45:52 | 0.00107892
1937 | 1 | CC Chg | 5.313889 | 5.315278 | 0.00027362 | 3.9432 | 0.00145402 | 106.28 | 0.00145402 | 106.28 | 0 | 0 | 0.00548801 | 2025-06-19 21:46:02 | 0.00107895
1938 | 1 | CC Chg | 5.316667 | 5.318056 | 0.00027363 | 3.9432 | 0.00145478 | 106.34 | 0.00145478 | 106.34 | 0 | 0 | 0.005491 | 2025-06-19 21:46:12 | 0.00107897
1939 | 1 | CC Chg | 5.319444 | 5.320833 | 0.00027363 | 3.9432 | 0.00145554 | 106.39 | 0.00145554 | 106.39 | 0 | 0 | 0.005494 | 2025-06-19 21:46:22 | 0.00107897
1940 | 1 | CC Chg | 5.322222 | 5.323611 | 0.00027362 | 3.9434 | 0.0014563 | 106.45 | 0.0014563 | 106.45 | 0 | 0 | 0.005497 | 2025-06-19 21:46:32 | 0.001079
1941 | 1 | CC Chg | 5.325 | 5.326389 | 0.00027363 | 3.9434 | 0.00145706 | 106.5 | 0.00145706 | 106.5 | 0 | 0 | 0.0055 | 2025-06-19 21:46:42 | 0.00107903
1942 | 1 | CC Chg | 5.327778 | 5.329167 | 0.00027362 | 3.9435 | 0.00145782 | 106.56 | 0.00145782 | 106.56 | 0 | 0 | 0.00550299 | 2025-06-19 21:46:52 | 0.00107904
1943 | 1 | CC Chg | 5.330556 | 5.331944 | 0.00027362 | 3.9436 | 0.00145858 | 106.61 | 0.00145858 | 106.61 | 0 | 0 | 0.00550599 | 2025-06-19 21:47:02 | 0.00107904
1944 | 1 | CC Chg | 5.333333 | 5.334722 | 0.00027362 | 3.9437 | 0.00145934 | 106.67 | 0.00145934 | 106.67 | 0 | 0 | 0.00550899 | 2025-06-19 21:47:12 | 0.00107908
1945 | 1 | CC Chg | 5.336111 | 5.3375 | 0.00027362 | 3.9437 | 0.0014601 | 106.72 | 0.0014601 | 106.72 | 0 | 0 | 0.00551198 | 2025-06-19 21:47:22 | 0.00107909
1946 | 1 | CC Chg | 5.338889 | 5.340278 | 0.00027363 | 3.9438 | 0.00146086 | 106.78 | 0.00146086 | 106.78 | 0 | 0 | 0.00551498 | 2025-06-19 21:47:32 | 0.00107912
1947 | 1 | CC Chg | 5.341667 | 5.343056 | 0.00027363 | 3.9439 | 0.00146162 | 106.84 | 0.00146162 | 106.84 | 0 | 0 | 0.00551798 | 2025-06-19 21:47:42 | 0.00107915
1948 | 1 | CC Chg | 5.344444 | 5.345833 | 0.00027363 | 3.9439 | 0.00146238 | 106.89 | 0.00146238 | 106.89 | 0 | 0 | 0.00552098 | 2025-06-19 21:47:52 | 0.00107915
1949 | 1 | CC Chg | 5.347222 | 5.348611 | 0.00027362 | 3.944 | 0.00146314 | 106.95 | 0.00146314 | 106.95 | 0 | 0 | 0.00552397 | 2025-06-19 21:48:02 | 0.00107917
1950 | 1 | CC Chg | 5.35 | 5.351389 | 0.00027363 | 3.9441 | 0.0014639 | 107 | 0.0014639 | 107 | 0 | 0 | 0.00552697 | 2025-06-19 21:48:12 | 0.00107919
1951 | 1 | CC Chg | 5.352778 | 5.354167 | 0.00027363 | 3.9441 | 0.00146466 | 107.06 | 0.00146466 | 107.06 | 0 | 0 | 0.00552997 | 2025-06-19 21:48:22 | 0.0010792
1952 | 1 | CC Chg | 5.355556 | 5.356944 | 0.00027363 | 3.9442 | 0.00146542 | 107.11 | 0.00146542 | 107.11 | 0 | 0 | 0.00553297 | 2025-06-19 21:48:32 | 0.00107923
1953 | 1 | CC Chg | 5.358333 | 5.359722 | 0.00027363 | 3.9442 | 0.00146618 | 107.17 | 0.00146618 | 107.17 | 0 | 0 | 0.00553597 | 2025-06-19 21:48:42 | 0.00107924
1954 | 1 | CC Chg | 5.361111 | 5.3625 | 0.00027363 | 3.9443 | 0.00146694 | 107.22 | 0.00146694 | 107.22 | 0 | 0 | 0.00553896 | 2025-06-19 21:48:52 | 0.00107926
1955 | 1 | CC Chg | 5.363889 | 5.365278 | 0.00027363 | 3.9443 | 0.0014677 | 107.28 | 0.0014677 | 107.28 | 0 | 0 | 0.00554196 | 2025-06-19 21:49:02 | 0.00107927
1956 | 1 | CC Chg | 5.366667 | 5.368056 | 0.00027363 | 3.9444 | 0.00146846 | 107.34 | 0.00146846 | 107.34 | 0 | 0 | 0.00554496 | 2025-06-19 21:49:12 | 0.00107929
1957 | 1 | CC Chg | 5.369444 | 5.370833 | 0.00027362 | 3.9444 | 0.00146922 | 107.39 | 0.00146922 | 107.39 | 0 | 0 | 0.00554796 | 2025-06-19 21:49:22 | 0.00107929
1958 | 1 | CC Chg | 5.372222 | 5.373611 | 0.00027362 | 3.9446 | 0.00146998 | 107.45 | 0.00146998 | 107.45 | 0 | 0 | 0.00555096 | 2025-06-19 21:49:32 | 0.00107933
1959 | 1 | CC Chg | 5.375 | 5.376389 | 0.00027362 | 3.9446 | 0.00147074 | 107.5 | 0.00147074 | 107.5 | 0 | 0 | 0.00555395 | 2025-06-19 21:49:42 | 0.00107934
1960 | 1 | CC Chg | 5.377778 | 5.379167 | 0.00027363 | 3.9447 | 0.0014715 | 107.56 | 0.0014715 | 107.56 | 0 | 0 | 0.00555695 | 2025-06-19 21:49:52 | 0.00107937
1961 | 1 | CC Chg | 5.380556 | 5.381944 | 0.00027363 | 3.9447 | 0.00147226 | 107.61 | 0.00147226 | 107.61 | 0 | 0 | 0.00555995 | 2025-06-19 21:50:02 | 0.00107939
1962 | 1 | CC Chg | 5.383333 | 5.384722 | 0.00027362 | 3.9448 | 0.00147302 | 107.67 | 0.00147302 | 107.67 | 0 | 0 | 0.00556295 | 2025-06-19 21:50:12 | 0.00107939
1963 | 1 | CC Chg | 5.386111 | 5.3875 | 0.00027362 | 3.9449 | 0.00147378 | 107.72 | 0.00147378 | 107.72 | 0 | 0 | 0.00556595 | 2025-06-19 21:50:22 | 0.00107941
1964 | 1 | CC Chg | 5.388889 | 5.390278 | 0.00027363 | 3.945 | 0.00147454 | 107.78 | 0.00147454 | 107.78 | 0 | 0 | 0.00556895 | 2025-06-19 21:50:32 | 0.00107944
1965 | 1 | CC Chg | 5.391667 | 5.393056 | 0.00027362 | 3.945 | 0.0014753 | 107.84 | 0.0014753 | 107.84 | 0 | 0 | 0.00557194 | 2025-06-19 21:50:42 | 0.00107945
1966 | 1 | CC Chg | 5.394444 | 5.395833 | 0.00027363 | 3.9451 | 0.00147606 | 107.89 | 0.00147606 | 107.89 | 0 | 0 | 0.00557494 | 2025-06-19 21:50:52 | 0.00107947
1967 | 1 | CC Chg | 5.397222 | 5.398611 | 0.00027363 | 3.9451 | 0.00147682 | 107.95 | 0.00147682 | 107.95 | 0 | 0 | 0.00557794 | 2025-06-19 21:51:02 | 0.00107948
1968 | 1 | CC Chg | 5.4 | 5.401389 | 0.00027362 | 3.9452 | 0.00147758 | 108 | 0.00147758 | 108 | 0 | 0 | 0.00558094 | 2025-06-19 21:51:12 | 0.00107951
1969 | 1 | CC Chg | 5.402778 | 5.404167 | 0.00027363 | 3.9453 | 0.00147834 | 108.06 | 0.00147834 | 108.06 | 0 | 0 | 0.00558394 | 2025-06-19 21:51:22 | 0.00107953
1970 | 1 | CC Chg | 5.405556 | 5.406944 | 0.00027363 | 3.9453 | 0.0014791 | 108.11 | 0.0014791 | 108.11 | 0 | 0 | 0.00558694 | 2025-06-19 21:51:32 | 0.00107955
1971 | 1 | CC Chg | 5.408333 | 5.409722 | 0.00027362 | 3.9454 | 0.00147986 | 108.17 | 0.00147986 | 108.17 | 0 | 0 | 0.00558994 | 2025-06-19 21:51:42 | 0.00107956
1972 | 1 | CC Chg | 5.411111 | 5.4125 | 0.00027362 | 3.9455 | 0.00148062 | 108.22 | 0.00148062 | 108.22 | 0 | 0 | 0.00559293 | 2025-06-19 21:51:52 | 0.00107957
1973 | 1 | CC Chg | 5.413889 | 5.415278 | 0.00027363 | 3.9455 | 0.00148138 | 108.28 | 0.00148138 | 108.28 | 0 | 0 | 0.00559593 | 2025-06-19 21:52:02 | 0.00107959
1974 | 1 | CC Chg | 5.416667 | 5.418056 | 0.00027362 | 3.9456 | 0.00148214 | 108.34 | 0.00148214 | 108.34 | 0 | 0 | 0.00559893 | 2025-06-19 21:52:12 | 0.00107961
1975 | 1 | CC Chg | 5.419444 | 5.420833 | 0.00027362 | 3.9456 | 0.0014829 | 108.39 | 0.0014829 | 108.39 | 0 | 0 | 0.00560193 | 2025-06-19 21:52:22 | 0.00107961
1976 | 1 | CC Chg | 5.422222 | 5.423611 | 0.00027362 | 3.9457 | 0.00148366 | 108.45 | 0.00148366 | 108.45 | 0 | 0 | 0.00560493 | 2025-06-19 21:52:32 | 0.00107964
1977 | 1 | CC Chg | 5.425 | 5.426389 | 0.00027362 | 3.9457 | 0.00148442 | 108.5 | 0.00148442 | 108.5 | 0 | 0 | 0.00560793 | 2025-06-19 21:52:42 | 0.00107962
1978 | 1 | CC Chg | 5.427778 | 5.429167 | 0.00027362 | 3.9458 | 0.00148518 | 108.56 | 0.00148518 | 108.56 | 0 | 0 | 0.00561093 | 2025-06-19 21:52:52 | 0.00107965
1979 | 1 | CC Chg | 5.430556 | 5.431944 | 0.00027362 | 3.9459 | 0.00148594 | 108.61 | 0.00148594 | 108.61 | 0 | 0 | 0.00561393 | 2025-06-19 21:53:02 | 0.00107968
1980 | 1 | CC Chg | 5.433333 | 5.434722 | 0.00027362 | 3.9459 | 0.0014867 | 108.67 | 0.0014867 | 108.67 | 0 | 0 | 0.00561693 | 2025-06-19 21:53:12 | 0.00107969
1981 | 1 | CC Chg | 5.436111 | 5.4375 | 0.00027362 | 3.946 | 0.00148746 | 108.72 | 0.00148746 | 108.72 | 0 | 0 | 0.00561993 | 2025-06-19 21:53:22 | 0.00107969
1982 | 1 | CC Chg | 5.438889 | 5.440278 | 0.00027362 | 3.946 | 0.00148822 | 108.78 | 0.00148822 | 108.78 | 0 | 0 | 0.00562292 | 2025-06-19 21:53:32 | 0.00107972
1983 | 1 | CC Chg | 5.441667 | 5.443056 | 0.00027362 | 3.9461 | 0.00148898 | 108.84 | 0.00148898 | 108.84 | 0 | 0 | 0.00562592 | 2025-06-19 21:53:42 | 0.00107975
1984 | 1 | CC Chg | 5.444444 | 5.445833 | 0.00027362 | 3.9461 | 0.00148974 | 108.89 | 0.00148974 | 108.89 | 0 | 0 | 0.00562892 | 2025-06-19 21:53:52 | 0.00107975
1985 | 1 | CC Chg | 5.447222 | 5.448611 | 0.00027362 | 3.9462 | 0.0014905 | 108.95 | 0.0014905 | 108.95 | 0 | 0 | 0.00563192 | 2025-06-19 21:54:02 | 0.00107977
1986 | 1 | CC Chg | 5.45 | 5.451389 | 0.00027362 | 3.9462 | 0.00149126 | 109 | 0.00149126 | 109 | 0 | 0 | 0.00563492 | 2025-06-19 21:54:12 | 0.00107978
1987 | 1 | CC Chg | 5.452778 | 5.454167 | 0.00027362 | 3.9463 | 0.00149202 | 109.06 | 0.00149202 | 109.06 | 0 | 0 | 0.00563792 | 2025-06-19 21:54:22 | 0.0010798
1988 | 1 | CC Chg | 5.455556 | 5.456944 | 0.00027362 | 3.9464 | 0.00149278 | 109.11 | 0.00149278 | 109.11 | 0 | 0 | 0.00564092 | 2025-06-19 21:54:32 | 0.00107982
1989 | 1 | CC Chg | 5.458333 | 5.459722 | 0.00027362 | 3.9464 | 0.00149354 | 109.17 | 0.00149354 | 109.17 | 0 | 0 | 0.00564392 | 2025-06-19 21:54:42 | 0.00107984
1990 | 1 | CC Chg | 5.461111 | 5.4625 | 0.00027362 | 3.9464 | 0.0014943 | 109.22 | 0.0014943 | 109.22 | 0 | 0 | 0.00564692 | 2025-06-19 21:54:52 | 0.00107984
1991 | 1 | CC Chg | 5.463889 | 5.465278 | 0.00027362 | 3.9465 | 0.00149506 | 109.28 | 0.00149506 | 109.28 | 0 | 0 | 0.00564992 | 2025-06-19 21:55:02 | 0.00107986
1992 | 1 | CC Chg | 5.466667 | 5.468056 | 0.00027362 | 3.9466 | 0.00149582 | 109.34 | 0.00149582 | 109.34 | 0 | 0 | 0.00565292 | 2025-06-19 21:55:12 | 0.00107987
1993 | 1 | CC Chg | 5.469444 | 5.470833 | 0.00027362 | 3.9466 | 0.00149658 | 109.39 | 0.00149658 | 109.39 | 0 | 0 | 0.00565592 | 2025-06-19 21:55:22 | 0.0010799
1994 | 1 | CC Chg | 5.472222 | 5.473611 | 0.00027362 | 3.9467 | 0.00149734 | 109.45 | 0.00149734 | 109.45 | 0 | 0 | 0.00565892 | 2025-06-19 21:55:32 | 0.00107991
1995 | 1 | CC Chg | 5.475 | 5.476389 | 0.00027362 | 3.9467 | 0.0014981 | 109.5 | 0.0014981 | 109.5 | 0 | 0 | 0.00566192 | 2025-06-19 21:55:42 | 0.00107991
1996 | 1 | CC Chg | 5.477778 | 5.479167 | 0.00027362 | 3.9468 | 0.00149886 | 109.56 | 0.00149886 | 109.56 | 0 | 0 | 0.00566492 | 2025-06-19 21:55:52 | 0.00107994
1997 | 1 | CC Chg | 5.480556 | 5.481944 | 0.00027362 | 3.9468 | 0.00149962 | 109.61 | 0.00149962 | 109.61 | 0 | 0 | 0.00566792 | 2025-06-19 21:56:02 | 0.00107994
1998 | 1 | CC Chg | 5.483333 | 5.484722 | 0.00027362 | 3.9469 | 0.00150038 | 109.67 | 0.00150038 | 109.67 | 0 | 0 | 0.00567092 | 2025-06-19 21:56:12 | 0.00107997
1999 | 1 | CC Chg | 5.486111 | 5.4875 | 0.00027362 | 3.9469 | 0.00150114 | 109.72 | 0.00150114 | 109.72 | 0 | 0 | 0.00567392 | 2025-06-19 21:56:22 | 0.00107997
2000 | 1 | CC Chg | 5.488889 | 5.490278 | 0.00027362 | 3.947 | 0.0015019 | 109.78 | 0.0015019 | 109.78 | 0 | 0 | 0.00567692 | 2025-06-19 21:56:32 | 0.00108
2001 | 1 | CC Chg | 5.491667 | 5.493056 | 0.00027362 | 3.9471 | 0.00150266 | 109.84 | 0.00150266 | 109.84 | 0 | 0 | 0.00567992 | 2025-06-19 21:56:42 | 0.00108002
2002 | 1 | CC Chg | 5.494444 | 5.495833 | 0.00027362 | 3.9471 | 0.00150342 | 109.89 | 0.00150342 | 109.89 | 0 | 0 | 0.00568292 | 2025-06-19 21:56:52 | 0.00108003
2003 | 1 | CC Chg | 5.497222 | 5.498611 | 0.00027362 | 3.9472 | 0.00150418 | 109.95 | 0.00150418 | 109.95 | 0 | 0 | 0.00568592 | 2025-06-19 21:57:02 | 0.00108004
2004 | 1 | CC Chg | 5.5 | 5.501389 | 0.00027362 | 3.9472 | 0.00150494 | 110 | 0.00150494 | 110 | 0 | 0 | 0.00568892 | 2025-06-19 21:57:12 | 0.00108005
2005 | 1 | CC Chg | 5.502778 | 5.504167 | 0.00027362 | 3.9473 | 0.0015057 | 110.06 | 0.0015057 | 110.06 | 0 | 0 | 0.00569192 | 2025-06-19 21:57:22 | 0.00108007
2006 | 1 | CC Chg | 5.505556 | 5.506944 | 0.00027362 | 3.9474 | 0.00150646 | 110.11 | 0.00150646 | 110.11 | 0 | 0 | 0.00569492 | 2025-06-19 21:57:32 | 0.0010801
2007 | 1 | CC Chg | 5.508333 | 5.509722 | 0.00027362 | 3.9474 | 0.00150722 | 110.17 | 0.00150722 | 110.17 | 0 | 0 | 0.00569792 | 2025-06-19 21:57:42 | 0.00108009
2008 | 1 | CC Chg | 5.511111 | 5.5125 | 0.00027362 | 3.9474 | 0.00150798 | 110.22 | 0.00150798 | 110.22 | 0 | 0 | 0.00570092 | 2025-06-19 21:57:52 | 0.0010801
2009 | 1 | CC Chg | 5.513889 | 5.515278 | 0.00027362 | 3.9475 | 0.00150874 | 110.28 | 0.00150874 | 110.28 | 0 | 0 | 0.00570392 | 2025-06-19 21:58:02 | 0.00108012
2010 | 1 | CC Chg | 5.516667 | 5.518056 | 0.00027362 | 3.9476 | 0.0015095 | 110.34 | 0.0015095 | 110.34 | 0 | 0 | 0.00570692 | 2025-06-19 21:58:12 | 0.00108014
2011 | 1 | CC Chg | 5.519444 | 5.520833 | 0.00027362 | 3.9476 | 0.00151026 | 110.39 | 0.00151026 | 110.39 | 0 | 0 | 0.00570992 | 2025-06-19 21:58:22 | 0.00108015
2012 | 1 | CC Chg | 5.522222 | 5.523611 | 0.00027362 | 3.9476 | 0.00151102 | 110.45 | 0.00151102 | 110.45 | 0 | 0 | 0.00571292 | 2025-06-19 21:58:32 | 0.00108017
2013 | 1 | CC Chg | 5.525 | 5.526389 | 0.00027362 | 3.9477 | 0.00151178 | 110.5 | 0.00151178 | 110.5 | 0 | 0 | 0.00571592 | 2025-06-19 21:58:42 | 0.00108018
2014 | 1 | CC Chg | 5.527778 | 5.529167 | 0.00027362 | 3.9477 | 0.00151254 | 110.56 | 0.00151254 | 110.56 | 0 | 0 | 0.00571892 | 2025-06-19 21:58:52 | 0.00108019
2015 | 1 | CC Chg | 5.530556 | 5.531944 | 0.00027362 | 3.9478 | 0.0015133 | 110.61 | 0.0015133 | 110.61 | 0 | 0 | 0.00572192 | 2025-06-19 21:59:02 | 0.00108022
2016 | 1 | CC Chg | 5.533333 | 5.534722 | 0.00027362 | 3.9479 | 0.00151406 | 110.67 | 0.00151406 | 110.67 | 0 | 0 | 0.00572492 | 2025-06-19 21:59:12 | 0.00108023
2017 | 1 | CC Chg | 5.536111 | 5.5375 | 0.00027362 | 3.9479 | 0.00151482 | 110.72 | 0.00151482 | 110.72 | 0 | 0 | 0.00572792 | 2025-06-19 21:59:22 | 0.00108025
2018 | 1 | CC Chg | 5.538889 | 5.540278 | 0.00027362 | 3.948 | 0.00151558 | 110.78 | 0.00151558 | 110.78 | 0 | 0 | 0.00573092 | 2025-06-19 21:59:32 | 0.00108025
2019 | 1 | CC Chg | 5.541667 | 5.543056 | 0.00027362 | 3.948 | 0.00151634 | 110.84 | 0.00151634 | 110.84 | 0 | 0 | 0.00573392 | 2025-06-19 21:59:42 | 0.00108027
2020 | 1 | CC Chg | 5.544444 | 5.545833 | 0.00027362 | 3.9481 | 0.0015171 | 110.89 | 0.0015171 | 110.89 | 0 | 0 | 0.00573693 | 2025-06-19 21:59:52 | 0.00108029
2021 | 1 | CC Chg | 5.547222 | 5.548611 | 0.00027363 | 3.9481 | 0.00151786 | 110.95 | 0.00151786 | 110.95 | 0 | 0 | 0.00573993 | 2025-06-19 22:00:02 | 0.00108031
2022 | 1 | CC Chg | 5.55 | 5.551389 | 0.00027362 | 3.9482 | 0.00151862 | 111 | 0.00151862 | 111 | 0 | 0 | 0.00574293 | 2025-06-19 22:00:12 | 0.00108032
2023 | 1 | CC Chg | 5.552778 | 5.554167 | 0.00027362 | 3.9482 | 0.00151938 | 111.06 | 0.00151938 | 111.06 | 0 | 0 | 0.00574593 | 2025-06-19 22:00:22 | 0.00108033
2024 | 1 | CC Chg | 5.555556 | 5.556944 | 0.00027363 | 3.9483 | 0.00152014 | 111.11 | 0.00152014 | 111.11 | 0 | 0 | 0.00574893 | 2025-06-19 22:00:32 | 0.00108036
2025 | 1 | CC Chg | 5.558333 | 5.559722 | 0.00027363 | 3.9484 | 0.0015209 | 111.17 | 0.0015209 | 111.17 | 0 | 0 | 0.00575193 | 2025-06-19 22:00:42 | 0.00108037
2026 | 1 | CC Chg | 5.561111 | 5.5625 | 0.00027362 | 3.9484 | 0.00152166 | 111.22 | 0.00152166 | 111.22 | 0 | 0 | 0.00575493 | 2025-06-19 22:00:52 | 0.00108038
2027 | 1 | CC Chg | 5.563889 | 5.565278 | 0.00027362 | 3.9485 | 0.00152242 | 111.28 | 0.00152242 | 111.28 | 0 | 0 | 0.00575793 | 2025-06-19 22:01:02 | 0.00108039
2028 | 1 | CC Chg | 5.566667 | 5.568056 | 0.00027362 | 3.9485 | 0.00152318 | 111.34 | 0.00152318 | 111.34 | 0 | 0 | 0.00576093 | 2025-06-19 22:01:12 | 0.00108041
2029 | 1 | CC Chg | 5.569444 | 5.570833 | 0.00027362 | 3.9485 | 0.00152394 | 111.39 | 0.00152394 | 111.39 | 0 | 0 | 0.00576393 | 2025-06-19 22:01:22 | 0.00108041
2030 | 1 | CC Chg | 5.572222 | 5.573611 | 0.00027362 | 3.9486 | 0.0015247 | 111.45 | 0.0015247 | 111.45 | 0 | 0 | 0.00576694 | 2025-06-19 22:01:32 | 0.00108043
2031 | 1 | CC Chg | 5.575 | 5.576389 | 0.00027362 | 3.9486 | 0.00152546 | 111.5 | 0.00152546 | 111.5 | 0 | 0 | 0.00576994 | 2025-06-19 22:01:42 | 0.00108044
2032 | 1 | CC Chg | 5.577778 | 5.579167 | 0.00027362 | 3.9487 | 0.00152622 | 111.56 | 0.00152622 | 111.56 | 0 | 0 | 0.00577294 | 2025-06-19 22:01:52 | 0.00108046
2033 | 1 | CC Chg | 5.580556 | 5.581944 | 0.00027362 | 3.9487 | 0.00152698 | 111.61 | 0.00152698 | 111.61 | 0 | 0 | 0.00577594 | 2025-06-19 22:02:02 | 0.00108047
2034 | 1 | CC Chg | 5.583333 | 5.584722 | 0.00027362 | 3.9488 | 0.00152774 | 111.67 | 0.00152774 | 111.67 | 0 | 0 | 0.00577894 | 2025-06-19 22:02:12 | 0.00108049
2035 | 1 | CC Chg | 5.586111 | 5.5875 | 0.00027362 | 3.9488 | 0.0015285 | 111.72 | 0.0015285 | 111.72 | 0 | 0 | 0.00578194 | 2025-06-19 22:02:22 | 0.00108049
2036 | 1 | CC Chg | 5.588889 | 5.590278 | 0.00027362 | 3.9489 | 0.00152926 | 111.78 | 0.00152926 | 111.78 | 0 | 0 | 0.00578494 | 2025-06-19 22:02:32 | 0.0010805
2037 | 1 | CC Chg | 5.591667 | 5.593056 | 0.00027362 | 3.9489 | 0.00153002 | 111.84 | 0.00153002 | 111.84 | 0 | 0 | 0.00578795 | 2025-06-19 22:02:42 | 0.00108053
2038 | 1 | CC Chg | 5.594444 | 5.595833 | 0.00027363 | 3.949 | 0.00153078 | 111.89 | 0.00153078 | 111.89 | 0 | 0 | 0.00579095 | 2025-06-19 22:02:52 | 0.00108055
2039 | 1 | CC Chg | 5.597222 | 5.598611 | 0.00027362 | 3.9491 | 0.00153154 | 111.95 | 0.00153154 | 111.95 | 0 | 0 | 0.00579395 | 2025-06-19 22:03:02 | 0.00108056
2040 | 1 | CC Chg | 5.6 | 5.601389 | 0.00027362 | 3.9491 | 0.0015323 | 112 | 0.0015323 | 112 | 0 | 0 | 0.00579695 | 2025-06-19 22:03:12 | 0.00108057
2041 | 1 | CC Chg | 5.602778 | 5.604167 | 0.00027362 | 3.9492 | 0.00153306 | 112.06 | 0.00153306 | 112.06 | 0 | 0 | 0.00579995 | 2025-06-19 22:03:22 | 0.0010806
2042 | 1 | CC Chg | 5.605556 | 5.606944 | 0.00027362 | 3.9492 | 0.00153382 | 112.11 | 0.00153382 | 112.11 | 0 | 0 | 0.00580295 | 2025-06-19 22:03:32 | 0.0010806
2043 | 1 | CC Chg | 5.608333 | 5.609722 | 0.00027362 | 3.9493 | 0.00153458 | 112.17 | 0.00153458 | 112.17 | 0 | 0 | 0.00580595 | 2025-06-19 22:03:42 | 0.00108062
2044 | 1 | CC Chg | 5.611111 | 5.6125 | 0.00027362 | 3.9494 | 0.00153534 | 112.22 | 0.00153534 | 112.22 | 0 | 0 | 0.00580896 | 2025-06-19 22:03:52 | 0.00108064
2045 | 1 | CC Chg | 5.613889 | 5.615278 | 0.00027362 | 3.9494 | 0.0015361 | 112.28 | 0.0015361 | 112.28 | 0 | 0 | 0.00581196 | 2025-06-19 22:04:02 | 0.00108065
2046 | 1 | CC Chg | 5.616667 | 5.618056 | 0.00027362 | 3.9494 | 0.00153686 | 112.34 | 0.00153686 | 112.34 | 0 | 0 | 0.00581496 | 2025-06-19 22:04:12 | 0.00108066
2047 | 1 | CC Chg | 5.619444 | 5.620833 | 0.00027362 | 3.9495 | 0.00153762 | 112.39 | 0.00153762 | 112.39 | 0 | 0 | 0.00581796 | 2025-06-19 22:04:22 | 0.00108067
2048 | 1 | CC Chg | 5.622222 | 5.623611 | 0.00027362 | 3.9496 | 0.00153838 | 112.45 | 0.00153838 | 112.45 | 0 | 0 | 0.00582096 | 2025-06-19 22:04:32 | 0.0010807
2049 | 1 | CC Chg | 5.625 | 5.626389 | 0.00027362 | 3.9496 | 0.00153914 | 112.5 | 0.00153914 | 112.5 | 0 | 0 | 0.00582397 | 2025-06-19 22:04:42 | 0.0010807
2050 | 1 | CC Chg | 5.627778 | 5.629167 | 0.00027362 | 3.9496 | 0.0015399 | 112.56 | 0.0015399 | 112.56 | 0 | 0 | 0.00582697 | 2025-06-19 22:04:52 | 0.00108071
2051 | 1 | CC Chg | 5.630556 | 5.631944 | 0.00027362 | 3.9497 | 0.00154066 | 112.61 | 0.00154066 | 112.61 | 0 | 0 | 0.00582997 | 2025-06-19 22:05:02 | 0.00108073
2052 | 1 | CC Chg | 5.633333 | 5.634722 | 0.00027362 | 3.9498 | 0.00154142 | 112.67 | 0.00154142 | 112.67 | 0 | 0 | 0.00583297 | 2025-06-19 22:05:12 | 0.00108075
2053 | 1 | CC Chg | 5.636111 | 5.6375 | 0.00027362 | 3.9499 | 0.00154218 | 112.72 | 0.00154218 | 112.72 | 0 | 0 | 0.00583597 | 2025-06-19 22:05:22 | 0.00108077
2054 | 1 | CC Chg | 5.638889 | 5.640278 | 0.00027362 | 3.9499 | 0.00154294 | 112.78 | 0.00154294 | 112.78 | 0 | 0 | 0.00583898 | 2025-06-19 22:05:32 | 0.00108078
2055 | 1 | CC Chg | 5.641667 | 5.643056 | 0.00027362 | 3.95 | 0.0015437 | 112.84 | 0.0015437 | 112.84 | 0 | 0 | 0.00584198 | 2025-06-19 22:05:42 | 0.00108081
2056 | 1 | CC Chg | 5.644444 | 5.645833 | 0.00027362 | 3.95 | 0.00154446 | 112.89 | 0.00154446 | 112.89 | 0 | 0 | 0.00584498 | 2025-06-19 22:05:52 | 0.00108081
2057 | 1 | CC Chg | 5.647222 | 5.648611 | 0.00027362 | 3.95 | 0.00154522 | 112.95 | 0.00154522 | 112.95 | 0 | 0 | 0.00584798 | 2025-06-19 22:06:02 | 0.00108082
2058 | 1 | CC Chg | 5.65 | 5.651389 | 0.00027362 | 3.9501 | 0.00154598 | 113 | 0.00154598 | 113 | 0 | 0 | 0.00585098 | 2025-06-19 22:06:12 | 0.00108084
2059 | 1 | CC Chg | 5.652778 | 5.654167 | 0.00027362 | 3.9502 | 0.00154674 | 113.06 | 0.00154674 | 113.06 | 0 | 0 | 0.00585399 | 2025-06-19 22:06:22 | 0.00108086
2060 | 1 | CC Chg | 5.655556 | 5.656944 | 0.00027362 | 3.9502 | 0.0015475 | 113.11 | 0.0015475 | 113.11 | 0 | 0 | 0.00585699 | 2025-06-19 22:06:32 | 0.00108087
2061 | 1 | CC Chg | 5.658333 | 5.659722 | 0.00027362 | 3.9503 | 0.00154826 | 113.17 | 0.00154826 | 113.17 | 0 | 0 | 0.00585999 | 2025-06-19 22:06:42 | 0.00108091
2062 | 1 | CC Chg | 5.661111 | 5.6625 | 0.00027362 | 3.9503 | 0.00154902 | 113.22 | 0.00154902 | 113.22 | 0 | 0 | 0.00586299 | 2025-06-19 22:06:52 | 0.00108091
2063 | 1 | CC Chg | 5.663889 | 5.665278 | 0.00027362 | 3.9504 | 0.00154978 | 113.28 | 0.00154978 | 113.28 | 0 | 0 | 0.005866 | 2025-06-19 22:07:02 | 0.00108092
2064 | 1 | CC Chg | 5.666667 | 5.668056 | 0.00027362 | 3.9505 | 0.00155054 | 113.34 | 0.00155054 | 113.34 | 0 | 0 | 0.005869 | 2025-06-19 22:07:12 | 0.00108095
2065 | 1 | CC Chg | 5.669444 | 5.670833 | 0.00027362 | 3.9505 | 0.0015513 | 113.39 | 0.0015513 | 113.39 | 0 | 0 | 0.005872 | 2025-06-19 22:07:22 | 0.00108095
2066 | 1 | CC Chg | 5.672222 | 5.673611 | 0.00027362 | 3.9506 | 0.00155206 | 113.45 | 0.00155206 | 113.45 | 0 | 0 | 0.00587501 | 2025-06-19 22:07:32 | 0.00108097
2067 | 1 | CC Chg | 5.675 | 5.676389 | 0.00027362 | 3.9507 | 0.00155282 | 113.5 | 0.00155282 | 113.5 | 0 | 0 | 0.00587801 | 2025-06-19 22:07:42 | 0.00108099
2068 | 1 | CC Chg | 5.677778 | 5.679167 | 0.00027362 | 3.9507 | 0.00155359 | 113.56 | 0.00155359 | 113.56 | 0 | 0 | 0.00588101 | 2025-06-19 22:07:52 | 0.00108101
2069 | 1 | CC Chg | 5.680556 | 5.681944 | 0.00027362 | 3.9507 | 0.00155435 | 113.61 | 0.00155435 | 113.61 | 0 | 0 | 0.00588401 | 2025-06-19 22:08:02 | 0.00108101
2070 | 1 | CC Chg | 5.683333 | 5.684722 | 0.00027362 | 3.9508 | 0.00155511 | 113.67 | 0.00155511 | 113.67 | 0 | 0 | 0.00588702 | 2025-06-19 22:08:12 | 0.00108102
2071 | 1 | CC Chg | 5.686111 | 5.6875 | 0.00027362 | 3.9508 | 0.00155587 | 113.72 | 0.00155587 | 113.72 | 0 | 0 | 0.00589002 | 2025-06-19 22:08:22 | 0.00108104
2072 | 1 | CC Chg | 5.688889 | 5.690278 | 0.00027362 | 3.9509 | 0.00155663 | 113.78 | 0.00155663 | 113.78 | 0 | 0 | 0.00589302 | 2025-06-19 22:08:32 | 0.00108106
2073 | 1 | CC Chg | 5.691667 | 5.693056 | 0.00027362 | 3.951 | 0.00155739 | 113.84 | 0.00155739 | 113.84 | 0 | 0 | 0.00589603 | 2025-06-19 22:08:42 | 0.00108109
2074 | 1 | CC Chg | 5.694444 | 5.695833 | 0.00027362 | 3.951 | 0.00155815 | 113.89 | 0.00155815 | 113.89 | 0 | 0 | 0.00589903 | 2025-06-19 22:08:52 | 0.00108109
2075 | 1 | CC Chg | 5.697222 | 5.698611 | 0.00027362 | 3.9511 | 0.00155891 | 113.95 | 0.00155891 | 113.95 | 0 | 0 | 0.00590203 | 2025-06-19 22:09:02 | 0.00108111
2076 | 1 | CC Chg | 5.7 | 5.701389 | 0.00027363 | 3.9511 | 0.00155967 | 114 | 0.00155967 | 114 | 0 | 0 | 0.00590503 | 2025-06-19 22:09:12 | 0.00108113
2077 | 1 | CC Chg | 5.702778 | 5.704167 | 0.00027362 | 3.9512 | 0.00156043 | 114.06 | 0.00156043 | 114.06 | 0 | 0 | 0.00590804 | 2025-06-19 22:09:22 | 0.00108114
2078 | 1 | CC Chg | 5.705556 | 5.706944 | 0.00027363 | 3.9513 | 0.00156119 | 114.11 | 0.00156119 | 114.11 | 0 | 0 | 0.00591104 | 2025-06-19 22:09:32 | 0.00108117
2079 | 1 | CC Chg | 5.708333 | 5.709722 | 0.00027362 | 3.9513 | 0.00156195 | 114.17 | 0.00156195 | 114.17 | 0 | 0 | 0.00591404 | 2025-06-19 22:09:42 | 0.00108118
2080 | 1 | CC Chg | 5.711111 | 5.7125 | 0.00027362 | 3.9514 | 0.00156271 | 114.22 | 0.00156271 | 114.22 | 0 | 0 | 0.00591705 | 2025-06-19 22:09:52 | 0.00108119
2081 | 1 | CC Chg | 5.713889 | 5.715278 | 0.00027362 | 3.9514 | 0.00156347 | 114.28 | 0.00156347 | 114.28 | 0 | 0 | 0.00592005 | 2025-06-19 22:10:02 | 0.0010812
2082 | 1 | CC Chg | 5.716667 | 5.718056 | 0.00027362 | 3.9515 | 0.00156423 | 114.34 | 0.00156423 | 114.34 | 0 | 0 | 0.00592305 | 2025-06-19 22:10:12 | 0.00108121
2083 | 1 | CC Chg | 5.719444 | 5.720833 | 0.00027362 | 3.9516 | 0.00156499 | 114.39 | 0.00156499 | 114.39 | 0 | 0 | 0.00592606 | 2025-06-19 22:10:22 | 0.00108125
2084 | 1 | CC Chg | 5.722222 | 5.723611 | 0.00027362 | 3.9516 | 0.00156575 | 114.45 | 0.00156575 | 114.45 | 0 | 0 | 0.00592906 | 2025-06-19 22:10:32 | 0.00108126
2085 | 1 | CC Chg | 5.725 | 5.726389 | 0.00027362 | 3.9517 | 0.00156651 | 114.5 | 0.00156651 | 114.5 | 0 | 0 | 0.00593206 | 2025-06-19 22:10:42 | 0.00108129
2086 | 1 | CC Chg | 5.727778 | 5.729167 | 0.00027362 | 3.9518 | 0.00156727 | 114.56 | 0.00156727 | 114.56 | 0 | 0 | 0.00593507 | 2025-06-19 22:10:52 | 0.0010813
2087 | 1 | CC Chg | 5.730556 | 5.731944 | 0.00027362 | 3.9518 | 0.00156803 | 114.61 | 0.00156803 | 114.61 | 0 | 0 | 0.00593807 | 2025-06-19 22:11:02 | 0.0010813
2088 | 1 | CC Chg | 5.733333 | 5.734722 | 0.00027362 | 3.9519 | 0.00156879 | 114.67 | 0.00156879 | 114.67 | 0 | 0 | 0.00594108 | 2025-06-19 22:11:12 | 0.00108133
2089 | 1 | CC Chg | 5.736111 | 5.7375 | 0.00027362 | 3.9519 | 0.00156955 | 114.72 | 0.00156955 | 114.72 | 0 | 0 | 0.00594408 | 2025-06-19 22:11:22 | 0.00108134
2090 | 1 | CC Chg | 5.738889 | 5.740278 | 0.00027362 | 3.9521 | 0.00157031 | 114.78 | 0.00157031 | 114.78 | 0 | 0 | 0.00594708 | 2025-06-19 22:11:32 | 0.00108138
2091 | 1 | CC Chg | 5.741667 | 5.743056 | 0.00027362 | 3.9521 | 0.00157107 | 114.84 | 0.00157107 | 114.84 | 0 | 0 | 0.00595009 | 2025-06-19 22:11:42 | 0.00108138
2092 | 1 | CC Chg | 5.744444 | 5.745833 | 0.00027362 | 3.9521 | 0.00157183 | 114.89 | 0.00157183 | 114.89 | 0 | 0 | 0.00595309 | 2025-06-19 22:11:52 | 0.00108141
2093 | 1 | CC Chg | 5.747222 | 5.748611 | 0.00027363 | 3.9522 | 0.00157259 | 114.95 | 0.00157259 | 114.95 | 0 | 0 | 0.00595609 | 2025-06-19 22:12:02 | 0.00108142
2094 | 1 | CC Chg | 5.75 | 5.751389 | 0.00027362 | 3.9522 | 0.00157335 | 115 | 0.00157335 | 115 | 0 | 0 | 0.0059591 | 2025-06-19 22:12:12 | 0.00108142
2095 | 1 | CC Chg | 5.752778 | 5.754167 | 0.00027362 | 3.9523 | 0.00157411 | 115.06 | 0.00157411 | 115.06 | 0 | 0 | 0.0059621 | 2025-06-19 22:12:22 | 0.00108145
2096 | 1 | CC Chg | 5.755556 | 5.756944 | 0.00027362 | 3.9524 | 0.00157487 | 115.11 | 0.00157487 | 115.11 | 0 | 0 | 0.00596511 | 2025-06-19 22:12:32 | 0.00108148
2097 | 1 | CC Chg | 5.758333 | 5.759722 | 0.00027363 | 3.9524 | 0.00157563 | 115.17 | 0.00157563 | 115.17 | 0 | 0 | 0.00596811 | 2025-06-19 22:12:42 | 0.00108149
2098 | 1 | CC Chg | 5.761111 | 5.7625 | 0.00027362 | 3.9525 | 0.00157639 | 115.22 | 0.00157639 | 115.22 | 0 | 0 | 0.00597111 | 2025-06-19 22:12:52 | 0.00108151
2099 | 1 | CC Chg | 5.763889 | 5.765278 | 0.00027362 | 3.9526 | 0.00157715 | 115.28 | 0.00157715 | 115.28 | 0 | 0 | 0.00597412 | 2025-06-19 22:13:02 | 0.00108153
2100 | 1 | CC Chg | 5.766667 | 5.768056 | 0.00027362 | 3.9527 | 0.00157791 | 115.34 | 0.00157791 | 115.34 | 0 | 0 | 0.00597712 | 2025-06-19 22:13:12 | 0.00108154
2101 | 1 | CC Chg | 5.769444 | 5.770833 | 0.00027362 | 3.9527 | 0.00157867 | 115.39 | 0.00157867 | 115.39 | 0 | 0 | 0.00598013 | 2025-06-19 22:13:22 | 0.00108156
2102 | 1 | CC Chg | 5.772222 | 5.773611 | 0.00027362 | 3.9528 | 0.00157943 | 115.45 | 0.00157943 | 115.45 | 0 | 0 | 0.00598313 | 2025-06-19 22:13:32 | 0.00108158
2103 | 1 | CC Chg | 5.775 | 5.776389 | 0.00027362 | 3.9528 | 0.00158019 | 115.5 | 0.00158019 | 115.5 | 0 | 0 | 0.00598614 | 2025-06-19 22:13:42 | 0.00108158
2104 | 1 | CC Chg | 5.777778 | 5.779167 | 0.00027362 | 3.9529 | 0.00158095 | 115.56 | 0.00158095 | 115.56 | 0 | 0 | 0.00598914 | 2025-06-19 22:13:52 | 0.00108161
2105 | 1 | CC Chg | 5.780556 | 5.781944 | 0.00027362 | 3.953 | 0.00158171 | 115.61 | 0.00158171 | 115.61 | 0 | 0 | 0.00599215 | 2025-06-19 22:14:02 | 0.00108162
2106 | 1 | CC Chg | 5.783333 | 5.784722 | 0.00027362 | 3.953 | 0.00158247 | 115.67 | 0.00158247 | 115.67 | 0 | 0 | 0.00599515 | 2025-06-19 22:14:12 | 0.00108164
2107 | 1 | CC Chg | 5.786111 | 5.7875 | 0.00027363 | 3.9531 | 0.00158323 | 115.72 | 0.00158323 | 115.72 | 0 | 0 | 0.00599815 | 2025-06-19 22:14:22 | 0.00108166
2108 | 1 | CC Chg | 5.788889 | 5.790278 | 0.00027363 | 3.9532 | 0.00158399 | 115.78 | 0.00158399 | 115.78 | 0 | 0 | 0.00600116 | 2025-06-19 22:14:32 | 0.00108169
2109 | 1 | CC Chg | 5.791667 | 5.793056 | 0.00027362 | 3.9532 | 0.00158475 | 115.84 | 0.00158475 | 115.84 | 0 | 0 | 0.00600416 | 2025-06-19 22:14:42 | 0.0010817
2110 | 1 | CC Chg | 5.794444 | 5.795833 | 0.00027362 | 3.9533 | 0.00158551 | 115.89 | 0.00158551 | 115.89 | 0 | 0 | 0.00600717 | 2025-06-19 22:14:52 | 0.00108172
2111 | 1 | CC Chg | 5.797222 | 5.798611 | 0.00027362 | 3.9534 | 0.00158627 | 115.95 | 0.00158627 | 115.95 | 0 | 0 | 0.00601017 | 2025-06-19 22:15:02 | 0.00108174
2112 | 1 | CC Chg | 5.8 | 5.801389 | 0.00027363 | 3.9534 | 0.00158703 | 116 | 0.00158703 | 116 | 0 | 0 | 0.00601318 | 2025-06-19 22:15:12 | 0.00108176
2113 | 1 | CC Chg | 5.802778 | 5.804167 | 0.00027362 | 3.9535 | 0.00158779 | 116.06 | 0.00158779 | 116.06 | 0 | 0 | 0.00601618 | 2025-06-19 22:15:22 | 0.00108178
2114 | 1 | CC Chg | 5.805556 | 5.806944 | 0.00027362 | 3.9536 | 0.00158855 | 116.11 | 0.00158855 | 116.11 | 0 | 0 | 0.00601919 | 2025-06-19 22:15:32 | 0.0010818
2115 | 1 | CC Chg | 5.808333 | 5.809722 | 0.00027362 | 3.9537 | 0.00158931 | 116.17 | 0.00158931 | 116.17 | 0 | 0 | 0.00602219 | 2025-06-19 22:15:42 | 0.00108181
2116 | 1 | CC Chg | 5.811111 | 5.8125 | 0.00027362 | 3.9537 | 0.00159007 | 116.22 | 0.00159007 | 116.22 | 0 | 0 | 0.0060252 | 2025-06-19 22:15:52 | 0.00108183
2117 | 1 | CC Chg | 5.813889 | 5.815278 | 0.00027362 | 3.9538 | 0.00159083 | 116.28 | 0.00159083 | 116.28 | 0 | 0 | 0.0060282 | 2025-06-19 22:16:02 | 0.00108186
2118 | 1 | CC Chg | 5.816667 | 5.818056 | 0.00027362 | 3.9539 | 0.00159159 | 116.34 | 0.00159159 | 116.34 | 0 | 0 | 0.00603121 | 2025-06-19 22:16:12 | 0.00108187
2119 | 1 | CC Chg | 5.819444 | 5.820833 | 0.00027362 | 3.954 | 0.00159235 | 116.39 | 0.00159235 | 116.39 | 0 | 0 | 0.00603421 | 2025-06-19 22:16:22 | 0.00108189
2120 | 1 | CC Chg | 5.822222 | 5.823611 | 0.00027362 | 3.9541 | 0.00159311 | 116.45 | 0.00159311 | 116.45 | 0 | 0 | 0.00603722 | 2025-06-19 22:16:32 | 0.00108193
2121 | 1 | CC Chg | 5.825 | 5.826389 | 0.00027362 | 3.9541 | 0.00159387 | 116.5 | 0.00159387 | 116.5 | 0 | 0 | 0.00604022 | 2025-06-19 22:16:42 | 0.00108194
2122 | 1 | CC Chg | 5.827778 | 5.829167 | 0.00027363 | 3.9542 | 0.00159463 | 116.56 | 0.00159463 | 116.56 | 0 | 0 | 0.00604323 | 2025-06-19 22:16:52 | 0.00108196
2123 | 1 | CC Chg | 5.830556 | 5.831944 | 0.00027362 | 3.9542 | 0.00159539 | 116.61 | 0.00159539 | 116.61 | 0 | 0 | 0.00604623 | 2025-06-19 22:17:02 | 0.00108197
2124 | 1 | CC Chg | 5.833333 | 5.834722 | 0.00027362 | 3.9543 | 0.00159615 | 116.67 | 0.00159615 | 116.67 | 0 | 0 | 0.00604924 | 2025-06-19 22:17:12 | 0.00108198
2125 | 1 | CC Chg | 5.836111 | 5.8375 | 0.00027362 | 3.9543 | 0.00159691 | 116.72 | 0.00159691 | 116.72 | 0 | 0 | 0.00605225 | 2025-06-19 22:17:22 | 0.00108199
2126 | 1 | CC Chg | 5.838889 | 5.840278 | 0.00027362 | 3.9544 | 0.00159767 | 116.78 | 0.00159767 | 116.78 | 0 | 0 | 0.00605525 | 2025-06-19 22:17:32 | 0.00108202
2127 | 1 | CC Chg | 5.841667 | 5.843056 | 0.00027362 | 3.9545 | 0.00159843 | 116.84 | 0.00159843 | 116.84 | 0 | 0 | 0.00605826 | 2025-06-19 22:17:42 | 0.00108206
2128 | 1 | CC Chg | 5.844444 | 5.845833 | 0.00027362 | 3.9546 | 0.00159919 | 116.89 | 0.00159919 | 116.89 | 0 | 0 | 0.00606126 | 2025-06-19 22:17:52 | 0.00108208
2129 | 1 | CC Chg | 5.847222 | 5.848611 | 0.00027363 | 3.9547 | 0.00159995 | 116.95 | 0.00159995 | 116.95 | 0 | 0 | 0.00606427 | 2025-06-19 22:18:02 | 0.00108211
2130 | 1 | CC Chg | 5.85 | 5.851389 | 0.00027363 | 3.9548 | 0.00160071 | 117 | 0.00160071 | 117 | 0 | 0 | 0.00606727 | 2025-06-19 22:18:12 | 0.00108213
2131 | 1 | CC Chg | 5.852778 | 5.854167 | 0.00027362 | 3.9549 | 0.00160147 | 117.06 | 0.00160147 | 117.06 | 0 | 0 | 0.00607028 | 2025-06-19 22:18:22 | 0.00108215
2132 | 1 | CC Chg | 5.855556 | 5.856944 | 0.00027362 | 3.9549 | 0.00160223 | 117.11 | 0.00160223 | 117.11 | 0 | 0 | 0.00607329 | 2025-06-19 22:18:32 | 0.00108216
2133 | 1 | CC Chg | 5.858333 | 5.859722 | 0.00027363 | 3.955 | 0.00160299 | 117.17 | 0.00160299 | 117.17 | 0 | 0 | 0.00607629 | 2025-06-19 22:18:42 | 0.00108219
2134 | 1 | CC Chg | 5.861111 | 5.8625 | 0.00027363 | 3.9551 | 0.00160375 | 117.22 | 0.00160375 | 117.22 | 0 | 0 | 0.0060793 | 2025-06-19 22:18:52 | 0.00108221
2135 | 1 | CC Chg | 5.863889 | 5.865278 | 0.00027363 | 3.9551 | 0.00160451 | 117.28 | 0.00160451 | 117.28 | 0 | 0 | 0.0060823 | 2025-06-19 22:19:02 | 0.00108223
2136 | 1 | CC Chg | 5.866667 | 5.868056 | 0.00027363 | 3.9552 | 0.00160527 | 117.34 | 0.00160527 | 117.34 | 0 | 0 | 0.00608531 | 2025-06-19 22:19:12 | 0.00108225
2137 | 1 | CC Chg | 5.869444 | 5.870833 | 0.00027363 | 3.9553 | 0.00160603 | 117.39 | 0.00160603 | 117.39 | 0 | 0 | 0.00608832 | 2025-06-19 22:19:22 | 0.00108227
2138 | 1 | CC Chg | 5.872222 | 5.873611 | 0.00027363 | 3.9554 | 0.00160679 | 117.45 | 0.00160679 | 117.45 | 0 | 0 | 0.00609132 | 2025-06-19 22:19:32 | 0.0010823
2139 | 1 | CC Chg | 5.875 | 5.876389 | 0.00027362 | 3.9555 | 0.00160755 | 117.5 | 0.00160755 | 117.5 | 0 | 0 | 0.00609433 | 2025-06-19 22:19:42 | 0.00108231
2140 | 1 | CC Chg | 5.877778 | 5.879167 | 0.00027363 | 3.9555 | 0.00160831 | 117.56 | 0.00160831 | 117.56 | 0 | 0 | 0.00609734 | 2025-06-19 22:19:52 | 0.00108234
2141 | 1 | CC Chg | 5.880556 | 5.881944 | 0.00027362 | 3.9556 | 0.00160907 | 117.61 | 0.00160907 | 117.61 | 0 | 0 | 0.00610034 | 2025-06-19 22:20:02 | 0.00108236
2142 | 1 | CC Chg | 5.883333 | 5.884722 | 0.00027362 | 3.9557 | 0.00160983 | 117.67 | 0.00160983 | 117.67 | 0 | 0 | 0.00610335 | 2025-06-19 22:20:12 | 0.00108238
2143 | 1 | CC Chg | 5.886111 | 5.8875 | 0.00027362 | 3.9558 | 0.00161059 | 117.72 | 0.00161059 | 117.72 | 0 | 0 | 0.00610636 | 2025-06-19 22:20:22 | 0.0010824
2144 | 1 | CC Chg | 5.888889 | 5.890278 | 0.00027362 | 3.9558 | 0.00161135 | 117.78 | 0.00161135 | 117.78 | 0 | 0 | 0.00610936 | 2025-06-19 22:20:32 | 0.00108242
2145 | 1 | CC Chg | 5.891667 | 5.893056 | 0.00027362 | 3.9559 | 0.00161211 | 117.84 | 0.00161211 | 117.84 | 0 | 0 | 0.00611237 | 2025-06-19 22:20:42 | 0.00108244
2146 | 1 | CC Chg | 5.894444 | 5.895833 | 0.00027362 | 3.956 | 0.00161287 | 117.89 | 0.00161287 | 117.89 | 0 | 0 | 0.00611538 | 2025-06-19 22:20:52 | 0.00108245
2147 | 1 | CC Chg | 5.897222 | 5.898611 | 0.00027362 | 3.9561 | 0.00161363 | 117.95 | 0.00161363 | 117.95 | 0 | 0 | 0.00611838 | 2025-06-19 22:21:02 | 0.00108249
2148 | 1 | CC Chg | 5.9 | 5.901389 | 0.00027362 | 3.9561 | 0.00161439 | 118 | 0.00161439 | 118 | 0 | 0 | 0.00612139 | 2025-06-19 22:21:12 | 0.0010825
2149 | 1 | CC Chg | 5.902778 | 5.904167 | 0.00027362 | 3.9562 | 0.00161515 | 118.06 | 0.00161515 | 118.06 | 0 | 0 | 0.0061244 | 2025-06-19 22:21:22 | 0.00108252
2150 | 1 | CC Chg | 5.905556 | 5.906944 | 0.00027362 | 3.9563 | 0.00161591 | 118.11 | 0.00161591 | 118.11 | 0 | 0 | 0.0061274 | 2025-06-19 22:21:32 | 0.00108253
2151 | 1 | CC Chg | 5.908333 | 5.909722 | 0.00027362 | 3.9564 | 0.00161667 | 118.17 | 0.00161667 | 118.17 | 0 | 0 | 0.00613041 | 2025-06-19 22:21:42 | 0.00108255
2152 | 1 | CC Chg | 5.911111 | 5.9125 | 0.00027362 | 3.9565 | 0.00161743 | 118.22 | 0.00161743 | 118.22 | 0 | 0 | 0.00613342 | 2025-06-19 22:21:52 | 0.00108258
2153 | 1 | CC Chg | 5.913889 | 5.915278 | 0.00027362 | 3.9566 | 0.00161819 | 118.28 | 0.00161819 | 118.28 | 0 | 0 | 0.00613643 | 2025-06-19 22:22:02 | 0.00108262
2154 | 1 | CC Chg | 5.916667 | 5.918056 | 0.00027363 | 3.9566 | 0.00161895 | 118.34 | 0.00161895 | 118.34 | 0 | 0 | 0.00613943 | 2025-06-19 22:22:12 | 0.00108263
2155 | 1 | CC Chg | 5.919444 | 5.920833 | 0.00027362 | 3.9567 | 0.00161971 | 118.39 | 0.00161971 | 118.39 | 0 | 0 | 0.00614244 | 2025-06-19 22:22:22 | 0.00108265
2156 | 1 | CC Chg | 5.922222 | 5.923611 | 0.00027363 | 3.9568 | 0.00162047 | 118.45 | 0.00162047 | 118.45 | 0 | 0 | 0.00614545 | 2025-06-19 22:22:32 | 0.00108267
2157 | 1 | CC Chg | 5.925 | 5.926389 | 0.00027362 | 3.9569 | 0.00162123 | 118.5 | 0.00162123 | 118.5 | 0 | 0 | 0.00614845 | 2025-06-19 22:22:42 | 0.00108269
2158 | 1 | CC Chg | 5.927778 | 5.929167 | 0.00027362 | 3.9569 | 0.00162199 | 118.56 | 0.00162199 | 118.56 | 0 | 0 | 0.00615146 | 2025-06-19 22:22:52 | 0.00108272
2159 | 1 | CC Chg | 5.930556 | 5.931944 | 0.00027363 | 3.957 | 0.00162275 | 118.61 | 0.00162275 | 118.61 | 0 | 0 | 0.00615447 | 2025-06-19 22:23:02 | 0.00108274
2160 | 1 | CC Chg | 5.933333 | 5.934722 | 0.00027362 | 3.957 | 0.00162351 | 118.67 | 0.00162351 | 118.67 | 0 | 0 | 0.00615748 | 2025-06-19 22:23:12 | 0.00108274
2161 | 1 | CC Chg | 5.936111 | 5.9375 | 0.00027362 | 3.9571 | 0.00162427 | 118.72 | 0.00162427 | 118.72 | 0 | 0 | 0.00616049 | 2025-06-19 22:23:22 | 0.00108277
2162 | 1 | CC Chg | 5.938889 | 5.940278 | 0.00027362 | 3.9572 | 0.00162503 | 118.78 | 0.00162503 | 118.78 | 0 | 0 | 0.00616349 | 2025-06-19 22:23:32 | 0.00108279
2163 | 1 | CC Chg | 5.941667 | 5.943056 | 0.00027363 | 3.9573 | 0.00162579 | 118.84 | 0.00162579 | 118.84 | 0 | 0 | 0.0061665 | 2025-06-19 22:23:42 | 0.00108282
2164 | 1 | CC Chg | 5.944444 | 5.945833 | 0.00027363 | 3.9574 | 0.00162655 | 118.89 | 0.00162655 | 118.89 | 0 | 0 | 0.00616951 | 2025-06-19 22:23:52 | 0.00108284
2165 | 1 | CC Chg | 5.947222 | 5.948611 | 0.00027363 | 3.9575 | 0.00162731 | 118.95 | 0.00162731 | 118.95 | 0 | 0 | 0.00617252 | 2025-06-19 22:24:02 | 0.00108286
2166 | 1 | CC Chg | 5.95 | 5.951389 | 0.00027363 | 3.9576 | 0.00162807 | 119 | 0.00162807 | 119 | 0 | 0 | 0.00617552 | 2025-06-19 22:24:12 | 0.00108289
2167 | 1 | CC Chg | 5.952778 | 5.954167 | 0.00027363 | 3.9576 | 0.00162883 | 119.06 | 0.00162883 | 119.06 | 0 | 0 | 0.00617853 | 2025-06-19 22:24:22 | 0.00108291
2168 | 1 | CC Chg | 5.955556 | 5.956944 | 0.00027363 | 3.9577 | 0.00162959 | 119.11 | 0.00162959 | 119.11 | 0 | 0 | 0.00618154 | 2025-06-19 22:24:32 | 0.00108294
2169 | 1 | CC Chg | 5.958333 | 5.959722 | 0.00027362 | 3.9578 | 0.00163035 | 119.17 | 0.00163035 | 119.17 | 0 | 0 | 0.00618455 | 2025-06-19 22:24:42 | 0.00108295
2170 | 1 | CC Chg | 5.961111 | 5.9625 | 0.00027362 | 3.9578 | 0.00163111 | 119.22 | 0.00163111 | 119.22 | 0 | 0 | 0.00618756 | 2025-06-19 22:24:52 | 0.00108296
2171 | 1 | CC Chg | 5.963889 | 5.965278 | 0.00027363 | 3.958 | 0.00163187 | 119.28 | 0.00163187 | 119.28 | 0 | 0 | 0.00619057 | 2025-06-19 22:25:02 | 0.00108301
2172 | 1 | CC Chg | 5.966667 | 5.968056 | 0.00027363 | 3.958 | 0.00163263 | 119.34 | 0.00163263 | 119.34 | 0 | 0 | 0.00619357 | 2025-06-19 22:25:12 | 0.00108301
2173 | 1 | CC Chg | 5.969444 | 5.970833 | 0.00027363 | 3.9581 | 0.00163339 | 119.39 | 0.00163339 | 119.39 | 0 | 0 | 0.00619658 | 2025-06-19 22:25:22 | 0.00108303
2174 | 1 | CC Chg | 5.972222 | 5.973611 | 0.00027363 | 3.9581 | 0.00163415 | 119.45 | 0.00163415 | 119.45 | 0 | 0 | 0.00619959 | 2025-06-19 22:25:32 | 0.00108305
2175 | 1 | CC Chg | 5.975 | 5.976389 | 0.00027363 | 3.9582 | 0.00163491 | 119.5 | 0.00163491 | 119.5 | 0 | 0 | 0.0062026 | 2025-06-19 22:25:42 | 0.00108306
2176 | 1 | CC Chg | 5.977778 | 5.979167 | 0.00027363 | 3.9583 | 0.00163567 | 119.56 | 0.00163567 | 119.56 | 0 | 0 | 0.00620561 | 2025-06-19 22:25:52 | 0.00108309
2177 | 1 | CC Chg | 5.980556 | 5.981944 | 0.00027363 | 3.9583 | 0.00163643 | 119.61 | 0.00163643 | 119.61 | 0 | 0 | 0.00620862 | 2025-06-19 22:26:02 | 0.0010831
2178 | 1 | CC Chg | 5.983333 | 5.984722 | 0.00027362 | 3.9584 | 0.00163719 | 119.67 | 0.00163719 | 119.67 | 0 | 0 | 0.00621162 | 2025-06-19 22:26:12 | 0.00108312
2179 | 1 | CC Chg | 5.986111 | 5.9875 | 0.00027363 | 3.9585 | 0.00163795 | 119.72 | 0.00163795 | 119.72 | 0 | 0 | 0.00621463 | 2025-06-19 22:26:22 | 0.00108315
2180 | 1 | CC Chg | 5.988889 | 5.990278 | 0.00027363 | 3.9586 | 0.00163871 | 119.78 | 0.00163871 | 119.78 | 0 | 0 | 0.00621764 | 2025-06-19 22:26:32 | 0.00108318
2181 | 1 | CC Chg | 5.991667 | 5.993056 | 0.00027363 | 3.9586 | 0.00163947 | 119.84 | 0.00163947 | 119.84 | 0 | 0 | 0.00622065 | 2025-06-19 22:26:42 | 0.00108319
2182 | 1 | CC Chg | 5.994444 | 5.995833 | 0.00027362 | 3.9588 | 0.00164023 | 119.89 | 0.00164023 | 119.89 | 0 | 0 | 0.00622366 | 2025-06-19 22:26:52 | 0.00108321
2183 | 1 | CC Chg | 5.997222 | 5.998611 | 0.00027362 | 3.9589 | 0.00164099 | 119.95 | 0.00164099 | 119.95 | 0 | 0 | 0.00622667 | 2025-06-19 22:27:02 | 0.00108325
2184 | 1 | CC Chg | 6 | 6.001389 | 0.00027363 | 3.9589 | 0.00164175 | 120 | 0.00164175 | 120 | 0 | 0 | 0.00622968 | 2025-06-19 22:27:12 | 0.00108327
2185 | 1 | CC Chg | 6.002778 | 6.004167 | 0.00027363 | 3.959 | 0.00164251 | 120.06 | 0.00164251 | 120.06 | 0 | 0 | 0.00623269 | 2025-06-19 22:27:22 | 0.00108329
2186 | 1 | CC Chg | 6.005556 | 6.006944 | 0.00027363 | 3.9591 | 0.00164327 | 120.11 | 0.00164327 | 120.11 | 0 | 0 | 0.0062357 | 2025-06-19 22:27:32 | 0.0010833
2187 | 1 | CC Chg | 6.008333 | 6.009722 | 0.00027362 | 3.9592 | 0.00164403 | 120.17 | 0.00164403 | 120.17 | 0 | 0 | 0.00623871 | 2025-06-19 22:27:42 | 0.00108333
2188 | 1 | CC Chg | 6.011111 | 6.0125 | 0.00027363 | 3.9592 | 0.00164479 | 120.22 | 0.00164479 | 120.22 | 0 | 0 | 0.00624171 | 2025-06-19 22:27:52 | 0.00108335
2189 | 1 | CC Chg | 6.013889 | 6.015278 | 0.00027363 | 3.9593 | 0.00164555 | 120.28 | 0.00164555 | 120.28 | 0 | 0 | 0.00624472 | 2025-06-19 22:28:02 | 0.00108336
2190 | 1 | CC Chg | 6.016667 | 6.018056 | 0.00027363 | 3.9594 | 0.00164631 | 120.34 | 0.00164631 | 120.34 | 0 | 0 | 0.00624773 | 2025-06-19 22:28:12 | 0.00108339
2191 | 1 | CC Chg | 6.019444 | 6.020833 | 0.00027363 | 3.9595 | 0.00164707 | 120.39 | 0.00164707 | 120.39 | 0 | 0 | 0.00625074 | 2025-06-19 22:28:22 | 0.00108341
2192 | 1 | CC Chg | 6.022222 | 6.023611 | 0.00027363 | 3.9595 | 0.00164783 | 120.45 | 0.00164783 | 120.45 | 0 | 0 | 0.00625375 | 2025-06-19 22:28:32 | 0.00108343
2193 | 1 | CC Chg | 6.025 | 6.026389 | 0.00027363 | 3.9596 | 0.00164859 | 120.5 | 0.00164859 | 120.5 | 0 | 0 | 0.00625676 | 2025-06-19 22:28:42 | 0.00108345
2194 | 1 | CC Chg | 6.027778 | 6.029167 | 0.00027362 | 3.9597 | 0.00164935 | 120.56 | 0.00164935 | 120.56 | 0 | 0 | 0.00625977 | 2025-06-19 22:28:52 | 0.00108346
2195 | 1 | CC Chg | 6.030556 | 6.031944 | 0.00027362 | 3.9598 | 0.00165011 | 120.61 | 0.00165011 | 120.61 | 0 | 0 | 0.00626278 | 2025-06-19 22:29:02 | 0.0010835
2196 | 1 | CC Chg | 6.033333 | 6.034722 | 0.00027362 | 3.9599 | 0.00165087 | 120.67 | 0.00165087 | 120.67 | 0 | 0 | 0.00626579 | 2025-06-19 22:29:12 | 0.00108351
2197 | 1 | CC Chg | 6.036111 | 6.0375 | 0.00027362 | 3.9599 | 0.00165163 | 120.72 | 0.00165163 | 120.72 | 0 | 0 | 0.0062688 | 2025-06-19 22:29:22 | 0.00108354
2198 | 1 | CC Chg | 6.038889 | 6.040278 | 0.00027363 | 3.96 | 0.00165239 | 120.78 | 0.00165239 | 120.78 | 0 | 0 | 0.00627181 | 2025-06-19 22:29:32 | 0.00108355
2199 | 1 | CC Chg | 6.041667 | 6.043056 | 0.00027362 | 3.9601 | 0.00165315 | 120.84 | 0.00165315 | 120.84 | 0 | 0 | 0.00627482 | 2025-06-19 22:29:42 | 0.00108357
2200 | 1 | CC Chg | 6.044444 | 6.045833 | 0.00027363 | 3.9602 | 0.00165391 | 120.89 | 0.00165391 | 120.89 | 0 | 0 | 0.00627783 | 2025-06-19 22:29:52 | 0.00108362
2201 | 1 | CC Chg | 6.047222 | 6.048611 | 0.00027362 | 3.9602 | 0.00165467 | 120.95 | 0.00165467 | 120.95 | 0 | 0 | 0.00628084 | 2025-06-19 22:30:02 | 0.00108361
2202 | 1 | CC Chg | 6.05 | 6.051389 | 0.00027362 | 3.9603 | 0.00165543 | 121 | 0.00165543 | 121 | 0 | 0 | 0.00628385 | 2025-06-19 22:30:12 | 0.00108365
2203 | 1 | CC Chg | 6.052778 | 6.054167 | 0.00027362 | 3.9604 | 0.00165619 | 121.06 | 0.00165619 | 121.06 | 0 | 0 | 0.00628686 | 2025-06-19 22:30:22 | 0.00108366
2204 | 1 | CC Chg | 6.055556 | 6.056944 | 0.00027363 | 3.9605 | 0.00165695 | 121.11 | 0.00165695 | 121.11 | 0 | 0 | 0.00628987 | 2025-06-19 22:30:32 | 0.0010837
2205 | 1 | CC Chg | 6.058333 | 6.059722 | 0.00027363 | 3.9606 | 0.00165771 | 121.17 | 0.00165771 | 121.17 | 0 | 0 | 0.00629288 | 2025-06-19 22:30:42 | 0.00108372
2206 | 1 | CC Chg | 6.061111 | 6.0625 | 0.00027362 | 3.9607 | 0.00165847 | 121.22 | 0.00165847 | 121.22 | 0 | 0 | 0.00629589 | 2025-06-19 22:30:52 | 0.00108374
2207 | 1 | CC Chg | 6.063889 | 6.065278 | 0.00027363 | 3.9607 | 0.00165923 | 121.28 | 0.00165923 | 121.28 | 0 | 0 | 0.0062989 | 2025-06-19 22:31:02 | 0.00108376
2208 | 1 | CC Chg | 6.066667 | 6.068056 | 0.00027362 | 3.9608 | 0.00165999 | 121.34 | 0.00165999 | 121.34 | 0 | 0 | 0.00630191 | 2025-06-19 22:31:12 | 0.00108376
2209 | 1 | CC Chg | 6.069444 | 6.070833 | 0.00027362 | 3.9609 | 0.00166075 | 121.39 | 0.00166075 | 121.39 | 0 | 0 | 0.00630492 | 2025-06-19 22:31:22 | 0.00108379
2210 | 1 | CC Chg | 6.072222 | 6.073611 | 0.00027362 | 3.961 | 0.00166151 | 121.45 | 0.00166151 | 121.45 | 0 | 0 | 0.00630793 | 2025-06-19 22:31:32 | 0.00108382
2211 | 1 | CC Chg | 6.075 | 6.076389 | 0.00027362 | 3.961 | 0.00166227 | 121.5 | 0.00166227 | 121.5 | 0 | 0 | 0.00631094 | 2025-06-19 22:31:42 | 0.00108382
2212 | 1 | CC Chg | 6.077778 | 6.079167 | 0.00027362 | 3.9611 | 0.00166303 | 121.56 | 0.00166303 | 121.56 | 0 | 0 | 0.00631396 | 2025-06-19 22:31:52 | 0.00108385
2213 | 1 | CC Chg | 6.080556 | 6.081944 | 0.00027362 | 3.9612 | 0.0016638 | 121.61 | 0.0016638 | 121.61 | 0 | 0 | 0.00631697 | 2025-06-19 22:32:02 | 0.00108387
2214 | 1 | CC Chg | 6.083333 | 6.084722 | 0.00027362 | 3.9613 | 0.00166456 | 121.67 | 0.00166456 | 121.67 | 0 | 0 | 0.00631998 | 2025-06-19 22:32:12 | 0.00108389
2215 | 1 | CC Chg | 6.086111 | 6.0875 | 0.00027362 | 3.9613 | 0.00166532 | 121.72 | 0.00166532 | 121.72 | 0 | 0 | 0.00632299 | 2025-06-19 22:32:22 | 0.0010839
2216 | 1 | CC Chg | 6.088889 | 6.090278 | 0.00027362 | 3.9614 | 0.00166608 | 121.78 | 0.00166608 | 121.78 | 0 | 0 | 0.006326 | 2025-06-19 22:32:32 | 0.00108391
2217 | 1 | CC Chg | 6.091667 | 6.093056 | 0.00027362 | 3.9615 | 0.00166684 | 121.84 | 0.00166684 | 121.84 | 0 | 0 | 0.00632901 | 2025-06-19 22:32:42 | 0.00108395
2218 | 1 | CC Chg | 6.094444 | 6.095833 | 0.00027362 | 3.9615 | 0.0016676 | 121.89 | 0.0016676 | 121.89 | 0 | 0 | 0.00633202 | 2025-06-19 22:32:52 | 0.00108397
2219 | 1 | CC Chg | 6.097222 | 6.098611 | 0.00027362 | 3.9616 | 0.00166836 | 121.95 | 0.00166836 | 121.95 | 0 | 0 | 0.00633503 | 2025-06-19 22:33:02 | 0.001084
2220 | 1 | CC Chg | 6.1 | 6.101389 | 0.00027362 | 3.9617 | 0.00166912 | 122 | 0.00166912 | 122 | 0 | 0 | 0.00633804 | 2025-06-19 22:33:12 | 0.001084
2221 | 1 | CC Chg | 6.102778 | 6.104167 | 0.00027362 | 3.9618 | 0.00166988 | 122.06 | 0.00166988 | 122.06 | 0 | 0 | 0.00634105 | 2025-06-19 22:33:22 | 0.00108403
2222 | 1 | CC Chg | 6.105556 | 6.106944 | 0.00027362 | 3.9618 | 0.00167064 | 122.11 | 0.00167064 | 122.11 | 0 | 0 | 0.00634407 | 2025-06-19 22:33:32 | 0.00108405
2223 | 1 | CC Chg | 6.108333 | 6.109722 | 0.00027362 | 3.9619 | 0.0016714 | 122.17 | 0.0016714 | 122.17 | 0 | 0 | 0.00634708 | 2025-06-19 22:33:42 | 0.00108407
2224 | 1 | CC Chg | 6.111111 | 6.1125 | 0.00027362 | 3.962 | 0.00167216 | 122.22 | 0.00167216 | 122.22 | 0 | 0 | 0.00635009 | 2025-06-19 22:33:52 | 0.00108409
2225 | 1 | CC Chg | 6.113889 | 6.115278 | 0.00027362 | 3.9621 | 0.00167292 | 122.28 | 0.00167292 | 122.28 | 0 | 0 | 0.0063531 | 2025-06-19 22:34:02 | 0.00108412
2226 | 1 | CC Chg | 6.116667 | 6.118056 | 0.00027362 | 3.9622 | 0.00167368 | 122.34 | 0.00167368 | 122.34 | 0 | 0 | 0.00635611 | 2025-06-19 22:34:12 | 0.00108415
2227 | 1 | CC Chg | 6.119444 | 6.120833 | 0.00027362 | 3.9622 | 0.00167444 | 122.39 | 0.00167444 | 122.39 | 0 | 0 | 0.00635912 | 2025-06-19 22:34:22 | 0.00108416
2228 | 1 | CC Chg | 6.122222 | 6.123611 | 0.00027363 | 3.9623 | 0.0016752 | 122.45 | 0.0016752 | 122.45 | 0 | 0 | 0.00636213 | 2025-06-19 22:34:32 | 0.00108419
2229 | 1 | CC Chg | 6.125 | 6.126389 | 0.00027363 | 3.9623 | 0.00167596 | 122.5 | 0.00167596 | 122.5 | 0 | 0 | 0.00636515 | 2025-06-19 22:34:42 | 0.0010842
2230 | 1 | CC Chg | 6.127778 | 6.129167 | 0.00027362 | 3.9624 | 0.00167672 | 122.56 | 0.00167672 | 122.56 | 0 | 0 | 0.00636816 | 2025-06-19 22:34:52 | 0.00108421
2231 | 1 | CC Chg | 6.130556 | 6.131944 | 0.00027363 | 3.9625 | 0.00167748 | 122.61 | 0.00167748 | 122.61 | 0 | 0 | 0.00637117 | 2025-06-19 22:35:02 | 0.00108424
2232 | 1 | CC Chg | 6.133333 | 6.134722 | 0.00027362 | 3.9626 | 0.00167824 | 122.67 | 0.00167824 | 122.67 | 0 | 0 | 0.00637418 | 2025-06-19 22:35:12 | 0.00108425
2233 | 1 | CC Chg | 6.136111 | 6.1375 | 0.00027362 | 3.9627 | 0.001679 | 122.72 | 0.001679 | 122.72 | 0 | 0 | 0.00637719 | 2025-06-19 22:35:22 | 0.00108428
2234 | 1 | CC Chg | 6.138889 | 6.140278 | 0.00027362 | 3.9627 | 0.00167976 | 122.78 | 0.00167976 | 122.78 | 0 | 0 | 0.0063802 | 2025-06-19 22:35:32 | 0.0010843
2235 | 1 | CC Chg | 6.141667 | 6.143056 | 0.00027362 | 3.9628 | 0.00168052 | 122.84 | 0.00168052 | 122.84 | 0 | 0 | 0.00638322 | 2025-06-19 22:35:42 | 0.00108431
2236 | 1 | CC Chg | 6.144444 | 6.145833 | 0.00027362 | 3.9629 | 0.00168128 | 122.89 | 0.00168128 | 122.89 | 0 | 0 | 0.00638623 | 2025-06-19 22:35:52 | 0.00108433
2237 | 1 | CC Chg | 6.147222 | 6.148611 | 0.00027362 | 3.963 | 0.00168204 | 122.95 | 0.00168204 | 122.95 | 0 | 0 | 0.00638924 | 2025-06-19 22:36:02 | 0.00108437
2238 | 1 | CC Chg | 6.15 | 6.151389 | 0.00027362 | 3.963 | 0.0016828 | 123 | 0.0016828 | 123 | 0 | 0 | 0.00639225 | 2025-06-19 22:36:12 | 0.00108436
2239 | 1 | CC Chg | 6.152778 | 6.154167 | 0.00027362 | 3.9631 | 0.00168356 | 123.06 | 0.00168356 | 123.06 | 0 | 0 | 0.00639526 | 2025-06-19 22:36:22 | 0.00108439
2240 | 1 | CC Chg | 6.155556 | 6.156944 | 0.00027362 | 3.9631 | 0.00168432 | 123.11 | 0.00168432 | 123.11 | 0 | 0 | 0.00639828 | 2025-06-19 22:36:32 | 0.0010844
2241 | 1 | CC Chg | 6.158333 | 6.159722 | 0.00027362 | 3.9632 | 0.00168508 | 123.17 | 0.00168508 | 123.17 | 0 | 0 | 0.00640129 | 2025-06-19 22:36:42 | 0.00108443
2242 | 1 | CC Chg | 6.161111 | 6.1625 | 0.00027362 | 3.9633 | 0.00168584 | 123.22 | 0.00168584 | 123.22 | 0 | 0 | 0.0064043 | 2025-06-19 22:36:52 | 0.00108445
2243 | 1 | CC Chg | 6.163889 | 6.165278 | 0.00027362 | 3.9633 | 0.0016866 | 123.28 | 0.0016866 | 123.28 | 0 | 0 | 0.00640731 | 2025-06-19 22:37:02 | 0.00108445
2244 | 1 | CC Chg | 6.166667 | 6.168056 | 0.00027362 | 3.9634 | 0.00168736 | 123.34 | 0.00168736 | 123.34 | 0 | 0 | 0.00641033 | 2025-06-19 22:37:12 | 0.00108447
2245 | 1 | CC Chg | 6.169444 | 6.170833 | 0.00027362 | 3.9634 | 0.00168812 | 123.39 | 0.00168812 | 123.39 | 0 | 0 | 0.00641334 | 2025-06-19 22:37:22 | 0.00108449
2246 | 1 | CC Chg | 6.172222 | 6.173611 | 0.00027362 | 3.9635 | 0.00168888 | 123.45 | 0.00168888 | 123.45 | 0 | 0 | 0.00641635 | 2025-06-19 22:37:32 | 0.0010845
2247 | 1 | CC Chg | 6.175 | 6.176389 | 0.00027362 | 3.9636 | 0.00168964 | 123.5 | 0.00168964 | 123.5 | 0 | 0 | 0.00641936 | 2025-06-19 22:37:42 | 0.00108453
2248 | 1 | CC Chg | 6.177778 | 6.179167 | 0.00027362 | 3.9637 | 0.0016904 | 123.56 | 0.0016904 | 123.56 | 0 | 0 | 0.00642238 | 2025-06-19 22:37:52 | 0.00108456
2249 | 1 | CC Chg | 6.180556 | 6.181944 | 0.00027362 | 3.9638 | 0.00169116 | 123.61 | 0.00169116 | 123.61 | 0 | 0 | 0.00642539 | 2025-06-19 22:38:02 | 0.00108457
2250 | 1 | CC Chg | 6.183333 | 6.184722 | 0.00027362 | 3.9638 | 0.00169192 | 123.67 | 0.00169192 | 123.67 | 0 | 0 | 0.0064284 | 2025-06-19 22:38:12 | 0.0010846
2251 | 1 | CC Chg | 6.186111 | 6.1875 | 0.00027363 | 3.9639 | 0.00169268 | 123.72 | 0.00169268 | 123.72 | 0 | 0 | 0.00643141 | 2025-06-19 22:38:22 | 0.00108462
2252 | 1 | CC Chg | 6.188889 | 6.190278 | 0.00027362 | 3.9639 | 0.00169344 | 123.78 | 0.00169344 | 123.78 | 0 | 0 | 0.00643443 | 2025-06-19 22:38:32 | 0.00108462
2253 | 1 | CC Chg | 6.191667 | 6.193056 | 0.00027362 | 3.9639 | 0.0016942 | 123.84 | 0.0016942 | 123.84 | 0 | 0 | 0.00643744 | 2025-06-19 22:38:42 | 0.00108463
2254 | 1 | CC Chg | 6.194444 | 6.195833 | 0.00027362 | 3.9641 | 0.00169496 | 123.89 | 0.00169496 | 123.89 | 0 | 0 | 0.00644045 | 2025-06-19 22:38:52 | 0.00108466
2255 | 1 | CC Chg | 6.197222 | 6.198611 | 0.00027363 | 3.9642 | 0.00169572 | 123.95 | 0.00169572 | 123.95 | 0 | 0 | 0.00644347 | 2025-06-19 22:39:02 | 0.0010847
2256 | 1 | CC Chg | 6.2 | 6.201389 | 0.00027362 | 3.9642 | 0.00169648 | 124 | 0.00169648 | 124 | 0 | 0 | 0.00644648 | 2025-06-19 22:39:12 | 0.0010847
2257 | 1 | CC Chg | 6.202778 | 6.204167 | 0.00027362 | 3.9642 | 0.00169724 | 124.06 | 0.00169724 | 124.06 | 0 | 0 | 0.00644949 | 2025-06-19 22:39:22 | 0.00108471
2258 | 1 | CC Chg | 6.205556 | 6.206944 | 0.00027362 | 3.9643 | 0.001698 | 124.11 | 0.001698 | 124.11 | 0 | 0 | 0.00645251 | 2025-06-19 22:39:32 | 0.00108472
2259 | 1 | CC Chg | 6.208333 | 6.209722 | 0.00027362 | 3.9644 | 0.00169876 | 124.17 | 0.00169876 | 124.17 | 0 | 0 | 0.00645552 | 2025-06-19 22:39:42 | 0.00108476
2260 | 1 | CC Chg | 6.211111 | 6.2125 | 0.00027362 | 3.9644 | 0.00169952 | 124.22 | 0.00169952 | 124.22 | 0 | 0 | 0.00645853 | 2025-06-19 22:39:52 | 0.00108474
2261 | 1 | CC Chg | 6.213889 | 6.215278 | 0.00027362 | 3.9645 | 0.00170028 | 124.28 | 0.00170028 | 124.28 | 0 | 0 | 0.00646154 | 2025-06-19 22:40:02 | 0.00108478
2262 | 1 | CC Chg | 6.216667 | 6.218056 | 0.00027362 | 3.9645 | 0.00170104 | 124.34 | 0.00170104 | 124.34 | 0 | 0 | 0.00646456 | 2025-06-19 22:40:12 | 0.00108479
2263 | 1 | CC Chg | 6.219444 | 6.220833 | 0.00027362 | 3.9646 | 0.0017018 | 124.39 | 0.0017018 | 124.39 | 0 | 0 | 0.00646757 | 2025-06-19 22:40:22 | 0.0010848
2264 | 1 | CC Chg | 6.222222 | 6.223611 | 0.00027362 | 3.9646 | 0.00170256 | 124.45 | 0.00170256 | 124.45 | 0 | 0 | 0.00647058 | 2025-06-19 22:40:32 | 0.00108482
2265 | 1 | CC Chg | 6.225 | 6.226389 | 0.00027362 | 3.9647 | 0.00170332 | 124.5 | 0.00170332 | 124.5 | 0 | 0 | 0.0064736 | 2025-06-19 22:40:42 | 0.00108484
2266 | 1 | CC Chg | 6.227778 | 6.229167 | 0.00027362 | 3.9648 | 0.00170408 | 124.56 | 0.00170408 | 124.56 | 0 | 0 | 0.00647661 | 2025-06-19 22:40:52 | 0.00108487
2267 | 1 | CC Chg | 6.230556 | 6.231944 | 0.00027362 | 3.9648 | 0.00170484 | 124.61 | 0.00170484 | 124.61 | 0 | 0 | 0.00647962 | 2025-06-19 22:41:02 | 0.00108487
2268 | 1 | CC Chg | 6.233333 | 6.234722 | 0.00027362 | 3.9649 | 0.0017056 | 124.67 | 0.0017056 | 124.67 | 0 | 0 | 0.00648264 | 2025-06-19 22:41:12 | 0.00108489
2269 | 1 | CC Chg | 6.236111 | 6.2375 | 0.00027362 | 3.965 | 0.00170636 | 124.72 | 0.00170636 | 124.72 | 0 | 0 | 0.00648565 | 2025-06-19 22:41:22 | 0.00108491
2270 | 1 | CC Chg | 6.238889 | 6.240278 | 0.00027363 | 3.965 | 0.00170712 | 124.78 | 0.00170712 | 124.78 | 0 | 0 | 0.00648867 | 2025-06-19 22:41:32 | 0.00108493
2271 | 1 | CC Chg | 6.241667 | 6.243056 | 0.00027362 | 3.9651 | 0.00170788 | 124.84 | 0.00170788 | 124.84 | 0 | 0 | 0.00649168 | 2025-06-19 22:41:42 | 0.00108494
2272 | 1 | CC Chg | 6.244444 | 6.245833 | 0.00027362 | 3.9651 | 0.00170864 | 124.89 | 0.00170864 | 124.89 | 0 | 0 | 0.00649469 | 2025-06-19 22:41:52 | 0.00108496
2273 | 1 | CC Chg | 6.247222 | 6.248611 | 0.00027363 | 3.9652 | 0.0017094 | 124.95 | 0.0017094 | 124.95 | 0 | 0 | 0.00649771 | 2025-06-19 22:42:02 | 0.00108499
2274 | 1 | CC Chg | 6.25 | 6.251389 | 0.00027362 | 3.9652 | 0.00171016 | 125 | 0.00171016 | 125 | 0 | 0 | 0.00650072 | 2025-06-19 22:42:12 | 0.00108499
2275 | 1 | CC Chg | 6.252778 | 6.254167 | 0.00027362 | 3.9653 | 0.00171092 | 125.06 | 0.00171092 | 125.06 | 0 | 0 | 0.00650374 | 2025-06-19 22:42:22 | 0.001085
2276 | 1 | CC Chg | 6.255556 | 6.256944 | 0.00027362 | 3.9654 | 0.00171168 | 125.11 | 0.00171168 | 125.11 | 0 | 0 | 0.00650675 | 2025-06-19 22:42:32 | 0.00108503
2277 | 1 | CC Chg | 6.258333 | 6.259722 | 0.00027362 | 3.9655 | 0.00171244 | 125.17 | 0.00171244 | 125.17 | 0 | 0 | 0.00650976 | 2025-06-19 22:42:42 | 0.00108505
2278 | 1 | CC Chg | 6.261111 | 6.2625 | 0.00027362 | 3.9655 | 0.0017132 | 125.22 | 0.0017132 | 125.22 | 0 | 0 | 0.00651278 | 2025-06-19 22:42:52 | 0.00108506
2279 | 1 | CC Chg | 6.263889 | 6.265278 | 0.00027362 | 3.9656 | 0.00171396 | 125.28 | 0.00171396 | 125.28 | 0 | 0 | 0.00651579 | 2025-06-19 22:43:02 | 0.00108508
2280 | 1 | CC Chg | 6.266667 | 6.268056 | 0.00027362 | 3.9656 | 0.00171472 | 125.34 | 0.00171472 | 125.34 | 0 | 0 | 0.00651881 | 2025-06-19 22:43:12 | 0.00108509
2281 | 1 | CC Chg | 6.269444 | 6.270833 | 0.00027363 | 3.9657 | 0.00171548 | 125.39 | 0.00171548 | 125.39 | 0 | 0 | 0.00652182 | 2025-06-19 22:43:22 | 0.00108513
2282 | 1 | CC Chg | 6.272222 | 6.273611 | 0.00027363 | 3.9657 | 0.00171624 | 125.45 | 0.00171624 | 125.45 | 0 | 0 | 0.00652483 | 2025-06-19 22:43:32 | 0.00108513
2283 | 1 | CC Chg | 6.275 | 6.276389 | 0.00027362 | 3.9658 | 0.001717 | 125.5 | 0.001717 | 125.5 | 0 | 0 | 0.00652785 | 2025-06-19 22:43:42 | 0.00108514
2284 | 1 | CC Chg | 6.277778 | 6.279167 | 0.00027362 | 3.9659 | 0.00171776 | 125.56 | 0.00171776 | 125.56 | 0 | 0 | 0.00653086 | 2025-06-19 22:43:52 | 0.00108517
2285 | 1 | CC Chg | 6.280556 | 6.281944 | 0.00027362 | 3.9659 | 0.00171852 | 125.61 | 0.00171852 | 125.61 | 0 | 0 | 0.00653388 | 2025-06-19 22:44:02 | 0.00108516
2286 | 1 | CC Chg | 6.283333 | 6.284722 | 0.00027362 | 3.966 | 0.00171928 | 125.67 | 0.00171928 | 125.67 | 0 | 0 | 0.00653689 | 2025-06-19 22:44:12 | 0.00108519
2287 | 1 | CC Chg | 6.286111 | 6.2875 | 0.00027362 | 3.9661 | 0.00172004 | 125.72 | 0.00172004 | 125.72 | 0 | 0 | 0.00653991 | 2025-06-19 22:44:22 | 0.00108521
2288 | 1 | CC Chg | 6.288889 | 6.290278 | 0.00027362 | 3.9661 | 0.0017208 | 125.78 | 0.0017208 | 125.78 | 0 | 0 | 0.00654292 | 2025-06-19 22:44:32 | 0.00108523
2289 | 1 | CC Chg | 6.291667 | 6.293056 | 0.00027362 | 3.9662 | 0.00172156 | 125.84 | 0.00172156 | 125.84 | 0 | 0 | 0.00654593 | 2025-06-19 22:44:42 | 0.00108524
2290 | 1 | CC Chg | 6.294444 | 6.295833 | 0.00027362 | 3.9662 | 0.00172232 | 125.89 | 0.00172232 | 125.89 | 0 | 0 | 0.00654895 | 2025-06-19 22:44:52 | 0.00108526
2291 | 1 | CC Chg | 6.297222 | 6.298611 | 0.00027362 | 3.9663 | 0.00172308 | 125.95 | 0.00172308 | 125.95 | 0 | 0 | 0.00655196 | 2025-06-19 22:45:02 | 0.00108527
2292 | 1 | CC Chg | 6.3 | 6.301389 | 0.00027362 | 3.9663 | 0.00172384 | 126 | 0.00172384 | 126 | 0 | 0 | 0.00655498 | 2025-06-19 22:45:12 | 0.00108529
2293 | 1 | CC Chg | 6.302778 | 6.304167 | 0.00027362 | 3.9664 | 0.0017246 | 126.06 | 0.0017246 | 126.06 | 0 | 0 | 0.00655799 | 2025-06-19 22:45:22 | 0.00108532
2294 | 1 | CC Chg | 6.305556 | 6.306944 | 0.00027362 | 3.9664 | 0.00172536 | 126.11 | 0.00172536 | 126.11 | 0 | 0 | 0.00656101 | 2025-06-19 22:45:32 | 0.00108532
2295 | 1 | CC Chg | 6.308333 | 6.309722 | 0.00027362 | 3.9665 | 0.00172612 | 126.17 | 0.00172612 | 126.17 | 0 | 0 | 0.00656402 | 2025-06-19 22:45:42 | 0.00108533
2296 | 1 | CC Chg | 6.311111 | 6.3125 | 0.00027362 | 3.9666 | 0.00172688 | 126.22 | 0.00172688 | 126.22 | 0 | 0 | 0.00656704 | 2025-06-19 22:45:52 | 0.00108537
2297 | 1 | CC Chg | 6.313889 | 6.315278 | 0.00027362 | 3.9667 | 0.00172764 | 126.28 | 0.00172764 | 126.28 | 0 | 0 | 0.00657005 | 2025-06-19 22:46:02 | 0.00108539
2298 | 1 | CC Chg | 6.316667 | 6.318056 | 0.00027363 | 3.9668 | 0.0017284 | 126.34 | 0.0017284 | 126.34 | 0 | 0 | 0.00657307 | 2025-06-19 22:46:12 | 0.00108541
2299 | 1 | CC Chg | 6.319444 | 6.320833 | 0.00027362 | 3.9668 | 0.00172916 | 126.39 | 0.00172916 | 126.39 | 0 | 0 | 0.00657608 | 2025-06-19 22:46:22 | 0.00108541
2300 | 1 | CC Chg | 6.322222 | 6.323611 | 0.00027362 | 3.9669 | 0.00172992 | 126.45 | 0.00172992 | 126.45 | 0 | 0 | 0.0065791 | 2025-06-19 22:46:32 | 0.00108543
2301 | 1 | CC Chg | 6.325 | 6.326389 | 0.00027362 | 3.967 | 0.00173068 | 126.5 | 0.00173068 | 126.5 | 0 | 0 | 0.00658211 | 2025-06-19 22:46:42 | 0.00108546
2302 | 1 | CC Chg | 6.327778 | 6.329167 | 0.00027362 | 3.967 | 0.00173144 | 126.56 | 0.00173144 | 126.56 | 0 | 0 | 0.00658513 | 2025-06-19 22:46:52 | 0.00108546
2303 | 1 | CC Chg | 6.330556 | 6.331944 | 0.00027362 | 3.967 | 0.0017322 | 126.61 | 0.0017322 | 126.61 | 0 | 0 | 0.00658814 | 2025-06-19 22:47:02 | 0.00108547
2304 | 1 | CC Chg | 6.333333 | 6.334722 | 0.00027362 | 3.9671 | 0.00173296 | 126.67 | 0.00173296 | 126.67 | 0 | 0 | 0.00659116 | 2025-06-19 22:47:12 | 0.00108549
2305 | 1 | CC Chg | 6.336111 | 6.3375 | 0.00027362 | 3.9672 | 0.00173372 | 126.72 | 0.00173372 | 126.72 | 0 | 0 | 0.00659417 | 2025-06-19 22:47:22 | 0.00108553
2306 | 1 | CC Chg | 6.338889 | 6.340278 | 0.00027362 | 3.9673 | 0.00173448 | 126.78 | 0.00173448 | 126.78 | 0 | 0 | 0.00659719 | 2025-06-19 22:47:32 | 0.00108553
2307 | 1 | CC Chg | 6.341667 | 6.343056 | 0.00027362 | 3.9674 | 0.00173524 | 126.84 | 0.00173524 | 126.84 | 0 | 0 | 0.0066002 | 2025-06-19 22:47:42 | 0.00108557
2308 | 1 | CC Chg | 6.344444 | 6.345833 | 0.00027362 | 3.9674 | 0.001736 | 126.89 | 0.001736 | 126.89 | 0 | 0 | 0.00660322 | 2025-06-19 22:47:52 | 0.00108558
2309 | 1 | CC Chg | 6.347222 | 6.348611 | 0.00027362 | 3.9675 | 0.00173676 | 126.95 | 0.00173676 | 126.95 | 0 | 0 | 0.00660624 | 2025-06-19 22:48:02 | 0.00108559
2310 | 1 | CC Chg | 6.35 | 6.351389 | 0.00027362 | 3.9676 | 0.00173752 | 127 | 0.00173752 | 127 | 0 | 0 | 0.00660925 | 2025-06-19 22:48:12 | 0.00108562
2311 | 1 | CC Chg | 6.352778 | 6.354167 | 0.00027362 | 3.9676 | 0.00173828 | 127.06 | 0.00173828 | 127.06 | 0 | 0 | 0.00661227 | 2025-06-19 22:48:22 | 0.00108564
2312 | 1 | CC Chg | 6.355556 | 6.356944 | 0.00027362 | 3.9677 | 0.00173904 | 127.11 | 0.00173904 | 127.11 | 0 | 0 | 0.00661528 | 2025-06-19 22:48:32 | 0.00108565
2313 | 1 | CC Chg | 6.358333 | 6.359722 | 0.00027362 | 3.9677 | 0.0017398 | 127.17 | 0.0017398 | 127.17 | 0 | 0 | 0.0066183 | 2025-06-19 22:48:42 | 0.00108566
2314 | 1 | CC Chg | 6.361111 | 6.3625 | 0.00027362 | 3.9677 | 0.00174056 | 127.22 | 0.00174056 | 127.22 | 0 | 0 | 0.00662131 | 2025-06-19 22:48:52 | 0.00108567
2315 | 1 | CC Chg | 6.363889 | 6.365278 | 0.00027362 | 3.9678 | 0.00174132 | 127.28 | 0.00174132 | 127.28 | 0 | 0 | 0.00662433 | 2025-06-19 22:49:02 | 0.0010857
2316 | 1 | CC Chg | 6.366667 | 6.368056 | 0.00027362 | 3.9679 | 0.00174208 | 127.34 | 0.00174208 | 127.34 | 0 | 0 | 0.00662734 | 2025-06-19 22:49:12 | 0.0010857
2317 | 1 | CC Chg | 6.369444 | 6.370833 | 0.00027362 | 3.968 | 0.00174284 | 127.39 | 0.00174284 | 127.39 | 0 | 0 | 0.00663036 | 2025-06-19 22:49:22 | 0.00108573
2318 | 1 | CC Chg | 6.372222 | 6.373611 | 0.00027362 | 3.9681 | 0.0017436 | 127.45 | 0.0017436 | 127.45 | 0 | 0 | 0.00663338 | 2025-06-19 22:49:32 | 0.00108576
2319 | 1 | CC Chg | 6.375 | 6.376389 | 0.00027362 | 3.9681 | 0.00174436 | 127.5 | 0.00174436 | 127.5 | 0 | 0 | 0.00663639 | 2025-06-19 22:49:42 | 0.00108576
2320 | 1 | CC Chg | 6.377778 | 6.379167 | 0.00027362 | 3.9682 | 0.00174512 | 127.56 | 0.00174512 | 127.56 | 0 | 0 | 0.00663941 | 2025-06-19 22:49:52 | 0.00108579
2321 | 1 | CC Chg | 6.380556 | 6.381944 | 0.00027362 | 3.9682 | 0.00174588 | 127.61 | 0.00174588 | 127.61 | 0 | 0 | 0.00664243 | 2025-06-19 22:50:02 | 0.00108579
2322 | 1 | CC Chg | 6.383333 | 6.384722 | 0.00027362 | 3.9683 | 0.00174664 | 127.67 | 0.00174664 | 127.67 | 0 | 0 | 0.00664544 | 2025-06-19 22:50:12 | 0.00108582
2323 | 1 | CC Chg | 6.386111 | 6.3875 | 0.00027362 | 3.9683 | 0.0017474 | 127.72 | 0.0017474 | 127.72 | 0 | 0 | 0.00664846 | 2025-06-19 22:50:22 | 0.00108583
2324 | 1 | CC Chg | 6.388889 | 6.390278 | 0.00027363 | 3.9684 | 0.00174816 | 127.78 | 0.00174816 | 127.78 | 0 | 0 | 0.00665147 | 2025-06-19 22:50:32 | 0.00108586
2325 | 1 | CC Chg | 6.391667 | 6.393056 | 0.00027362 | 3.9685 | 0.00174892 | 127.84 | 0.00174892 | 127.84 | 0 | 0 | 0.00665449 | 2025-06-19 22:50:42 | 0.00108586
2326 | 1 | CC Chg | 6.394444 | 6.395833 | 0.00027362 | 3.9686 | 0.00174968 | 127.89 | 0.00174968 | 127.89 | 0 | 0 | 0.00665751 | 2025-06-19 22:50:52 | 0.00108589
2327 | 1 | CC Chg | 6.397222 | 6.398611 | 0.00027362 | 3.9686 | 0.00175044 | 127.95 | 0.00175044 | 127.95 | 0 | 0 | 0.00666052 | 2025-06-19 22:51:02 | 0.00108591
2328 | 1 | CC Chg | 6.4 | 6.401389 | 0.00027362 | 3.9687 | 0.0017512 | 128 | 0.0017512 | 128 | 0 | 0 | 0.00666354 | 2025-06-19 22:51:12 | 0.00108593
2329 | 1 | CC Chg | 6.402778 | 6.404167 | 0.00027362 | 3.9688 | 0.00175196 | 128.06 | 0.00175196 | 128.06 | 0 | 0 | 0.00666656 | 2025-06-19 22:51:22 | 0.00108595
2330 | 1 | CC Chg | 6.405556 | 6.406944 | 0.00027362 | 3.9688 | 0.00175272 | 128.11 | 0.00175272 | 128.11 | 0 | 0 | 0.00666957 | 2025-06-19 22:51:32 | 0.00108596
2331 | 1 | CC Chg | 6.408333 | 6.409722 | 0.00027362 | 3.9689 | 0.00175348 | 128.17 | 0.00175348 | 128.17 | 0 | 0 | 0.00667259 | 2025-06-19 22:51:42 | 0.00108599
2332 | 1 | CC Chg | 6.411111 | 6.4125 | 0.00027362 | 3.969 | 0.00175424 | 128.22 | 0.00175424 | 128.22 | 0 | 0 | 0.00667561 | 2025-06-19 22:51:52 | 0.001086
2333 | 1 | CC Chg | 6.413889 | 6.415278 | 0.00027362 | 3.969 | 0.001755 | 128.28 | 0.001755 | 128.28 | 0 | 0 | 0.00667862 | 2025-06-19 22:52:02 | 0.00108603
2334 | 1 | CC Chg | 6.416667 | 6.418056 | 0.00027363 | 3.9691 | 0.00175576 | 128.34 | 0.00175576 | 128.34 | 0 | 0 | 0.00668164 | 2025-06-19 22:52:12 | 0.00108605
2335 | 1 | CC Chg | 6.419444 | 6.420833 | 0.00027362 | 3.9692 | 0.00175652 | 128.39 | 0.00175652 | 128.39 | 0 | 0 | 0.00668466 | 2025-06-19 22:52:22 | 0.00108606
2336 | 1 | CC Chg | 6.422222 | 6.423611 | 0.00027362 | 3.9692 | 0.00175728 | 128.45 | 0.00175728 | 128.45 | 0 | 0 | 0.00668767 | 2025-06-19 22:52:32 | 0.00108608
2337 | 1 | CC Chg | 6.425 | 6.426389 | 0.00027363 | 3.9694 | 0.00175804 | 128.5 | 0.00175804 | 128.5 | 0 | 0 | 0.00669069 | 2025-06-19 22:52:42 | 0.00108612
2338 | 1 | CC Chg | 6.427778 | 6.429167 | 0.00027363 | 3.9694 | 0.0017588 | 128.56 | 0.0017588 | 128.56 | 0 | 0 | 0.00669371 | 2025-06-19 22:52:52 | 0.00108613
2339 | 1 | CC Chg | 6.430556 | 6.431944 | 0.00027362 | 3.9695 | 0.00175956 | 128.61 | 0.00175956 | 128.61 | 0 | 0 | 0.00669672 | 2025-06-19 22:53:02 | 0.00108614
2340 | 1 | CC Chg | 6.433333 | 6.434722 | 0.00027362 | 3.9695 | 0.00176032 | 128.67 | 0.00176032 | 128.67 | 0 | 0 | 0.00669974 | 2025-06-19 22:53:12 | 0.00108616
2341 | 1 | CC Chg | 6.436111 | 6.4375 | 0.00027362 | 3.9696 | 0.00176108 | 128.72 | 0.00176108 | 128.72 | 0 | 0 | 0.00670276 | 2025-06-19 22:53:22 | 0.00108618
2342 | 1 | CC Chg | 6.438889 | 6.440278 | 0.00027362 | 3.9697 | 0.00176184 | 128.78 | 0.00176184 | 128.78 | 0 | 0 | 0.00670578 | 2025-06-19 22:53:32 | 0.0010862
2343 | 1 | CC Chg | 6.441667 | 6.443056 | 0.00027362 | 3.9698 | 0.0017626 | 128.84 | 0.0017626 | 128.84 | 0 | 0 | 0.00670879 | 2025-06-19 22:53:42 | 0.00108622
2344 | 1 | CC Chg | 6.444444 | 6.445833 | 0.00027362 | 3.9698 | 0.00176336 | 128.89 | 0.00176336 | 128.89 | 0 | 0 | 0.00671181 | 2025-06-19 22:53:52 | 0.00108623
2345 | 1 | CC Chg | 6.447222 | 6.448611 | 0.00027362 | 3.9699 | 0.00176412 | 128.95 | 0.00176412 | 128.95 | 0 | 0 | 0.00671483 | 2025-06-19 22:54:02 | 0.00108625
2346 | 1 | CC Chg | 6.45 | 6.451389 | 0.00027362 | 3.97 | 0.00176488 | 129 | 0.00176488 | 129 | 0 | 0 | 0.00671784 | 2025-06-19 22:54:12 | 0.00108627
2347 | 1 | CC Chg | 6.452778 | 6.454167 | 0.00027362 | 3.97 | 0.00176564 | 129.06 | 0.00176564 | 129.06 | 0 | 0 | 0.00672086 | 2025-06-19 22:54:22 | 0.00108628
2348 | 1 | CC Chg | 6.455556 | 6.456944 | 0.00027362 | 3.9701 | 0.0017664 | 129.11 | 0.0017664 | 129.11 | 0 | 0 | 0.00672388 | 2025-06-19 22:54:32 | 0.0010863
2349 | 1 | CC Chg | 6.458333 | 6.459722 | 0.00027362 | 3.9702 | 0.00176716 | 129.17 | 0.00176716 | 129.17 | 0 | 0 | 0.0067269 | 2025-06-19 22:54:42 | 0.00108633
2350 | 1 | CC Chg | 6.461111 | 6.4625 | 0.00027362 | 3.9703 | 0.00176792 | 129.22 | 0.00176792 | 129.22 | 0 | 0 | 0.00672991 | 2025-06-19 22:54:52 | 0.00108635
2351 | 1 | CC Chg | 6.463889 | 6.465278 | 0.00027362 | 3.9703 | 0.00176868 | 129.28 | 0.00176868 | 129.28 | 0 | 0 | 0.00673293 | 2025-06-19 22:55:02 | 0.00108637
2352 | 1 | CC Chg | 6.466667 | 6.468056 | 0.00027362 | 3.9704 | 0.00176944 | 129.34 | 0.00176944 | 129.34 | 0 | 0 | 0.00673595 | 2025-06-19 22:55:12 | 0.00108639
2353 | 1 | CC Chg | 6.469444 | 6.470833 | 0.00027362 | 3.9705 | 0.0017702 | 129.39 | 0.0017702 | 129.39 | 0 | 0 | 0.00673897 | 2025-06-19 22:55:22 | 0.00108642
2354 | 1 | CC Chg | 6.472222 | 6.473611 | 0.00027362 | 3.9706 | 0.00177096 | 129.45 | 0.00177096 | 129.45 | 0 | 0 | 0.00674199 | 2025-06-19 22:55:32 | 0.00108643
2355 | 1 | CC Chg | 6.475 | 6.476389 | 0.00027362 | 3.9707 | 0.00177172 | 129.5 | 0.00177172 | 129.5 | 0 | 0 | 0.006745 | 2025-06-19 22:55:42 | 0.00108647
2356 | 1 | CC Chg | 6.477778 | 6.479167 | 0.00027362 | 3.9708 | 0.00177248 | 129.56 | 0.00177248 | 129.56 | 0 | 0 | 0.00674802 | 2025-06-19 22:55:52 | 0.00108649
2357 | 1 | CC Chg | 6.480556 | 6.481944 | 0.00027362 | 3.9708 | 0.00177324 | 129.61 | 0.00177324 | 129.61 | 0 | 0 | 0.00675104 | 2025-06-19 22:56:02 | 0.00108651
2358 | 1 | CC Chg | 6.483333 | 6.484722 | 0.00027362 | 3.9709 | 0.001774 | 129.67 | 0.001774 | 129.67 | 0 | 0 | 0.00675406 | 2025-06-19 22:56:12 | 0.00108653
2359 | 1 | CC Chg | 6.486111 | 6.4875 | 0.00027362 | 3.971 | 0.00177476 | 129.72 | 0.00177476 | 129.72 | 0 | 0 | 0.00675708 | 2025-06-19 22:56:22 | 0.00108655
2360 | 1 | CC Chg | 6.488889 | 6.490278 | 0.00027362 | 3.9711 | 0.00177552 | 129.78 | 0.00177552 | 129.78 | 0 | 0 | 0.00676009 | 2025-06-19 22:56:32 | 0.00108658
2361 | 1 | CC Chg | 6.491667 | 6.493056 | 0.00027362 | 3.9712 | 0.00177628 | 129.84 | 0.00177628 | 129.84 | 0 | 0 | 0.00676311 | 2025-06-19 22:56:42 | 0.0010866
2362 | 1 | CC Chg | 6.494444 | 6.495833 | 0.00027362 | 3.9712 | 0.00177704 | 129.89 | 0.00177704 | 129.89 | 0 | 0 | 0.00676613 | 2025-06-19 22:56:52 | 0.00108661
2363 | 1 | CC Chg | 6.497222 | 6.498611 | 0.00027362 | 3.9713 | 0.0017778 | 129.95 | 0.0017778 | 129.95 | 0 | 0 | 0.00676915 | 2025-06-19 22:57:02 | 0.00108665
2364 | 1 | CC Chg | 6.5 | 6.501389 | 0.00027362 | 3.9714 | 0.00177856 | 130 | 0.00177856 | 130 | 0 | 0 | 0.00677217 | 2025-06-19 22:57:12 | 0.00108667
2365 | 1 | CC Chg | 6.502778 | 6.504167 | 0.00027362 | 3.9715 | 0.00177932 | 130.06 | 0.00177932 | 130.06 | 0 | 0 | 0.00677519 | 2025-06-19 22:57:22 | 0.00108668
2366 | 1 | CC Chg | 6.505556 | 6.506944 | 0.00027362 | 3.9716 | 0.00178008 | 130.11 | 0.00178008 | 130.11 | 0 | 0 | 0.0067782 | 2025-06-19 22:57:32 | 0.00108671
2367 | 1 | CC Chg | 6.508333 | 6.509722 | 0.00027362 | 3.9717 | 0.00178084 | 130.17 | 0.00178084 | 130.17 | 0 | 0 | 0.00678122 | 2025-06-19 22:57:42 | 0.00108675
2368 | 1 | CC Chg | 6.511111 | 6.5125 | 0.00027362 | 3.9718 | 0.00178161 | 130.22 | 0.00178161 | 130.22 | 0 | 0 | 0.00678424 | 2025-06-19 22:57:52 | 0.00108676
2369 | 1 | CC Chg | 6.513889 | 6.515278 | 0.00027362 | 3.9719 | 0.00178237 | 130.28 | 0.00178237 | 130.28 | 0 | 0 | 0.00678726 | 2025-06-19 22:58:02 | 0.00108679
2370 | 1 | CC Chg | 6.516667 | 6.518056 | 0.00027362 | 3.972 | 0.00178313 | 130.34 | 0.00178313 | 130.34 | 0 | 0 | 0.00679028 | 2025-06-19 22:58:12 | 0.00108682
2371 | 1 | CC Chg | 6.519444 | 6.520833 | 0.00027362 | 3.9721 | 0.00178389 | 130.39 | 0.00178389 | 130.39 | 0 | 0 | 0.0067933 | 2025-06-19 22:58:22 | 0.00108684
2372 | 1 | CC Chg | 6.522222 | 6.523611 | 0.00027362 | 3.9722 | 0.00178465 | 130.45 | 0.00178465 | 130.45 | 0 | 0 | 0.00679632 | 2025-06-19 22:58:32 | 0.00108687
2373 | 1 | CC Chg | 6.525 | 6.526389 | 0.00027362 | 3.9723 | 0.00178541 | 130.5 | 0.00178541 | 130.5 | 0 | 0 | 0.00679934 | 2025-06-19 22:58:42 | 0.0010869
2374 | 1 | CC Chg | 6.527778 | 6.529167 | 0.00027362 | 3.9724 | 0.00178617 | 130.56 | 0.00178617 | 130.56 | 0 | 0 | 0.00680236 | 2025-06-19 22:58:52 | 0.00108692
2375 | 1 | CC Chg | 6.530556 | 6.531944 | 0.00027362 | 3.9725 | 0.00178693 | 130.61 | 0.00178693 | 130.61 | 0 | 0 | 0.00680538 | 2025-06-19 22:59:02 | 0.00108695
2376 | 1 | CC Chg | 6.533333 | 6.534722 | 0.00027362 | 3.9725 | 0.00178769 | 130.67 | 0.00178769 | 130.67 | 0 | 0 | 0.00680839 | 2025-06-19 22:59:12 | 0.00108697
2377 | 1 | CC Chg | 6.536111 | 6.5375 | 0.00027362 | 3.9727 | 0.00178845 | 130.72 | 0.00178845 | 130.72 | 0 | 0 | 0.00681141 | 2025-06-19 22:59:22 | 0.00108702
2378 | 1 | CC Chg | 6.538889 | 6.540278 | 0.00027362 | 3.9728 | 0.00178921 | 130.78 | 0.00178921 | 130.78 | 0 | 0 | 0.00681443 | 2025-06-19 22:59:32 | 0.00108704
2379 | 1 | CC Chg | 6.541667 | 6.543056 | 0.00027362 | 3.9729 | 0.00178997 | 130.84 | 0.00178997 | 130.84 | 0 | 0 | 0.00681745 | 2025-06-19 22:59:42 | 0.00108706
2380 | 1 | CC Chg | 6.544444 | 6.545833 | 0.00027362 | 3.973 | 0.00179073 | 130.89 | 0.00179073 | 130.89 | 0 | 0 | 0.00682047 | 2025-06-19 22:59:52 | 0.00108709
2381 | 1 | CC Chg | 6.547222 | 6.548611 | 0.00027362 | 3.9731 | 0.00179149 | 130.95 | 0.00179149 | 130.95 | 0 | 0 | 0.00682349 | 2025-06-19 23:00:02 | 0.00108713
2382 | 1 | CC Chg | 6.55 | 6.551389 | 0.00027362 | 3.9732 | 0.00179225 | 131 | 0.00179225 | 131 | 0 | 0 | 0.00682651 | 2025-06-19 23:00:12 | 0.00108716
2383 | 1 | CC Chg | 6.552778 | 6.554167 | 0.00027362 | 3.9733 | 0.00179301 | 131.06 | 0.00179301 | 131.06 | 0 | 0 | 0.00682953 | 2025-06-19 23:00:22 | 0.00108718
2384 | 1 | CC Chg | 6.555556 | 6.556944 | 0.00027362 | 3.9734 | 0.00179377 | 131.11 | 0.00179377 | 131.11 | 0 | 0 | 0.00683255 | 2025-06-19 23:00:32 | 0.00108721
2385 | 1 | CC Chg | 6.558333 | 6.559722 | 0.00027362 | 3.9735 | 0.00179453 | 131.17 | 0.00179453 | 131.17 | 0 | 0 | 0.00683557 | 2025-06-19 23:00:42 | 0.00108725
2386 | 1 | CC Chg | 6.561111 | 6.5625 | 0.00027362 | 3.9736 | 0.00179529 | 131.22 | 0.00179529 | 131.22 | 0 | 0 | 0.00683859 | 2025-06-19 23:00:52 | 0.00108727
2387 | 1 | CC Chg | 6.563889 | 6.565278 | 0.00027362 | 3.9737 | 0.00179605 | 131.28 | 0.00179605 | 131.28 | 0 | 0 | 0.00684161 | 2025-06-19 23:01:02 | 0.00108729
2388 | 1 | CC Chg | 6.566667 | 6.568056 | 0.00027362 | 3.9739 | 0.00179681 | 131.34 | 0.00179681 | 131.34 | 0 | 0 | 0.00684463 | 2025-06-19 23:01:12 | 0.00108734
2389 | 1 | CC Chg | 6.569444 | 6.570833 | 0.00027362 | 3.974 | 0.00179757 | 131.39 | 0.00179757 | 131.39 | 0 | 0 | 0.00684765 | 2025-06-19 23:01:22 | 0.00108736
2390 | 1 | CC Chg | 6.572222 | 6.573611 | 0.00027362 | 3.974 | 0.00179833 | 131.45 | 0.00179833 | 131.45 | 0 | 0 | 0.00685067 | 2025-06-19 23:01:32 | 0.00108738
2391 | 1 | CC Chg | 6.575 | 6.576389 | 0.00027362 | 3.9742 | 0.00179909 | 131.5 | 0.00179909 | 131.5 | 0 | 0 | 0.0068537 | 2025-06-19 23:01:42 | 0.00108742
2392 | 1 | CC Chg | 6.577778 | 6.579167 | 0.00027362 | 3.9742 | 0.00179985 | 131.56 | 0.00179985 | 131.56 | 0 | 0 | 0.00685672 | 2025-06-19 23:01:52 | 0.00108744
2393 | 1 | CC Chg | 6.580556 | 6.581944 | 0.00027362 | 3.9744 | 0.00180061 | 131.61 | 0.00180061 | 131.61 | 0 | 0 | 0.00685974 | 2025-06-19 23:02:02 | 0.00108746
2394 | 1 | CC Chg | 6.583333 | 6.584722 | 0.00027362 | 3.9745 | 0.00180137 | 131.67 | 0.00180137 | 131.67 | 0 | 0 | 0.00686276 | 2025-06-19 23:02:12 | 0.00108751
2395 | 1 | CC Chg | 6.586111 | 6.5875 | 0.00027362 | 3.9746 | 0.00180213 | 131.72 | 0.00180213 | 131.72 | 0 | 0 | 0.00686578 | 2025-06-19 23:02:22 | 0.00108755
2396 | 1 | CC Chg | 6.588889 | 6.590278 | 0.00027362 | 3.9747 | 0.00180289 | 131.78 | 0.00180289 | 131.78 | 0 | 0 | 0.0068688 | 2025-06-19 23:02:32 | 0.00108757
2397 | 1 | CC Chg | 6.591667 | 6.593056 | 0.00027362 | 3.9748 | 0.00180365 | 131.84 | 0.00180365 | 131.84 | 0 | 0 | 0.00687182 | 2025-06-19 23:02:42 | 0.00108759
2398 | 1 | CC Chg | 6.594444 | 6.595833 | 0.00027362 | 3.975 | 0.00180441 | 131.89 | 0.00180441 | 131.89 | 0 | 0 | 0.00687484 | 2025-06-19 23:02:52 | 0.00108763
2399 | 1 | CC Chg | 6.597222 | 6.598611 | 0.00027362 | 3.9751 | 0.00180517 | 131.95 | 0.00180517 | 131.95 | 0 | 0 | 0.00687786 | 2025-06-19 23:03:02 | 0.00108766
2400 | 1 | CC Chg | 6.6 | 6.601389 | 0.00027362 | 3.9752 | 0.00180593 | 132 | 0.00180593 | 132 | 0 | 0 | 0.00688088 | 2025-06-19 23:03:12 | 0.00108771
2401 | 1 | CC Chg | 6.602778 | 6.604167 | 0.00027362 | 3.9753 | 0.00180669 | 132.06 | 0.00180669 | 132.06 | 0 | 0 | 0.0068839 | 2025-06-19 23:03:22 | 0.00108773
2402 | 1 | CC Chg | 6.605556 | 6.606944 | 0.00027362 | 3.9754 | 0.00180745 | 132.11 | 0.00180745 | 132.11 | 0 | 0 | 0.00688693 | 2025-06-19 23:03:32 | 0.00108776
2403 | 1 | CC Chg | 6.608333 | 6.609722 | 0.00027362 | 3.9755 | 0.00180821 | 132.17 | 0.00180821 | 132.17 | 0 | 0 | 0.00688995 | 2025-06-19 23:03:42 | 0.00108778
2404 | 1 | CC Chg | 6.611111 | 6.6125 | 0.00027362 | 3.9756 | 0.00180897 | 132.22 | 0.00180897 | 132.22 | 0 | 0 | 0.00689297 | 2025-06-19 23:03:52 | 0.00108782
2405 | 1 | CC Chg | 6.613889 | 6.615278 | 0.00027362 | 3.9757 | 0.00180973 | 132.28 | 0.00180973 | 132.28 | 0 | 0 | 0.00689599 | 2025-06-19 23:04:02 | 0.00108784
2406 | 1 | CC Chg | 6.616667 | 6.618056 | 0.00027362 | 3.9758 | 0.00181049 | 132.34 | 0.00181049 | 132.34 | 0 | 0 | 0.00689901 | 2025-06-19 23:04:12 | 0.00108788
2407 | 1 | CC Chg | 6.619444 | 6.620833 | 0.00027362 | 3.976 | 0.00181125 | 132.39 | 0.00181125 | 132.39 | 0 | 0 | 0.00690203 | 2025-06-19 23:04:22 | 0.00108791
2408 | 1 | CC Chg | 6.622222 | 6.623611 | 0.00027362 | 3.9761 | 0.00181201 | 132.45 | 0.00181201 | 132.45 | 0 | 0 | 0.00690506 | 2025-06-19 23:04:32 | 0.00108793
2409 | 1 | CC Chg | 6.625 | 6.626389 | 0.00027362 | 3.9762 | 0.00181277 | 132.5 | 0.00181277 | 132.5 | 0 | 0 | 0.00690808 | 2025-06-19 23:04:42 | 0.00108797
2410 | 1 | CC Chg | 6.627778 | 6.629167 | 0.00027362 | 3.9763 | 0.00181353 | 132.56 | 0.00181353 | 132.56 | 0 | 0 | 0.0069111 | 2025-06-19 23:04:52 | 0.001088
2411 | 1 | CC Chg | 6.630556 | 6.631944 | 0.00027362 | 3.9764 | 0.00181429 | 132.61 | 0.00181429 | 132.61 | 0 | 0 | 0.00691412 | 2025-06-19 23:05:02 | 0.00108803
2412 | 1 | CC Chg | 6.633333 | 6.634722 | 0.00027362 | 3.9766 | 0.00181505 | 132.67 | 0.00181505 | 132.67 | 0 | 0 | 0.00691715 | 2025-06-19 23:05:12 | 0.00108807
2413 | 1 | CC Chg | 6.636111 | 6.6375 | 0.00027362 | 3.9767 | 0.00181581 | 132.72 | 0.00181581 | 132.72 | 0 | 0 | 0.00692017 | 2025-06-19 23:05:22 | 0.00108811
2414 | 1 | CC Chg | 6.638889 | 6.640278 | 0.00027362 | 3.9768 | 0.00181657 | 132.78 | 0.00181657 | 132.78 | 0 | 0 | 0.00692319 | 2025-06-19 23:05:32 | 0.00108813
2415 | 1 | CC Chg | 6.641667 | 6.643056 | 0.00027362 | 3.9769 | 0.00181733 | 132.84 | 0.00181733 | 132.84 | 0 | 0 | 0.00692621 | 2025-06-19 23:05:42 | 0.00108816
2416 | 1 | CC Chg | 6.644444 | 6.645833 | 0.00027362 | 3.9771 | 0.00181809 | 132.89 | 0.00181809 | 132.89 | 0 | 0 | 0.00692924 | 2025-06-19 23:05:52 | 0.0010882
2417 | 1 | CC Chg | 6.647222 | 6.648611 | 0.00027362 | 3.9771 | 0.00181885 | 132.95 | 0.00181885 | 132.95 | 0 | 0 | 0.00693226 | 2025-06-19 23:06:02 | 0.00108822
2418 | 1 | CC Chg | 6.65 | 6.651389 | 0.00027362 | 3.9773 | 0.00181961 | 133 | 0.00181961 | 133 | 0 | 0 | 0.00693528 | 2025-06-19 23:06:12 | 0.00108826
2419 | 1 | CC Chg | 6.652778 | 6.654167 | 0.00027362 | 3.9774 | 0.00182037 | 133.06 | 0.00182037 | 133.06 | 0 | 0 | 0.00693831 | 2025-06-19 23:06:22 | 0.00108829
2420 | 1 | CC Chg | 6.655556 | 6.656944 | 0.00027362 | 3.9775 | 0.00182113 | 133.11 | 0.00182113 | 133.11 | 0 | 0 | 0.00694133 | 2025-06-19 23:06:32 | 0.00108833
2421 | 1 | CC Chg | 6.658333 | 6.659722 | 0.00027362 | 3.9776 | 0.00182189 | 133.17 | 0.00182189 | 133.17 | 0 | 0 | 0.00694435 | 2025-06-19 23:06:42 | 0.00108837
2422 | 1 | CC Chg | 6.661111 | 6.6625 | 0.00027362 | 3.9778 | 0.00182265 | 133.22 | 0.00182265 | 133.22 | 0 | 0 | 0.00694737 | 2025-06-19 23:06:52 | 0.00108841
2423 | 1 | CC Chg | 6.663889 | 6.665278 | 0.00027362 | 3.9779 | 0.00182341 | 133.28 | 0.00182341 | 133.28 | 0 | 0 | 0.0069504 | 2025-06-19 23:07:02 | 0.00108843
2424 | 1 | CC Chg | 6.666667 | 6.668056 | 0.00027362 | 3.978 | 0.00182417 | 133.34 | 0.00182417 | 133.34 | 0 | 0 | 0.00695342 | 2025-06-19 23:07:12 | 0.00108845
2425 | 1 | CC Chg | 6.669444 | 6.670833 | 0.00027362 | 3.9781 | 0.00182493 | 133.39 | 0.00182493 | 133.39 | 0 | 0 | 0.00695644 | 2025-06-19 23:07:22 | 0.0010885
2426 | 1 | CC Chg | 6.672222 | 6.673611 | 0.00027362 | 3.9782 | 0.00182569 | 133.45 | 0.00182569 | 133.45 | 0 | 0 | 0.00695947 | 2025-06-19 23:07:32 | 0.00108852
2427 | 1 | CC Chg | 6.675 | 6.676389 | 0.00027362 | 3.9784 | 0.00182645 | 133.5 | 0.00182645 | 133.5 | 0 | 0 | 0.00696249 | 2025-06-19 23:07:42 | 0.00108856
2428 | 1 | CC Chg | 6.677778 | 6.679167 | 0.00027362 | 3.9785 | 0.00182721 | 133.56 | 0.00182721 | 133.56 | 0 | 0 | 0.00696552 | 2025-06-19 23:07:52 | 0.00108859
2429 | 1 | CC Chg | 6.680556 | 6.681944 | 0.00027362 | 3.9786 | 0.00182797 | 133.61 | 0.00182797 | 133.61 | 0 | 0 | 0.00696854 | 2025-06-19 23:08:02 | 0.00108862
2430 | 1 | CC Chg | 6.683333 | 6.684722 | 0.00027362 | 3.9787 | 0.00182873 | 133.67 | 0.00182873 | 133.67 | 0 | 0 | 0.00697156 | 2025-06-19 23:08:12 | 0.00108865
2431 | 1 | CC Chg | 6.686111 | 6.6875 | 0.00027362 | 3.9789 | 0.00182949 | 133.72 | 0.00182949 | 133.72 | 0 | 0 | 0.00697459 | 2025-06-19 23:08:22 | 0.0010887
2432 | 1 | CC Chg | 6.688889 | 6.690278 | 0.00027362 | 3.979 | 0.00183025 | 133.78 | 0.00183025 | 133.78 | 0 | 0 | 0.00697761 | 2025-06-19 23:08:32 | 0.00108874
2433 | 1 | CC Chg | 6.691667 | 6.693056 | 0.00027362 | 3.9792 | 0.00183101 | 133.84 | 0.00183101 | 133.84 | 0 | 0 | 0.00698064 | 2025-06-19 23:08:42 | 0.00108878
2434 | 1 | CC Chg | 6.694444 | 6.695833 | 0.00027362 | 3.9793 | 0.00183177 | 133.89 | 0.00183177 | 133.89 | 0 | 0 | 0.00698366 | 2025-06-19 23:08:52 | 0.00108882
2435 | 1 | CC Chg | 6.697222 | 6.698611 | 0.00027362 | 3.9794 | 0.00183253 | 133.95 | 0.00183253 | 133.95 | 0 | 0 | 0.00698669 | 2025-06-19 23:09:02 | 0.00108885
2436 | 1 | CC Chg | 6.7 | 6.701389 | 0.00027362 | 3.9796 | 0.00183329 | 134 | 0.00183329 | 134 | 0 | 0 | 0.00698971 | 2025-06-19 23:09:12 | 0.00108889
2437 | 1 | CC Chg | 6.702778 | 6.704167 | 0.00027362 | 3.9797 | 0.00183405 | 134.06 | 0.00183405 | 134.06 | 0 | 0 | 0.00699274 | 2025-06-19 23:09:22 | 0.00108893
2438 | 1 | CC Chg | 6.705556 | 6.706944 | 0.00027362 | 3.9798 | 0.00183481 | 134.11 | 0.00183481 | 134.11 | 0 | 0 | 0.00699576 | 2025-06-19 23:09:32 | 0.00108896
2439 | 1 | CC Chg | 6.708333 | 6.709722 | 0.00027362 | 3.98 | 0.00183557 | 134.17 | 0.00183557 | 134.17 | 0 | 0 | 0.00699878 | 2025-06-19 23:09:42 | 0.00108899
2440 | 1 | CC Chg | 6.711111 | 6.7125 | 0.00027362 | 3.9801 | 0.00183633 | 134.22 | 0.00183633 | 134.22 | 0 | 0 | 0.00700181 | 2025-06-19 23:09:52 | 0.00108905
2441 | 1 | CC Chg | 6.713889 | 6.715278 | 0.00027362 | 3.9802 | 0.00183709 | 134.28 | 0.00183709 | 134.28 | 0 | 0 | 0.00700483 | 2025-06-19 23:10:02 | 0.00108907
2442 | 1 | CC Chg | 6.716667 | 6.718056 | 0.00027362 | 3.9804 | 0.00183785 | 134.34 | 0.00183785 | 134.34 | 0 | 0 | 0.00700786 | 2025-06-19 23:10:12 | 0.00108912
2443 | 1 | CC Chg | 6.719444 | 6.720833 | 0.00027362 | 3.9805 | 0.00183861 | 134.39 | 0.00183861 | 134.39 | 0 | 0 | 0.00701089 | 2025-06-19 23:10:22 | 0.00108917
2444 | 1 | CC Chg | 6.722222 | 6.723611 | 0.00027362 | 3.9807 | 0.00183937 | 134.45 | 0.00183937 | 134.45 | 0 | 0 | 0.00701391 | 2025-06-19 23:10:32 | 0.00108919
2445 | 1 | CC Chg | 6.725 | 6.726389 | 0.00027362 | 3.9808 | 0.00184013 | 134.5 | 0.00184013 | 134.5 | 0 | 0 | 0.00701694 | 2025-06-19 23:10:42 | 0.00108924
2446 | 1 | CC Chg | 6.727778 | 6.729167 | 0.00027362 | 3.9809 | 0.00184089 | 134.56 | 0.00184089 | 134.56 | 0 | 0 | 0.00701996 | 2025-06-19 23:10:52 | 0.00108927
2447 | 1 | CC Chg | 6.730556 | 6.731944 | 0.00027362 | 3.9811 | 0.00184165 | 134.61 | 0.00184165 | 134.61 | 0 | 0 | 0.00702299 | 2025-06-19 23:11:02 | 0.00108932
2448 | 1 | CC Chg | 6.733333 | 6.734722 | 0.00027362 | 3.9812 | 0.00184241 | 134.67 | 0.00184241 | 134.67 | 0 | 0 | 0.00702601 | 2025-06-19 23:11:12 | 0.00108933
2449 | 1 | CC Chg | 6.736111 | 6.7375 | 0.00027362 | 3.9813 | 0.00184317 | 134.72 | 0.00184317 | 134.72 | 0 | 0 | 0.00702904 | 2025-06-19 23:11:22 | 0.00108937
2450 | 1 | CC Chg | 6.738889 | 6.740278 | 0.00027362 | 3.9815 | 0.00184393 | 134.78 | 0.00184393 | 134.78 | 0 | 0 | 0.00703207 | 2025-06-19 23:11:32 | 0.00108943
2451 | 1 | CC Chg | 6.741667 | 6.743056 | 0.00027362 | 3.9816 | 0.00184469 | 134.84 | 0.00184469 | 134.84 | 0 | 0 | 0.00703509 | 2025-06-19 23:11:42 | 0.00108946
2452 | 1 | CC Chg | 6.744444 | 6.745833 | 0.00027362 | 3.9818 | 0.00184545 | 134.89 | 0.00184545 | 134.89 | 0 | 0 | 0.00703812 | 2025-06-19 23:11:52 | 0.0010895
2453 | 1 | CC Chg | 6.747222 | 6.748611 | 0.00027362 | 3.9819 | 0.00184621 | 134.95 | 0.00184621 | 134.95 | 0 | 0 | 0.00704114 | 2025-06-19 23:12:02 | 0.00108954
2454 | 1 | CC Chg | 6.75 | 6.751389 | 0.00027362 | 3.9821 | 0.00184697 | 135 | 0.00184697 | 135 | 0 | 0 | 0.00704417 | 2025-06-19 23:12:12 | 0.00108959
2455 | 1 | CC Chg | 6.752778 | 6.754167 | 0.00027362 | 3.9822 | 0.00184773 | 135.06 | 0.00184773 | 135.06 | 0 | 0 | 0.0070472 | 2025-06-19 23:12:22 | 0.00108961
2456 | 1 | CC Chg | 6.755556 | 6.756944 | 0.00027362 | 3.9824 | 0.00184849 | 135.11 | 0.00184849 | 135.11 | 0 | 0 | 0.00705023 | 2025-06-19 23:12:32 | 0.00108967
2457 | 1 | CC Chg | 6.758333 | 6.759722 | 0.00027362 | 3.9825 | 0.00184925 | 135.17 | 0.00184925 | 135.17 | 0 | 0 | 0.00705325 | 2025-06-19 23:12:42 | 0.00108969
2458 | 1 | CC Chg | 6.761111 | 6.7625 | 0.00027362 | 3.9827 | 0.00185001 | 135.22 | 0.00185001 | 135.22 | 0 | 0 | 0.00705628 | 2025-06-19 23:12:52 | 0.00108976
2459 | 1 | CC Chg | 6.763889 | 6.765278 | 0.00027362 | 3.9828 | 0.00185077 | 135.28 | 0.00185077 | 135.28 | 0 | 0 | 0.00705931 | 2025-06-19 23:13:02 | 0.00108978
2460 | 1 | CC Chg | 6.766667 | 6.768056 | 0.00027362 | 3.983 | 0.00185153 | 135.34 | 0.00185153 | 135.34 | 0 | 0 | 0.00706233 | 2025-06-19 23:13:12 | 0.00108984
2461 | 1 | CC Chg | 6.769444 | 6.770833 | 0.00027362 | 3.9831 | 0.00185229 | 135.39 | 0.00185229 | 135.39 | 0 | 0 | 0.00706536 | 2025-06-19 23:13:22 | 0.00108987
2462 | 1 | CC Chg | 6.772222 | 6.773611 | 0.00027362 | 3.9833 | 0.00185305 | 135.45 | 0.00185305 | 135.45 | 0 | 0 | 0.00706839 | 2025-06-19 23:13:32 | 0.00108991
2463 | 1 | CC Chg | 6.775 | 6.776389 | 0.00027362 | 3.9834 | 0.00185381 | 135.5 | 0.00185381 | 135.5 | 0 | 0 | 0.00707142 | 2025-06-19 23:13:42 | 0.00108994
2464 | 1 | CC Chg | 6.777778 | 6.779167 | 0.00027362 | 3.9835 | 0.00185457 | 135.56 | 0.00185457 | 135.56 | 0 | 0 | 0.00707444 | 2025-06-19 23:13:52 | 0.00108999
2465 | 1 | CC Chg | 6.780556 | 6.781944 | 0.00027362 | 3.9837 | 0.00185533 | 135.61 | 0.00185533 | 135.61 | 0 | 0 | 0.00707747 | 2025-06-19 23:14:02 | 0.00109004
2466 | 1 | CC Chg | 6.783333 | 6.784722 | 0.00027362 | 3.9838 | 0.00185609 | 135.67 | 0.00185609 | 135.67 | 0 | 0 | 0.0070805 | 2025-06-19 23:14:12 | 0.00109007
2467 | 1 | CC Chg | 6.786111 | 6.7875 | 0.00027362 | 3.984 | 0.00185685 | 135.72 | 0.00185685 | 135.72 | 0 | 0 | 0.00708353 | 2025-06-19 23:14:22 | 0.00109012
2468 | 1 | CC Chg | 6.788889 | 6.790278 | 0.00027362 | 3.9841 | 0.00185761 | 135.78 | 0.00185761 | 135.78 | 0 | 0 | 0.00708656 | 2025-06-19 23:14:32 | 0.00109014
2469 | 1 | CC Chg | 6.791667 | 6.793056 | 0.00027362 | 3.9843 | 0.00185837 | 135.84 | 0.00185837 | 135.84 | 0 | 0 | 0.00708958 | 2025-06-19 23:14:42 | 0.00109018
2470 | 1 | CC Chg | 6.794444 | 6.795833 | 0.00027362 | 3.9844 | 0.00185913 | 135.89 | 0.00185913 | 135.89 | 0 | 0 | 0.00709261 | 2025-06-19 23:14:52 | 0.00109023
2471 | 1 | CC Chg | 6.797222 | 6.798611 | 0.00027363 | 3.9846 | 0.00185989 | 135.95 | 0.00185989 | 135.95 | 0 | 0 | 0.00709564 | 2025-06-19 23:15:02 | 0.00109028
2472 | 1 | CC Chg | 6.8 | 6.801389 | 0.00027362 | 3.9847 | 0.00186065 | 136 | 0.00186065 | 136 | 0 | 0 | 0.00709867 | 2025-06-19 23:15:12 | 0.00109031
2473 | 1 | CC Chg | 6.802778 | 6.804167 | 0.00027362 | 3.9849 | 0.00186141 | 136.06 | 0.00186141 | 136.06 | 0 | 0 | 0.0071017 | 2025-06-19 23:15:22 | 0.00109036
2474 | 1 | CC Chg | 6.805556 | 6.806944 | 0.00027363 | 3.985 | 0.00186217 | 136.11 | 0.00186217 | 136.11 | 0 | 0 | 0.00710473 | 2025-06-19 23:15:32 | 0.0010904
2475 | 1 | CC Chg | 6.808333 | 6.809722 | 0.00027362 | 3.9852 | 0.00186293 | 136.17 | 0.00186293 | 136.17 | 0 | 0 | 0.00710776 | 2025-06-19 23:15:42 | 0.00109044
2476 | 1 | CC Chg | 6.811111 | 6.8125 | 0.00027362 | 3.9853 | 0.00186369 | 136.22 | 0.00186369 | 136.22 | 0 | 0 | 0.00711079 | 2025-06-19 23:15:52 | 0.00109047
2477 | 1 | CC Chg | 6.813889 | 6.815278 | 0.00027362 | 3.9854 | 0.00186445 | 136.28 | 0.00186445 | 136.28 | 0 | 0 | 0.00711381 | 2025-06-19 23:16:02 | 0.0010905
2478 | 1 | CC Chg | 6.816667 | 6.818056 | 0.00027362 | 3.9856 | 0.00186521 | 136.34 | 0.00186521 | 136.34 | 0 | 0 | 0.00711684 | 2025-06-19 23:16:12 | 0.00109055
2479 | 1 | CC Chg | 6.819444 | 6.820833 | 0.00027362 | 3.9858 | 0.00186597 | 136.39 | 0.00186597 | 136.39 | 0 | 0 | 0.00711987 | 2025-06-19 23:16:22 | 0.0010906
2480 | 1 | CC Chg | 6.822222 | 6.823611 | 0.00027362 | 3.9859 | 0.00186673 | 136.45 | 0.00186673 | 136.45 | 0 | 0 | 0.0071229 | 2025-06-19 23:16:32 | 0.00109064
2481 | 1 | CC Chg | 6.825 | 6.826389 | 0.00027363 | 3.9861 | 0.00186749 | 136.5 | 0.00186749 | 136.5 | 0 | 0 | 0.00712593 | 2025-06-19 23:16:42 | 0.0010907
2482 | 1 | CC Chg | 6.827778 | 6.829167 | 0.00027362 | 3.9862 | 0.00186825 | 136.56 | 0.00186825 | 136.56 | 0 | 0 | 0.00712896 | 2025-06-19 23:16:52 | 0.00109073
2483 | 1 | CC Chg | 6.830556 | 6.831944 | 0.00027362 | 3.9864 | 0.00186901 | 136.61 | 0.00186901 | 136.61 | 0 | 0 | 0.00713199 | 2025-06-19 23:17:02 | 0.00109077
2484 | 1 | CC Chg | 6.833333 | 6.834722 | 0.00027362 | 3.9865 | 0.00186977 | 136.67 | 0.00186977 | 136.67 | 0 | 0 | 0.00713502 | 2025-06-19 23:17:12 | 0.0010908
2485 | 1 | CC Chg | 6.836111 | 6.8375 | 0.00027362 | 3.9866 | 0.00187053 | 136.72 | 0.00187053 | 136.72 | 0 | 0 | 0.00713805 | 2025-06-19 23:17:22 | 0.00109084
2486 | 1 | CC Chg | 6.838889 | 6.840278 | 0.00027362 | 3.9868 | 0.00187129 | 136.78 | 0.00187129 | 136.78 | 0 | 0 | 0.00714108 | 2025-06-19 23:17:32 | 0.00109089
2487 | 1 | CC Chg | 6.841667 | 6.843056 | 0.00027362 | 3.987 | 0.00187205 | 136.84 | 0.00187205 | 136.84 | 0 | 0 | 0.00714411 | 2025-06-19 23:17:42 | 0.00109093
2488 | 1 | CC Chg | 6.844444 | 6.845833 | 0.00027362 | 3.9871 | 0.00187281 | 136.89 | 0.00187281 | 136.89 | 0 | 0 | 0.00714714 | 2025-06-19 23:17:52 | 0.00109096
2489 | 1 | CC Chg | 6.847222 | 6.848611 | 0.00027362 | 3.9873 | 0.00187357 | 136.95 | 0.00187357 | 136.95 | 0 | 0 | 0.00715017 | 2025-06-19 23:18:02 | 0.00109101
2490 | 1 | CC Chg | 6.85 | 6.851389 | 0.00027362 | 3.9875 | 0.00187433 | 137 | 0.00187433 | 137 | 0 | 0 | 0.0071532 | 2025-06-19 23:18:12 | 0.00109106
2491 | 1 | CC Chg | 6.852778 | 6.854167 | 0.00027362 | 3.9875 | 0.00187509 | 137.06 | 0.00187509 | 137.06 | 0 | 0 | 0.00715623 | 2025-06-19 23:18:22 | 0.00109108
2492 | 1 | CC Chg | 6.855556 | 6.856944 | 0.00027362 | 3.9877 | 0.00187585 | 137.11 | 0.00187585 | 137.11 | 0 | 0 | 0.00715926 | 2025-06-19 23:18:32 | 0.00109113
2493 | 1 | CC Chg | 6.858333 | 6.859722 | 0.00027363 | 3.9879 | 0.00187661 | 137.17 | 0.00187661 | 137.17 | 0 | 0 | 0.0071623 | 2025-06-19 23:18:42 | 0.0010912
2494 | 1 | CC Chg | 6.861111 | 6.8625 | 0.00027363 | 3.988 | 0.00187737 | 137.22 | 0.00187737 | 137.22 | 0 | 0 | 0.00716533 | 2025-06-19 23:18:52 | 0.00109123
2495 | 1 | CC Chg | 6.863889 | 6.865278 | 0.00027363 | 3.9882 | 0.00187813 | 137.28 | 0.00187813 | 137.28 | 0 | 0 | 0.00716836 | 2025-06-19 23:19:02 | 0.00109127
2496 | 1 | CC Chg | 6.866667 | 6.868056 | 0.00027362 | 3.9883 | 0.00187889 | 137.34 | 0.00187889 | 137.34 | 0 | 0 | 0.00717139 | 2025-06-19 23:19:12 | 0.0010913
2497 | 1 | CC Chg | 6.869444 | 6.870833 | 0.00027362 | 3.9885 | 0.00187965 | 137.39 | 0.00187965 | 137.39 | 0 | 0 | 0.00717442 | 2025-06-19 23:19:22 | 0.00109135
2498 | 1 | CC Chg | 6.872222 | 6.873611 | 0.00027362 | 3.9886 | 0.00188041 | 137.45 | 0.00188041 | 137.45 | 0 | 0 | 0.00717745 | 2025-06-19 23:19:32 | 0.00109139
2499 | 1 | CC Chg | 6.875 | 6.876389 | 0.00027362 | 3.9887 | 0.00188117 | 137.5 | 0.00188117 | 137.5 | 0 | 0 | 0.00718048 | 2025-06-19 23:19:42 | 0.00109142
2500 | 1 | CC Chg | 6.877778 | 6.879167 | 0.00027362 | 3.9889 | 0.00188193 | 137.56 | 0.00188193 | 137.56 | 0 | 0 | 0.00718352 | 2025-06-19 23:19:52 | 0.00109146
2501 | 1 | CC Chg | 6.880556 | 6.881944 | 0.00027362 | 3.9891 | 0.00188269 | 137.61 | 0.00188269 | 137.61 | 0 | 0 | 0.00718655 | 2025-06-19 23:20:02 | 0.00109151
2502 | 1 | CC Chg | 6.883333 | 6.884722 | 0.00027362 | 3.9892 | 0.00188345 | 137.67 | 0.00188345 | 137.67 | 0 | 0 | 0.00718958 | 2025-06-19 23:20:12 | 0.00109155
2503 | 1 | CC Chg | 6.886111 | 6.8875 | 0.00027362 | 3.9894 | 0.00188421 | 137.72 | 0.00188421 | 137.72 | 0 | 0 | 0.00719261 | 2025-06-19 23:20:22 | 0.00109159
2504 | 1 | CC Chg | 6.888889 | 6.890278 | 0.00027362 | 3.9896 | 0.00188497 | 137.78 | 0.00188497 | 137.78 | 0 | 0 | 0.00719564 | 2025-06-19 23:20:32 | 0.00109164
2505 | 1 | CC Chg | 6.891667 | 6.893056 | 0.00027363 | 3.9897 | 0.00188573 | 137.84 | 0.00188573 | 137.84 | 0 | 0 | 0.00719868 | 2025-06-19 23:20:42 | 0.00109168
2506 | 1 | CC Chg | 6.894444 | 6.895833 | 0.00027362 | 3.9898 | 0.00188649 | 137.89 | 0.00188649 | 137.89 | 0 | 0 | 0.00720171 | 2025-06-19 23:20:52 | 0.00109171
2507 | 1 | CC Chg | 6.897222 | 6.898611 | 0.00027362 | 3.99 | 0.00188725 | 137.95 | 0.00188725 | 137.95 | 0 | 0 | 0.00720474 | 2025-06-19 23:21:02 | 0.00109174
2508 | 1 | CC Chg | 6.9 | 6.901389 | 0.00027362 | 3.9901 | 0.00188801 | 138 | 0.00188801 | 138 | 0 | 0 | 0.00720777 | 2025-06-19 23:21:12 | 0.00109179
2509 | 1 | CC Chg | 6.902778 | 6.904167 | 0.00027362 | 3.9903 | 0.00188877 | 138.06 | 0.00188877 | 138.06 | 0 | 0 | 0.00721081 | 2025-06-19 23:21:22 | 0.00109183
2510 | 1 | CC Chg | 6.905556 | 6.906944 | 0.00027362 | 3.9904 | 0.00188953 | 138.11 | 0.00188953 | 138.11 | 0 | 0 | 0.00721384 | 2025-06-19 23:21:32 | 0.00109187
2511 | 1 | CC Chg | 6.908333 | 6.909722 | 0.00027362 | 3.9905 | 0.00189029 | 138.17 | 0.00189029 | 138.17 | 0 | 0 | 0.00721687 | 2025-06-19 23:21:42 | 0.0010919
2512 | 1 | CC Chg | 6.911111 | 6.9125 | 0.00027362 | 3.9907 | 0.00189105 | 138.22 | 0.00189105 | 138.22 | 0 | 0 | 0.00721991 | 2025-06-19 23:21:52 | 0.00109196
2513 | 1 | CC Chg | 6.913889 | 6.915278 | 0.00027362 | 3.9909 | 0.00189181 | 138.28 | 0.00189181 | 138.28 | 0 | 0 | 0.00722294 | 2025-06-19 23:22:02 | 0.001092
2514 | 1 | CC Chg | 6.916667 | 6.918056 | 0.00027362 | 3.991 | 0.00189257 | 138.34 | 0.00189257 | 138.34 | 0 | 0 | 0.00722597 | 2025-06-19 23:22:12 | 0.00109203
2515 | 1 | CC Chg | 6.919444 | 6.920833 | 0.00027362 | 3.9912 | 0.00189333 | 138.39 | 0.00189333 | 138.39 | 0 | 0 | 0.00722901 | 2025-06-19 23:22:22 | 0.00109208
2516 | 1 | CC Chg | 6.922222 | 6.923611 | 0.00027362 | 3.9913 | 0.00189409 | 138.45 | 0.00189409 | 138.45 | 0 | 0 | 0.00723204 | 2025-06-19 23:22:32 | 0.00109211
2517 | 1 | CC Chg | 6.925 | 6.926389 | 0.00027362 | 3.9915 | 0.00189485 | 138.5 | 0.00189485 | 138.5 | 0 | 0 | 0.00723507 | 2025-06-19 23:22:42 | 0.00109216
2518 | 1 | CC Chg | 6.927778 | 6.929167 | 0.00027362 | 3.9916 | 0.00189561 | 138.56 | 0.00189561 | 138.56 | 0 | 0 | 0.00723811 | 2025-06-19 23:22:52 | 0.0010922
2519 | 1 | CC Chg | 6.930556 | 6.931944 | 0.00027362 | 3.9918 | 0.00189637 | 138.61 | 0.00189637 | 138.61 | 0 | 0 | 0.00724114 | 2025-06-19 23:23:02 | 0.00109223
2520 | 1 | CC Chg | 6.933333 | 6.934722 | 0.00027362 | 3.992 | 0.00189713 | 138.67 | 0.00189713 | 138.67 | 0 | 0 | 0.00724418 | 2025-06-19 23:23:12 | 0.00109228
2521 | 1 | CC Chg | 6.936111 | 6.9375 | 0.00027362 | 3.9921 | 0.00189789 | 138.72 | 0.00189789 | 138.72 | 0 | 0 | 0.00724721 | 2025-06-19 23:23:22 | 0.00109232
2522 | 1 | CC Chg | 6.938889 | 6.940278 | 0.00027362 | 3.9922 | 0.00189865 | 138.78 | 0.00189865 | 138.78 | 0 | 0 | 0.00725024 | 2025-06-19 23:23:32 | 0.00109236
2523 | 1 | CC Chg | 6.941667 | 6.943056 | 0.00027362 | 3.9924 | 0.00189941 | 138.84 | 0.00189941 | 138.84 | 0 | 0 | 0.00725328 | 2025-06-19 23:23:42 | 0.0010924
2524 | 1 | CC Chg | 6.944444 | 6.945833 | 0.00027362 | 3.9925 | 0.00190017 | 138.89 | 0.00190017 | 138.89 | 0 | 0 | 0.00725631 | 2025-06-19 23:23:52 | 0.00109244
2525 | 1 | CC Chg | 6.947222 | 6.948611 | 0.00027362 | 3.9927 | 0.00190093 | 138.95 | 0.00190093 | 138.95 | 0 | 0 | 0.00725935 | 2025-06-19 23:24:02 | 0.00109249
2526 | 1 | CC Chg | 6.95 | 6.951389 | 0.00027362 | 3.9928 | 0.00190169 | 139 | 0.00190169 | 139 | 0 | 0 | 0.00726238 | 2025-06-19 23:24:12 | 0.00109254
2527 | 1 | CC Chg | 6.952778 | 6.954167 | 0.00027362 | 3.993 | 0.00190245 | 139.06 | 0.00190245 | 139.06 | 0 | 0 | 0.00726542 | 2025-06-19 23:24:22 | 0.00109258
2528 | 1 | CC Chg | 6.955556 | 6.956944 | 0.00027362 | 3.9932 | 0.00190321 | 139.11 | 0.00190321 | 139.11 | 0 | 0 | 0.00726845 | 2025-06-19 23:24:32 | 0.00109262
2529 | 1 | CC Chg | 6.958333 | 6.959722 | 0.00027362 | 3.9933 | 0.00190397 | 139.17 | 0.00190397 | 139.17 | 0 | 0 | 0.00727149 | 2025-06-19 23:24:42 | 0.00109267
2530 | 1 | CC Chg | 6.961111 | 6.9625 | 0.00027362 | 3.9934 | 0.00190473 | 139.22 | 0.00190473 | 139.22 | 0 | 0 | 0.00727452 | 2025-06-19 23:24:52 | 0.00109269
2531 | 1 | CC Chg | 6.963889 | 6.965278 | 0.00027362 | 3.9936 | 0.0019055 | 139.28 | 0.0019055 | 139.28 | 0 | 0 | 0.00727756 | 2025-06-19 23:25:02 | 0.00109273
2532 | 1 | CC Chg | 6.966667 | 6.968056 | 0.00027362 | 3.9937 | 0.00190626 | 139.34 | 0.00190626 | 139.34 | 0 | 0 | 0.00728059 | 2025-06-19 23:25:12 | 0.00109277
2533 | 1 | CC Chg | 6.969444 | 6.970833 | 0.00027362 | 3.9939 | 0.00190702 | 139.39 | 0.00190702 | 139.39 | 0 | 0 | 0.00728363 | 2025-06-19 23:25:22 | 0.00109282
2534 | 1 | CC Chg | 6.972222 | 6.973611 | 0.00027362 | 3.994 | 0.00190778 | 139.45 | 0.00190778 | 139.45 | 0 | 0 | 0.00728666 | 2025-06-19 23:25:32 | 0.00109286
2535 | 1 | CC Chg | 6.975 | 6.976389 | 0.00027362 | 3.9942 | 0.00190854 | 139.5 | 0.00190854 | 139.5 | 0 | 0 | 0.0072897 | 2025-06-19 23:25:42 | 0.00109291
2536 | 1 | CC Chg | 6.977778 | 6.979167 | 0.00027362 | 3.9944 | 0.0019093 | 139.56 | 0.0019093 | 139.56 | 0 | 0 | 0.00729274 | 2025-06-19 23:25:52 | 0.00109295
2537 | 1 | CC Chg | 6.980556 | 6.981944 | 0.00027362 | 3.9945 | 0.00191006 | 139.61 | 0.00191006 | 139.61 | 0 | 0 | 0.00729577 | 2025-06-19 23:26:02 | 0.00109299
2538 | 1 | CC Chg | 6.983333 | 6.984722 | 0.00027362 | 3.9946 | 0.00191082 | 139.67 | 0.00191082 | 139.67 | 0 | 0 | 0.00729881 | 2025-06-19 23:26:12 | 0.00109302
2539 | 1 | CC Chg | 6.986111 | 6.9875 | 0.00027362 | 3.9948 | 0.00191158 | 139.72 | 0.00191158 | 139.72 | 0 | 0 | 0.00730185 | 2025-06-19 23:26:22 | 0.00109307
2540 | 1 | CC Chg | 6.988889 | 6.990278 | 0.00027362 | 3.995 | 0.00191234 | 139.78 | 0.00191234 | 139.78 | 0 | 0 | 0.00730488 | 2025-06-19 23:26:32 | 0.00109311
2541 | 1 | CC Chg | 6.991667 | 6.993056 | 0.00027362 | 3.9951 | 0.0019131 | 139.84 | 0.0019131 | 139.84 | 0 | 0 | 0.00730792 | 2025-06-19 23:26:42 | 0.00109315
2542 | 1 | CC Chg | 6.994444 | 6.995833 | 0.00027362 | 3.9953 | 0.00191386 | 139.89 | 0.00191386 | 139.89 | 0 | 0 | 0.00731095 | 2025-06-19 23:26:52 | 0.00109319
2543 | 1 | CC Chg | 6.997222 | 6.998611 | 0.00027362 | 3.9954 | 0.00191462 | 139.95 | 0.00191462 | 139.95 | 0 | 0 | 0.00731399 | 2025-06-19 23:27:02 | 0.00109324
2544 | 1 | CC Chg | 7 | 7.001389 | 0.00027362 | 3.9955 | 0.00191538 | 140 | 0.00191538 | 140 | 0 | 0 | 0.00731703 | 2025-06-19 23:27:12 | 0.00109327
2545 | 1 | CC Chg | 7.002778 | 7.004167 | 0.00027362 | 3.9957 | 0.00191614 | 140.06 | 0.00191614 | 140.06 | 0 | 0 | 0.00732006 | 2025-06-19 23:27:22 | 0.00109332
2546 | 1 | CC Chg | 7.005556 | 7.006944 | 0.00027362 | 3.9959 | 0.0019169 | 140.11 | 0.0019169 | 140.11 | 0 | 0 | 0.0073231 | 2025-06-19 23:27:32 | 0.00109336
2547 | 1 | CC Chg | 7.008333 | 7.009722 | 0.00027362 | 3.996 | 0.00191766 | 140.17 | 0.00191766 | 140.17 | 0 | 0 | 0.00732614 | 2025-06-19 23:27:42 | 0.0010934
2548 | 1 | CC Chg | 7.011111 | 7.0125 | 0.00027362 | 3.9961 | 0.00191842 | 140.22 | 0.00191842 | 140.22 | 0 | 0 | 0.00732918 | 2025-06-19 23:27:52 | 0.00109344
2549 | 1 | CC Chg | 7.013889 | 7.015278 | 0.00027363 | 3.9963 | 0.00191918 | 140.28 | 0.00191918 | 140.28 | 0 | 0 | 0.00733221 | 2025-06-19 23:28:02 | 0.00109348
2550 | 1 | CC Chg | 7.016667 | 7.018056 | 0.00027362 | 3.9965 | 0.00191994 | 140.34 | 0.00191994 | 140.34 | 0 | 0 | 0.00733525 | 2025-06-19 23:28:12 | 0.00109353
2551 | 1 | CC Chg | 7.019444 | 7.020833 | 0.00027363 | 3.9966 | 0.0019207 | 140.39 | 0.0019207 | 140.39 | 0 | 0 | 0.00733829 | 2025-06-19 23:28:22 | 0.00109357
2552 | 1 | CC Chg | 7.022222 | 7.023611 | 0.00027363 | 3.9968 | 0.00192146 | 140.45 | 0.00192146 | 140.45 | 0 | 0 | 0.00734133 | 2025-06-19 23:28:32 | 0.00109362
2553 | 1 | CC Chg | 7.025 | 7.026389 | 0.00027362 | 3.9969 | 0.00192222 | 140.5 | 0.00192222 | 140.5 | 0 | 0 | 0.00734436 | 2025-06-19 23:28:42 | 0.00109365
2554 | 1 | CC Chg | 7.027778 | 7.029167 | 0.00027362 | 3.997 | 0.00192298 | 140.56 | 0.00192298 | 140.56 | 0 | 0 | 0.0073474 | 2025-06-19 23:28:52 | 0.00109368
2555 | 1 | CC Chg | 7.030556 | 7.031944 | 0.00027362 | 3.9971 | 0.00192374 | 140.61 | 0.00192374 | 140.61 | 0 | 0 | 0.00735044 | 2025-06-19 23:29:02 | 0.00109372
2556 | 1 | CC Chg | 7.033333 | 7.034722 | 0.00027362 | 3.9973 | 0.0019245 | 140.67 | 0.0019245 | 140.67 | 0 | 0 | 0.00735348 | 2025-06-19 23:29:12 | 0.00109376
2557 | 1 | CC Chg | 7.036111 | 7.0375 | 0.00027362 | 3.9975 | 0.00192526 | 140.72 | 0.00192526 | 140.72 | 0 | 0 | 0.00735652 | 2025-06-19 23:29:22 | 0.0010938
2558 | 1 | CC Chg | 7.038889 | 7.040278 | 0.00027363 | 3.9976 | 0.00192602 | 140.78 | 0.00192602 | 140.78 | 0 | 0 | 0.00735955 | 2025-06-19 23:29:32 | 0.00109384
2559 | 1 | CC Chg | 7.041667 | 7.043056 | 0.00027363 | 3.9978 | 0.00192678 | 140.84 | 0.00192678 | 140.84 | 0 | 0 | 0.00736259 | 2025-06-19 23:29:42 | 0.00109389
2560 | 1 | CC Chg | 7.044444 | 7.045833 | 0.00027363 | 3.9979 | 0.00192754 | 140.89 | 0.00192754 | 140.89 | 0 | 0 | 0.00736563 | 2025-06-19 23:29:52 | 0.00109392
2561 | 1 | CC Chg | 7.047222 | 7.048611 | 0.00027362 | 3.998 | 0.0019283 | 140.95 | 0.0019283 | 140.95 | 0 | 0 | 0.00736867 | 2025-06-19 23:30:02 | 0.00109395
2562 | 1 | CC Chg | 7.05 | 7.051389 | 0.00027362 | 3.9982 | 0.00192906 | 141 | 0.00192906 | 141 | 0 | 0 | 0.00737171 | 2025-06-19 23:30:12 | 0.001094
2563 | 1 | CC Chg | 7.052778 | 7.054167 | 0.00027362 | 3.9983 | 0.00192982 | 141.06 | 0.00192982 | 141.06 | 0 | 0 | 0.00737475 | 2025-06-19 23:30:22 | 0.00109403
2564 | 1 | CC Chg | 7.055556 | 7.056944 | 0.00027362 | 3.9985 | 0.00193058 | 141.11 | 0.00193058 | 141.11 | 0 | 0 | 0.00737779 | 2025-06-19 23:30:32 | 0.00109408
2565 | 1 | CC Chg | 7.058333 | 7.059722 | 0.00027362 | 3.9986 | 0.00193134 | 141.17 | 0.00193134 | 141.17 | 0 | 0 | 0.00738083 | 2025-06-19 23:30:42 | 0.00109412
2566 | 1 | CC Chg | 7.061111 | 7.0625 | 0.00027362 | 3.9987 | 0.0019321 | 141.22 | 0.0019321 | 141.22 | 0 | 0 | 0.00738387 | 2025-06-19 23:30:52 | 0.00109415
2567 | 1 | CC Chg | 7.063889 | 7.065278 | 0.00027362 | 3.9989 | 0.00193286 | 141.28 | 0.00193286 | 141.28 | 0 | 0 | 0.00738691 | 2025-06-19 23:31:02 | 0.00109418
2568 | 1 | CC Chg | 7.066667 | 7.068056 | 0.00027362 | 3.999 | 0.00193362 | 141.34 | 0.00193362 | 141.34 | 0 | 0 | 0.00738994 | 2025-06-19 23:31:12 | 0.00109422
2569 | 1 | CC Chg | 7.069444 | 7.070833 | 0.00027362 | 3.9991 | 0.00193438 | 141.39 | 0.00193438 | 141.39 | 0 | 0 | 0.00739298 | 2025-06-19 23:31:22 | 0.00109426
2570 | 1 | CC Chg | 7.072222 | 7.073611 | 0.00027362 | 3.9993 | 0.00193514 | 141.45 | 0.00193514 | 141.45 | 0 | 0 | 0.00739602 | 2025-06-19 23:31:32 | 0.00109429
2571 | 1 | CC Chg | 7.075 | 7.076389 | 0.00027362 | 3.9994 | 0.0019359 | 141.5 | 0.0019359 | 141.5 | 0 | 0 | 0.00739906 | 2025-06-19 23:31:42 | 0.00109434
2572 | 1 | CC Chg | 7.077778 | 7.079167 | 0.00027362 | 3.9996 | 0.00193666 | 141.56 | 0.00193666 | 141.56 | 0 | 0 | 0.0074021 | 2025-06-19 23:31:52 | 0.00109438
2573 | 1 | CC Chg | 7.080556 | 7.081944 | 0.00027362 | 3.9997 | 0.00193742 | 141.61 | 0.00193742 | 141.61 | 0 | 0 | 0.00740514 | 2025-06-19 23:32:02 | 0.00109441
2574 | 1 | CC Chg | 7.083333 | 7.084722 | 0.00027362 | 3.9999 | 0.00193818 | 141.67 | 0.00193818 | 141.67 | 0 | 0 | 0.00740818 | 2025-06-19 23:32:12 | 0.00109445
2575 | 1 | CC Chg | 7.086111 | 7.0875 | 0.00027362 | 4.0001 | 0.00193894 | 141.72 | 0.00193894 | 141.72 | 0 | 0 | 0.00741122 | 2025-06-19 23:32:22 | 0.0010945
2576 | 1 | CC Chg | 7.088889 | 7.090278 | 0.00027362 | 4.0001 | 0.0019397 | 141.78 | 0.0019397 | 141.78 | 0 | 0 | 0.00741426 | 2025-06-19 23:32:32 | 0.00109452
2577 | 1 | CC Chg | 7.091667 | 7.093056 | 0.00027362 | 4.0003 | 0.00194046 | 141.84 | 0.00194046 | 141.84 | 0 | 0 | 0.00741731 | 2025-06-19 23:32:42 | 0.00109458
2578 | 1 | CC Chg | 7.094444 | 7.095833 | 0.00027362 | 4.0004 | 0.00194122 | 141.89 | 0.00194122 | 141.89 | 0 | 0 | 0.00742035 | 2025-06-19 23:32:52 | 0.00109461
2579 | 1 | CC Chg | 7.097222 | 7.098611 | 0.00027362 | 4.0006 | 0.00194198 | 141.95 | 0.00194198 | 141.95 | 0 | 0 | 0.00742339 | 2025-06-19 23:33:02 | 0.00109466
2580 | 1 | CC Chg | 7.1 | 7.101389 | 0.00027362 | 4.0007 | 0.00194274 | 142 | 0.00194274 | 142 | 0 | 0 | 0.00742643 | 2025-06-19 23:33:12 | 0.00109469
2581 | 1 | CC Chg | 7.102778 | 7.104167 | 0.00027362 | 4.0009 | 0.0019435 | 142.06 | 0.0019435 | 142.06 | 0 | 0 | 0.00742947 | 2025-06-19 23:33:22 | 0.00109473
2582 | 1 | CC Chg | 7.105556 | 7.106944 | 0.00027363 | 4.001 | 0.00194426 | 142.11 | 0.00194426 | 142.11 | 0 | 0 | 0.00743251 | 2025-06-19 23:33:32 | 0.00109478
2583 | 1 | CC Chg | 7.108333 | 7.109722 | 0.00027362 | 4.0012 | 0.00194502 | 142.17 | 0.00194502 | 142.17 | 0 | 0 | 0.00743555 | 2025-06-19 23:33:42 | 0.00109482
2584 | 1 | CC Chg | 7.111111 | 7.1125 | 0.00027362 | 4.0013 | 0.00194578 | 142.22 | 0.00194578 | 142.22 | 0 | 0 | 0.00743859 | 2025-06-19 23:33:52 | 0.00109485
2585 | 1 | CC Chg | 7.113889 | 7.115278 | 0.00027362 | 4.0015 | 0.00194654 | 142.28 | 0.00194654 | 142.28 | 0 | 0 | 0.00744163 | 2025-06-19 23:34:02 | 0.0010949
2586 | 1 | CC Chg | 7.116667 | 7.118056 | 0.00027363 | 4.0016 | 0.0019473 | 142.34 | 0.0019473 | 142.34 | 0 | 0 | 0.00744467 | 2025-06-19 23:34:12 | 0.00109494
2587 | 1 | CC Chg | 7.119444 | 7.120833 | 0.00027363 | 4.0018 | 0.00194806 | 142.39 | 0.00194806 | 142.39 | 0 | 0 | 0.00744772 | 2025-06-19 23:34:22 | 0.00109498
2588 | 1 | CC Chg | 7.122222 | 7.123611 | 0.00027362 | 4.0019 | 0.00194882 | 142.45 | 0.00194882 | 142.45 | 0 | 0 | 0.00745076 | 2025-06-19 23:34:32 | 0.00109501
2589 | 1 | CC Chg | 7.125 | 7.126389 | 0.00027363 | 4.002 | 0.00194958 | 142.5 | 0.00194958 | 142.5 | 0 | 0 | 0.0074538 | 2025-06-19 23:34:42 | 0.00109505
2590 | 1 | CC Chg | 7.127778 | 7.129167 | 0.00027362 | 4.0021 | 0.00195034 | 142.56 | 0.00195034 | 142.56 | 0 | 0 | 0.00745684 | 2025-06-19 23:34:52 | 0.00109508
2591 | 1 | CC Chg | 7.130556 | 7.131944 | 0.00027363 | 4.0023 | 0.0019511 | 142.61 | 0.0019511 | 142.61 | 0 | 0 | 0.00745988 | 2025-06-19 23:35:02 | 0.00109512
2592 | 1 | CC Chg | 7.133333 | 7.134722 | 0.00027362 | 4.0024 | 0.00195186 | 142.67 | 0.00195186 | 142.67 | 0 | 0 | 0.00746292 | 2025-06-19 23:35:12 | 0.00109516
2593 | 1 | CC Chg | 7.136111 | 7.1375 | 0.00027362 | 4.0026 | 0.00195262 | 142.72 | 0.00195262 | 142.72 | 0 | 0 | 0.00746597 | 2025-06-19 23:35:22 | 0.00109521
2594 | 1 | CC Chg | 7.138889 | 7.140278 | 0.00027363 | 4.0028 | 0.00195338 | 142.78 | 0.00195338 | 142.78 | 0 | 0 | 0.00746901 | 2025-06-19 23:35:32 | 0.00109526
2595 | 1 | CC Chg | 7.141667 | 7.143056 | 0.00027363 | 4.0029 | 0.00195414 | 142.84 | 0.00195414 | 142.84 | 0 | 0 | 0.00747205 | 2025-06-19 23:35:42 | 0.00109529
2596 | 1 | CC Chg | 7.144444 | 7.145833 | 0.00027363 | 4.003 | 0.0019549 | 142.89 | 0.0019549 | 142.89 | 0 | 0 | 0.00747509 | 2025-06-19 23:35:52 | 0.00109532
2597 | 1 | CC Chg | 7.147222 | 7.148611 | 0.00027363 | 4.0032 | 0.00195566 | 142.95 | 0.00195566 | 142.95 | 0 | 0 | 0.00747814 | 2025-06-19 23:36:02 | 0.00109537
2598 | 1 | CC Chg | 7.15 | 7.151389 | 0.00027362 | 4.0033 | 0.00195642 | 143 | 0.00195642 | 143 | 0 | 0 | 0.00748118 | 2025-06-19 23:36:12 | 0.00109541
2599 | 1 | CC Chg | 7.152778 | 7.154167 | 0.00027362 | 4.0034 | 0.00195718 | 143.06 | 0.00195718 | 143.06 | 0 | 0 | 0.00748422 | 2025-06-19 23:36:22 | 0.00109543
2600 | 1 | CC Chg | 7.155556 | 7.156944 | 0.00027362 | 4.0036 | 0.00195794 | 143.11 | 0.00195794 | 143.11 | 0 | 0 | 0.00748727 | 2025-06-19 23:36:32 | 0.00109547
2601 | 1 | CC Chg | 7.158333 | 7.159722 | 0.00027362 | 4.0037 | 0.0019587 | 143.17 | 0.0019587 | 143.17 | 0 | 0 | 0.00749031 | 2025-06-19 23:36:42 | 0.00109551
2602 | 1 | CC Chg | 7.161111 | 7.1625 | 0.00027362 | 4.0038 | 0.00195946 | 143.22 | 0.00195946 | 143.22 | 0 | 0 | 0.00749335 | 2025-06-19 23:36:52 | 0.00109554
2603 | 1 | CC Chg | 7.163889 | 7.165278 | 0.00027362 | 4.004 | 0.00196022 | 143.28 | 0.00196022 | 143.28 | 0 | 0 | 0.00749639 | 2025-06-19 23:37:02 | 0.00109558
2604 | 1 | CC Chg | 7.166667 | 7.168056 | 0.00027362 | 4.0042 | 0.00196098 | 143.34 | 0.00196098 | 143.34 | 0 | 0 | 0.00749944 | 2025-06-19 23:37:12 | 0.00109563
2605 | 1 | CC Chg | 7.169444 | 7.170833 | 0.00027362 | 4.0043 | 0.00196174 | 143.39 | 0.00196174 | 143.39 | 0 | 0 | 0.00750248 | 2025-06-19 23:37:22 | 0.00109567
2606 | 1 | CC Chg | 7.172222 | 7.173611 | 0.00027362 | 4.0045 | 0.0019625 | 143.45 | 0.0019625 | 143.45 | 0 | 0 | 0.00750553 | 2025-06-19 23:37:32 | 0.00109571
2607 | 1 | CC Chg | 7.175 | 7.176389 | 0.00027362 | 4.0046 | 0.00196326 | 143.5 | 0.00196326 | 143.5 | 0 | 0 | 0.00750857 | 2025-06-19 23:37:42 | 0.00109574
2608 | 1 | CC Chg | 7.177778 | 7.179167 | 0.00027362 | 4.0047 | 0.00196402 | 143.56 | 0.00196402 | 143.56 | 0 | 0 | 0.00751161 | 2025-06-19 23:37:52 | 0.00109579
2609 | 1 | CC Chg | 7.180556 | 7.181944 | 0.00027362 | 4.0049 | 0.00196478 | 143.61 | 0.00196478 | 143.61 | 0 | 0 | 0.00751466 | 2025-06-19 23:38:02 | 0.00109583
2610 | 1 | CC Chg | 7.183333 | 7.184722 | 0.00027362 | 4.005 | 0.00196554 | 143.67 | 0.00196554 | 143.67 | 0 | 0 | 0.0075177 | 2025-06-19 23:38:12 | 0.00109588
2611 | 1 | CC Chg | 7.186111 | 7.1875 | 0.00027362 | 4.0051 | 0.0019663 | 143.72 | 0.0019663 | 143.72 | 0 | 0 | 0.00752074 | 2025-06-19 23:38:22 | 0.0010959
2612 | 1 | CC Chg | 7.188889 | 7.190278 | 0.00027363 | 4.0053 | 0.00196706 | 143.78 | 0.00196706 | 143.78 | 0 | 0 | 0.00752379 | 2025-06-19 23:38:32 | 0.00109596
2613 | 1 | CC Chg | 7.191667 | 7.193056 | 0.00027362 | 4.0055 | 0.00196782 | 143.84 | 0.00196782 | 143.84 | 0 | 0 | 0.00752683 | 2025-06-19 23:38:42 | 0.00109599
2614 | 1 | CC Chg | 7.194444 | 7.195833 | 0.00027362 | 4.0056 | 0.00196858 | 143.89 | 0.00196858 | 143.89 | 0 | 0 | 0.00752988 | 2025-06-19 23:38:52 | 0.00109603
2615 | 1 | CC Chg | 7.197222 | 7.198611 | 0.00027362 | 4.0058 | 0.00196934 | 143.95 | 0.00196934 | 143.95 | 0 | 0 | 0.00753292 | 2025-06-19 23:39:02 | 0.00109607
2616 | 1 | CC Chg | 7.2 | 7.201389 | 0.00027362 | 4.0059 | 0.0019701 | 144 | 0.0019701 | 144 | 0 | 0 | 0.00753597 | 2025-06-19 23:39:12 | 0.00109611
2617 | 1 | CC Chg | 7.202778 | 7.204167 | 0.00027362 | 4.006 | 0.00197086 | 144.06 | 0.00197086 | 144.06 | 0 | 0 | 0.00753901 | 2025-06-19 23:39:22 | 0.00109615
2618 | 1 | CC Chg | 7.205556 | 7.206944 | 0.00027362 | 4.0062 | 0.00197162 | 144.11 | 0.00197162 | 144.11 | 0 | 0 | 0.00754206 | 2025-06-19 23:39:32 | 0.00109619
2619 | 1 | CC Chg | 7.208333 | 7.209722 | 0.00027362 | 4.0063 | 0.00197238 | 144.17 | 0.00197238 | 144.17 | 0 | 0 | 0.0075451 | 2025-06-19 23:39:42 | 0.00109622
2620 | 1 | CC Chg | 7.211111 | 7.2125 | 0.00027362 | 4.0065 | 0.00197314 | 144.22 | 0.00197314 | 144.22 | 0 | 0 | 0.00754815 | 2025-06-19 23:39:52 | 0.00109628
2621 | 1 | CC Chg | 7.213889 | 7.215278 | 0.00027362 | 4.0067 | 0.0019739 | 144.28 | 0.0019739 | 144.28 | 0 | 0 | 0.00755119 | 2025-06-19 23:40:02 | 0.00109632
2622 | 1 | CC Chg | 7.216667 | 7.218056 | 0.00027362 | 4.0068 | 0.00197466 | 144.34 | 0.00197466 | 144.34 | 0 | 0 | 0.00755424 | 2025-06-19 23:40:12 | 0.00109635
2623 | 1 | CC Chg | 7.219444 | 7.220833 | 0.00027362 | 4.007 | 0.00197542 | 144.39 | 0.00197542 | 144.39 | 0 | 0 | 0.00755728 | 2025-06-19 23:40:22 | 0.0010964
2624 | 1 | CC Chg | 7.222222 | 7.223611 | 0.00027362 | 4.0071 | 0.00197618 | 144.45 | 0.00197618 | 144.45 | 0 | 0 | 0.00756033 | 2025-06-19 23:40:32 | 0.00109643
2625 | 1 | CC Chg | 7.225 | 7.226389 | 0.00027362 | 4.0072 | 0.00197694 | 144.5 | 0.00197694 | 144.5 | 0 | 0 | 0.00756337 | 2025-06-19 23:40:42 | 0.00109647
2626 | 1 | CC Chg | 7.227778 | 7.229167 | 0.00027362 | 4.0074 | 0.0019777 | 144.56 | 0.0019777 | 144.56 | 0 | 0 | 0.00756642 | 2025-06-19 23:40:52 | 0.00109652
2627 | 1 | CC Chg | 7.230556 | 7.231944 | 0.00027362 | 4.0075 | 0.00197846 | 144.61 | 0.00197846 | 144.61 | 0 | 0 | 0.00756947 | 2025-06-19 23:41:02 | 0.00109654
2628 | 1 | CC Chg | 7.233333 | 7.234722 | 0.00027362 | 4.0076 | 0.00197922 | 144.67 | 0.00197922 | 144.67 | 0 | 0 | 0.00757251 | 2025-06-19 23:41:12 | 0.00109658
2629 | 1 | CC Chg | 7.236111 | 7.2375 | 0.00027362 | 4.0077 | 0.00197998 | 144.72 | 0.00197998 | 144.72 | 0 | 0 | 0.00757556 | 2025-06-19 23:41:22 | 0.0010966
2630 | 1 | CC Chg | 7.238889 | 7.240278 | 0.00027362 | 4.0079 | 0.00198074 | 144.78 | 0.00198074 | 144.78 | 0 | 0 | 0.0075786 | 2025-06-19 23:41:32 | 0.00109665
2631 | 1 | CC Chg | 7.241667 | 7.243056 | 0.00027362 | 4.008 | 0.0019815 | 144.84 | 0.0019815 | 144.84 | 0 | 0 | 0.00758165 | 2025-06-19 23:41:42 | 0.00109668
2632 | 1 | CC Chg | 7.244444 | 7.245833 | 0.00027363 | 4.0082 | 0.00198226 | 144.89 | 0.00198226 | 144.89 | 0 | 0 | 0.0075847 | 2025-06-19 23:41:52 | 0.00109673
2633 | 1 | CC Chg | 7.247222 | 7.248611 | 0.00027362 | 4.0083 | 0.00198302 | 144.95 | 0.00198302 | 144.95 | 0 | 0 | 0.00758774 | 2025-06-19 23:42:02 | 0.00109677
2634 | 1 | CC Chg | 7.25 | 7.251389 | 0.00027362 | 4.0084 | 0.00198378 | 145 | 0.00198378 | 145 | 0 | 0 | 0.00759079 | 2025-06-19 23:42:12 | 0.00109679
2635 | 1 | CC Chg | 7.252778 | 7.254167 | 0.00027362 | 4.0085 | 0.00198454 | 145.06 | 0.00198454 | 145.06 | 0 | 0 | 0.00759384 | 2025-06-19 23:42:22 | 0.00109683
2636 | 1 | CC Chg | 7.255556 | 7.256944 | 0.00027362 | 4.0087 | 0.0019853 | 145.11 | 0.0019853 | 145.11 | 0 | 0 | 0.00759688 | 2025-06-19 23:42:32 | 0.00109687
2637 | 1 | CC Chg | 7.258333 | 7.259722 | 0.00027362 | 4.0088 | 0.00198606 | 145.17 | 0.00198606 | 145.17 | 0 | 0 | 0.00759993 | 2025-06-19 23:42:42 | 0.00109689
2638 | 1 | CC Chg | 7.261111 | 7.2625 | 0.00027362 | 4.0089 | 0.00198682 | 145.22 | 0.00198682 | 145.22 | 0 | 0 | 0.00760298 | 2025-06-19 23:42:52 | 0.00109693
2639 | 1 | CC Chg | 7.263889 | 7.265278 | 0.00027362 | 4.009 | 0.00198758 | 145.28 | 0.00198758 | 145.28 | 0 | 0 | 0.00760603 | 2025-06-19 23:43:02 | 0.00109696
2640 | 1 | CC Chg | 7.266667 | 7.268056 | 0.00027362 | 4.0092 | 0.00198834 | 145.34 | 0.00198834 | 145.34 | 0 | 0 | 0.00760907 | 2025-06-19 23:43:12 | 0.00109701
2641 | 1 | CC Chg | 7.269444 | 7.270833 | 0.00027362 | 4.0094 | 0.0019891 | 145.39 | 0.0019891 | 145.39 | 0 | 0 | 0.00761212 | 2025-06-19 23:43:22 | 0.00109705
2642 | 1 | CC Chg | 7.272222 | 7.273611 | 0.00027362 | 4.0095 | 0.00198986 | 145.45 | 0.00198986 | 145.45 | 0 | 0 | 0.00761517 | 2025-06-19 23:43:32 | 0.00109708
2643 | 1 | CC Chg | 7.275 | 7.276389 | 0.00027362 | 4.0096 | 0.00199062 | 145.5 | 0.00199062 | 145.5 | 0 | 0 | 0.00761821 | 2025-06-19 23:43:42 | 0.00109711
2644 | 1 | CC Chg | 7.277778 | 7.279167 | 0.00027362 | 4.0098 | 0.00199138 | 145.56 | 0.00199138 | 145.56 | 0 | 0 | 0.00762126 | 2025-06-19 23:43:52 | 0.00109716
2645 | 1 | CC Chg | 7.280556 | 7.281944 | 0.00027362 | 4.0099 | 0.00199214 | 145.61 | 0.00199214 | 145.61 | 0 | 0 | 0.00762431 | 2025-06-19 23:44:02 | 0.0010972
2646 | 1 | CC Chg | 7.283333 | 7.284722 | 0.00027362 | 4.01 | 0.0019929 | 145.67 | 0.0019929 | 145.67 | 0 | 0 | 0.00762736 | 2025-06-19 23:44:12 | 0.00109724
2647 | 1 | CC Chg | 7.286111 | 7.2875 | 0.00027363 | 4.0101 | 0.00199366 | 145.72 | 0.00199366 | 145.72 | 0 | 0 | 0.00763041 | 2025-06-19 23:44:22 | 0.00109728
2648 | 1 | CC Chg | 7.288889 | 7.290278 | 0.00027362 | 4.0103 | 0.00199442 | 145.78 | 0.00199442 | 145.78 | 0 | 0 | 0.00763345 | 2025-06-19 23:44:32 | 0.0010973
2649 | 1 | CC Chg | 7.291667 | 7.293056 | 0.00027362 | 4.0104 | 0.00199518 | 145.84 | 0.00199518 | 145.84 | 0 | 0 | 0.0076365 | 2025-06-19 23:44:42 | 0.00109733
2650 | 1 | CC Chg | 7.294444 | 7.295833 | 0.00027363 | 4.0106 | 0.00199594 | 145.89 | 0.00199594 | 145.89 | 0 | 0 | 0.00763955 | 2025-06-19 23:44:52 | 0.00109739
2651 | 1 | CC Chg | 7.297222 | 7.298611 | 0.00027362 | 4.0106 | 0.0019967 | 145.95 | 0.0019967 | 145.95 | 0 | 0 | 0.0076426 | 2025-06-19 23:45:02 | 0.0010974
2652 | 1 | CC Chg | 7.3 | 7.301389 | 0.00027362 | 4.0108 | 0.00199746 | 146 | 0.00199746 | 146 | 0 | 0 | 0.00764565 | 2025-06-19 23:45:12 | 0.00109745
2653 | 1 | CC Chg | 7.302778 | 7.304167 | 0.00027362 | 4.0109 | 0.00199822 | 146.06 | 0.00199822 | 146.06 | 0 | 0 | 0.00764869 | 2025-06-19 23:45:22 | 0.00109748
2654 | 1 | CC Chg | 7.305556 | 7.306944 | 0.00027362 | 4.0111 | 0.00199898 | 146.11 | 0.00199898 | 146.11 | 0 | 0 | 0.00765174 | 2025-06-19 23:45:32 | 0.00109752
2655 | 1 | CC Chg | 7.308333 | 7.309722 | 0.00027362 | 4.0112 | 0.00199974 | 146.17 | 0.00199974 | 146.17 | 0 | 0 | 0.00765479 | 2025-06-19 23:45:42 | 0.00109756
2656 | 1 | CC Chg | 7.311111 | 7.3125 | 0.00027362 | 4.0113 | 0.0020005 | 146.22 | 0.0020005 | 146.22 | 0 | 0 | 0.00765784 | 2025-06-19 23:45:52 | 0.0010976
2657 | 1 | CC Chg | 7.313889 | 7.315278 | 0.00027362 | 4.0114 | 0.00200126 | 146.28 | 0.00200126 | 146.28 | 0 | 0 | 0.00766089 | 2025-06-19 23:46:02 | 0.00109762
2658 | 1 | CC Chg | 7.316667 | 7.318056 | 0.00027362 | 4.0116 | 0.00200202 | 146.34 | 0.00200202 | 146.34 | 0 | 0 | 0.00766394 | 2025-06-19 23:46:12 | 0.00109766
2659 | 1 | CC Chg | 7.319444 | 7.320833 | 0.00027362 | 4.0117 | 0.00200278 | 146.39 | 0.00200278 | 146.39 | 0 | 0 | 0.00766699 | 2025-06-19 23:46:22 | 0.00109771
2660 | 1 | CC Chg | 7.322222 | 7.323611 | 0.00027363 | 4.0118 | 0.00200354 | 146.45 | 0.00200354 | 146.45 | 0 | 0 | 0.00767004 | 2025-06-19 23:46:32 | 0.00109774
2661 | 1 | CC Chg | 7.325 | 7.326389 | 0.00027362 | 4.012 | 0.0020043 | 146.5 | 0.0020043 | 146.5 | 0 | 0 | 0.00767309 | 2025-06-19 23:46:42 | 0.00109779
2662 | 1 | CC Chg | 7.327778 | 7.329167 | 0.00027362 | 4.0121 | 0.00200506 | 146.56 | 0.00200506 | 146.56 | 0 | 0 | 0.00767614 | 2025-06-19 23:46:52 | 0.0010978
2663 | 1 | CC Chg | 7.330556 | 7.331944 | 0.00027362 | 4.0123 | 0.00200582 | 146.61 | 0.00200582 | 146.61 | 0 | 0 | 0.00767919 | 2025-06-19 23:47:02 | 0.00109785
2664 | 1 | CC Chg | 7.333333 | 7.334722 | 0.00027362 | 4.0124 | 0.00200658 | 146.67 | 0.00200658 | 146.67 | 0 | 0 | 0.00768223 | 2025-06-19 23:47:12 | 0.00109788
2665 | 1 | CC Chg | 7.336111 | 7.3375 | 0.00027362 | 4.0125 | 0.00200734 | 146.72 | 0.00200734 | 146.72 | 0 | 0 | 0.00768528 | 2025-06-19 23:47:22 | 0.00109793
2666 | 1 | CC Chg | 7.338889 | 7.340278 | 0.00027362 | 4.0127 | 0.0020081 | 146.78 | 0.0020081 | 146.78 | 0 | 0 | 0.00768833 | 2025-06-19 23:47:32 | 0.00109796
2667 | 1 | CC Chg | 7.341667 | 7.343056 | 0.00027362 | 4.0128 | 0.00200886 | 146.84 | 0.00200886 | 146.84 | 0 | 0 | 0.00769138 | 2025-06-19 23:47:42 | 0.00109799
2668 | 1 | CC Chg | 7.344444 | 7.345833 | 0.00027362 | 4.0129 | 0.00200962 | 146.89 | 0.00200962 | 146.89 | 0 | 0 | 0.00769443 | 2025-06-19 23:47:52 | 0.00109804
2669 | 1 | CC Chg | 7.347222 | 7.348611 | 0.00027362 | 4.0131 | 0.00201038 | 146.95 | 0.00201038 | 146.95 | 0 | 0 | 0.00769748 | 2025-06-19 23:48:02 | 0.00109808
2670 | 1 | CC Chg | 7.35 | 7.351389 | 0.00027362 | 4.0132 | 0.00201114 | 147 | 0.00201114 | 147 | 0 | 0 | 0.00770054 | 2025-06-19 23:48:12 | 0.00109811
2671 | 1 | CC Chg | 7.352778 | 7.354167 | 0.00027362 | 4.0133 | 0.0020119 | 147.06 | 0.0020119 | 147.06 | 0 | 0 | 0.00770359 | 2025-06-19 23:48:22 | 0.00109814
2672 | 1 | CC Chg | 7.355556 | 7.356944 | 0.00027362 | 4.0134 | 0.00201266 | 147.11 | 0.00201266 | 147.11 | 0 | 0 | 0.00770664 | 2025-06-19 23:48:32 | 0.00109818
2673 | 1 | CC Chg | 7.358333 | 7.359722 | 0.00027362 | 4.0136 | 0.00201342 | 147.17 | 0.00201342 | 147.17 | 0 | 0 | 0.00770969 | 2025-06-19 23:48:42 | 0.00109821
2674 | 1 | CC Chg | 7.361111 | 7.3625 | 0.00027362 | 4.0137 | 0.00201418 | 147.22 | 0.00201418 | 147.22 | 0 | 0 | 0.00771274 | 2025-06-19 23:48:52 | 0.00109826
2675 | 1 | CC Chg | 7.363889 | 7.365278 | 0.00027362 | 4.0138 | 0.00201494 | 147.28 | 0.00201494 | 147.28 | 0 | 0 | 0.00771579 | 2025-06-19 23:49:02 | 0.00109827
2676 | 1 | CC Chg | 7.366667 | 7.368056 | 0.00027362 | 4.0139 | 0.0020157 | 147.34 | 0.0020157 | 147.34 | 0 | 0 | 0.00771884 | 2025-06-19 23:49:12 | 0.0010983
2677 | 1 | CC Chg | 7.369444 | 7.370833 | 0.00027362 | 4.0141 | 0.00201646 | 147.39 | 0.00201646 | 147.39 | 0 | 0 | 0.00772189 | 2025-06-19 23:49:22 | 0.00109835
2678 | 1 | CC Chg | 7.372222 | 7.373611 | 0.00027362 | 4.0142 | 0.00201722 | 147.45 | 0.00201722 | 147.45 | 0 | 0 | 0.00772494 | 2025-06-19 23:49:32 | 0.00109838
2679 | 1 | CC Chg | 7.375 | 7.376389 | 0.00027362 | 4.0143 | 0.00201798 | 147.5 | 0.00201798 | 147.5 | 0 | 0 | 0.00772799 | 2025-06-19 23:49:42 | 0.00109841
2680 | 1 | CC Chg | 7.377778 | 7.379167 | 0.00027362 | 4.0145 | 0.00201874 | 147.56 | 0.00201874 | 147.56 | 0 | 0 | 0.00773104 | 2025-06-19 23:49:52 | 0.00109845
2681 | 1 | CC Chg | 7.380556 | 7.381944 | 0.00027362 | 4.0146 | 0.0020195 | 147.61 | 0.0020195 | 147.61 | 0 | 0 | 0.00773409 | 2025-06-19 23:50:02 | 0.00109849
2682 | 1 | CC Chg | 7.383333 | 7.384722 | 0.00027362 | 4.0147 | 0.00202026 | 147.67 | 0.00202026 | 147.67 | 0 | 0 | 0.00773715 | 2025-06-19 23:50:12 | 0.00109852
2683 | 1 | CC Chg | 7.386111 | 7.3875 | 0.00027362 | 4.0148 | 0.00202103 | 147.72 | 0.00202103 | 147.72 | 0 | 0 | 0.0077402 | 2025-06-19 23:50:22 | 0.00109855
2684 | 1 | CC Chg | 7.388889 | 7.390278 | 0.00027362 | 4.015 | 0.00202179 | 147.78 | 0.00202179 | 147.78 | 0 | 0 | 0.00774325 | 2025-06-19 23:50:32 | 0.00109859
2685 | 1 | CC Chg | 7.391667 | 7.393056 | 0.00027362 | 4.0151 | 0.00202255 | 147.84 | 0.00202255 | 147.84 | 0 | 0 | 0.0077463 | 2025-06-19 23:50:42 | 0.00109863
2686 | 1 | CC Chg | 7.394444 | 7.395833 | 0.00027362 | 4.0152 | 0.00202331 | 147.89 | 0.00202331 | 147.89 | 0 | 0 | 0.00774935 | 2025-06-19 23:50:52 | 0.00109867
2687 | 1 | CC Chg | 7.397222 | 7.398611 | 0.00027362 | 4.0154 | 0.00202407 | 147.95 | 0.00202407 | 147.95 | 0 | 0 | 0.0077524 | 2025-06-19 23:51:02 | 0.00109871
2688 | 1 | CC Chg | 7.4 | 7.401389 | 0.00027363 | 4.0155 | 0.00202483 | 148 | 0.00202483 | 148 | 0 | 0 | 0.00775546 | 2025-06-19 23:51:12 | 0.00109874
2689 | 1 | CC Chg | 7.402778 | 7.404167 | 0.00027363 | 4.0156 | 0.00202559 | 148.06 | 0.00202559 | 148.06 | 0 | 0 | 0.00775851 | 2025-06-19 23:51:22 | 0.00109878
2690 | 1 | CC Chg | 7.405556 | 7.406944 | 0.00027362 | 4.0158 | 0.00202635 | 148.11 | 0.00202635 | 148.11 | 0 | 0 | 0.00776156 | 2025-06-19 23:51:32 | 0.00109881
2691 | 1 | CC Chg | 7.408333 | 7.409722 | 0.00027362 | 4.0158 | 0.00202711 | 148.17 | 0.00202711 | 148.17 | 0 | 0 | 0.00776461 | 2025-06-19 23:51:42 | 0.00109883
2692 | 1 | CC Chg | 7.411111 | 7.4125 | 0.00027362 | 4.016 | 0.00202787 | 148.22 | 0.00202787 | 148.22 | 0 | 0 | 0.00776766 | 2025-06-19 23:51:52 | 0.00109887
2693 | 1 | CC Chg | 7.413889 | 7.415278 | 0.00027362 | 4.0161 | 0.00202863 | 148.28 | 0.00202863 | 148.28 | 0 | 0 | 0.00777072 | 2025-06-19 23:52:02 | 0.00109891
2694 | 1 | CC Chg | 7.416667 | 7.418056 | 0.00027363 | 4.0163 | 0.00202939 | 148.34 | 0.00202939 | 148.34 | 0 | 0 | 0.00777377 | 2025-06-19 23:52:12 | 0.00109896
2695 | 1 | CC Chg | 7.419444 | 7.420833 | 0.00027362 | 4.0164 | 0.00203015 | 148.39 | 0.00203015 | 148.39 | 0 | 0 | 0.00777682 | 2025-06-19 23:52:22 | 0.00109899
2696 | 1 | CC Chg | 7.422222 | 7.423611 | 0.00027363 | 4.0165 | 0.00203091 | 148.45 | 0.00203091 | 148.45 | 0 | 0 | 0.00777988 | 2025-06-19 23:52:32 | 0.00109902
2697 | 1 | CC Chg | 7.425 | 7.426389 | 0.00027362 | 4.0166 | 0.00203167 | 148.5 | 0.00203167 | 148.5 | 0 | 0 | 0.00778293 | 2025-06-19 23:52:42 | 0.00109905
2698 | 1 | CC Chg | 7.427778 | 7.429167 | 0.00027362 | 4.0168 | 0.00203243 | 148.56 | 0.00203243 | 148.56 | 0 | 0 | 0.00778598 | 2025-06-19 23:52:52 | 0.00109909
2699 | 1 | CC Chg | 7.430556 | 7.431944 | 0.00027362 | 4.0169 | 0.00203319 | 148.61 | 0.00203319 | 148.61 | 0 | 0 | 0.00778903 | 2025-06-19 23:53:02 | 0.0010991
2700 | 1 | CC Chg | 7.433333 | 7.434722 | 0.00027363 | 4.017 | 0.00203395 | 148.67 | 0.00203395 | 148.67 | 0 | 0 | 0.00779209 | 2025-06-19 23:53:12 | 0.00109915
2701 | 1 | CC Chg | 7.436111 | 7.4375 | 0.00027362 | 4.0172 | 0.00203471 | 148.72 | 0.00203471 | 148.72 | 0 | 0 | 0.00779514 | 2025-06-19 23:53:22 | 0.00109919
2702 | 1 | CC Chg | 7.438889 | 7.440278 | 0.00027363 | 4.0173 | 0.00203547 | 148.78 | 0.00203547 | 148.78 | 0 | 0 | 0.00779819 | 2025-06-19 23:53:32 | 0.00109923
2703 | 1 | CC Chg | 7.441667 | 7.443056 | 0.00027363 | 4.0174 | 0.00203623 | 148.84 | 0.00203623 | 148.84 | 0 | 0 | 0.00780125 | 2025-06-19 23:53:42 | 0.00109926
2704 | 1 | CC Chg | 7.444444 | 7.445833 | 0.00027362 | 4.0176 | 0.00203699 | 148.89 | 0.00203699 | 148.89 | 0 | 0 | 0.0078043 | 2025-06-19 23:53:52 | 0.0010993
2705 | 1 | CC Chg | 7.447222 | 7.448611 | 0.00027363 | 4.0177 | 0.00203775 | 148.95 | 0.00203775 | 148.95 | 0 | 0 | 0.00780735 | 2025-06-19 23:54:02 | 0.00109935
2706 | 1 | CC Chg | 7.45 | 7.451389 | 0.00027363 | 4.0178 | 0.00203851 | 149 | 0.00203851 | 149 | 0 | 0 | 0.00781041 | 2025-06-19 23:54:12 | 0.00109938
2707 | 1 | CC Chg | 7.452778 | 7.454167 | 0.00027363 | 4.018 | 0.00203927 | 149.06 | 0.00203927 | 149.06 | 0 | 0 | 0.00781346 | 2025-06-19 23:54:22 | 0.00109942
2708 | 1 | CC Chg | 7.455556 | 7.456944 | 0.00027363 | 4.0181 | 0.00204003 | 149.11 | 0.00204003 | 149.11 | 0 | 0 | 0.00781652 | 2025-06-19 23:54:32 | 0.00109944
2709 | 1 | CC Chg | 7.458333 | 7.459722 | 0.00027363 | 4.0182 | 0.00204079 | 149.17 | 0.00204079 | 149.17 | 0 | 0 | 0.00781957 | 2025-06-19 23:54:42 | 0.00109948
2710 | 1 | CC Chg | 7.461111 | 7.4625 | 0.00027362 | 4.0183 | 0.00204155 | 149.22 | 0.00204155 | 149.22 | 0 | 0 | 0.00782262 | 2025-06-19 23:54:52 | 0.00109951
2711 | 1 | CC Chg | 7.463889 | 7.465278 | 0.00027362 | 4.0185 | 0.00204231 | 149.28 | 0.00204231 | 149.28 | 0 | 0 | 0.00782568 | 2025-06-19 23:55:02 | 0.00109955
2712 | 1 | CC Chg | 7.466667 | 7.468056 | 0.00027363 | 4.0186 | 0.00204307 | 149.34 | 0.00204307 | 149.34 | 0 | 0 | 0.00782873 | 2025-06-19 23:55:12 | 0.00109959
2713 | 1 | CC Chg | 7.469444 | 7.470833 | 0.00027363 | 4.0187 | 0.00204383 | 149.39 | 0.00204383 | 149.39 | 0 | 0 | 0.00783179 | 2025-06-19 23:55:22 | 0.00109962
2714 | 1 | CC Chg | 7.472222 | 7.473611 | 0.00027362 | 4.0188 | 0.00204459 | 149.45 | 0.00204459 | 149.45 | 0 | 0 | 0.00783484 | 2025-06-19 23:55:32 | 0.00109964
2715 | 1 | CC Chg | 7.475 | 7.476389 | 0.00027362 | 4.0189 | 0.00204535 | 149.5 | 0.00204535 | 149.5 | 0 | 0 | 0.0078379 | 2025-06-19 23:55:42 | 0.00109967
2716 | 1 | CC Chg | 7.477778 | 7.479167 | 0.00027362 | 4.0191 | 0.00204611 | 149.56 | 0.00204611 | 149.56 | 0 | 0 | 0.00784095 | 2025-06-19 23:55:52 | 0.00109971
2717 | 1 | CC Chg | 7.480556 | 7.481944 | 0.00027362 | 4.0192 | 0.00204687 | 149.61 | 0.00204687 | 149.61 | 0 | 0 | 0.00784401 | 2025-06-19 23:56:02 | 0.00109973
2718 | 1 | CC Chg | 7.483333 | 7.484722 | 0.00027363 | 4.0193 | 0.00204763 | 149.67 | 0.00204763 | 149.67 | 0 | 0 | 0.00784706 | 2025-06-19 23:56:12 | 0.00109977
2719 | 1 | CC Chg | 7.486111 | 7.4875 | 0.00027363 | 4.0194 | 0.00204839 | 149.72 | 0.00204839 | 149.72 | 0 | 0 | 0.00785012 | 2025-06-19 23:56:22 | 0.00109981
2720 | 1 | CC Chg | 7.488889 | 7.490278 | 0.00027363 | 4.0195 | 0.00204915 | 149.78 | 0.00204915 | 149.78 | 0 | 0 | 0.00785317 | 2025-06-19 23:56:32 | 0.00109985
2721 | 1 | CC Chg | 7.491667 | 7.493056 | 0.00027363 | 4.0197 | 0.00204991 | 149.84 | 0.00204991 | 149.84 | 0 | 0 | 0.00785623 | 2025-06-19 23:56:42 | 0.0010999
2722 | 1 | CC Chg | 7.494444 | 7.495833 | 0.00027363 | 4.0198 | 0.00205067 | 149.89 | 0.00205067 | 149.89 | 0 | 0 | 0.00785928 | 2025-06-19 23:56:52 | 0.00109993
2723 | 1 | CC Chg | 7.497222 | 7.498611 | 0.00027363 | 4.0199 | 0.00205143 | 149.95 | 0.00205143 | 149.95 | 0 | 0 | 0.00786234 | 2025-06-19 23:57:02 | 0.00109996
2724 | 1 | CC Chg | 7.5 | 7.501389 | 0.00027363 | 4.0201 | 0.00205219 | 150 | 0.00205219 | 150 | 0 | 0 | 0.00786539 | 2025-06-19 23:57:12 | 0.0011
2725 | 1 | CC Chg | 7.502778 | 7.504167 | 0.00027363 | 4.0201 | 0.00205295 | 150.06 | 0.00205295 | 150.06 | 0 | 0 | 0.00786845 | 2025-06-19 23:57:22 | 0.00110001
2726 | 1 | CC Chg | 7.505556 | 7.506944 | 0.00027362 | 4.0203 | 0.00205371 | 150.11 | 0.00205371 | 150.11 | 0 | 0 | 0.0078715 | 2025-06-19 23:57:32 | 0.00110005
2727 | 1 | CC Chg | 7.508333 | 7.509722 | 0.00027363 | 4.0204 | 0.00205447 | 150.17 | 0.00205447 | 150.17 | 0 | 0 | 0.00787456 | 2025-06-19 23:57:42 | 0.00110009
2728 | 1 | CC Chg | 7.511111 | 7.5125 | 0.00027363 | 4.0205 | 0.00205523 | 150.23 | 0.00205523 | 150.23 | 0 | 0 | 0.00787762 | 2025-06-19 23:57:52 | 0.00110012
2729 | 1 | CC Chg | 7.513889 | 7.515278 | 0.00027363 | 4.0206 | 0.00205599 | 150.28 | 0.00205599 | 150.28 | 0 | 0 | 0.00788067 | 2025-06-19 23:58:02 | 0.00110015
2730 | 1 | CC Chg | 7.516667 | 7.518056 | 0.00027363 | 4.0208 | 0.00205675 | 150.34 | 0.00205675 | 150.34 | 0 | 0 | 0.00788373 | 2025-06-19 23:58:12 | 0.00110018
2731 | 1 | CC Chg | 7.519444 | 7.520833 | 0.00027362 | 4.0209 | 0.00205751 | 150.39 | 0.00205751 | 150.39 | 0 | 0 | 0.00788678 | 2025-06-19 23:58:22 | 0.00110022
2732 | 1 | CC Chg | 7.522222 | 7.523611 | 0.00027362 | 4.021 | 0.00205827 | 150.45 | 0.00205827 | 150.45 | 0 | 0 | 0.00788984 | 2025-06-19 23:58:32 | 0.00110023
2733 | 1 | CC Chg | 7.525 | 7.526389 | 0.00027363 | 4.0211 | 0.00205903 | 150.5 | 0.00205903 | 150.5 | 0 | 0 | 0.0078929 | 2025-06-19 23:58:42 | 0.00110029
2734 | 1 | CC Chg | 7.527778 | 7.529167 | 0.00027363 | 4.0213 | 0.00205979 | 150.56 | 0.00205979 | 150.56 | 0 | 0 | 0.00789595 | 2025-06-19 23:58:52 | 0.00110032
2735 | 1 | CC Chg | 7.530556 | 7.531944 | 0.00027363 | 4.0214 | 0.00206055 | 150.61 | 0.00206055 | 150.61 | 0 | 0 | 0.00789901 | 2025-06-19 23:59:02 | 0.00110036
2736 | 1 | CC Chg | 7.533333 | 7.534722 | 0.00027363 | 4.0215 | 0.00206131 | 150.67 | 0.00206131 | 150.67 | 0 | 0 | 0.00790207 | 2025-06-19 23:59:12 | 0.00110039
2737 | 1 | CC Chg | 7.536111 | 7.5375 | 0.00027363 | 4.0216 | 0.00206207 | 150.73 | 0.00206207 | 150.73 | 0 | 0 | 0.00790512 | 2025-06-19 23:59:22 | 0.00110042
2738 | 1 | CC Chg | 7.538889 | 7.540278 | 0.00027363 | 4.0217 | 0.00206283 | 150.78 | 0.00206283 | 150.78 | 0 | 0 | 0.00790818 | 2025-06-19 23:59:32 | 0.00110045
2739 | 1 | CC Chg | 7.541667 | 7.543056 | 0.00027363 | 4.0218 | 0.00206359 | 150.84 | 0.00206359 | 150.84 | 0 | 0 | 0.00791124 | 2025-06-19 23:59:42 | 0.00110048
2740 | 1 | CC Chg | 7.544444 | 7.545833 | 0.00027363 | 4.022 | 0.00206435 | 150.89 | 0.00206435 | 150.89 | 0 | 0 | 0.00791429 | 2025-06-19 23:59:52 | 0.00110052
2741 | 1 | CC Chg | 7.547222 | 7.548611 | 0.00027362 | 4.0221 | 0.00206511 | 150.95 | 0.00206511 | 150.95 | 0 | 0 | 0.00791735 | 2025-06-20 00:00:02 | 0.00110055
2742 | 1 | CC Chg | 7.55 | 7.551389 | 0.00027362 | 4.0222 | 0.00206587 | 151 | 0.00206587 | 151 | 0 | 0 | 0.00792041 | 2025-06-20 00:00:12 | 0.00110057
2743 | 1 | CC Chg | 7.552778 | 7.554167 | 0.00027362 | 4.0224 | 0.00206663 | 151.06 | 0.00206663 | 151.06 | 0 | 0 | 0.00792346 | 2025-06-20 00:00:22 | 0.00110061
2744 | 1 | CC Chg | 7.555556 | 7.556944 | 0.00027362 | 4.0225 | 0.00206739 | 151.11 | 0.00206739 | 151.11 | 0 | 0 | 0.00792652 | 2025-06-20 00:00:32 | 0.00110065
2745 | 1 | CC Chg | 7.558333 | 7.559722 | 0.00027362 | 4.0226 | 0.00206815 | 151.17 | 0.00206815 | 151.17 | 0 | 0 | 0.00792958 | 2025-06-20 00:00:42 | 0.00110068
2746 | 1 | CC Chg | 7.561111 | 7.5625 | 0.00027362 | 4.0227 | 0.00206891 | 151.23 | 0.00206891 | 151.23 | 0 | 0 | 0.00793264 | 2025-06-20 00:00:52 | 0.00110071
2747 | 1 | CC Chg | 7.563889 | 7.565278 | 0.00027363 | 4.0229 | 0.00206967 | 151.28 | 0.00206967 | 151.28 | 0 | 0 | 0.00793569 | 2025-06-20 00:01:02 | 0.00110076
2748 | 1 | CC Chg | 7.566667 | 7.568056 | 0.00027362 | 4.0229 | 0.00207043 | 151.34 | 0.00207043 | 151.34 | 0 | 0 | 0.00793875 | 2025-06-20 00:01:12 | 0.00110077
2749 | 1 | CC Chg | 7.569444 | 7.570833 | 0.00027362 | 4.0231 | 0.00207119 | 151.39 | 0.00207119 | 151.39 | 0 | 0 | 0.00794181 | 2025-06-20 00:01:22 | 0.00110081
2750 | 1 | CC Chg | 7.572222 | 7.573611 | 0.00027362 | 4.0232 | 0.00207195 | 151.45 | 0.00207195 | 151.45 | 0 | 0 | 0.00794487 | 2025-06-20 00:01:32 | 0.00110085
2751 | 1 | CC Chg | 7.575 | 7.576389 | 0.00027362 | 4.0233 | 0.00207271 | 151.5 | 0.00207271 | 151.5 | 0 | 0 | 0.00794793 | 2025-06-20 00:01:42 | 0.00110089
2752 | 1 | CC Chg | 7.577778 | 7.579167 | 0.00027362 | 4.0235 | 0.00207347 | 151.56 | 0.00207347 | 151.56 | 0 | 0 | 0.00795098 | 2025-06-20 00:01:52 | 0.00110093
2753 | 1 | CC Chg | 7.580556 | 7.581944 | 0.00027362 | 4.0236 | 0.00207423 | 151.61 | 0.00207423 | 151.61 | 0 | 0 | 0.00795404 | 2025-06-20 00:02:02 | 0.00110094
2754 | 1 | CC Chg | 7.583333 | 7.584722 | 0.00027362 | 4.0237 | 0.00207499 | 151.67 | 0.00207499 | 151.67 | 0 | 0 | 0.0079571 | 2025-06-20 00:02:12 | 0.00110097
2755 | 1 | CC Chg | 7.586111 | 7.5875 | 0.00027363 | 4.0238 | 0.00207575 | 151.73 | 0.00207575 | 151.73 | 0 | 0 | 0.00796016 | 2025-06-20 00:02:22 | 0.00110103
2756 | 1 | CC Chg | 7.588889 | 7.590278 | 0.00027362 | 4.024 | 0.00207651 | 151.78 | 0.00207651 | 151.78 | 0 | 0 | 0.00796322 | 2025-06-20 00:02:32 | 0.00110105
2757 | 1 | CC Chg | 7.591667 | 7.593056 | 0.00027362 | 4.0241 | 0.00207727 | 151.84 | 0.00207727 | 151.84 | 0 | 0 | 0.00796627 | 2025-06-20 00:02:42 | 0.0011011
2758 | 1 | CC Chg | 7.594444 | 7.595833 | 0.00027362 | 4.0242 | 0.00207803 | 151.89 | 0.00207803 | 151.89 | 0 | 0 | 0.00796933 | 2025-06-20 00:02:52 | 0.00110112
2759 | 1 | CC Chg | 7.597222 | 7.598611 | 0.00027362 | 4.0243 | 0.00207879 | 151.95 | 0.00207879 | 151.95 | 0 | 0 | 0.00797239 | 2025-06-20 00:03:02 | 0.00110115
2760 | 1 | CC Chg | 7.6 | 7.601389 | 0.00027363 | 4.0244 | 0.00207955 | 152 | 0.00207955 | 152 | 0 | 0 | 0.00797545 | 2025-06-20 00:03:12 | 0.00110119
2761 | 1 | CC Chg | 7.602778 | 7.604167 | 0.00027362 | 4.0246 | 0.00208031 | 152.06 | 0.00208031 | 152.06 | 0 | 0 | 0.00797851 | 2025-06-20 00:03:22 | 0.00110122
2762 | 1 | CC Chg | 7.605556 | 7.606944 | 0.00027362 | 4.0247 | 0.00208107 | 152.11 | 0.00208107 | 152.11 | 0 | 0 | 0.00798157 | 2025-06-20 00:03:32 | 0.00110125
2763 | 1 | CC Chg | 7.608333 | 7.609722 | 0.00027362 | 4.0248 | 0.00208183 | 152.17 | 0.00208183 | 152.17 | 0 | 0 | 0.00798463 | 2025-06-20 00:03:42 | 0.00110129
2764 | 1 | CC Chg | 7.611111 | 7.6125 | 0.00027362 | 4.0249 | 0.00208259 | 152.23 | 0.00208259 | 152.23 | 0 | 0 | 0.00798769 | 2025-06-20 00:03:52 | 0.00110132
2765 | 1 | CC Chg | 7.613889 | 7.615278 | 0.00027362 | 4.025 | 0.00208335 | 152.28 | 0.00208335 | 152.28 | 0 | 0 | 0.00799075 | 2025-06-20 00:04:02 | 0.00110135
2766 | 1 | CC Chg | 7.616667 | 7.618056 | 0.00027362 | 4.0252 | 0.00208411 | 152.34 | 0.00208411 | 152.34 | 0 | 0 | 0.00799381 | 2025-06-20 00:04:12 | 0.00110138
2767 | 1 | CC Chg | 7.619444 | 7.620833 | 0.00027362 | 4.0253 | 0.00208487 | 152.39 | 0.00208487 | 152.39 | 0 | 0 | 0.00799687 | 2025-06-20 00:04:22 | 0.00110141
2768 | 1 | CC Chg | 7.622222 | 7.623611 | 0.00027362 | 4.0255 | 0.00208563 | 152.45 | 0.00208563 | 152.45 | 0 | 0 | 0.00799992 | 2025-06-20 00:04:32 | 0.00110145
2769 | 1 | CC Chg | 7.625 | 7.626389 | 0.00027362 | 4.0255 | 0.00208639 | 152.5 | 0.00208639 | 152.5 | 0 | 0 | 0.00800298 | 2025-06-20 00:04:42 | 0.00110148
2770 | 1 | CC Chg | 7.627778 | 7.629167 | 0.00027362 | 4.0257 | 0.00208715 | 152.56 | 0.00208715 | 152.56 | 0 | 0 | 0.00800604 | 2025-06-20 00:04:52 | 0.00110151
2771 | 1 | CC Chg | 7.630556 | 7.631944 | 0.00027362 | 4.0257 | 0.00208791 | 152.61 | 0.00208791 | 152.61 | 0 | 0 | 0.0080091 | 2025-06-20 00:05:02 | 0.00110153
2772 | 1 | CC Chg | 7.633333 | 7.634722 | 0.00027362 | 4.0259 | 0.00208867 | 152.67 | 0.00208867 | 152.67 | 0 | 0 | 0.00801216 | 2025-06-20 00:05:12 | 0.00110158
2773 | 1 | CC Chg | 7.636111 | 7.6375 | 0.00027362 | 4.026 | 0.00208943 | 152.73 | 0.00208943 | 152.73 | 0 | 0 | 0.00801522 | 2025-06-20 00:05:22 | 0.00110162
2774 | 1 | CC Chg | 7.638889 | 7.640278 | 0.00027362 | 4.0262 | 0.00209019 | 152.78 | 0.00209019 | 152.78 | 0 | 0 | 0.00801828 | 2025-06-20 00:05:32 | 0.00110165
2775 | 1 | CC Chg | 7.641667 | 7.643056 | 0.00027362 | 4.0263 | 0.00209095 | 152.84 | 0.00209095 | 152.84 | 0 | 0 | 0.00802134 | 2025-06-20 00:05:42 | 0.00110167
2776 | 1 | CC Chg | 7.644444 | 7.645833 | 0.00027362 | 4.0264 | 0.00209171 | 152.89 | 0.00209171 | 152.89 | 0 | 0 | 0.0080244 | 2025-06-20 00:05:52 | 0.0011017
2777 | 1 | CC Chg | 7.647222 | 7.648611 | 0.00027362 | 4.0265 | 0.00209247 | 152.95 | 0.00209247 | 152.95 | 0 | 0 | 0.00802746 | 2025-06-20 00:06:02 | 0.00110174
2778 | 1 | CC Chg | 7.65 | 7.651389 | 0.00027362 | 4.0266 | 0.00209323 | 153 | 0.00209323 | 153 | 0 | 0 | 0.00803052 | 2025-06-20 00:06:12 | 0.00110177
2779 | 1 | CC Chg | 7.652778 | 7.654167 | 0.00027362 | 4.0267 | 0.00209399 | 153.06 | 0.00209399 | 153.06 | 0 | 0 | 0.00803359 | 2025-06-20 00:06:22 | 0.00110181
2780 | 1 | CC Chg | 7.655556 | 7.656944 | 0.00027362 | 4.0269 | 0.00209475 | 153.11 | 0.00209475 | 153.11 | 0 | 0 | 0.00803665 | 2025-06-20 00:06:32 | 0.00110185
2781 | 1 | CC Chg | 7.658333 | 7.659722 | 0.00027362 | 4.027 | 0.00209551 | 153.17 | 0.00209551 | 153.17 | 0 | 0 | 0.00803971 | 2025-06-20 00:06:42 | 0.00110189
2782 | 1 | CC Chg | 7.661111 | 7.6625 | 0.00027362 | 4.0271 | 0.00209627 | 153.23 | 0.00209627 | 153.23 | 0 | 0 | 0.00804277 | 2025-06-20 00:06:52 | 0.00110191
2783 | 1 | CC Chg | 7.663889 | 7.665278 | 0.00027362 | 4.0272 | 0.00209703 | 153.28 | 0.00209703 | 153.28 | 0 | 0 | 0.00804583 | 2025-06-20 00:07:02 | 0.00110195
2784 | 1 | CC Chg | 7.666667 | 7.668056 | 0.00027362 | 4.0273 | 0.00209779 | 153.34 | 0.00209779 | 153.34 | 0 | 0 | 0.00804889 | 2025-06-20 00:07:12 | 0.00110197
2785 | 1 | CC Chg | 7.669444 | 7.670833 | 0.00027362 | 4.0275 | 0.00209855 | 153.39 | 0.00209855 | 153.39 | 0 | 0 | 0.00805195 | 2025-06-20 00:07:22 | 0.00110201
2786 | 1 | CC Chg | 7.672222 | 7.673611 | 0.00027362 | 4.0276 | 0.00209931 | 153.45 | 0.00209931 | 153.45 | 0 | 0 | 0.00805501 | 2025-06-20 00:07:32 | 0.00110206
2787 | 1 | CC Chg | 7.675 | 7.676389 | 0.00027362 | 4.0278 | 0.00210007 | 153.5 | 0.00210007 | 153.5 | 0 | 0 | 0.00805807 | 2025-06-20 00:07:42 | 0.00110209
2788 | 1 | CC Chg | 7.677778 | 7.679167 | 0.00027362 | 4.0279 | 0.00210083 | 153.56 | 0.00210083 | 153.56 | 0 | 0 | 0.00806113 | 2025-06-20 00:07:52 | 0.00110212
2789 | 1 | CC Chg | 7.680556 | 7.681944 | 0.00027362 | 4.028 | 0.00210159 | 153.61 | 0.00210159 | 153.61 | 0 | 0 | 0.0080642 | 2025-06-20 00:08:02 | 0.00110215
2790 | 1 | CC Chg | 7.683333 | 7.684722 | 0.00027362 | 4.0281 | 0.00210235 | 153.67 | 0.00210235 | 153.67 | 0 | 0 | 0.00806726 | 2025-06-20 00:08:12 | 0.00110217
2791 | 1 | CC Chg | 7.686111 | 7.6875 | 0.00027362 | 4.0282 | 0.00210311 | 153.73 | 0.00210311 | 153.73 | 0 | 0 | 0.00807032 | 2025-06-20 00:08:22 | 0.00110222
2792 | 1 | CC Chg | 7.688889 | 7.690278 | 0.00027362 | 4.0283 | 0.00210387 | 153.78 | 0.00210387 | 153.78 | 0 | 0 | 0.00807338 | 2025-06-20 00:08:32 | 0.00110225
2793 | 1 | CC Chg | 7.691667 | 7.693056 | 0.00027362 | 4.0284 | 0.00210463 | 153.84 | 0.00210463 | 153.84 | 0 | 0 | 0.00807644 | 2025-06-20 00:08:42 | 0.00110227
2794 | 1 | CC Chg | 7.694444 | 7.695833 | 0.00027362 | 4.0285 | 0.00210539 | 153.89 | 0.00210539 | 153.89 | 0 | 0 | 0.0080795 | 2025-06-20 00:08:52 | 0.0011023
2795 | 1 | CC Chg | 7.697222 | 7.698611 | 0.00027362 | 4.0287 | 0.00210615 | 153.95 | 0.00210615 | 153.95 | 0 | 0 | 0.00808257 | 2025-06-20 00:09:02 | 0.00110234
2796 | 1 | CC Chg | 7.7 | 7.701389 | 0.00027362 | 4.0288 | 0.00210691 | 154 | 0.00210691 | 154 | 0 | 0 | 0.00808563 | 2025-06-20 00:09:12 | 0.00110236
2797 | 1 | CC Chg | 7.702778 | 7.704167 | 0.00027362 | 4.0289 | 0.00210767 | 154.06 | 0.00210767 | 154.06 | 0 | 0 | 0.00808869 | 2025-06-20 00:09:22 | 0.00110241
2798 | 1 | CC Chg | 7.705556 | 7.706944 | 0.00027362 | 4.0291 | 0.00210843 | 154.11 | 0.00210843 | 154.11 | 0 | 0 | 0.00809175 | 2025-06-20 00:09:32 | 0.00110246
2799 | 1 | CC Chg | 7.708333 | 7.709722 | 0.00027362 | 4.0292 | 0.00210919 | 154.17 | 0.00210919 | 154.17 | 0 | 0 | 0.00809482 | 2025-06-20 00:09:42 | 0.00110248
2800 | 1 | CC Chg | 7.711111 | 7.7125 | 0.00027362 | 4.0293 | 0.00210995 | 154.23 | 0.00210995 | 154.23 | 0 | 0 | 0.00809788 | 2025-06-20 00:09:52 | 0.00110251
2801 | 1 | CC Chg | 7.713889 | 7.715278 | 0.00027362 | 4.0294 | 0.00211071 | 154.28 | 0.00211071 | 154.28 | 0 | 0 | 0.00810094 | 2025-06-20 00:10:02 | 0.00110254
2802 | 1 | CC Chg | 7.716667 | 7.718056 | 0.00027362 | 4.0295 | 0.00211147 | 154.34 | 0.00211147 | 154.34 | 0 | 0 | 0.008104 | 2025-06-20 00:10:12 | 0.00110257
2803 | 1 | CC Chg | 7.719444 | 7.720833 | 0.00027362 | 4.0297 | 0.00211223 | 154.39 | 0.00211223 | 154.39 | 0 | 0 | 0.00810707 | 2025-06-20 00:10:22 | 0.0011026
2804 | 1 | CC Chg | 7.722222 | 7.723611 | 0.00027362 | 4.0297 | 0.00211299 | 154.45 | 0.00211299 | 154.45 | 0 | 0 | 0.00811013 | 2025-06-20 00:10:32 | 0.00110263
2805 | 1 | CC Chg | 7.725 | 7.726389 | 0.00027363 | 4.0299 | 0.00211375 | 154.5 | 0.00211375 | 154.5 | 0 | 0 | 0.00811319 | 2025-06-20 00:10:42 | 0.00110268
2806 | 1 | CC Chg | 7.727778 | 7.729167 | 0.00027362 | 4.03 | 0.00211451 | 154.56 | 0.00211451 | 154.56 | 0 | 0 | 0.00811625 | 2025-06-20 00:10:52 | 0.00110271
2807 | 1 | CC Chg | 7.730556 | 7.731944 | 0.00027362 | 4.0301 | 0.00211527 | 154.61 | 0.00211527 | 154.61 | 0 | 0 | 0.00811932 | 2025-06-20 00:11:02 | 0.00110274
2808 | 1 | CC Chg | 7.733333 | 7.734722 | 0.00027362 | 4.0302 | 0.00211603 | 154.67 | 0.00211603 | 154.67 | 0 | 0 | 0.00812238 | 2025-06-20 00:11:12 | 0.00110277
2809 | 1 | CC Chg | 7.736111 | 7.7375 | 0.00027362 | 4.0303 | 0.00211679 | 154.73 | 0.00211679 | 154.73 | 0 | 0 | 0.00812544 | 2025-06-20 00:11:22 | 0.0011028
2810 | 1 | CC Chg | 7.738889 | 7.740278 | 0.00027362 | 4.0305 | 0.00211755 | 154.78 | 0.00211755 | 154.78 | 0 | 0 | 0.00812851 | 2025-06-20 00:11:32 | 0.00110283
2811 | 1 | CC Chg | 7.741667 | 7.743056 | 0.00027363 | 4.0306 | 0.00211831 | 154.84 | 0.00211831 | 154.84 | 0 | 0 | 0.00813157 | 2025-06-20 00:11:42 | 0.00110289
2812 | 1 | CC Chg | 7.744444 | 7.745833 | 0.00027362 | 4.0307 | 0.00211907 | 154.89 | 0.00211907 | 154.89 | 0 | 0 | 0.00813464 | 2025-06-20 00:11:52 | 0.0011029
2813 | 1 | CC Chg | 7.747222 | 7.748611 | 0.00027362 | 4.0309 | 0.00211983 | 154.95 | 0.00211983 | 154.95 | 0 | 0 | 0.0081377 | 2025-06-20 00:12:02 | 0.00110294
2814 | 1 | CC Chg | 7.75 | 7.751389 | 0.00027362 | 4.031 | 0.00212059 | 155 | 0.00212059 | 155 | 0 | 0 | 0.00814076 | 2025-06-20 00:12:12 | 0.00110298
2815 | 1 | CC Chg | 7.752778 | 7.754167 | 0.00027362 | 4.0311 | 0.00212135 | 155.06 | 0.00212135 | 155.06 | 0 | 0 | 0.00814383 | 2025-06-20 00:12:22 | 0.00110299
2816 | 1 | CC Chg | 7.755556 | 7.756944 | 0.00027362 | 4.0312 | 0.00212211 | 155.11 | 0.00212211 | 155.11 | 0 | 0 | 0.00814689 | 2025-06-20 00:12:32 | 0.00110304
2817 | 1 | CC Chg | 7.758333 | 7.759722 | 0.00027362 | 4.0313 | 0.00212287 | 155.17 | 0.00212287 | 155.17 | 0 | 0 | 0.00814995 | 2025-06-20 00:12:42 | 0.00110305
2818 | 1 | CC Chg | 7.761111 | 7.7625 | 0.00027362 | 4.0314 | 0.00212363 | 155.23 | 0.00212363 | 155.23 | 0 | 0 | 0.00815302 | 2025-06-20 00:12:52 | 0.00110309
2819 | 1 | CC Chg | 7.763889 | 7.765278 | 0.00027362 | 4.0316 | 0.00212439 | 155.28 | 0.00212439 | 155.28 | 0 | 0 | 0.00815608 | 2025-06-20 00:13:02 | 0.00110313
2820 | 1 | CC Chg | 7.766667 | 7.768056 | 0.00027362 | 4.0317 | 0.00212515 | 155.34 | 0.00212515 | 155.34 | 0 | 0 | 0.00815915 | 2025-06-20 00:13:12 | 0.00110317
2821 | 1 | CC Chg | 7.769444 | 7.770833 | 0.00027362 | 4.0318 | 0.00212591 | 155.39 | 0.00212591 | 155.39 | 0 | 0 | 0.00816221 | 2025-06-20 00:13:22 | 0.00110319
2822 | 1 | CC Chg | 7.772222 | 7.773611 | 0.00027362 | 4.0319 | 0.00212667 | 155.45 | 0.00212667 | 155.45 | 0 | 0 | 0.00816528 | 2025-06-20 00:13:32 | 0.00110322
2823 | 1 | CC Chg | 7.775 | 7.776389 | 0.00027362 | 4.032 | 0.00212743 | 155.5 | 0.00212743 | 155.5 | 0 | 0 | 0.00816834 | 2025-06-20 00:13:42 | 0.00110326
2824 | 1 | CC Chg | 7.777778 | 7.779167 | 0.00027362 | 4.0321 | 0.00212819 | 155.56 | 0.00212819 | 155.56 | 0 | 0 | 0.0081714 | 2025-06-20 00:13:52 | 0.00110329
2825 | 1 | CC Chg | 7.780556 | 7.781944 | 0.00027362 | 4.0322 | 0.00212895 | 155.61 | 0.00212895 | 155.61 | 0 | 0 | 0.00817447 | 2025-06-20 00:14:02 | 0.00110331
2826 | 1 | CC Chg | 7.783333 | 7.784722 | 0.00027362 | 4.0324 | 0.00212971 | 155.67 | 0.00212971 | 155.67 | 0 | 0 | 0.00817753 | 2025-06-20 00:14:12 | 0.00110335
2827 | 1 | CC Chg | 7.786111 | 7.7875 | 0.00027362 | 4.0325 | 0.00213047 | 155.73 | 0.00213047 | 155.73 | 0 | 0 | 0.0081806 | 2025-06-20 00:14:22 | 0.00110338
2828 | 1 | CC Chg | 7.788889 | 7.790278 | 0.00027362 | 4.0326 | 0.00213123 | 155.78 | 0.00213123 | 155.78 | 0 | 0 | 0.00818366 | 2025-06-20 00:14:32 | 0.00110342
2829 | 1 | CC Chg | 7.791667 | 7.793056 | 0.00027362 | 4.0327 | 0.00213199 | 155.84 | 0.00213199 | 155.84 | 0 | 0 | 0.00818673 | 2025-06-20 00:14:42 | 0.00110344
2830 | 1 | CC Chg | 7.794444 | 7.795833 | 0.00027362 | 4.0328 | 0.00213275 | 155.89 | 0.00213275 | 155.89 | 0 | 0 | 0.00818979 | 2025-06-20 00:14:52 | 0.00110348
2831 | 1 | CC Chg | 7.797222 | 7.798611 | 0.00027362 | 4.0329 | 0.00213351 | 155.95 | 0.00213351 | 155.95 | 0 | 0 | 0.00819286 | 2025-06-20 00:15:02 | 0.0011035
2832 | 1 | CC Chg | 7.8 | 7.801389 | 0.00027362 | 4.0331 | 0.00213427 | 156 | 0.00213427 | 156 | 0 | 0 | 0.00819593 | 2025-06-20 00:15:12 | 0.00110355
2833 | 1 | CC Chg | 7.802778 | 7.804167 | 0.00027362 | 4.0332 | 0.00213503 | 156.06 | 0.00213503 | 156.06 | 0 | 0 | 0.00819899 | 2025-06-20 00:15:22 | 0.00110356
2834 | 1 | CC Chg | 7.805556 | 7.806944 | 0.00027362 | 4.0333 | 0.00213579 | 156.11 | 0.00213579 | 156.11 | 0 | 0 | 0.00820206 | 2025-06-20 00:15:32 | 0.00110361
2835 | 1 | CC Chg | 7.808333 | 7.809722 | 0.00027362 | 4.0334 | 0.00213656 | 156.17 | 0.00213656 | 156.17 | 0 | 0 | 0.00820512 | 2025-06-20 00:15:42 | 0.00110364
2836 | 1 | CC Chg | 7.811111 | 7.8125 | 0.00027363 | 4.0335 | 0.00213732 | 156.23 | 0.00213732 | 156.23 | 0 | 0 | 0.00820819 | 2025-06-20 00:15:52 | 0.00110368
2837 | 1 | CC Chg | 7.813889 | 7.815278 | 0.00027362 | 4.0337 | 0.00213808 | 156.28 | 0.00213808 | 156.28 | 0 | 0 | 0.00821125 | 2025-06-20 00:16:02 | 0.00110371
2838 | 1 | CC Chg | 7.816667 | 7.818056 | 0.00027362 | 4.0338 | 0.00213884 | 156.34 | 0.00213884 | 156.34 | 0 | 0 | 0.00821432 | 2025-06-20 00:16:12 | 0.00110375
2839 | 1 | CC Chg | 7.819444 | 7.820833 | 0.00027362 | 4.0339 | 0.0021396 | 156.39 | 0.0021396 | 156.39 | 0 | 0 | 0.00821739 | 2025-06-20 00:16:22 | 0.00110378
2840 | 1 | CC Chg | 7.822222 | 7.823611 | 0.00027363 | 4.034 | 0.00214036 | 156.45 | 0.00214036 | 156.45 | 0 | 0 | 0.00822045 | 2025-06-20 00:16:32 | 0.00110382
2841 | 1 | CC Chg | 7.825 | 7.826389 | 0.00027363 | 4.0342 | 0.00214112 | 156.5 | 0.00214112 | 156.5 | 0 | 0 | 0.00822352 | 2025-06-20 00:16:42 | 0.00110385
2842 | 1 | CC Chg | 7.827778 | 7.829167 | 0.00027362 | 4.0343 | 0.00214188 | 156.56 | 0.00214188 | 156.56 | 0 | 0 | 0.00822658 | 2025-06-20 00:16:52 | 0.00110387
2843 | 1 | CC Chg | 7.830556 | 7.831944 | 0.00027362 | 4.0344 | 0.00214264 | 156.61 | 0.00214264 | 156.61 | 0 | 0 | 0.00822965 | 2025-06-20 00:17:02 | 0.0011039
2844 | 1 | CC Chg | 7.833333 | 7.834722 | 0.00027362 | 4.0345 | 0.0021434 | 156.67 | 0.0021434 | 156.67 | 0 | 0 | 0.00823272 | 2025-06-20 00:17:12 | 0.00110394
2845 | 1 | CC Chg | 7.836111 | 7.8375 | 0.00027363 | 4.0346 | 0.00214416 | 156.73 | 0.00214416 | 156.73 | 0 | 0 | 0.00823578 | 2025-06-20 00:17:22 | 0.00110398
2846 | 1 | CC Chg | 7.838889 | 7.840278 | 0.00027363 | 4.0347 | 0.00214492 | 156.78 | 0.00214492 | 156.78 | 0 | 0 | 0.00823885 | 2025-06-20 00:17:32 | 0.00110401
2847 | 1 | CC Chg | 7.841667 | 7.843056 | 0.00027363 | 4.0348 | 0.00214568 | 156.84 | 0.00214568 | 156.84 | 0 | 0 | 0.00824192 | 2025-06-20 00:17:42 | 0.00110404
2848 | 1 | CC Chg | 7.844444 | 7.845833 | 0.00027363 | 4.035 | 0.00214644 | 156.89 | 0.00214644 | 156.89 | 0 | 0 | 0.00824498 | 2025-06-20 00:17:52 | 0.00110408
2849 | 1 | CC Chg | 7.847222 | 7.848611 | 0.00027363 | 4.0351 | 0.0021472 | 156.95 | 0.0021472 | 156.95 | 0 | 0 | 0.00824805 | 2025-06-20 00:18:02 | 0.0011041
2850 | 1 | CC Chg | 7.85 | 7.851389 | 0.00027363 | 4.0352 | 0.00214796 | 157 | 0.00214796 | 157 | 0 | 0 | 0.00825112 | 2025-06-20 00:18:12 | 0.00110413
2851 | 1 | CC Chg | 7.852778 | 7.854167 | 0.00027363 | 4.0353 | 0.00214872 | 157.06 | 0.00214872 | 157.06 | 0 | 0 | 0.00825418 | 2025-06-20 00:18:22 | 0.00110417
2852 | 1 | CC Chg | 7.855556 | 7.856944 | 0.00027363 | 4.0355 | 0.00214948 | 157.11 | 0.00214948 | 157.11 | 0 | 0 | 0.00825725 | 2025-06-20 00:18:32 | 0.00110421
2853 | 1 | CC Chg | 7.858333 | 7.859722 | 0.00027363 | 4.0355 | 0.00215024 | 157.17 | 0.00215024 | 157.17 | 0 | 0 | 0.00826032 | 2025-06-20 00:18:42 | 0.00110422
2854 | 1 | CC Chg | 7.861111 | 7.8625 | 0.00027363 | 4.0357 | 0.002151 | 157.23 | 0.002151 | 157.23 | 0 | 0 | 0.00826339 | 2025-06-20 00:18:52 | 0.00110426
2855 | 1 | CC Chg | 7.863889 | 7.865278 | 0.00027362 | 4.0358 | 0.00215176 | 157.28 | 0.00215176 | 157.28 | 0 | 0 | 0.00826645 | 2025-06-20 00:19:02 | 0.00110429
2856 | 1 | CC Chg | 7.866667 | 7.868056 | 0.00027362 | 4.0359 | 0.00215252 | 157.34 | 0.00215252 | 157.34 | 0 | 0 | 0.00826952 | 2025-06-20 00:19:12 | 0.00110432
2857 | 1 | CC Chg | 7.869444 | 7.870833 | 0.00027363 | 4.036 | 0.00215328 | 157.39 | 0.00215328 | 157.39 | 0 | 0 | 0.00827259 | 2025-06-20 00:19:22 | 0.00110436
2858 | 1 | CC Chg | 7.872222 | 7.873611 | 0.00027363 | 4.0361 | 0.00215404 | 157.45 | 0.00215404 | 157.45 | 0 | 0 | 0.00827566 | 2025-06-20 00:19:32 | 0.00110439
2859 | 1 | CC Chg | 7.875 | 7.876389 | 0.00027362 | 4.0362 | 0.0021548 | 157.5 | 0.0021548 | 157.5 | 0 | 0 | 0.00827872 | 2025-06-20 00:19:42 | 0.0011044
2860 | 1 | CC Chg | 7.877778 | 7.879167 | 0.00027363 | 4.0363 | 0.00215556 | 157.56 | 0.00215556 | 157.56 | 0 | 0 | 0.00828179 | 2025-06-20 00:19:52 | 0.00110444
2861 | 1 | CC Chg | 7.880556 | 7.881944 | 0.00027362 | 4.0365 | 0.00215632 | 157.61 | 0.00215632 | 157.61 | 0 | 0 | 0.00828486 | 2025-06-20 00:20:02 | 0.00110447
2862 | 1 | CC Chg | 7.883333 | 7.884722 | 0.00027362 | 4.0365 | 0.00215708 | 157.67 | 0.00215708 | 157.67 | 0 | 0 | 0.00828793 | 2025-06-20 00:20:12 | 0.0011045
2863 | 1 | CC Chg | 7.886111 | 7.8875 | 0.00027363 | 4.0367 | 0.00215784 | 157.73 | 0.00215784 | 157.73 | 0 | 0 | 0.008291 | 2025-06-20 00:20:22 | 0.00110454
2864 | 1 | CC Chg | 7.888889 | 7.890278 | 0.00027362 | 4.0368 | 0.0021586 | 157.78 | 0.0021586 | 157.78 | 0 | 0 | 0.00829406 | 2025-06-20 00:20:32 | 0.00110457
2865 | 1 | CC Chg | 7.891667 | 7.893056 | 0.00027363 | 4.0369 | 0.00215936 | 157.84 | 0.00215936 | 157.84 | 0 | 0 | 0.00829713 | 2025-06-20 00:20:42 | 0.0011046
2866 | 1 | CC Chg | 7.894444 | 7.895833 | 0.00027362 | 4.037 | 0.00216012 | 157.89 | 0.00216012 | 157.89 | 0 | 0 | 0.0083002 | 2025-06-20 00:20:52 | 0.00110461
2867 | 1 | CC Chg | 7.897222 | 7.898611 | 0.00027363 | 4.0371 | 0.00216088 | 157.95 | 0.00216088 | 157.95 | 0 | 0 | 0.00830327 | 2025-06-20 00:21:02 | 0.00110467
2868 | 1 | CC Chg | 7.9 | 7.901389 | 0.00027362 | 4.0372 | 0.00216164 | 158 | 0.00216164 | 158 | 0 | 0 | 0.00830634 | 2025-06-20 00:21:12 | 0.00110469
2869 | 1 | CC Chg | 7.902778 | 7.904167 | 0.00027363 | 4.0373 | 0.0021624 | 158.06 | 0.0021624 | 158.06 | 0 | 0 | 0.00830941 | 2025-06-20 00:21:22 | 0.00110472
2870 | 1 | CC Chg | 7.905556 | 7.906944 | 0.00027363 | 4.0375 | 0.00216316 | 158.11 | 0.00216316 | 158.11 | 0 | 0 | 0.00831248 | 2025-06-20 00:21:32 | 0.00110475
2871 | 1 | CC Chg | 7.908333 | 7.909722 | 0.00027363 | 4.0375 | 0.00216392 | 158.17 | 0.00216392 | 158.17 | 0 | 0 | 0.00831554 | 2025-06-20 00:21:42 | 0.00110479
2872 | 1 | CC Chg | 7.911111 | 7.9125 | 0.00027363 | 4.0377 | 0.00216468 | 158.23 | 0.00216468 | 158.23 | 0 | 0 | 0.00831861 | 2025-06-20 00:21:52 | 0.00110482
2873 | 1 | CC Chg | 7.913889 | 7.915278 | 0.00027363 | 4.0378 | 0.00216544 | 158.28 | 0.00216544 | 158.28 | 0 | 0 | 0.00832168 | 2025-06-20 00:22:02 | 0.00110484
2874 | 1 | CC Chg | 7.916667 | 7.918056 | 0.00027362 | 4.0379 | 0.0021662 | 158.34 | 0.0021662 | 158.34 | 0 | 0 | 0.00832475 | 2025-06-20 00:22:12 | 0.00110485
2875 | 1 | CC Chg | 7.919444 | 7.920833 | 0.00027363 | 4.038 | 0.00216696 | 158.39 | 0.00216696 | 158.39 | 0 | 0 | 0.00832782 | 2025-06-20 00:22:22 | 0.00110491
2876 | 1 | CC Chg | 7.922222 | 7.923611 | 0.00027363 | 4.0382 | 0.00216772 | 158.45 | 0.00216772 | 158.45 | 0 | 0 | 0.00833089 | 2025-06-20 00:22:32 | 0.00110496
2877 | 1 | CC Chg | 7.925 | 7.926389 | 0.00027363 | 4.0383 | 0.00216848 | 158.5 | 0.00216848 | 158.5 | 0 | 0 | 0.00833396 | 2025-06-20 00:22:42 | 0.00110498
2878 | 1 | CC Chg | 7.927778 | 7.929167 | 0.00027363 | 4.0383 | 0.00216924 | 158.56 | 0.00216924 | 158.56 | 0 | 0 | 0.00833703 | 2025-06-20 00:22:52 | 0.001105
2879 | 1 | CC Chg | 7.930556 | 7.931944 | 0.00027363 | 4.0384 | 0.00217 | 158.61 | 0.00217 | 158.61 | 0 | 0 | 0.0083401 | 2025-06-20 00:23:02 | 0.00110503
2880 | 1 | CC Chg | 7.933333 | 7.934722 | 0.00027363 | 4.0385 | 0.00217076 | 158.67 | 0.00217076 | 158.67 | 0 | 0 | 0.00834317 | 2025-06-20 00:23:12 | 0.00110505
2881 | 1 | CC Chg | 7.936111 | 7.9375 | 0.00027363 | 4.0387 | 0.00217152 | 158.73 | 0.00217152 | 158.73 | 0 | 0 | 0.00834624 | 2025-06-20 00:23:22 | 0.00110509
2882 | 1 | CC Chg | 7.938889 | 7.940278 | 0.00027363 | 4.0388 | 0.00217228 | 158.78 | 0.00217228 | 158.78 | 0 | 0 | 0.00834931 | 2025-06-20 00:23:32 | 0.00110511
2883 | 1 | CC Chg | 7.941667 | 7.943056 | 0.00027363 | 4.0389 | 0.00217304 | 158.84 | 0.00217304 | 158.84 | 0 | 0 | 0.00835238 | 2025-06-20 00:23:42 | 0.00110515
2884 | 1 | CC Chg | 7.944444 | 7.945833 | 0.00027363 | 4.039 | 0.0021738 | 158.89 | 0.0021738 | 158.89 | 0 | 0 | 0.00835545 | 2025-06-20 00:23:52 | 0.00110518
2885 | 1 | CC Chg | 7.947222 | 7.948611 | 0.00027363 | 4.0391 | 0.00217456 | 158.95 | 0.00217456 | 158.95 | 0 | 0 | 0.00835852 | 2025-06-20 00:24:02 | 0.00110521
2886 | 1 | CC Chg | 7.95 | 7.951389 | 0.00027363 | 4.0392 | 0.00217532 | 159 | 0.00217532 | 159 | 0 | 0 | 0.00836159 | 2025-06-20 00:24:12 | 0.00110522
2887 | 1 | CC Chg | 7.952778 | 7.954167 | 0.00027362 | 4.0393 | 0.00217608 | 159.06 | 0.00217608 | 159.06 | 0 | 0 | 0.00836466 | 2025-06-20 00:24:22 | 0.00110525
2888 | 1 | CC Chg | 7.955556 | 7.956944 | 0.00027362 | 4.0394 | 0.00217684 | 159.11 | 0.00217684 | 159.11 | 0 | 0 | 0.00836773 | 2025-06-20 00:24:32 | 0.00110529
2889 | 1 | CC Chg | 7.958333 | 7.959722 | 0.00027363 | 4.0396 | 0.0021776 | 159.17 | 0.0021776 | 159.17 | 0 | 0 | 0.0083708 | 2025-06-20 00:24:42 | 0.00110532
2890 | 1 | CC Chg | 7.961111 | 7.9625 | 0.00027363 | 4.0397 | 0.00217836 | 159.23 | 0.00217836 | 159.23 | 0 | 0 | 0.00837387 | 2025-06-20 00:24:52 | 0.00110535
2891 | 1 | CC Chg | 7.963889 | 7.965278 | 0.00027362 | 4.0398 | 0.00217912 | 159.28 | 0.00217912 | 159.28 | 0 | 0 | 0.00837694 | 2025-06-20 00:25:02 | 0.00110538
2892 | 1 | CC Chg | 7.966667 | 7.968056 | 0.00027363 | 4.0399 | 0.00217988 | 159.34 | 0.00217988 | 159.34 | 0 | 0 | 0.00838001 | 2025-06-20 00:25:12 | 0.00110543
2893 | 1 | CC Chg | 7.969444 | 7.970833 | 0.00027363 | 4.04 | 0.00218064 | 159.39 | 0.00218064 | 159.39 | 0 | 0 | 0.00838308 | 2025-06-20 00:25:22 | 0.00110545
2894 | 1 | CC Chg | 7.972222 | 7.973611 | 0.00027363 | 4.0401 | 0.0021814 | 159.45 | 0.0021814 | 159.45 | 0 | 0 | 0.00838615 | 2025-06-20 00:25:32 | 0.00110548
2895 | 1 | CC Chg | 7.975 | 7.976389 | 0.00027362 | 4.0402 | 0.00218216 | 159.5 | 0.00218216 | 159.5 | 0 | 0 | 0.00838922 | 2025-06-20 00:25:42 | 0.00110551
2896 | 1 | CC Chg | 7.977778 | 7.979167 | 0.00027363 | 4.0404 | 0.00218292 | 159.56 | 0.00218292 | 159.56 | 0 | 0 | 0.00839229 | 2025-06-20 00:25:52 | 0.00110554
2897 | 1 | CC Chg | 7.980556 | 7.981944 | 0.00027363 | 4.0405 | 0.00218368 | 159.61 | 0.00218368 | 159.61 | 0 | 0 | 0.00839536 | 2025-06-20 00:26:02 | 0.00110558
2898 | 1 | CC Chg | 7.983333 | 7.984722 | 0.00027362 | 4.0406 | 0.00218444 | 159.67 | 0.00218444 | 159.67 | 0 | 0 | 0.00839843 | 2025-06-20 00:26:12 | 0.0011056
2899 | 1 | CC Chg | 7.986111 | 7.9875 | 0.00027363 | 4.0407 | 0.0021852 | 159.73 | 0.0021852 | 159.73 | 0 | 0 | 0.0084015 | 2025-06-20 00:26:22 | 0.00110563
2900 | 1 | CC Chg | 7.988889 | 7.990278 | 0.00027362 | 4.0408 | 0.00218596 | 159.78 | 0.00218596 | 159.78 | 0 | 0 | 0.00840458 | 2025-06-20 00:26:32 | 0.00110566
2901 | 1 | CC Chg | 7.991667 | 7.993056 | 0.00027362 | 4.0409 | 0.00218672 | 159.84 | 0.00218672 | 159.84 | 0 | 0 | 0.00840765 | 2025-06-20 00:26:42 | 0.00110569
2902 | 1 | CC Chg | 7.994444 | 7.995833 | 0.00027362 | 4.0411 | 0.00218748 | 159.89 | 0.00218748 | 159.89 | 0 | 0 | 0.00841072 | 2025-06-20 00:26:52 | 0.00110573
2903 | 1 | CC Chg | 7.997222 | 7.998611 | 0.00027363 | 4.0412 | 0.00218824 | 159.95 | 0.00218824 | 159.95 | 0 | 0 | 0.00841379 | 2025-06-20 00:27:02 | 0.00110577
2904 | 1 | CC Chg | 8 | 8.001389 | 0.00027362 | 4.0413 | 0.002189 | 160 | 0.002189 | 160 | 0 | 0 | 0.00841686 | 2025-06-20 00:27:12 | 0.00110579
2905 | 1 | CC Chg | 8.002778 | 8.004167 | 0.00027362 | 4.0414 | 0.00218976 | 160.06 | 0.00218976 | 160.06 | 0 | 0 | 0.00841993 | 2025-06-20 00:27:22 | 0.00110583
2906 | 1 | CC Chg | 8.005556 | 8.006944 | 0.00027362 | 4.0415 | 0.00219052 | 160.11 | 0.00219052 | 160.11 | 0 | 0 | 0.00842301 | 2025-06-20 00:27:32 | 0.00110586
2907 | 1 | CC Chg | 8.008333 | 8.009722 | 0.00027362 | 4.0416 | 0.00219128 | 160.17 | 0.00219128 | 160.17 | 0 | 0 | 0.00842608 | 2025-06-20 00:27:42 | 0.00110588
2908 | 1 | CC Chg | 8.011111 | 8.0125 | 0.00027362 | 4.0418 | 0.00219204 | 160.23 | 0.00219204 | 160.23 | 0 | 0 | 0.00842915 | 2025-06-20 00:27:52 | 0.00110593
2909 | 1 | CC Chg | 8.013889 | 8.015278 | 0.00027363 | 4.0419 | 0.0021928 | 160.28 | 0.0021928 | 160.28 | 0 | 0 | 0.00843222 | 2025-06-20 00:28:02 | 0.00110596
2910 | 1 | CC Chg | 8.016667 | 8.018056 | 0.00027362 | 4.042 | 0.00219356 | 160.34 | 0.00219356 | 160.34 | 0 | 0 | 0.00843529 | 2025-06-20 00:28:12 | 0.00110598
2911 | 1 | CC Chg | 8.019444 | 8.020833 | 0.00027362 | 4.0421 | 0.00219432 | 160.39 | 0.00219432 | 160.39 | 0 | 0 | 0.00843836 | 2025-06-20 00:28:22 | 0.00110602
2912 | 1 | CC Chg | 8.022222 | 8.023611 | 0.00027363 | 4.0422 | 0.00219508 | 160.45 | 0.00219508 | 160.45 | 0 | 0 | 0.00844144 | 2025-06-20 00:28:32 | 0.00110606
2913 | 1 | CC Chg | 8.025 | 8.026389 | 0.00027363 | 4.0423 | 0.00219584 | 160.5 | 0.00219584 | 160.5 | 0 | 0 | 0.00844451 | 2025-06-20 00:28:42 | 0.00110609
2914 | 1 | CC Chg | 8.027778 | 8.029167 | 0.00027363 | 4.0425 | 0.0021966 | 160.56 | 0.0021966 | 160.56 | 0 | 0 | 0.00844758 | 2025-06-20 00:28:52 | 0.00110613
2915 | 1 | CC Chg | 8.030556 | 8.031944 | 0.00027362 | 4.0426 | 0.00219736 | 160.61 | 0.00219736 | 160.61 | 0 | 0 | 0.00845065 | 2025-06-20 00:29:02 | 0.00110615
2916 | 1 | CC Chg | 8.033333 | 8.034722 | 0.00027362 | 4.0427 | 0.00219812 | 160.67 | 0.00219812 | 160.67 | 0 | 0 | 0.00845373 | 2025-06-20 00:29:12 | 0.00110618
2917 | 1 | CC Chg | 8.036111 | 8.0375 | 0.00027363 | 4.0428 | 0.00219888 | 160.73 | 0.00219888 | 160.73 | 0 | 0 | 0.0084568 | 2025-06-20 00:29:22 | 0.00110623
2918 | 1 | CC Chg | 8.038889 | 8.040278 | 0.00027363 | 4.0429 | 0.00219964 | 160.78 | 0.00219964 | 160.78 | 0 | 0 | 0.00845987 | 2025-06-20 00:29:32 | 0.00110625
2919 | 1 | CC Chg | 8.041667 | 8.043056 | 0.00027363 | 4.0431 | 0.0022004 | 160.84 | 0.0022004 | 160.84 | 0 | 0 | 0.00846295 | 2025-06-20 00:29:42 | 0.00110628
2920 | 1 | CC Chg | 8.044444 | 8.045833 | 0.00027362 | 4.0432 | 0.00220116 | 160.89 | 0.00220116 | 160.89 | 0 | 0 | 0.00846602 | 2025-06-20 00:29:52 | 0.0011063
2921 | 1 | CC Chg | 8.047222 | 8.048611 | 0.00027363 | 4.0433 | 0.00220192 | 160.95 | 0.00220192 | 160.95 | 0 | 0 | 0.00846909 | 2025-06-20 00:30:02 | 0.00110635
2922 | 1 | CC Chg | 8.05 | 8.051389 | 0.00027362 | 4.0434 | 0.00220268 | 161 | 0.00220268 | 161 | 0 | 0 | 0.00847217 | 2025-06-20 00:30:12 | 0.00110637
2923 | 1 | CC Chg | 8.052778 | 8.054167 | 0.00027363 | 4.0435 | 0.00220344 | 161.06 | 0.00220344 | 161.06 | 0 | 0 | 0.00847524 | 2025-06-20 00:30:22 | 0.00110642
2924 | 1 | CC Chg | 8.055556 | 8.056944 | 0.00027363 | 4.0436 | 0.0022042 | 161.11 | 0.0022042 | 161.11 | 0 | 0 | 0.00847831 | 2025-06-20 00:30:32 | 0.00110644
2925 | 1 | CC Chg | 8.058333 | 8.059722 | 0.00027363 | 4.0438 | 0.00220496 | 161.17 | 0.00220496 | 161.17 | 0 | 0 | 0.00848139 | 2025-06-20 00:30:42 | 0.00110648
2926 | 1 | CC Chg | 8.061111 | 8.0625 | 0.00027363 | 4.0439 | 0.00220572 | 161.23 | 0.00220572 | 161.23 | 0 | 0 | 0.00848446 | 2025-06-20 00:30:52 | 0.00110652
2927 | 1 | CC Chg | 8.063889 | 8.065278 | 0.00027362 | 4.044 | 0.00220648 | 161.28 | 0.00220648 | 161.28 | 0 | 0 | 0.00848753 | 2025-06-20 00:31:02 | 0.00110654
2928 | 1 | CC Chg | 8.066667 | 8.068056 | 0.00027363 | 4.0441 | 0.00220724 | 161.34 | 0.00220724 | 161.34 | 0 | 0 | 0.00849061 | 2025-06-20 00:31:12 | 0.00110658
2929 | 1 | CC Chg | 8.069444 | 8.070833 | 0.00027362 | 4.0442 | 0.002208 | 161.39 | 0.002208 | 161.39 | 0 | 0 | 0.00849368 | 2025-06-20 00:31:22 | 0.0011066
2930 | 1 | CC Chg | 8.072222 | 8.073611 | 0.00027362 | 4.0443 | 0.00220876 | 161.45 | 0.00220876 | 161.45 | 0 | 0 | 0.00849675 | 2025-06-20 00:31:32 | 0.00110662
2931 | 1 | CC Chg | 8.075 | 8.076389 | 0.00027362 | 4.0445 | 0.00220952 | 161.5 | 0.00220952 | 161.5 | 0 | 0 | 0.00849983 | 2025-06-20 00:31:42 | 0.00110666
2932 | 1 | CC Chg | 8.077778 | 8.079167 | 0.00027363 | 4.0446 | 0.00221028 | 161.56 | 0.00221028 | 161.56 | 0 | 0 | 0.0085029 | 2025-06-20 00:31:52 | 0.0011067
2933 | 1 | CC Chg | 8.080556 | 8.081944 | 0.00027362 | 4.0447 | 0.00221104 | 161.61 | 0.00221104 | 161.61 | 0 | 0 | 0.00850598 | 2025-06-20 00:32:02 | 0.00110673
2934 | 1 | CC Chg | 8.083333 | 8.084722 | 0.00027362 | 4.0448 | 0.0022118 | 161.67 | 0.0022118 | 161.67 | 0 | 0 | 0.00850905 | 2025-06-20 00:32:12 | 0.00110676
2935 | 1 | CC Chg | 8.086111 | 8.0875 | 0.00027363 | 4.0449 | 0.00221256 | 161.73 | 0.00221256 | 161.73 | 0 | 0 | 0.00851213 | 2025-06-20 00:32:22 | 0.00110679
2936 | 1 | CC Chg | 8.088889 | 8.090278 | 0.00027363 | 4.0451 | 0.00221332 | 161.78 | 0.00221332 | 161.78 | 0 | 0 | 0.0085152 | 2025-06-20 00:32:32 | 0.00110684
2937 | 1 | CC Chg | 8.091667 | 8.093056 | 0.00027363 | 4.0452 | 0.00221408 | 161.84 | 0.00221408 | 161.84 | 0 | 0 | 0.00851827 | 2025-06-20 00:32:42 | 0.00110687
2938 | 1 | CC Chg | 8.094444 | 8.095833 | 0.00027363 | 4.0452 | 0.00221484 | 161.89 | 0.00221484 | 161.89 | 0 | 0 | 0.00852135 | 2025-06-20 00:32:52 | 0.00110688
2939 | 1 | CC Chg | 8.097222 | 8.098611 | 0.00027362 | 4.0454 | 0.0022156 | 161.95 | 0.0022156 | 161.95 | 0 | 0 | 0.00852442 | 2025-06-20 00:33:02 | 0.00110691
2940 | 1 | CC Chg | 8.1 | 8.101389 | 0.00027363 | 4.0455 | 0.00221636 | 162 | 0.00221636 | 162 | 0 | 0 | 0.0085275 | 2025-06-20 00:33:12 | 0.00110695
2941 | 1 | CC Chg | 8.102778 | 8.104167 | 0.00027363 | 4.0456 | 0.00221712 | 162.06 | 0.00221712 | 162.06 | 0 | 0 | 0.00853057 | 2025-06-20 00:33:22 | 0.00110699
2942 | 1 | CC Chg | 8.105556 | 8.106944 | 0.00027362 | 4.0458 | 0.00221788 | 162.11 | 0.00221788 | 162.11 | 0 | 0 | 0.00853365 | 2025-06-20 00:33:32 | 0.00110702
2943 | 1 | CC Chg | 8.108333 | 8.109722 | 0.00027362 | 4.0459 | 0.00221864 | 162.17 | 0.00221864 | 162.17 | 0 | 0 | 0.00853672 | 2025-06-20 00:33:42 | 0.00110706
2944 | 1 | CC Chg | 8.111111 | 8.1125 | 0.00027362 | 4.046 | 0.0022194 | 162.23 | 0.0022194 | 162.23 | 0 | 0 | 0.0085398 | 2025-06-20 00:33:52 | 0.00110709
2945 | 1 | CC Chg | 8.113889 | 8.115278 | 0.00027363 | 4.0461 | 0.00222016 | 162.28 | 0.00222016 | 162.28 | 0 | 0 | 0.00854288 | 2025-06-20 00:34:02 | 0.00110713
2946 | 1 | CC Chg | 8.116667 | 8.118056 | 0.00027363 | 4.0462 | 0.00222092 | 162.34 | 0.00222092 | 162.34 | 0 | 0 | 0.00854595 | 2025-06-20 00:34:12 | 0.00110715
2947 | 1 | CC Chg | 8.119444 | 8.120833 | 0.00027362 | 4.0463 | 0.00222168 | 162.39 | 0.00222168 | 162.39 | 0 | 0 | 0.00854903 | 2025-06-20 00:34:22 | 0.00110718
2948 | 1 | CC Chg | 8.122222 | 8.123611 | 0.00027363 | 4.0464 | 0.00222244 | 162.45 | 0.00222244 | 162.45 | 0 | 0 | 0.0085521 | 2025-06-20 00:34:32 | 0.00110721
2949 | 1 | CC Chg | 8.125 | 8.126389 | 0.00027362 | 4.0466 | 0.0022232 | 162.5 | 0.0022232 | 162.5 | 0 | 0 | 0.00855518 | 2025-06-20 00:34:42 | 0.00110725
2950 | 1 | CC Chg | 8.127778 | 8.129167 | 0.00027362 | 4.0467 | 0.00222396 | 162.56 | 0.00222396 | 162.56 | 0 | 0 | 0.00855825 | 2025-06-20 00:34:52 | 0.00110727
2951 | 1 | CC Chg | 8.130556 | 8.131944 | 0.00027362 | 4.0468 | 0.00222472 | 162.61 | 0.00222472 | 162.61 | 0 | 0 | 0.00856133 | 2025-06-20 00:35:02 | 0.0011073
2952 | 1 | CC Chg | 8.133333 | 8.134722 | 0.00027363 | 4.0469 | 0.00222548 | 162.67 | 0.00222548 | 162.67 | 0 | 0 | 0.0085644 | 2025-06-20 00:35:12 | 0.00110734
2953 | 1 | CC Chg | 8.136111 | 8.1375 | 0.00027362 | 4.0471 | 0.00222624 | 162.73 | 0.00222624 | 162.73 | 0 | 0 | 0.00856748 | 2025-06-20 00:35:22 | 0.00110737
2954 | 1 | CC Chg | 8.138889 | 8.140278 | 0.00027362 | 4.0472 | 0.002227 | 162.78 | 0.002227 | 162.78 | 0 | 0 | 0.00857056 | 2025-06-20 00:35:32 | 0.00110741
2955 | 1 | CC Chg | 8.141667 | 8.143056 | 0.00027362 | 4.0473 | 0.00222776 | 162.84 | 0.00222776 | 162.84 | 0 | 0 | 0.00857363 | 2025-06-20 00:35:42 | 0.00110742
2956 | 1 | CC Chg | 8.144444 | 8.145833 | 0.00027362 | 4.0474 | 0.00222852 | 162.89 | 0.00222852 | 162.89 | 0 | 0 | 0.00857671 | 2025-06-20 00:35:52 | 0.00110745
2957 | 1 | CC Chg | 8.147222 | 8.148611 | 0.00027362 | 4.0476 | 0.00222928 | 162.95 | 0.00222928 | 162.95 | 0 | 0 | 0.00857978 | 2025-06-20 00:36:02 | 0.00110751
2958 | 1 | CC Chg | 8.15 | 8.151389 | 0.00027363 | 4.0476 | 0.00223004 | 163 | 0.00223004 | 163 | 0 | 0 | 0.00858286 | 2025-06-20 00:36:12 | 0.00110754
2959 | 1 | CC Chg | 8.152778 | 8.154167 | 0.00027363 | 4.0477 | 0.0022308 | 163.06 | 0.0022308 | 163.06 | 0 | 0 | 0.00858594 | 2025-06-20 00:36:22 | 0.00110756
2960 | 1 | CC Chg | 8.155556 | 8.156944 | 0.00027362 | 4.0479 | 0.00223156 | 163.11 | 0.00223156 | 163.11 | 0 | 0 | 0.00858901 | 2025-06-20 00:36:32 | 0.00110759
2961 | 1 | CC Chg | 8.158333 | 8.159722 | 0.00027362 | 4.0479 | 0.00223232 | 163.17 | 0.00223232 | 163.17 | 0 | 0 | 0.00859209 | 2025-06-20 00:36:42 | 0.00110761
2962 | 1 | CC Chg | 8.161111 | 8.1625 | 0.00027362 | 4.0481 | 0.00223308 | 163.23 | 0.00223308 | 163.23 | 0 | 0 | 0.00859517 | 2025-06-20 00:36:52 | 0.00110766
2963 | 1 | CC Chg | 8.163889 | 8.165278 | 0.00027362 | 4.0482 | 0.00223384 | 163.28 | 0.00223384 | 163.28 | 0 | 0 | 0.00859824 | 2025-06-20 00:37:02 | 0.00110769
2964 | 1 | CC Chg | 8.166667 | 8.168056 | 0.00027362 | 4.0483 | 0.0022346 | 163.34 | 0.0022346 | 163.34 | 0 | 0 | 0.00860132 | 2025-06-20 00:37:12 | 0.00110772
2965 | 1 | CC Chg | 8.169444 | 8.170833 | 0.00027362 | 4.0485 | 0.00223536 | 163.39 | 0.00223536 | 163.39 | 0 | 0 | 0.0086044 | 2025-06-20 00:37:22 | 0.00110776
2966 | 1 | CC Chg | 8.172222 | 8.173611 | 0.00027362 | 4.0486 | 0.00223612 | 163.45 | 0.00223612 | 163.45 | 0 | 0 | 0.00860748 | 2025-06-20 00:37:32 | 0.0011078
2967 | 1 | CC Chg | 8.175 | 8.176389 | 0.00027362 | 4.0487 | 0.00223688 | 163.5 | 0.00223688 | 163.5 | 0 | 0 | 0.00861055 | 2025-06-20 00:37:42 | 0.00110781
2968 | 1 | CC Chg | 8.177778 | 8.179167 | 0.00027362 | 4.0488 | 0.00223764 | 163.56 | 0.00223764 | 163.56 | 0 | 0 | 0.00861363 | 2025-06-20 00:37:52 | 0.00110785
2969 | 1 | CC Chg | 8.180556 | 8.181944 | 0.00027362 | 4.0489 | 0.0022384 | 163.61 | 0.0022384 | 163.61 | 0 | 0 | 0.00861671 | 2025-06-20 00:38:02 | 0.00110788
2970 | 1 | CC Chg | 8.183333 | 8.184722 | 0.00027362 | 4.0491 | 0.00223916 | 163.67 | 0.00223916 | 163.67 | 0 | 0 | 0.00861979 | 2025-06-20 00:38:12 | 0.00110792
2971 | 1 | CC Chg | 8.186111 | 8.1875 | 0.00027362 | 4.0492 | 0.00223992 | 163.73 | 0.00223992 | 163.73 | 0 | 0 | 0.00862286 | 2025-06-20 00:38:22 | 0.00110795
2972 | 1 | CC Chg | 8.188889 | 8.190278 | 0.00027362 | 4.0493 | 0.00224068 | 163.78 | 0.00224068 | 163.78 | 0 | 0 | 0.00862594 | 2025-06-20 00:38:32 | 0.00110797
2973 | 1 | CC Chg | 8.191667 | 8.193056 | 0.00027362 | 4.0494 | 0.00224144 | 163.84 | 0.00224144 | 163.84 | 0 | 0 | 0.00862902 | 2025-06-20 00:38:42 | 0.00110801
2974 | 1 | CC Chg | 8.194444 | 8.195833 | 0.00027363 | 4.0495 | 0.0022422 | 163.89 | 0.0022422 | 163.89 | 0 | 0 | 0.0086321 | 2025-06-20 00:38:52 | 0.00110805
2975 | 1 | CC Chg | 8.197222 | 8.198611 | 0.00027362 | 4.0497 | 0.00224296 | 163.95 | 0.00224296 | 163.95 | 0 | 0 | 0.00863517 | 2025-06-20 00:39:02 | 0.00110808
2976 | 1 | CC Chg | 8.2 | 8.201389 | 0.00027362 | 4.0497 | 0.00224372 | 164 | 0.00224372 | 164 | 0 | 0 | 0.00863825 | 2025-06-20 00:39:12 | 0.0011081
2977 | 1 | CC Chg | 8.202778 | 8.204167 | 0.00027362 | 4.0499 | 0.00224449 | 164.06 | 0.00224449 | 164.06 | 0 | 0 | 0.00864133 | 2025-06-20 00:39:22 | 0.00110814
2978 | 1 | CC Chg | 8.205556 | 8.206944 | 0.00027363 | 4.05 | 0.00224525 | 164.11 | 0.00224525 | 164.11 | 0 | 0 | 0.00864441 | 2025-06-20 00:39:32 | 0.00110819
2979 | 1 | CC Chg | 8.208333 | 8.209722 | 0.00027363 | 4.0501 | 0.00224601 | 164.17 | 0.00224601 | 164.17 | 0 | 0 | 0.00864749 | 2025-06-20 00:39:42 | 0.00110822
2980 | 1 | CC Chg | 8.211111 | 8.2125 | 0.00027362 | 4.0502 | 0.00224677 | 164.23 | 0.00224677 | 164.23 | 0 | 0 | 0.00865056 | 2025-06-20 00:39:52 | 0.00110823
2981 | 1 | CC Chg | 8.213889 | 8.215278 | 0.00027363 | 4.0503 | 0.00224753 | 164.28 | 0.00224753 | 164.28 | 0 | 0 | 0.00865364 | 2025-06-20 00:40:02 | 0.00110828
2982 | 1 | CC Chg | 8.216667 | 8.218056 | 0.00027362 | 4.0505 | 0.00224829 | 164.34 | 0.00224829 | 164.34 | 0 | 0 | 0.00865672 | 2025-06-20 00:40:12 | 0.0011083
2983 | 1 | CC Chg | 8.219444 | 8.220833 | 0.00027362 | 4.0506 | 0.00224905 | 164.39 | 0.00224905 | 164.39 | 0 | 0 | 0.0086598 | 2025-06-20 00:40:22 | 0.00110833
2984 | 1 | CC Chg | 8.222222 | 8.223611 | 0.00027362 | 4.0507 | 0.00224981 | 164.45 | 0.00224981 | 164.45 | 0 | 0 | 0.00866288 | 2025-06-20 00:40:32 | 0.00110836
2985 | 1 | CC Chg | 8.225 | 8.226389 | 0.00027363 | 4.0508 | 0.00225057 | 164.5 | 0.00225057 | 164.5 | 0 | 0 | 0.00866596 | 2025-06-20 00:40:42 | 0.00110841
2986 | 1 | CC Chg | 8.227778 | 8.229167 | 0.00027362 | 4.0509 | 0.00225133 | 164.56 | 0.00225133 | 164.56 | 0 | 0 | 0.00866904 | 2025-06-20 00:40:52 | 0.00110844
2987 | 1 | CC Chg | 8.230556 | 8.231944 | 0.00027362 | 4.0511 | 0.00225209 | 164.61 | 0.00225209 | 164.61 | 0 | 0 | 0.00867212 | 2025-06-20 00:41:02 | 0.00110847
2988 | 1 | CC Chg | 8.233333 | 8.234722 | 0.00027362 | 4.0512 | 0.00225285 | 164.67 | 0.00225285 | 164.67 | 0 | 0 | 0.0086752 | 2025-06-20 00:41:12 | 0.00110849
2989 | 1 | CC Chg | 8.236111 | 8.2375 | 0.00027363 | 4.0513 | 0.00225361 | 164.73 | 0.00225361 | 164.73 | 0 | 0 | 0.00867828 | 2025-06-20 00:41:22 | 0.00110853
2990 | 1 | CC Chg | 8.238889 | 8.240278 | 0.00027362 | 4.0514 | 0.00225437 | 164.78 | 0.00225437 | 164.78 | 0 | 0 | 0.00868135 | 2025-06-20 00:41:32 | 0.00110855
2991 | 1 | CC Chg | 8.241667 | 8.243056 | 0.00027363 | 4.0515 | 0.00225513 | 164.84 | 0.00225513 | 164.84 | 0 | 0 | 0.00868443 | 2025-06-20 00:41:42 | 0.0011086
2992 | 1 | CC Chg | 8.244444 | 8.245833 | 0.00027363 | 4.0516 | 0.00225589 | 164.89 | 0.00225589 | 164.89 | 0 | 0 | 0.00868751 | 2025-06-20 00:41:52 | 0.00110863
2993 | 1 | CC Chg | 8.247222 | 8.248611 | 0.00027362 | 4.0517 | 0.00225665 | 164.95 | 0.00225665 | 164.95 | 0 | 0 | 0.00869059 | 2025-06-20 00:42:02 | 0.00110865
2994 | 1 | CC Chg | 8.25 | 8.251389 | 0.00027362 | 4.0519 | 0.00225741 | 165 | 0.00225741 | 165 | 0 | 0 | 0.00869367 | 2025-06-20 00:42:12 | 0.00110869
2995 | 1 | CC Chg | 8.252778 | 8.254167 | 0.00027362 | 4.052 | 0.00225817 | 165.06 | 0.00225817 | 165.06 | 0 | 0 | 0.00869675 | 2025-06-20 00:42:22 | 0.00110871
2996 | 1 | CC Chg | 8.255556 | 8.256944 | 0.00027362 | 4.0522 | 0.00225893 | 165.11 | 0.00225893 | 165.11 | 0 | 0 | 0.00869983 | 2025-06-20 00:42:32 | 0.00110877
2997 | 1 | CC Chg | 8.258333 | 8.259722 | 0.00027362 | 4.0522 | 0.00225969 | 165.17 | 0.00225969 | 165.17 | 0 | 0 | 0.00870291 | 2025-06-20 00:42:42 | 0.0011088
2998 | 1 | CC Chg | 8.261111 | 8.2625 | 0.00027362 | 4.0524 | 0.00226045 | 165.23 | 0.00226045 | 165.23 | 0 | 0 | 0.00870599 | 2025-06-20 00:42:52 | 0.00110883
2999 | 1 | CC Chg | 8.263889 | 8.265278 | 0.00027362 | 4.0525 | 0.00226121 | 165.28 | 0.00226121 | 165.28 | 0 | 0 | 0.00870907 | 2025-06-20 00:43:02 | 0.00110885
3000 | 1 | CC Chg | 8.266667 | 8.268056 | 0.00027363 | 4.0526 | 0.00226197 | 165.34 | 0.00226197 | 165.34 | 0 | 0 | 0.00871215 | 2025-06-20 00:43:12 | 0.0011089
3001 | 1 | CC Chg | 8.269444 | 8.270833 | 0.00027362 | 4.0527 | 0.00226273 | 165.39 | 0.00226273 | 165.39 | 0 | 0 | 0.00871523 | 2025-06-20 00:43:22 | 0.00110892
3002 | 1 | CC Chg | 8.272222 | 8.273611 | 0.00027362 | 4.0528 | 0.00226349 | 165.45 | 0.00226349 | 165.45 | 0 | 0 | 0.00871831 | 2025-06-20 00:43:32 | 0.00110895
3003 | 1 | CC Chg | 8.275 | 8.276389 | 0.00027362 | 4.0529 | 0.00226425 | 165.5 | 0.00226425 | 165.5 | 0 | 0 | 0.00872139 | 2025-06-20 00:43:42 | 0.00110898
3004 | 1 | CC Chg | 8.277778 | 8.279167 | 0.00027362 | 4.0531 | 0.00226501 | 165.56 | 0.00226501 | 165.56 | 0 | 0 | 0.00872447 | 2025-06-20 00:43:52 | 0.00110902
3005 | 1 | CC Chg | 8.280556 | 8.281944 | 0.00027362 | 4.0532 | 0.00226577 | 165.61 | 0.00226577 | 165.61 | 0 | 0 | 0.00872755 | 2025-06-20 00:44:02 | 0.00110905
3006 | 1 | CC Chg | 8.283333 | 8.284722 | 0.00027362 | 4.0533 | 0.00226653 | 165.67 | 0.00226653 | 165.67 | 0 | 0 | 0.00873063 | 2025-06-20 00:44:12 | 0.00110907
3007 | 1 | CC Chg | 8.286111 | 8.2875 | 0.00027362 | 4.0534 | 0.00226729 | 165.73 | 0.00226729 | 165.73 | 0 | 0 | 0.00873372 | 2025-06-20 00:44:22 | 0.00110911
3008 | 1 | CC Chg | 8.288889 | 8.290278 | 0.00027362 | 4.0535 | 0.00226805 | 165.78 | 0.00226805 | 165.78 | 0 | 0 | 0.0087368 | 2025-06-20 00:44:32 | 0.00110914
3009 | 1 | CC Chg | 8.291667 | 8.293056 | 0.00027362 | 4.0537 | 0.00226881 | 165.84 | 0.00226881 | 165.84 | 0 | 0 | 0.00873988 | 2025-06-20 00:44:42 | 0.00110917
3010 | 1 | CC Chg | 8.294444 | 8.295833 | 0.00027362 | 4.0538 | 0.00226957 | 165.89 | 0.00226957 | 165.89 | 0 | 0 | 0.00874296 | 2025-06-20 00:44:52 | 0.0011092
3011 | 1 | CC Chg | 8.297222 | 8.298611 | 0.00027362 | 4.0539 | 0.00227033 | 165.95 | 0.00227033 | 165.95 | 0 | 0 | 0.00874604 | 2025-06-20 00:45:02 | 0.00110923
3012 | 1 | CC Chg | 8.3 | 8.301389 | 0.00027362 | 4.054 | 0.00227109 | 166 | 0.00227109 | 166 | 0 | 0 | 0.00874912 | 2025-06-20 00:45:12 | 0.00110927
3013 | 1 | CC Chg | 8.302778 | 8.304167 | 0.00027362 | 4.0541 | 0.00227185 | 166.06 | 0.00227185 | 166.06 | 0 | 0 | 0.0087522 | 2025-06-20 00:45:22 | 0.00110931
3014 | 1 | CC Chg | 8.305556 | 8.306944 | 0.00027363 | 4.0542 | 0.00227261 | 166.11 | 0.00227261 | 166.11 | 0 | 0 | 0.00875528 | 2025-06-20 00:45:32 | 0.00110935
3015 | 1 | CC Chg | 8.308333 | 8.309722 | 0.00027362 | 4.0544 | 0.00227337 | 166.17 | 0.00227337 | 166.17 | 0 | 0 | 0.00875837 | 2025-06-20 00:45:42 | 0.00110938
3016 | 1 | CC Chg | 8.311111 | 8.3125 | 0.00027362 | 4.0545 | 0.00227413 | 166.23 | 0.00227413 | 166.23 | 0 | 0 | 0.00876145 | 2025-06-20 00:45:52 | 0.0011094
3017 | 1 | CC Chg | 8.313889 | 8.315278 | 0.00027362 | 4.0546 | 0.00227489 | 166.28 | 0.00227489 | 166.28 | 0 | 0 | 0.00876453 | 2025-06-20 00:46:02 | 0.00110944
3018 | 1 | CC Chg | 8.316667 | 8.318056 | 0.00027362 | 4.0548 | 0.00227565 | 166.34 | 0.00227565 | 166.34 | 0 | 0 | 0.00876761 | 2025-06-20 00:46:12 | 0.00110948
3019 | 1 | CC Chg | 8.319444 | 8.320833 | 0.00027362 | 4.0549 | 0.00227641 | 166.39 | 0.00227641 | 166.39 | 0 | 0 | 0.00877069 | 2025-06-20 00:46:22 | 0.00110951
3020 | 1 | CC Chg | 8.322222 | 8.323611 | 0.00027362 | 4.055 | 0.00227717 | 166.45 | 0.00227717 | 166.45 | 0 | 0 | 0.00877377 | 2025-06-20 00:46:32 | 0.00110955
3021 | 1 | CC Chg | 8.325 | 8.326389 | 0.00027362 | 4.0551 | 0.00227793 | 166.5 | 0.00227793 | 166.5 | 0 | 0 | 0.00877686 | 2025-06-20 00:46:42 | 0.00110957
3022 | 1 | CC Chg | 8.327778 | 8.329167 | 0.00027362 | 4.0553 | 0.00227869 | 166.56 | 0.00227869 | 166.56 | 0 | 0 | 0.00877994 | 2025-06-20 00:46:52 | 0.00110962
3023 | 1 | CC Chg | 8.330556 | 8.331944 | 0.00027362 | 4.0554 | 0.00227945 | 166.61 | 0.00227945 | 166.61 | 0 | 0 | 0.00878302 | 2025-06-20 00:47:02 | 0.00110965
3024 | 1 | CC Chg | 8.333333 | 8.334722 | 0.00027362 | 4.0556 | 0.00228021 | 166.67 | 0.00228021 | 166.67 | 0 | 0 | 0.0087861 | 2025-06-20 00:47:12 | 0.0011097
3025 | 1 | CC Chg | 8.336111 | 8.3375 | 0.00027362 | 4.0557 | 0.00228097 | 166.73 | 0.00228097 | 166.73 | 0 | 0 | 0.00878919 | 2025-06-20 00:47:22 | 0.00110973
3026 | 1 | CC Chg | 8.338889 | 8.340278 | 0.00027362 | 4.0558 | 0.00228173 | 166.78 | 0.00228173 | 166.78 | 0 | 0 | 0.00879227 | 2025-06-20 00:47:32 | 0.00110976
3027 | 1 | CC Chg | 8.341667 | 8.343056 | 0.00027362 | 4.056 | 0.00228249 | 166.84 | 0.00228249 | 166.84 | 0 | 0 | 0.00879535 | 2025-06-20 00:47:42 | 0.00110982
3028 | 1 | CC Chg | 8.344444 | 8.345833 | 0.00027362 | 4.0561 | 0.00228325 | 166.89 | 0.00228325 | 166.89 | 0 | 0 | 0.00879843 | 2025-06-20 00:47:52 | 0.00110984
3029 | 1 | CC Chg | 8.347222 | 8.348611 | 0.00027362 | 4.0562 | 0.00228401 | 166.95 | 0.00228401 | 166.95 | 0 | 0 | 0.00880152 | 2025-06-20 00:48:02 | 0.00110987
3030 | 1 | CC Chg | 8.35 | 8.351389 | 0.00027362 | 4.0563 | 0.00228477 | 167 | 0.00228477 | 167 | 0 | 0 | 0.0088046 | 2025-06-20 00:48:12 | 0.00110991
3031 | 1 | CC Chg | 8.352778 | 8.354167 | 0.00027362 | 4.0565 | 0.00228553 | 167.06 | 0.00228553 | 167.06 | 0 | 0 | 0.00880768 | 2025-06-20 00:48:22 | 0.00110995
3032 | 1 | CC Chg | 8.355556 | 8.356944 | 0.00027362 | 4.0566 | 0.00228629 | 167.11 | 0.00228629 | 167.11 | 0 | 0 | 0.00881077 | 2025-06-20 00:48:32 | 0.00110997
3033 | 1 | CC Chg | 8.358333 | 8.359722 | 0.00027362 | 4.0567 | 0.00228705 | 167.17 | 0.00228705 | 167.17 | 0 | 0 | 0.00881385 | 2025-06-20 00:48:42 | 0.00111001
3034 | 1 | CC Chg | 8.361111 | 8.3625 | 0.00027362 | 4.0568 | 0.00228781 | 167.23 | 0.00228781 | 167.23 | 0 | 0 | 0.00881693 | 2025-06-20 00:48:52 | 0.00111004
3035 | 1 | CC Chg | 8.363889 | 8.365278 | 0.00027362 | 4.057 | 0.00228857 | 167.28 | 0.00228857 | 167.28 | 0 | 0 | 0.00882002 | 2025-06-20 00:49:02 | 0.00111008
3036 | 1 | CC Chg | 8.366667 | 8.368056 | 0.00027362 | 4.0571 | 0.00228933 | 167.34 | 0.00228933 | 167.34 | 0 | 0 | 0.0088231 | 2025-06-20 00:49:12 | 0.00111011
3037 | 1 | CC Chg | 8.369444 | 8.370833 | 0.00027362 | 4.0572 | 0.00229009 | 167.39 | 0.00229009 | 167.39 | 0 | 0 | 0.00882618 | 2025-06-20 00:49:22 | 0.00111016
3038 | 1 | CC Chg | 8.372222 | 8.373611 | 0.00027362 | 4.0573 | 0.00229085 | 167.45 | 0.00229085 | 167.45 | 0 | 0 | 0.00882927 | 2025-06-20 00:49:32 | 0.00111019
3039 | 1 | CC Chg | 8.375 | 8.376389 | 0.00027363 | 4.0575 | 0.00229161 | 167.5 | 0.00229161 | 167.5 | 0 | 0 | 0.00883235 | 2025-06-20 00:49:42 | 0.00111024
3040 | 1 | CC Chg | 8.377778 | 8.379167 | 0.00027363 | 4.0576 | 0.00229237 | 167.56 | 0.00229237 | 167.56 | 0 | 0 | 0.00883544 | 2025-06-20 00:49:52 | 0.00111026
3041 | 1 | CC Chg | 8.380556 | 8.381944 | 0.00027362 | 4.0577 | 0.00229313 | 167.61 | 0.00229313 | 167.61 | 0 | 0 | 0.00883852 | 2025-06-20 00:50:02 | 0.00111029
3042 | 1 | CC Chg | 8.383333 | 8.384722 | 0.00027362 | 4.0579 | 0.00229389 | 167.67 | 0.00229389 | 167.67 | 0 | 0 | 0.0088416 | 2025-06-20 00:50:12 | 0.00111034
3043 | 1 | CC Chg | 8.386111 | 8.3875 | 0.00027362 | 4.058 | 0.00229465 | 167.73 | 0.00229465 | 167.73 | 0 | 0 | 0.00884469 | 2025-06-20 00:50:22 | 0.00111036
3044 | 1 | CC Chg | 8.388889 | 8.390278 | 0.00027362 | 4.0581 | 0.00229541 | 167.78 | 0.00229541 | 167.78 | 0 | 0 | 0.00884777 | 2025-06-20 00:50:32 | 0.00111039
3045 | 1 | CC Chg | 8.391667 | 8.393056 | 0.00027362 | 4.0582 | 0.00229617 | 167.84 | 0.00229617 | 167.84 | 0 | 0 | 0.00885086 | 2025-06-20 00:50:42 | 0.00111042
3046 | 1 | CC Chg | 8.394444 | 8.395833 | 0.00027362 | 4.0583 | 0.00229693 | 167.89 | 0.00229693 | 167.89 | 0 | 0 | 0.00885394 | 2025-06-20 00:50:52 | 0.00111046
3047 | 1 | CC Chg | 8.397222 | 8.398611 | 0.00027362 | 4.0585 | 0.00229769 | 167.95 | 0.00229769 | 167.95 | 0 | 0 | 0.00885703 | 2025-06-20 00:51:02 | 0.00111049
3048 | 1 | CC Chg | 8.4 | 8.401389 | 0.00027362 | 4.0586 | 0.00229845 | 168 | 0.00229845 | 168 | 0 | 0 | 0.00886011 | 2025-06-20 00:51:12 | 0.00111052
3049 | 1 | CC Chg | 8.402778 | 8.404167 | 0.00027362 | 4.0587 | 0.00229921 | 168.06 | 0.00229921 | 168.06 | 0 | 0 | 0.0088632 | 2025-06-20 00:51:22 | 0.00111057
3050 | 1 | CC Chg | 8.405556 | 8.406944 | 0.00027363 | 4.0588 | 0.00229997 | 168.11 | 0.00229997 | 168.11 | 0 | 0 | 0.00886628 | 2025-06-20 00:51:32 | 0.0011106
3051 | 1 | CC Chg | 8.408333 | 8.409722 | 0.00027362 | 4.059 | 0.00230073 | 168.17 | 0.00230073 | 168.17 | 0 | 0 | 0.00886937 | 2025-06-20 00:51:42 | 0.00111063
3052 | 1 | CC Chg | 8.411111 | 8.4125 | 0.00027362 | 4.0591 | 0.00230149 | 168.23 | 0.00230149 | 168.23 | 0 | 0 | 0.00887245 | 2025-06-20 00:51:52 | 0.00111067
3053 | 1 | CC Chg | 8.413889 | 8.415278 | 0.00027362 | 4.0593 | 0.00230225 | 168.28 | 0.00230225 | 168.28 | 0 | 0 | 0.00887554 | 2025-06-20 00:52:02 | 0.0011107
3054 | 1 | CC Chg | 8.416667 | 8.418056 | 0.00027362 | 4.0594 | 0.00230301 | 168.34 | 0.00230301 | 168.34 | 0 | 0 | 0.00887862 | 2025-06-20 00:52:12 | 0.00111073
3055 | 1 | CC Chg | 8.419444 | 8.420833 | 0.00027363 | 4.0595 | 0.00230377 | 168.39 | 0.00230377 | 168.39 | 0 | 0 | 0.00888171 | 2025-06-20 00:52:22 | 0.00111078
3056 | 1 | CC Chg | 8.422222 | 8.423611 | 0.00027362 | 4.0596 | 0.00230453 | 168.45 | 0.00230453 | 168.45 | 0 | 0 | 0.00888479 | 2025-06-20 00:52:32 | 0.00111081
3057 | 1 | CC Chg | 8.425 | 8.426389 | 0.00027362 | 4.0598 | 0.00230529 | 168.5 | 0.00230529 | 168.5 | 0 | 0 | 0.00888788 | 2025-06-20 00:52:42 | 0.00111085
3058 | 1 | CC Chg | 8.427778 | 8.429167 | 0.00027362 | 4.0599 | 0.00230605 | 168.56 | 0.00230605 | 168.56 | 0 | 0 | 0.00889096 | 2025-06-20 00:52:52 | 0.00111087
3059 | 1 | CC Chg | 8.430556 | 8.431944 | 0.00027362 | 4.06 | 0.00230681 | 168.61 | 0.00230681 | 168.61 | 0 | 0 | 0.00889405 | 2025-06-20 00:53:02 | 0.00111091
3060 | 1 | CC Chg | 8.433333 | 8.434722 | 0.00027362 | 4.0601 | 0.00230757 | 168.67 | 0.00230757 | 168.67 | 0 | 0 | 0.00889714 | 2025-06-20 00:53:12 | 0.00111094
3061 | 1 | CC Chg | 8.436111 | 8.4375 | 0.00027362 | 4.0603 | 0.00230833 | 168.73 | 0.00230833 | 168.73 | 0 | 0 | 0.00890022 | 2025-06-20 00:53:22 | 0.00111099
3062 | 1 | CC Chg | 8.438889 | 8.440278 | 0.00027362 | 4.0603 | 0.00230909 | 168.78 | 0.00230909 | 168.78 | 0 | 0 | 0.00890331 | 2025-06-20 00:53:32 | 0.00111099
3063 | 1 | CC Chg | 8.441667 | 8.443056 | 0.00027362 | 4.0605 | 0.00230985 | 168.84 | 0.00230985 | 168.84 | 0 | 0 | 0.00890639 | 2025-06-20 00:53:42 | 0.00111104
3064 | 1 | CC Chg | 8.444444 | 8.445833 | 0.00027362 | 4.0606 | 0.00231061 | 168.89 | 0.00231061 | 168.89 | 0 | 0 | 0.00890948 | 2025-06-20 00:53:52 | 0.00111108
3065 | 1 | CC Chg | 8.447222 | 8.448611 | 0.00027362 | 4.0607 | 0.00231137 | 168.95 | 0.00231137 | 168.95 | 0 | 0 | 0.00891257 | 2025-06-20 00:54:02 | 0.00111111
3066 | 1 | CC Chg | 8.45 | 8.451389 | 0.00027362 | 4.0608 | 0.00231213 | 169 | 0.00231213 | 169 | 0 | 0 | 0.00891565 | 2025-06-20 00:54:12 | 0.00111114
3067 | 1 | CC Chg | 8.452778 | 8.454167 | 0.00027362 | 4.061 | 0.00231289 | 169.06 | 0.00231289 | 169.06 | 0 | 0 | 0.00891874 | 2025-06-20 00:54:22 | 0.00111119
3068 | 1 | CC Chg | 8.455556 | 8.456944 | 0.00027363 | 4.0611 | 0.00231365 | 169.11 | 0.00231365 | 169.11 | 0 | 0 | 0.00892183 | 2025-06-20 00:54:32 | 0.00111122
3069 | 1 | CC Chg | 8.458333 | 8.459722 | 0.00027362 | 4.0612 | 0.00231441 | 169.17 | 0.00231441 | 169.17 | 0 | 0 | 0.00892491 | 2025-06-20 00:54:42 | 0.00111124
3070 | 1 | CC Chg | 8.461111 | 8.4625 | 0.00027363 | 4.0613 | 0.00231517 | 169.23 | 0.00231517 | 169.23 | 0 | 0 | 0.008928 | 2025-06-20 00:54:52 | 0.00111128
3071 | 1 | CC Chg | 8.463889 | 8.465278 | 0.00027362 | 4.0614 | 0.00231593 | 169.28 | 0.00231593 | 169.28 | 0 | 0 | 0.00893109 | 2025-06-20 00:55:02 | 0.0011113
3072 | 1 | CC Chg | 8.466667 | 8.468056 | 0.00027362 | 4.0616 | 0.00231669 | 169.34 | 0.00231669 | 169.34 | 0 | 0 | 0.00893417 | 2025-06-20 00:55:12 | 0.00111134
3073 | 1 | CC Chg | 8.469444 | 8.470833 | 0.00027363 | 4.0617 | 0.00231745 | 169.39 | 0.00231745 | 169.39 | 0 | 0 | 0.00893726 | 2025-06-20 00:55:22 | 0.00111139
3074 | 1 | CC Chg | 8.472222 | 8.473611 | 0.00027363 | 4.0619 | 0.00231821 | 169.45 | 0.00231821 | 169.45 | 0 | 0 | 0.00894035 | 2025-06-20 00:55:32 | 0.00111143
3075 | 1 | CC Chg | 8.475 | 8.476389 | 0.00027363 | 4.062 | 0.00231897 | 169.5 | 0.00231897 | 169.5 | 0 | 0 | 0.00894344 | 2025-06-20 00:55:42 | 0.00111146
3076 | 1 | CC Chg | 8.477778 | 8.479167 | 0.00027362 | 4.0621 | 0.00231973 | 169.56 | 0.00231973 | 169.56 | 0 | 0 | 0.00894652 | 2025-06-20 00:55:52 | 0.00111149
3077 | 1 | CC Chg | 8.480556 | 8.481944 | 0.00027362 | 4.0622 | 0.00232049 | 169.61 | 0.00232049 | 169.61 | 0 | 0 | 0.00894961 | 2025-06-20 00:56:02 | 0.00111153
3078 | 1 | CC Chg | 8.483333 | 8.484722 | 0.00027362 | 4.0623 | 0.00232125 | 169.67 | 0.00232125 | 169.67 | 0 | 0 | 0.0089527 | 2025-06-20 00:56:12 | 0.00111155
3079 | 1 | CC Chg | 8.486111 | 8.4875 | 0.00027363 | 4.0625 | 0.00232201 | 169.73 | 0.00232201 | 169.73 | 0 | 0 | 0.00895579 | 2025-06-20 00:56:22 | 0.0011116
3080 | 1 | CC Chg | 8.488889 | 8.490278 | 0.00027363 | 4.0626 | 0.00232277 | 169.78 | 0.00232277 | 169.78 | 0 | 0 | 0.00895887 | 2025-06-20 00:56:32 | 0.00111163
3081 | 1 | CC Chg | 8.491667 | 8.493056 | 0.00027363 | 4.0627 | 0.00232353 | 169.84 | 0.00232353 | 169.84 | 0 | 0 | 0.00896196 | 2025-06-20 00:56:42 | 0.00111166
3082 | 1 | CC Chg | 8.494444 | 8.495833 | 0.00027362 | 4.0629 | 0.00232429 | 169.89 | 0.00232429 | 169.89 | 0 | 0 | 0.00896505 | 2025-06-20 00:56:52 | 0.00111169
3083 | 1 | CC Chg | 8.497222 | 8.498611 | 0.00027363 | 4.063 | 0.00232505 | 169.95 | 0.00232505 | 169.95 | 0 | 0 | 0.00896814 | 2025-06-20 00:57:02 | 0.00111174
3084 | 1 | CC Chg | 8.5 | 8.501389 | 0.00027363 | 4.0631 | 0.00232581 | 170 | 0.00232581 | 170 | 0 | 0 | 0.00897123 | 2025-06-20 00:57:12 | 0.00111177
3085 | 1 | CC Chg | 8.502778 | 8.504167 | 0.00027363 | 4.0632 | 0.00232657 | 170.06 | 0.00232657 | 170.06 | 0 | 0 | 0.00897432 | 2025-06-20 00:57:22 | 0.00111181
3086 | 1 | CC Chg | 8.505556 | 8.506944 | 0.00027363 | 4.0634 | 0.00232733 | 170.11 | 0.00232733 | 170.11 | 0 | 0 | 0.0089774 | 2025-06-20 00:57:32 | 0.00111185
3087 | 1 | CC Chg | 8.508333 | 8.509722 | 0.00027363 | 4.0635 | 0.00232809 | 170.17 | 0.00232809 | 170.17 | 0 | 0 | 0.00898049 | 2025-06-20 00:57:42 | 0.00111189
3088 | 1 | CC Chg | 8.511111 | 8.5125 | 0.00027362 | 4.0636 | 0.00232885 | 170.23 | 0.00232885 | 170.23 | 0 | 0 | 0.00898358 | 2025-06-20 00:57:52 | 0.0011119
3089 | 1 | CC Chg | 8.513889 | 8.515278 | 0.00027362 | 4.0638 | 0.00232961 | 170.28 | 0.00232961 | 170.28 | 0 | 0 | 0.00898667 | 2025-06-20 00:58:02 | 0.00111195
3090 | 1 | CC Chg | 8.516667 | 8.518056 | 0.00027362 | 4.0639 | 0.00233037 | 170.34 | 0.00233037 | 170.34 | 0 | 0 | 0.00898976 | 2025-06-20 00:58:12 | 0.00111199
3091 | 1 | CC Chg | 8.519444 | 8.520833 | 0.00027362 | 4.064 | 0.00233113 | 170.39 | 0.00233113 | 170.39 | 0 | 0 | 0.00899285 | 2025-06-20 00:58:22 | 0.00111202
3092 | 1 | CC Chg | 8.522222 | 8.523611 | 0.00027362 | 4.0641 | 0.00233189 | 170.45 | 0.00233189 | 170.45 | 0 | 0 | 0.00899594 | 2025-06-20 00:58:32 | 0.00111205
3093 | 1 | CC Chg | 8.525 | 8.526389 | 0.00027362 | 4.0643 | 0.00233265 | 170.5 | 0.00233265 | 170.5 | 0 | 0 | 0.00899902 | 2025-06-20 00:58:42 | 0.00111209
3094 | 1 | CC Chg | 8.527778 | 8.529167 | 0.00027362 | 4.0644 | 0.00233341 | 170.56 | 0.00233341 | 170.56 | 0 | 0 | 0.00900211 | 2025-06-20 00:58:52 | 0.00111212
3095 | 1 | CC Chg | 8.530556 | 8.531944 | 0.00027362 | 4.0645 | 0.00233417 | 170.61 | 0.00233417 | 170.61 | 0 | 0 | 0.0090052 | 2025-06-20 00:59:02 | 0.00111215
3096 | 1 | CC Chg | 8.533333 | 8.534722 | 0.00027362 | 4.0647 | 0.00233493 | 170.67 | 0.00233493 | 170.67 | 0 | 0 | 0.00900829 | 2025-06-20 00:59:12 | 0.0011122
3097 | 1 | CC Chg | 8.536111 | 8.5375 | 0.00027363 | 4.0648 | 0.00233569 | 170.73 | 0.00233569 | 170.73 | 0 | 0 | 0.00901138 | 2025-06-20 00:59:22 | 0.00111225
3098 | 1 | CC Chg | 8.538889 | 8.540278 | 0.00027363 | 4.065 | 0.00233645 | 170.78 | 0.00233645 | 170.78 | 0 | 0 | 0.00901447 | 2025-06-20 00:59:32 | 0.00111228
3099 | 1 | CC Chg | 8.541667 | 8.543056 | 0.00027362 | 4.0651 | 0.00233721 | 170.84 | 0.00233721 | 170.84 | 0 | 0 | 0.00901756 | 2025-06-20 00:59:42 | 0.00111231
3100 | 1 | CC Chg | 8.544444 | 8.545833 | 0.00027362 | 4.0652 | 0.00233797 | 170.89 | 0.00233797 | 170.89 | 0 | 0 | 0.00902065 | 2025-06-20 00:59:52 | 0.00111235
3101 | 1 | CC Chg | 8.547222 | 8.548611 | 0.00027362 | 4.0654 | 0.00233873 | 170.95 | 0.00233873 | 170.95 | 0 | 0 | 0.00902374 | 2025-06-20 01:00:02 | 0.00111239
3102 | 1 | CC Chg | 8.55 | 8.551389 | 0.00027362 | 4.0655 | 0.00233949 | 171 | 0.00233949 | 171 | 0 | 0 | 0.00902683 | 2025-06-20 01:00:12 | 0.00111242
3103 | 1 | CC Chg | 8.552778 | 8.554167 | 0.00027363 | 4.0657 | 0.00234025 | 171.06 | 0.00234025 | 171.06 | 0 | 0 | 0.00902992 | 2025-06-20 01:00:22 | 0.00111247
3104 | 1 | CC Chg | 8.555556 | 8.556944 | 0.00027363 | 4.0658 | 0.00234101 | 171.11 | 0.00234101 | 171.11 | 0 | 0 | 0.00903301 | 2025-06-20 01:00:32 | 0.00111251
3105 | 1 | CC Chg | 8.558333 | 8.559722 | 0.00027363 | 4.0659 | 0.00234177 | 171.17 | 0.00234177 | 171.17 | 0 | 0 | 0.0090361 | 2025-06-20 01:00:42 | 0.00111256
3106 | 1 | CC Chg | 8.561111 | 8.5625 | 0.00027363 | 4.0661 | 0.00234253 | 171.23 | 0.00234253 | 171.23 | 0 | 0 | 0.00903919 | 2025-06-20 01:00:52 | 0.00111259
3107 | 1 | CC Chg | 8.563889 | 8.565278 | 0.00027363 | 4.0662 | 0.00234329 | 171.28 | 0.00234329 | 171.28 | 0 | 0 | 0.00904228 | 2025-06-20 01:01:02 | 0.00111264
3108 | 1 | CC Chg | 8.566667 | 8.568056 | 0.00027363 | 4.0664 | 0.00234405 | 171.34 | 0.00234405 | 171.34 | 0 | 0 | 0.00904537 | 2025-06-20 01:01:12 | 0.00111266
3109 | 1 | CC Chg | 8.569444 | 8.570833 | 0.00027362 | 4.0665 | 0.00234481 | 171.39 | 0.00234481 | 171.39 | 0 | 0 | 0.00904846 | 2025-06-20 01:01:22 | 0.0011127
3110 | 1 | CC Chg | 8.572222 | 8.573611 | 0.00027363 | 4.0666 | 0.00234557 | 171.45 | 0.00234557 | 171.45 | 0 | 0 | 0.00905156 | 2025-06-20 01:01:32 | 0.00111273
3111 | 1 | CC Chg | 8.575 | 8.576389 | 0.00027362 | 4.0667 | 0.00234633 | 171.5 | 0.00234633 | 171.5 | 0 | 0 | 0.00905465 | 2025-06-20 01:01:42 | 0.00111275
3112 | 1 | CC Chg | 8.577778 | 8.579167 | 0.00027362 | 4.0669 | 0.00234709 | 171.56 | 0.00234709 | 171.56 | 0 | 0 | 0.00905774 | 2025-06-20 01:01:52 | 0.00111279
3113 | 1 | CC Chg | 8.580556 | 8.581944 | 0.00027362 | 4.067 | 0.00234785 | 171.61 | 0.00234785 | 171.61 | 0 | 0 | 0.00906083 | 2025-06-20 01:02:02 | 0.00111283
3114 | 1 | CC Chg | 8.583333 | 8.584722 | 0.00027362 | 4.0671 | 0.00234861 | 171.67 | 0.00234861 | 171.67 | 0 | 0 | 0.00906392 | 2025-06-20 01:02:12 | 0.00111286
3115 | 1 | CC Chg | 8.586111 | 8.5875 | 0.00027362 | 4.0673 | 0.00234937 | 171.73 | 0.00234937 | 171.73 | 0 | 0 | 0.00906701 | 2025-06-20 01:02:22 | 0.00111291
3116 | 1 | CC Chg | 8.588889 | 8.590278 | 0.00027362 | 4.0674 | 0.00235013 | 171.78 | 0.00235013 | 171.78 | 0 | 0 | 0.0090701 | 2025-06-20 01:02:32 | 0.00111293
3117 | 1 | CC Chg | 8.591667 | 8.593056 | 0.00027362 | 4.0675 | 0.00235089 | 171.84 | 0.00235089 | 171.84 | 0 | 0 | 0.00907319 | 2025-06-20 01:02:42 | 0.00111297
3118 | 1 | CC Chg | 8.594444 | 8.595833 | 0.00027363 | 4.0677 | 0.00235165 | 171.89 | 0.00235165 | 171.89 | 0 | 0 | 0.00907629 | 2025-06-20 01:02:52 | 0.00111303
3119 | 1 | CC Chg | 8.597222 | 8.598611 | 0.00027362 | 4.0678 | 0.00235241 | 171.95 | 0.00235241 | 171.95 | 0 | 0 | 0.00907938 | 2025-06-20 01:03:02 | 0.00111305
3120 | 1 | CC Chg | 8.6 | 8.601389 | 0.00027362 | 4.0679 | 0.00235317 | 172 | 0.00235317 | 172 | 0 | 0 | 0.00908247 | 2025-06-20 01:03:12 | 0.00111309
3121 | 1 | CC Chg | 8.602778 | 8.604167 | 0.00027362 | 4.0681 | 0.00235393 | 172.06 | 0.00235393 | 172.06 | 0 | 0 | 0.00908556 | 2025-06-20 01:03:22 | 0.00111312
3122 | 1 | CC Chg | 8.605556 | 8.606944 | 0.00027363 | 4.0682 | 0.00235469 | 172.11 | 0.00235469 | 172.11 | 0 | 0 | 0.00908865 | 2025-06-20 01:03:32 | 0.00111316
3123 | 1 | CC Chg | 8.608333 | 8.609722 | 0.00027363 | 4.0684 | 0.00235545 | 172.17 | 0.00235545 | 172.17 | 0 | 0 | 0.00909175 | 2025-06-20 01:03:42 | 0.00111322
3124 | 1 | CC Chg | 8.611111 | 8.6125 | 0.00027362 | 4.0685 | 0.00235621 | 172.23 | 0.00235621 | 172.23 | 0 | 0 | 0.00909484 | 2025-06-20 01:03:52 | 0.00111324
3125 | 1 | CC Chg | 8.613889 | 8.615278 | 0.00027362 | 4.0687 | 0.00235697 | 172.28 | 0.00235697 | 172.28 | 0 | 0 | 0.00909793 | 2025-06-20 01:04:02 | 0.00111328
3126 | 1 | CC Chg | 8.616667 | 8.618056 | 0.00027362 | 4.0688 | 0.00235773 | 172.34 | 0.00235773 | 172.34 | 0 | 0 | 0.00910102 | 2025-06-20 01:04:12 | 0.00111331
3127 | 1 | CC Chg | 8.619444 | 8.620833 | 0.00027362 | 4.0689 | 0.00235849 | 172.39 | 0.00235849 | 172.39 | 0 | 0 | 0.00910412 | 2025-06-20 01:04:22 | 0.00111334
3128 | 1 | CC Chg | 8.622222 | 8.623611 | 0.00027362 | 4.069 | 0.00235925 | 172.45 | 0.00235925 | 172.45 | 0 | 0 | 0.00910721 | 2025-06-20 01:04:32 | 0.00111337
3129 | 1 | CC Chg | 8.625 | 8.626389 | 0.00027362 | 4.0691 | 0.00236002 | 172.5 | 0.00236002 | 172.5 | 0 | 0 | 0.0091103 | 2025-06-20 01:04:42 | 0.00111341
3130 | 1 | CC Chg | 8.627778 | 8.629167 | 0.00027362 | 4.0692 | 0.00236078 | 172.56 | 0.00236078 | 172.56 | 0 | 0 | 0.00911339 | 2025-06-20 01:04:52 | 0.00111343
3131 | 1 | CC Chg | 8.630556 | 8.631944 | 0.00027362 | 4.0694 | 0.00236154 | 172.61 | 0.00236154 | 172.61 | 0 | 0 | 0.00911649 | 2025-06-20 01:05:02 | 0.00111348
3132 | 1 | CC Chg | 8.633333 | 8.634722 | 0.00027362 | 4.0695 | 0.0023623 | 172.67 | 0.0023623 | 172.67 | 0 | 0 | 0.00911958 | 2025-06-20 01:05:12 | 0.00111351
3133 | 1 | CC Chg | 8.636111 | 8.6375 | 0.00027363 | 4.0696 | 0.00236306 | 172.73 | 0.00236306 | 172.73 | 0 | 0 | 0.00912267 | 2025-06-20 01:05:22 | 0.00111356
3134 | 1 | CC Chg | 8.638889 | 8.640278 | 0.00027362 | 4.0698 | 0.00236382 | 172.78 | 0.00236382 | 172.78 | 0 | 0 | 0.00912577 | 2025-06-20 01:05:32 | 0.00111358
3135 | 1 | CC Chg | 8.641667 | 8.643056 | 0.00027362 | 4.0699 | 0.00236458 | 172.84 | 0.00236458 | 172.84 | 0 | 0 | 0.00912886 | 2025-06-20 01:05:42 | 0.00111362
3136 | 1 | CC Chg | 8.644444 | 8.645833 | 0.00027363 | 4.07 | 0.00236534 | 172.89 | 0.00236534 | 172.89 | 0 | 0 | 0.00913195 | 2025-06-20 01:05:52 | 0.00111367
3137 | 1 | CC Chg | 8.647222 | 8.648611 | 0.00027363 | 4.0701 | 0.0023661 | 172.95 | 0.0023661 | 172.95 | 0 | 0 | 0.00913505 | 2025-06-20 01:06:02 | 0.00111369
3138 | 1 | CC Chg | 8.65 | 8.651389 | 0.00027362 | 4.0703 | 0.00236686 | 173 | 0.00236686 | 173 | 0 | 0 | 0.00913814 | 2025-06-20 01:06:12 | 0.00111372
3139 | 1 | CC Chg | 8.652778 | 8.654167 | 0.00027362 | 4.0704 | 0.00236762 | 173.06 | 0.00236762 | 173.06 | 0 | 0 | 0.00914123 | 2025-06-20 01:06:22 | 0.00111376
3140 | 1 | CC Chg | 8.655556 | 8.656944 | 0.00027362 | 4.0706 | 0.00236838 | 173.11 | 0.00236838 | 173.11 | 0 | 0 | 0.00914433 | 2025-06-20 01:06:32 | 0.0011138
3141 | 1 | CC Chg | 8.658333 | 8.659722 | 0.00027363 | 4.0707 | 0.00236914 | 173.17 | 0.00236914 | 173.17 | 0 | 0 | 0.00914742 | 2025-06-20 01:06:42 | 0.00111385
3142 | 1 | CC Chg | 8.661111 | 8.6625 | 0.00027363 | 4.0708 | 0.0023699 | 173.23 | 0.0023699 | 173.23 | 0 | 0 | 0.00915052 | 2025-06-20 01:06:52 | 0.00111388
3143 | 1 | CC Chg | 8.663889 | 8.665278 | 0.00027363 | 4.071 | 0.00237066 | 173.28 | 0.00237066 | 173.28 | 0 | 0 | 0.00915361 | 2025-06-20 01:07:02 | 0.00111392
3144 | 1 | CC Chg | 8.666667 | 8.668056 | 0.00027363 | 4.0711 | 0.00237142 | 173.34 | 0.00237142 | 173.34 | 0 | 0 | 0.0091567 | 2025-06-20 01:07:12 | 0.00111396
3145 | 1 | CC Chg | 8.669444 | 8.670833 | 0.00027363 | 4.0712 | 0.00237218 | 173.39 | 0.00237218 | 173.39 | 0 | 0 | 0.0091598 | 2025-06-20 01:07:22 | 0.00111399
3146 | 1 | CC Chg | 8.672222 | 8.673611 | 0.00027363 | 4.0713 | 0.00237294 | 173.45 | 0.00237294 | 173.45 | 0 | 0 | 0.00916289 | 2025-06-20 01:07:32 | 0.00111402
3147 | 1 | CC Chg | 8.675 | 8.676389 | 0.00027363 | 4.0715 | 0.0023737 | 173.5 | 0.0023737 | 173.5 | 0 | 0 | 0.00916599 | 2025-06-20 01:07:42 | 0.00111406
3148 | 1 | CC Chg | 8.677778 | 8.679167 | 0.00027363 | 4.0716 | 0.00237446 | 173.56 | 0.00237446 | 173.56 | 0 | 0 | 0.00916908 | 2025-06-20 01:07:52 | 0.00111409
3149 | 1 | CC Chg | 8.680556 | 8.681944 | 0.00027362 | 4.0717 | 0.00237522 | 173.61 | 0.00237522 | 173.61 | 0 | 0 | 0.00917218 | 2025-06-20 01:08:02 | 0.00111412
3150 | 1 | CC Chg | 8.683333 | 8.684722 | 0.00027362 | 4.0719 | 0.00237598 | 173.67 | 0.00237598 | 173.67 | 0 | 0 | 0.00917527 | 2025-06-20 01:08:12 | 0.00111416
3151 | 1 | CC Chg | 8.686111 | 8.6875 | 0.00027362 | 4.072 | 0.00237674 | 173.73 | 0.00237674 | 173.73 | 0 | 0 | 0.00917837 | 2025-06-20 01:08:22 | 0.0011142
3152 | 1 | CC Chg | 8.688889 | 8.690278 | 0.00027362 | 4.0721 | 0.0023775 | 173.78 | 0.0023775 | 173.78 | 0 | 0 | 0.00918146 | 2025-06-20 01:08:32 | 0.00111423
3153 | 1 | CC Chg | 8.691667 | 8.693056 | 0.00027362 | 4.0723 | 0.00237826 | 173.84 | 0.00237826 | 173.84 | 0 | 0 | 0.00918456 | 2025-06-20 01:08:42 | 0.00111426
3154 | 1 | CC Chg | 8.694444 | 8.695833 | 0.00027362 | 4.0724 | 0.00237902 | 173.89 | 0.00237902 | 173.89 | 0 | 0 | 0.00918765 | 2025-06-20 01:08:52 | 0.0011143
3155 | 1 | CC Chg | 8.697222 | 8.698611 | 0.00027362 | 4.0725 | 0.00237978 | 173.95 | 0.00237978 | 173.95 | 0 | 0 | 0.00919075 | 2025-06-20 01:09:02 | 0.00111434
3156 | 1 | CC Chg | 8.7 | 8.701389 | 0.00027363 | 4.0726 | 0.00238054 | 174 | 0.00238054 | 174 | 0 | 0 | 0.00919384 | 2025-06-20 01:09:12 | 0.00111437
3157 | 1 | CC Chg | 8.702778 | 8.704167 | 0.00027362 | 4.0727 | 0.0023813 | 174.06 | 0.0023813 | 174.06 | 0 | 0 | 0.00919694 | 2025-06-20 01:09:22 | 0.0011144
3158 | 1 | CC Chg | 8.705556 | 8.706944 | 0.00027362 | 4.0729 | 0.00238206 | 174.11 | 0.00238206 | 174.11 | 0 | 0 | 0.00920003 | 2025-06-20 01:09:32 | 0.00111443
3159 | 1 | CC Chg | 8.708333 | 8.709722 | 0.00027362 | 4.073 | 0.00238282 | 174.17 | 0.00238282 | 174.17 | 0 | 0 | 0.00920313 | 2025-06-20 01:09:42 | 0.00111448
3160 | 1 | CC Chg | 8.711111 | 8.7125 | 0.00027362 | 4.0731 | 0.00238358 | 174.23 | 0.00238358 | 174.23 | 0 | 0 | 0.00920623 | 2025-06-20 01:09:52 | 0.00111451
3161 | 1 | CC Chg | 8.713889 | 8.715278 | 0.00027363 | 4.0733 | 0.00238434 | 174.28 | 0.00238434 | 174.28 | 0 | 0 | 0.00920932 | 2025-06-20 01:10:02 | 0.00111456
3162 | 1 | CC Chg | 8.716667 | 8.718056 | 0.00027362 | 4.0734 | 0.0023851 | 174.34 | 0.0023851 | 174.34 | 0 | 0 | 0.00921242 | 2025-06-20 01:10:12 | 0.00111458
3163 | 1 | CC Chg | 8.719444 | 8.720833 | 0.00027362 | 4.0735 | 0.00238586 | 174.39 | 0.00238586 | 174.39 | 0 | 0 | 0.00921551 | 2025-06-20 01:10:22 | 0.00111461
3164 | 1 | CC Chg | 8.722222 | 8.723611 | 0.00027362 | 4.0736 | 0.00238662 | 174.45 | 0.00238662 | 174.45 | 0 | 0 | 0.00921861 | 2025-06-20 01:10:32 | 0.00111465
3165 | 1 | CC Chg | 8.725 | 8.726389 | 0.00027362 | 4.0737 | 0.00238738 | 174.5 | 0.00238738 | 174.5 | 0 | 0 | 0.00922171 | 2025-06-20 01:10:42 | 0.00111468
3166 | 1 | CC Chg | 8.727778 | 8.729167 | 0.00027362 | 4.0739 | 0.00238814 | 174.56 | 0.00238814 | 174.56 | 0 | 0 | 0.0092248 | 2025-06-20 01:10:52 | 0.00111471
3167 | 1 | CC Chg | 8.730556 | 8.731944 | 0.00027362 | 4.074 | 0.0023889 | 174.61 | 0.0023889 | 174.61 | 0 | 0 | 0.0092279 | 2025-06-20 01:11:02 | 0.00111475
3168 | 1 | CC Chg | 8.733333 | 8.734722 | 0.00027363 | 4.0742 | 0.00238966 | 174.67 | 0.00238966 | 174.67 | 0 | 0 | 0.009231 | 2025-06-20 01:11:12 | 0.0011148
3169 | 1 | CC Chg | 8.736111 | 8.7375 | 0.00027362 | 4.0743 | 0.00239042 | 174.73 | 0.00239042 | 174.73 | 0 | 0 | 0.00923409 | 2025-06-20 01:11:22 | 0.00111482
3170 | 1 | CC Chg | 8.738889 | 8.740278 | 0.00027362 | 4.0744 | 0.00239118 | 174.78 | 0.00239118 | 174.78 | 0 | 0 | 0.00923719 | 2025-06-20 01:11:32 | 0.00111485
3171 | 1 | CC Chg | 8.741667 | 8.743056 | 0.00027362 | 4.0746 | 0.00239194 | 174.84 | 0.00239194 | 174.84 | 0 | 0 | 0.00924029 | 2025-06-20 01:11:42 | 0.0011149
3172 | 1 | CC Chg | 8.744444 | 8.745833 | 0.00027362 | 4.0747 | 0.0023927 | 174.89 | 0.0023927 | 174.89 | 0 | 0 | 0.00924338 | 2025-06-20 01:11:52 | 0.00111493
3173 | 1 | CC Chg | 8.747222 | 8.748611 | 0.00027362 | 4.0748 | 0.00239346 | 174.95 | 0.00239346 | 174.95 | 0 | 0 | 0.00924648 | 2025-06-20 01:12:02 | 0.00111497
3174 | 1 | CC Chg | 8.75 | 8.751389 | 0.00027362 | 4.075 | 0.00239422 | 175 | 0.00239422 | 175 | 0 | 0 | 0.00924958 | 2025-06-20 01:12:12 | 0.001115
3175 | 1 | CC Chg | 8.752778 | 8.754167 | 0.00027362 | 4.0751 | 0.00239498 | 175.06 | 0.00239498 | 175.06 | 0 | 0 | 0.00925267 | 2025-06-20 01:12:22 | 0.00111505
3176 | 1 | CC Chg | 8.755556 | 8.756944 | 0.00027362 | 4.0752 | 0.00239574 | 175.11 | 0.00239574 | 175.11 | 0 | 0 | 0.00925577 | 2025-06-20 01:12:32 | 0.00111506
3177 | 1 | CC Chg | 8.758333 | 8.759722 | 0.00027362 | 4.0753 | 0.0023965 | 175.17 | 0.0023965 | 175.17 | 0 | 0 | 0.00925887 | 2025-06-20 01:12:42 | 0.0011151
3178 | 1 | CC Chg | 8.761111 | 8.7625 | 0.00027362 | 4.0755 | 0.00239726 | 175.23 | 0.00239726 | 175.23 | 0 | 0 | 0.00926197 | 2025-06-20 01:12:52 | 0.00111514
3179 | 1 | CC Chg | 8.763889 | 8.765278 | 0.00027362 | 4.0756 | 0.00239802 | 175.28 | 0.00239802 | 175.28 | 0 | 0 | 0.00926506 | 2025-06-20 01:13:02 | 0.00111517
3180 | 1 | CC Chg | 8.766667 | 8.768056 | 0.00027362 | 4.0757 | 0.00239878 | 175.34 | 0.00239878 | 175.34 | 0 | 0 | 0.00926816 | 2025-06-20 01:13:12 | 0.00111521
3181 | 1 | CC Chg | 8.769444 | 8.770833 | 0.00027362 | 4.0759 | 0.00239954 | 175.39 | 0.00239954 | 175.39 | 0 | 0 | 0.00927126 | 2025-06-20 01:13:22 | 0.00111526
3182 | 1 | CC Chg | 8.772222 | 8.773611 | 0.00027362 | 4.076 | 0.0024003 | 175.45 | 0.0024003 | 175.45 | 0 | 0 | 0.00927436 | 2025-06-20 01:13:32 | 0.00111528
3183 | 1 | CC Chg | 8.775 | 8.776389 | 0.00027363 | 4.0761 | 0.00240106 | 175.5 | 0.00240106 | 175.5 | 0 | 0 | 0.00927746 | 2025-06-20 01:13:42 | 0.00111533
3184 | 1 | CC Chg | 8.777778 | 8.779167 | 0.00027362 | 4.0763 | 0.00240182 | 175.56 | 0.00240182 | 175.56 | 0 | 0 | 0.00928055 | 2025-06-20 01:13:52 | 0.00111536
3185 | 1 | CC Chg | 8.780556 | 8.781944 | 0.00027362 | 4.0764 | 0.00240258 | 175.61 | 0.00240258 | 175.61 | 0 | 0 | 0.00928365 | 2025-06-20 01:14:02 | 0.0011154
3186 | 1 | CC Chg | 8.783333 | 8.784722 | 0.00027362 | 4.0765 | 0.00240334 | 175.67 | 0.00240334 | 175.67 | 0 | 0 | 0.00928675 | 2025-06-20 01:14:12 | 0.00111544
3187 | 1 | CC Chg | 8.786111 | 8.7875 | 0.00027362 | 4.0767 | 0.0024041 | 175.73 | 0.0024041 | 175.73 | 0 | 0 | 0.00928985 | 2025-06-20 01:14:22 | 0.00111548
3188 | 1 | CC Chg | 8.788889 | 8.790278 | 0.00027362 | 4.0768 | 0.00240486 | 175.78 | 0.00240486 | 175.78 | 0 | 0 | 0.00929295 | 2025-06-20 01:14:32 | 0.00111551
3189 | 1 | CC Chg | 8.791667 | 8.793056 | 0.00027362 | 4.0769 | 0.00240562 | 175.84 | 0.00240562 | 175.84 | 0 | 0 | 0.00929605 | 2025-06-20 01:14:42 | 0.00111555
3190 | 1 | CC Chg | 8.794444 | 8.795833 | 0.00027362 | 4.077 | 0.00240638 | 175.89 | 0.00240638 | 175.89 | 0 | 0 | 0.00929914 | 2025-06-20 01:14:52 | 0.00111557
3191 | 1 | CC Chg | 8.797222 | 8.798611 | 0.00027362 | 4.0771 | 0.00240714 | 175.95 | 0.00240714 | 175.95 | 0 | 0 | 0.00930224 | 2025-06-20 01:15:02 | 0.0011156
3192 | 1 | CC Chg | 8.8 | 8.801389 | 0.00027362 | 4.0773 | 0.0024079 | 176 | 0.0024079 | 176 | 0 | 0 | 0.00930534 | 2025-06-20 01:15:12 | 0.00111565
3193 | 1 | CC Chg | 8.802778 | 8.804167 | 0.00027362 | 4.0774 | 0.00240866 | 176.06 | 0.00240866 | 176.06 | 0 | 0 | 0.00930844 | 2025-06-20 01:15:22 | 0.00111568
3194 | 1 | CC Chg | 8.805556 | 8.806944 | 0.00027362 | 4.0776 | 0.00240942 | 176.11 | 0.00240942 | 176.11 | 0 | 0 | 0.00931154 | 2025-06-20 01:15:32 | 0.00111573
3195 | 1 | CC Chg | 8.808333 | 8.809722 | 0.00027362 | 4.0777 | 0.00241018 | 176.17 | 0.00241018 | 176.17 | 0 | 0 | 0.00931464 | 2025-06-20 01:15:42 | 0.00111574
3196 | 1 | CC Chg | 8.811111 | 8.8125 | 0.00027362 | 4.0778 | 0.00241094 | 176.23 | 0.00241094 | 176.23 | 0 | 0 | 0.00931774 | 2025-06-20 01:15:52 | 0.00111579
3197 | 1 | CC Chg | 8.813889 | 8.815278 | 0.00027362 | 4.0779 | 0.0024117 | 176.28 | 0.0024117 | 176.28 | 0 | 0 | 0.00932084 | 2025-06-20 01:16:02 | 0.00111583
3198 | 1 | CC Chg | 8.816667 | 8.818056 | 0.00027363 | 4.0781 | 0.00241246 | 176.34 | 0.00241246 | 176.34 | 0 | 0 | 0.00932394 | 2025-06-20 01:16:12 | 0.00111587
3199 | 1 | CC Chg | 8.819444 | 8.820833 | 0.00027362 | 4.0782 | 0.00241322 | 176.39 | 0.00241322 | 176.39 | 0 | 0 | 0.00932704 | 2025-06-20 01:16:22 | 0.00111589
3200 | 1 | CC Chg | 8.822222 | 8.823611 | 0.00027362 | 4.0783 | 0.00241398 | 176.45 | 0.00241398 | 176.45 | 0 | 0 | 0.00933014 | 2025-06-20 01:16:32 | 0.00111592
3201 | 1 | CC Chg | 8.825 | 8.826389 | 0.00027363 | 4.0784 | 0.00241474 | 176.5 | 0.00241474 | 176.5 | 0 | 0 | 0.00933324 | 2025-06-20 01:16:42 | 0.00111597
3202 | 1 | CC Chg | 8.827778 | 8.829167 | 0.00027362 | 4.0786 | 0.0024155 | 176.56 | 0.0024155 | 176.56 | 0 | 0 | 0.00933634 | 2025-06-20 01:16:52 | 0.00111601
3203 | 1 | CC Chg | 8.830556 | 8.831944 | 0.00027362 | 4.0787 | 0.00241626 | 176.61 | 0.00241626 | 176.61 | 0 | 0 | 0.00933944 | 2025-06-20 01:17:02 | 0.00111604
3204 | 1 | CC Chg | 8.833333 | 8.834722 | 0.00027363 | 4.0789 | 0.00241702 | 176.67 | 0.00241702 | 176.67 | 0 | 0 | 0.00934254 | 2025-06-20 01:17:12 | 0.00111608
3205 | 1 | CC Chg | 8.836111 | 8.8375 | 0.00027363 | 4.079 | 0.00241778 | 176.73 | 0.00241778 | 176.73 | 0 | 0 | 0.00934564 | 2025-06-20 01:17:22 | 0.00111613
3206 | 1 | CC Chg | 8.838889 | 8.840278 | 0.00027363 | 4.0791 | 0.00241854 | 176.78 | 0.00241854 | 176.78 | 0 | 0 | 0.00934874 | 2025-06-20 01:17:32 | 0.00111615
3207 | 1 | CC Chg | 8.841667 | 8.843056 | 0.00027362 | 4.0792 | 0.0024193 | 176.84 | 0.0024193 | 176.84 | 0 | 0 | 0.00935184 | 2025-06-20 01:17:42 | 0.00111618
3208 | 1 | CC Chg | 8.844444 | 8.845833 | 0.00027362 | 4.0794 | 0.00242006 | 176.89 | 0.00242006 | 176.89 | 0 | 0 | 0.00935494 | 2025-06-20 01:17:52 | 0.00111621
3209 | 1 | CC Chg | 8.847222 | 8.848611 | 0.00027362 | 4.0795 | 0.00242082 | 176.95 | 0.00242082 | 176.95 | 0 | 0 | 0.00935804 | 2025-06-20 01:18:02 | 0.00111625
3210 | 1 | CC Chg | 8.85 | 8.851389 | 0.00027363 | 4.0796 | 0.00242158 | 177 | 0.00242158 | 177 | 0 | 0 | 0.00936114 | 2025-06-20 01:18:12 | 0.00111629
3211 | 1 | CC Chg | 8.852778 | 8.854167 | 0.00027362 | 4.0797 | 0.00242234 | 177.06 | 0.00242234 | 177.06 | 0 | 0 | 0.00936424 | 2025-06-20 01:18:22 | 0.00111632
3212 | 1 | CC Chg | 8.855556 | 8.856944 | 0.00027363 | 4.0799 | 0.0024231 | 177.11 | 0.0024231 | 177.11 | 0 | 0 | 0.00936734 | 2025-06-20 01:18:32 | 0.00111636
3213 | 1 | CC Chg | 8.858333 | 8.859722 | 0.00027362 | 4.08 | 0.00242386 | 177.17 | 0.00242386 | 177.17 | 0 | 0 | 0.00937044 | 2025-06-20 01:18:42 | 0.0011164
3214 | 1 | CC Chg | 8.861111 | 8.8625 | 0.00027363 | 4.0802 | 0.00242462 | 177.23 | 0.00242462 | 177.23 | 0 | 0 | 0.00937355 | 2025-06-20 01:18:52 | 0.00111644
3215 | 1 | CC Chg | 8.863889 | 8.865278 | 0.00027362 | 4.0803 | 0.00242538 | 177.28 | 0.00242538 | 177.28 | 0 | 0 | 0.00937665 | 2025-06-20 01:19:02 | 0.00111646
3216 | 1 | CC Chg | 8.866667 | 8.868056 | 0.00027363 | 4.0804 | 0.00242614 | 177.34 | 0.00242614 | 177.34 | 0 | 0 | 0.00937975 | 2025-06-20 01:19:12 | 0.0011165
3217 | 1 | CC Chg | 8.869444 | 8.870833 | 0.00027363 | 4.0806 | 0.0024269 | 177.39 | 0.0024269 | 177.39 | 0 | 0 | 0.00938285 | 2025-06-20 01:19:22 | 0.00111655
3218 | 1 | CC Chg | 8.872222 | 8.873611 | 0.00027363 | 4.0807 | 0.00242766 | 177.45 | 0.00242766 | 177.45 | 0 | 0 | 0.00938595 | 2025-06-20 01:19:32 | 0.00111659
3219 | 1 | CC Chg | 8.875 | 8.876389 | 0.00027363 | 4.0808 | 0.00242842 | 177.5 | 0.00242842 | 177.5 | 0 | 0 | 0.00938905 | 2025-06-20 01:19:42 | 0.00111661
3220 | 1 | CC Chg | 8.877778 | 8.879167 | 0.00027363 | 4.0809 | 0.00242918 | 177.56 | 0.00242918 | 177.56 | 0 | 0 | 0.00939215 | 2025-06-20 01:19:52 | 0.00111664
3221 | 1 | CC Chg | 8.880556 | 8.881944 | 0.00027363 | 4.0811 | 0.00242994 | 177.61 | 0.00242994 | 177.61 | 0 | 0 | 0.00939526 | 2025-06-20 01:20:02 | 0.00111669
3222 | 1 | CC Chg | 8.883333 | 8.884722 | 0.00027362 | 4.0812 | 0.0024307 | 177.67 | 0.0024307 | 177.67 | 0 | 0 | 0.00939836 | 2025-06-20 01:20:12 | 0.00111672
3223 | 1 | CC Chg | 8.886111 | 8.8875 | 0.00027363 | 4.0812 | 0.00243146 | 177.73 | 0.00243146 | 177.73 | 0 | 0 | 0.00940146 | 2025-06-20 01:20:22 | 0.00111673
3224 | 1 | CC Chg | 8.888889 | 8.890278 | 0.00027363 | 4.0814 | 0.00243222 | 177.78 | 0.00243222 | 177.78 | 0 | 0 | 0.00940456 | 2025-06-20 01:20:32 | 0.00111678
3225 | 1 | CC Chg | 8.891667 | 8.893056 | 0.00027363 | 4.0815 | 0.00243298 | 177.84 | 0.00243298 | 177.84 | 0 | 0 | 0.00940767 | 2025-06-20 01:20:42 | 0.00111681
3226 | 1 | CC Chg | 8.894444 | 8.895833 | 0.00027363 | 4.0817 | 0.00243374 | 177.89 | 0.00243374 | 177.89 | 0 | 0 | 0.00941077 | 2025-06-20 01:20:52 | 0.00111685
3227 | 1 | CC Chg | 8.897222 | 8.898611 | 0.00027363 | 4.0818 | 0.0024345 | 177.95 | 0.0024345 | 177.95 | 0 | 0 | 0.00941387 | 2025-06-20 01:21:02 | 0.00111688
3228 | 1 | CC Chg | 8.9 | 8.901389 | 0.00027362 | 4.0819 | 0.00243526 | 178 | 0.00243526 | 178 | 0 | 0 | 0.00941697 | 2025-06-20 01:21:12 | 0.00111691
3229 | 1 | CC Chg | 8.902778 | 8.904167 | 0.00027362 | 4.0821 | 0.00243602 | 178.06 | 0.00243602 | 178.06 | 0 | 0 | 0.00942007 | 2025-06-20 01:21:22 | 0.00111694
3230 | 1 | CC Chg | 8.905556 | 8.906944 | 0.00027362 | 4.0822 | 0.00243678 | 178.11 | 0.00243678 | 178.11 | 0 | 0 | 0.00942318 | 2025-06-20 01:21:32 | 0.00111699
3231 | 1 | CC Chg | 8.908333 | 8.909722 | 0.00027362 | 4.0823 | 0.00243754 | 178.17 | 0.00243754 | 178.17 | 0 | 0 | 0.00942628 | 2025-06-20 01:21:42 | 0.00111702
3232 | 1 | CC Chg | 8.911111 | 8.9125 | 0.00027363 | 4.0824 | 0.0024383 | 178.23 | 0.0024383 | 178.23 | 0 | 0 | 0.00942938 | 2025-06-20 01:21:52 | 0.00111706
3233 | 1 | CC Chg | 8.913889 | 8.915278 | 0.00027362 | 4.0826 | 0.00243906 | 178.28 | 0.00243906 | 178.28 | 0 | 0 | 0.00943249 | 2025-06-20 01:22:02 | 0.00111709
3234 | 1 | CC Chg | 8.916667 | 8.918056 | 0.00027362 | 4.0827 | 0.00243982 | 178.34 | 0.00243982 | 178.34 | 0 | 0 | 0.00943559 | 2025-06-20 01:22:12 | 0.00111712
3235 | 1 | CC Chg | 8.919444 | 8.920833 | 0.00027362 | 4.0828 | 0.00244058 | 178.39 | 0.00244058 | 178.39 | 0 | 0 | 0.00943869 | 2025-06-20 01:22:22 | 0.00111716
3236 | 1 | CC Chg | 8.922222 | 8.923611 | 0.00027362 | 4.083 | 0.00244134 | 178.45 | 0.00244134 | 178.45 | 0 | 0 | 0.0094418 | 2025-06-20 01:22:32 | 0.00111721
3237 | 1 | CC Chg | 8.925 | 8.926389 | 0.00027362 | 4.0831 | 0.0024421 | 178.5 | 0.0024421 | 178.5 | 0 | 0 | 0.0094449 | 2025-06-20 01:22:42 | 0.00111723
3238 | 1 | CC Chg | 8.927778 | 8.929167 | 0.00027362 | 4.0833 | 0.00244286 | 178.56 | 0.00244286 | 178.56 | 0 | 0 | 0.009448 | 2025-06-20 01:22:52 | 0.00111728
3239 | 1 | CC Chg | 8.930556 | 8.931944 | 0.00027363 | 4.0834 | 0.00244362 | 178.61 | 0.00244362 | 178.61 | 0 | 0 | 0.0094511 | 2025-06-20 01:23:02 | 0.00111733
3240 | 1 | CC Chg | 8.933333 | 8.934722 | 0.00027363 | 4.0835 | 0.00244438 | 178.67 | 0.00244438 | 178.67 | 0 | 0 | 0.00945421 | 2025-06-20 01:23:12 | 0.00111735
3241 | 1 | CC Chg | 8.936111 | 8.9375 | 0.00027362 | 4.0836 | 0.00244514 | 178.73 | 0.00244514 | 178.73 | 0 | 0 | 0.00945731 | 2025-06-20 01:23:22 | 0.00111738
3242 | 1 | CC Chg | 8.938889 | 8.940278 | 0.00027363 | 4.0838 | 0.0024459 | 178.78 | 0.0024459 | 178.78 | 0 | 0 | 0.00946042 | 2025-06-20 01:23:32 | 0.00111742
3243 | 1 | CC Chg | 8.941667 | 8.943056 | 0.00027362 | 4.0839 | 0.00244666 | 178.84 | 0.00244666 | 178.84 | 0 | 0 | 0.00946352 | 2025-06-20 01:23:42 | 0.00111745
3244 | 1 | CC Chg | 8.944444 | 8.945833 | 0.00027362 | 4.084 | 0.00244742 | 178.89 | 0.00244742 | 178.89 | 0 | 0 | 0.00946662 | 2025-06-20 01:23:52 | 0.00111749
3245 | 1 | CC Chg | 8.947222 | 8.948611 | 0.00027362 | 4.0841 | 0.00244818 | 178.95 | 0.00244818 | 178.95 | 0 | 0 | 0.00946973 | 2025-06-20 01:24:02 | 0.00111751
3246 | 1 | CC Chg | 8.95 | 8.951389 | 0.00027362 | 4.0843 | 0.00244894 | 179 | 0.00244894 | 179 | 0 | 0 | 0.00947283 | 2025-06-20 01:24:12 | 0.00111755
3247 | 1 | CC Chg | 8.952778 | 8.954167 | 0.00027362 | 4.0844 | 0.0024497 | 179.06 | 0.0024497 | 179.06 | 0 | 0 | 0.00947594 | 2025-06-20 01:24:22 | 0.00111758
3248 | 1 | CC Chg | 8.955556 | 8.956944 | 0.00027362 | 4.0845 | 0.00245046 | 179.11 | 0.00245046 | 179.11 | 0 | 0 | 0.00947904 | 2025-06-20 01:24:32 | 0.00111762
3249 | 1 | CC Chg | 8.958333 | 8.959722 | 0.00027362 | 4.0847 | 0.00245122 | 179.17 | 0.00245122 | 179.17 | 0 | 0 | 0.00948215 | 2025-06-20 01:24:42 | 0.00111767
3250 | 1 | CC Chg | 8.961111 | 8.9625 | 0.00027362 | 4.0848 | 0.00245198 | 179.23 | 0.00245198 | 179.23 | 0 | 0 | 0.00948525 | 2025-06-20 01:24:52 | 0.0011177
3251 | 1 | CC Chg | 8.963889 | 8.965278 | 0.00027362 | 4.0849 | 0.00245274 | 179.28 | 0.00245274 | 179.28 | 0 | 0 | 0.00948836 | 2025-06-20 01:25:02 | 0.00111773
3252 | 1 | CC Chg | 8.966667 | 8.968056 | 0.00027362 | 4.0851 | 0.0024535 | 179.34 | 0.0024535 | 179.34 | 0 | 0 | 0.00949146 | 2025-06-20 01:25:12 | 0.00111777
3253 | 1 | CC Chg | 8.969444 | 8.970833 | 0.00027362 | 4.0852 | 0.00245426 | 179.39 | 0.00245426 | 179.39 | 0 | 0 | 0.00949457 | 2025-06-20 01:25:22 | 0.0011178
3254 | 1 | CC Chg | 8.972222 | 8.973611 | 0.00027362 | 4.0853 | 0.00245502 | 179.45 | 0.00245502 | 179.45 | 0 | 0 | 0.00949767 | 2025-06-20 01:25:32 | 0.00111784
3255 | 1 | CC Chg | 8.975 | 8.976389 | 0.00027362 | 4.0855 | 0.00245578 | 179.5 | 0.00245578 | 179.5 | 0 | 0 | 0.00950078 | 2025-06-20 01:25:42 | 0.00111788
3256 | 1 | CC Chg | 8.977778 | 8.979167 | 0.00027362 | 4.0855 | 0.00245654 | 179.56 | 0.00245654 | 179.56 | 0 | 0 | 0.00950388 | 2025-06-20 01:25:52 | 0.0011179
3257 | 1 | CC Chg | 8.980556 | 8.981944 | 0.00027362 | 4.0857 | 0.0024573 | 179.61 | 0.0024573 | 179.61 | 0 | 0 | 0.00950699 | 2025-06-20 01:26:02 | 0.00111794
3258 | 1 | CC Chg | 8.983333 | 8.984722 | 0.00027362 | 4.0858 | 0.00245806 | 179.67 | 0.00245806 | 179.67 | 0 | 0 | 0.00951009 | 2025-06-20 01:26:12 | 0.00111798
3259 | 1 | CC Chg | 8.986111 | 8.9875 | 0.00027362 | 4.0859 | 0.00245882 | 179.73 | 0.00245882 | 179.73 | 0 | 0 | 0.0095132 | 2025-06-20 01:26:22 | 0.00111801
3260 | 1 | CC Chg | 8.988889 | 8.990278 | 0.00027362 | 4.0861 | 0.00245958 | 179.78 | 0.00245958 | 179.78 | 0 | 0 | 0.0095163 | 2025-06-20 01:26:32 | 0.00111805
3261 | 1 | CC Chg | 8.991667 | 8.993056 | 0.00027362 | 4.0862 | 0.00246034 | 179.84 | 0.00246034 | 179.84 | 0 | 0 | 0.00951941 | 2025-06-20 01:26:42 | 0.00111809
3262 | 1 | CC Chg | 8.994444 | 8.995833 | 0.00027362 | 4.0863 | 0.0024611 | 179.89 | 0.0024611 | 179.89 | 0 | 0 | 0.00952252 | 2025-06-20 01:26:52 | 0.00111812
3263 | 1 | CC Chg | 8.997222 | 8.998611 | 0.00027363 | 4.0865 | 0.00246186 | 179.95 | 0.00246186 | 179.95 | 0 | 0 | 0.00952562 | 2025-06-20 01:27:02 | 0.00111816
3264 | 1 | CC Chg | 9 | 9.001389 | 0.00027362 | 4.0866 | 0.00246262 | 180 | 0.00246262 | 180 | 0 | 0 | 0.00952873 | 2025-06-20 01:27:12 | 0.0011182
3265 | 1 | CC Chg | 9.002778 | 9.004167 | 0.00027362 | 4.0868 | 0.00246338 | 180.06 | 0.00246338 | 180.06 | 0 | 0 | 0.00953183 | 2025-06-20 01:27:22 | 0.00111824
3266 | 1 | CC Chg | 9.005556 | 9.006944 | 0.00027362 | 4.0869 | 0.00246414 | 180.11 | 0.00246414 | 180.11 | 0 | 0 | 0.00953494 | 2025-06-20 01:27:32 | 0.00111827
3267 | 1 | CC Chg | 9.008333 | 9.009722 | 0.00027362 | 4.087 | 0.0024649 | 180.17 | 0.0024649 | 180.17 | 0 | 0 | 0.00953805 | 2025-06-20 01:27:42 | 0.0011183
3268 | 1 | CC Chg | 9.011111 | 9.0125 | 0.00027363 | 4.0871 | 0.00246566 | 180.23 | 0.00246566 | 180.23 | 0 | 0 | 0.00954115 | 2025-06-20 01:27:52 | 0.00111834
3269 | 1 | CC Chg | 9.013889 | 9.015278 | 0.00027362 | 4.0872 | 0.00246642 | 180.28 | 0.00246642 | 180.28 | 0 | 0 | 0.00954426 | 2025-06-20 01:28:02 | 0.00111837
3270 | 1 | CC Chg | 9.016667 | 9.018056 | 0.00027362 | 4.0873 | 0.00246719 | 180.34 | 0.00246719 | 180.34 | 0 | 0 | 0.00954737 | 2025-06-20 01:28:12 | 0.00111839
3271 | 1 | CC Chg | 9.019444 | 9.020833 | 0.00027362 | 4.0875 | 0.00246795 | 180.39 | 0.00246795 | 180.39 | 0 | 0 | 0.00955047 | 2025-06-20 01:28:22 | 0.00111844
3272 | 1 | CC Chg | 9.022222 | 9.023611 | 0.00027362 | 4.0876 | 0.00246871 | 180.45 | 0.00246871 | 180.45 | 0 | 0 | 0.00955358 | 2025-06-20 01:28:32 | 0.00111846
3273 | 1 | CC Chg | 9.025 | 9.026389 | 0.00027362 | 4.0878 | 0.00246947 | 180.5 | 0.00246947 | 180.5 | 0 | 0 | 0.00955669 | 2025-06-20 01:28:42 | 0.0011185
3274 | 1 | CC Chg | 9.027778 | 9.029167 | 0.00027362 | 4.0878 | 0.00247023 | 180.56 | 0.00247023 | 180.56 | 0 | 0 | 0.00955979 | 2025-06-20 01:28:52 | 0.00111852
3275 | 1 | CC Chg | 9.030556 | 9.031944 | 0.00027362 | 4.088 | 0.00247099 | 180.61 | 0.00247099 | 180.61 | 0 | 0 | 0.0095629 | 2025-06-20 01:29:02 | 0.00111857
3276 | 1 | CC Chg | 9.033333 | 9.034722 | 0.00027362 | 4.0881 | 0.00247175 | 180.67 | 0.00247175 | 180.67 | 0 | 0 | 0.00956601 | 2025-06-20 01:29:12 | 0.0011186
3277 | 1 | CC Chg | 9.036111 | 9.0375 | 0.00027362 | 4.0882 | 0.00247251 | 180.73 | 0.00247251 | 180.73 | 0 | 0 | 0.00956911 | 2025-06-20 01:29:22 | 0.00111864
3278 | 1 | CC Chg | 9.038889 | 9.040278 | 0.00027362 | 4.0883 | 0.00247327 | 180.78 | 0.00247327 | 180.78 | 0 | 0 | 0.00957222 | 2025-06-20 01:29:32 | 0.00111867
3279 | 1 | CC Chg | 9.041667 | 9.043056 | 0.00027362 | 4.0885 | 0.00247403 | 180.84 | 0.00247403 | 180.84 | 0 | 0 | 0.00957533 | 2025-06-20 01:29:42 | 0.00111872
3280 | 1 | CC Chg | 9.044444 | 9.045833 | 0.00027363 | 4.0886 | 0.00247479 | 180.89 | 0.00247479 | 180.89 | 0 | 0 | 0.00957844 | 2025-06-20 01:29:52 | 0.00111875
3281 | 1 | CC Chg | 9.047222 | 9.048611 | 0.00027362 | 4.0888 | 0.00247555 | 180.95 | 0.00247555 | 180.95 | 0 | 0 | 0.00958154 | 2025-06-20 01:30:02 | 0.00111878
3282 | 1 | CC Chg | 9.05 | 9.051389 | 0.00027362 | 4.0889 | 0.00247631 | 181 | 0.00247631 | 181 | 0 | 0 | 0.00958465 | 2025-06-20 01:30:12 | 0.00111882
3283 | 1 | CC Chg | 9.052778 | 9.054167 | 0.00027362 | 4.089 | 0.00247707 | 181.06 | 0.00247707 | 181.06 | 0 | 0 | 0.00958776 | 2025-06-20 01:30:22 | 0.00111885
3284 | 1 | CC Chg | 9.055556 | 9.056944 | 0.00027362 | 4.0891 | 0.00247783 | 181.11 | 0.00247783 | 181.11 | 0 | 0 | 0.00959087 | 2025-06-20 01:30:32 | 0.00111888
3285 | 1 | CC Chg | 9.058333 | 9.059722 | 0.00027362 | 4.0892 | 0.00247859 | 181.17 | 0.00247859 | 181.17 | 0 | 0 | 0.00959398 | 2025-06-20 01:30:42 | 0.00111891
3286 | 1 | CC Chg | 9.061111 | 9.0625 | 0.00027362 | 4.0894 | 0.00247935 | 181.23 | 0.00247935 | 181.23 | 0 | 0 | 0.00959708 | 2025-06-20 01:30:52 | 0.00111896
3287 | 1 | CC Chg | 9.063889 | 9.065278 | 0.00027362 | 4.0896 | 0.00248011 | 181.28 | 0.00248011 | 181.28 | 0 | 0 | 0.00960019 | 2025-06-20 01:31:02 | 0.001119
3288 | 1 | CC Chg | 9.066667 | 9.068056 | 0.00027363 | 4.0897 | 0.00248087 | 181.34 | 0.00248087 | 181.34 | 0 | 0 | 0.0096033 | 2025-06-20 01:31:12 | 0.00111904
3289 | 1 | CC Chg | 9.069444 | 9.070833 | 0.00027362 | 4.0898 | 0.00248163 | 181.39 | 0.00248163 | 181.39 | 0 | 0 | 0.00960641 | 2025-06-20 01:31:22 | 0.00111906
3290 | 1 | CC Chg | 9.072222 | 9.073611 | 0.00027362 | 4.0899 | 0.00248239 | 181.45 | 0.00248239 | 181.45 | 0 | 0 | 0.00960952 | 2025-06-20 01:31:32 | 0.00111909
3291 | 1 | CC Chg | 9.075 | 9.076389 | 0.00027363 | 4.09 | 0.00248315 | 181.5 | 0.00248315 | 181.5 | 0 | 0 | 0.00961263 | 2025-06-20 01:31:42 | 0.00111913
3292 | 1 | CC Chg | 9.077778 | 9.079167 | 0.00027362 | 4.0901 | 0.00248391 | 181.56 | 0.00248391 | 181.56 | 0 | 0 | 0.00961573 | 2025-06-20 01:31:52 | 0.00111915
3293 | 1 | CC Chg | 9.080556 | 9.081944 | 0.00027362 | 4.0902 | 0.00248467 | 181.61 | 0.00248467 | 181.61 | 0 | 0 | 0.00961884 | 2025-06-20 01:32:02 | 0.00111918
3294 | 1 | CC Chg | 9.083333 | 9.084722 | 0.00027362 | 4.0904 | 0.00248543 | 181.67 | 0.00248543 | 181.67 | 0 | 0 | 0.00962195 | 2025-06-20 01:32:12 | 0.00111923
3295 | 1 | CC Chg | 9.086111 | 9.0875 | 0.00027362 | 4.0905 | 0.00248619 | 181.73 | 0.00248619 | 181.73 | 0 | 0 | 0.00962506 | 2025-06-20 01:32:22 | 0.00111926
3296 | 1 | CC Chg | 9.088889 | 9.090278 | 0.00027363 | 4.0907 | 0.00248695 | 181.78 | 0.00248695 | 181.78 | 0 | 0 | 0.00962817 | 2025-06-20 01:32:32 | 0.00111931
3297 | 1 | CC Chg | 9.091667 | 9.093056 | 0.00027362 | 4.0908 | 0.00248771 | 181.84 | 0.00248771 | 181.84 | 0 | 0 | 0.00963128 | 2025-06-20 01:32:42 | 0.00111933
3298 | 1 | CC Chg | 9.094444 | 9.095833 | 0.00027363 | 4.0909 | 0.00248847 | 181.89 | 0.00248847 | 181.89 | 0 | 0 | 0.00963439 | 2025-06-20 01:32:52 | 0.00111938
3299 | 1 | CC Chg | 9.097222 | 9.098611 | 0.00027363 | 4.091 | 0.00248923 | 181.95 | 0.00248923 | 181.95 | 0 | 0 | 0.0096375 | 2025-06-20 01:33:02 | 0.00111941
3300 | 1 | CC Chg | 9.1 | 9.101389 | 0.00027363 | 4.0912 | 0.00248999 | 182 | 0.00248999 | 182 | 0 | 0 | 0.00964061 | 2025-06-20 01:33:12 | 0.00111945
3301 | 1 | CC Chg | 9.102778 | 9.104167 | 0.00027363 | 4.0913 | 0.00249075 | 182.06 | 0.00249075 | 182.06 | 0 | 0 | 0.00964372 | 2025-06-20 01:33:22 | 0.00111949
3302 | 1 | CC Chg | 9.105556 | 9.106944 | 0.00027362 | 4.0915 | 0.00249151 | 182.11 | 0.00249151 | 182.11 | 0 | 0 | 0.00964683 | 2025-06-20 01:33:32 | 0.00111952
3303 | 1 | CC Chg | 9.108333 | 9.109722 | 0.00027362 | 4.0916 | 0.00249227 | 182.17 | 0.00249227 | 182.17 | 0 | 0 | 0.00964994 | 2025-06-20 01:33:42 | 0.00111955
3304 | 1 | CC Chg | 9.111111 | 9.1125 | 0.00027363 | 4.0917 | 0.00249303 | 182.23 | 0.00249303 | 182.23 | 0 | 0 | 0.00965305 | 2025-06-20 01:33:52 | 0.00111958
3305 | 1 | CC Chg | 9.113889 | 9.115278 | 0.00027362 | 4.0918 | 0.00249379 | 182.28 | 0.00249379 | 182.28 | 0 | 0 | 0.00965616 | 2025-06-20 01:34:02 | 0.00111961
3306 | 1 | CC Chg | 9.116667 | 9.118056 | 0.00027362 | 4.0919 | 0.00249455 | 182.34 | 0.00249455 | 182.34 | 0 | 0 | 0.00965927 | 2025-06-20 01:34:12 | 0.00111964
3307 | 1 | CC Chg | 9.119444 | 9.120833 | 0.00027362 | 4.0921 | 0.00249531 | 182.39 | 0.00249531 | 182.39 | 0 | 0 | 0.00966238 | 2025-06-20 01:34:22 | 0.00111969
3308 | 1 | CC Chg | 9.122222 | 9.123611 | 0.00027362 | 4.0922 | 0.00249607 | 182.45 | 0.00249607 | 182.45 | 0 | 0 | 0.00966549 | 2025-06-20 01:34:32 | 0.00111971
3309 | 1 | CC Chg | 9.125 | 9.126389 | 0.00027363 | 4.0923 | 0.00249683 | 182.5 | 0.00249683 | 182.5 | 0 | 0 | 0.0096686 | 2025-06-20 01:34:42 | 0.00111976
3310 | 1 | CC Chg | 9.127778 | 9.129167 | 0.00027363 | 4.0924 | 0.00249759 | 182.56 | 0.00249759 | 182.56 | 0 | 0 | 0.00967171 | 2025-06-20 01:34:52 | 0.00111977
3311 | 1 | CC Chg | 9.130556 | 9.131944 | 0.00027362 | 4.0925 | 0.00249835 | 182.61 | 0.00249835 | 182.61 | 0 | 0 | 0.00967482 | 2025-06-20 01:35:02 | 0.00111981
3312 | 1 | CC Chg | 9.133333 | 9.134722 | 0.00027362 | 4.0927 | 0.00249911 | 182.67 | 0.00249911 | 182.67 | 0 | 0 | 0.00967793 | 2025-06-20 01:35:12 | 0.00111984
3313 | 1 | CC Chg | 9.136111 | 9.1375 | 0.00027363 | 4.0928 | 0.00249987 | 182.73 | 0.00249987 | 182.73 | 0 | 0 | 0.00968104 | 2025-06-20 01:35:22 | 0.00111989
3314 | 1 | CC Chg | 9.138889 | 9.140278 | 0.00027362 | 4.0929 | 0.00250063 | 182.78 | 0.00250063 | 182.78 | 0 | 0 | 0.00968415 | 2025-06-20 01:35:32 | 0.00111992
3315 | 1 | CC Chg | 9.141667 | 9.143056 | 0.00027362 | 4.093 | 0.00250139 | 182.84 | 0.00250139 | 182.84 | 0 | 0 | 0.00968726 | 2025-06-20 01:35:42 | 0.00111995
3316 | 1 | CC Chg | 9.144444 | 9.145833 | 0.00027362 | 4.0931 | 0.00250215 | 182.89 | 0.00250215 | 182.89 | 0 | 0 | 0.00969037 | 2025-06-20 01:35:52 | 0.00111997
3317 | 1 | CC Chg | 9.147222 | 9.148611 | 0.00027363 | 4.0933 | 0.00250291 | 182.95 | 0.00250291 | 182.95 | 0 | 0 | 0.00969348 | 2025-06-20 01:36:02 | 0.00112003
3318 | 1 | CC Chg | 9.15 | 9.151389 | 0.00027362 | 4.0934 | 0.00250367 | 183 | 0.00250367 | 183 | 0 | 0 | 0.0096966 | 2025-06-20 01:36:12 | 0.00112005
3319 | 1 | CC Chg | 9.152778 | 9.154167 | 0.00027362 | 4.0935 | 0.00250443 | 183.06 | 0.00250443 | 183.06 | 0 | 0 | 0.00969971 | 2025-06-20 01:36:22 | 0.00112008
3320 | 1 | CC Chg | 9.155556 | 9.156944 | 0.00027362 | 4.0937 | 0.00250519 | 183.11 | 0.00250519 | 183.11 | 0 | 0 | 0.00970282 | 2025-06-20 01:36:32 | 0.00112012
3321 | 1 | CC Chg | 9.158333 | 9.159722 | 0.00027362 | 4.0937 | 0.00250595 | 183.17 | 0.00250595 | 183.17 | 0 | 0 | 0.00970593 | 2025-06-20 01:36:42 | 0.00112014
3322 | 1 | CC Chg | 9.161111 | 9.1625 | 0.00027362 | 4.0939 | 0.00250671 | 183.23 | 0.00250671 | 183.23 | 0 | 0 | 0.00970904 | 2025-06-20 01:36:52 | 0.00112018
3323 | 1 | CC Chg | 9.163889 | 9.165278 | 0.00027362 | 4.0939 | 0.00250747 | 183.28 | 0.00250747 | 183.28 | 0 | 0 | 0.00971215 | 2025-06-20 01:37:02 | 0.0011202
3324 | 1 | CC Chg | 9.166667 | 9.168056 | 0.00027363 | 4.0941 | 0.00250823 | 183.34 | 0.00250823 | 183.34 | 0 | 0 | 0.00971527 | 2025-06-20 01:37:12 | 0.00112025
3325 | 1 | CC Chg | 9.169444 | 9.170833 | 0.00027362 | 4.0942 | 0.00250899 | 183.39 | 0.00250899 | 183.39 | 0 | 0 | 0.00971838 | 2025-06-20 01:37:22 | 0.00112027
3326 | 1 | CC Chg | 9.172222 | 9.173611 | 0.00027363 | 4.0944 | 0.00250975 | 183.45 | 0.00250975 | 183.45 | 0 | 0 | 0.00972149 | 2025-06-20 01:37:32 | 0.00112033
3327 | 1 | CC Chg | 9.175 | 9.176389 | 0.00027363 | 4.0945 | 0.00251051 | 183.5 | 0.00251051 | 183.5 | 0 | 0 | 0.0097246 | 2025-06-20 01:37:42 | 0.00112035
3328 | 1 | CC Chg | 9.177778 | 9.179167 | 0.00027363 | 4.0946 | 0.00251127 | 183.56 | 0.00251127 | 183.56 | 0 | 0 | 0.00972771 | 2025-06-20 01:37:52 | 0.00112038
3329 | 1 | CC Chg | 9.180556 | 9.181944 | 0.00027362 | 4.0947 | 0.00251203 | 183.61 | 0.00251203 | 183.61 | 0 | 0 | 0.00973083 | 2025-06-20 01:38:02 | 0.00112041
3330 | 1 | CC Chg | 9.183333 | 9.184722 | 0.00027362 | 4.0948 | 0.00251279 | 183.67 | 0.00251279 | 183.67 | 0 | 0 | 0.00973394 | 2025-06-20 01:38:12 | 0.00112044
3331 | 1 | CC Chg | 9.186111 | 9.1875 | 0.00027362 | 4.0949 | 0.00251355 | 183.73 | 0.00251355 | 183.73 | 0 | 0 | 0.00973705 | 2025-06-20 01:38:22 | 0.00112046
3332 | 1 | CC Chg | 9.188889 | 9.190278 | 0.00027362 | 4.095 | 0.00251431 | 183.78 | 0.00251431 | 183.78 | 0 | 0 | 0.00974016 | 2025-06-20 01:38:32 | 0.0011205
3333 | 1 | CC Chg | 9.191667 | 9.193056 | 0.00027362 | 4.0952 | 0.00251507 | 183.84 | 0.00251507 | 183.84 | 0 | 0 | 0.00974328 | 2025-06-20 01:38:42 | 0.00112055
3334 | 1 | CC Chg | 9.194444 | 9.195833 | 0.00027362 | 4.0953 | 0.00251583 | 183.89 | 0.00251583 | 183.89 | 0 | 0 | 0.00974639 | 2025-06-20 01:38:52 | 0.00112058
3335 | 1 | CC Chg | 9.197222 | 9.198611 | 0.00027362 | 4.0954 | 0.00251659 | 183.95 | 0.00251659 | 183.95 | 0 | 0 | 0.0097495 | 2025-06-20 01:39:02 | 0.0011206
3336 | 1 | CC Chg | 9.2 | 9.201389 | 0.00027362 | 4.0956 | 0.00251735 | 184 | 0.00251735 | 184 | 0 | 0 | 0.00975261 | 2025-06-20 01:39:12 | 0.00112064
3337 | 1 | CC Chg | 9.202778 | 9.204167 | 0.00027362 | 4.0957 | 0.00251811 | 184.06 | 0.00251811 | 184.06 | 0 | 0 | 0.00975573 | 2025-06-20 01:39:22 | 0.00112067
3338 | 1 | CC Chg | 9.205556 | 9.206944 | 0.00027362 | 4.0958 | 0.00251887 | 184.11 | 0.00251887 | 184.11 | 0 | 0 | 0.00975884 | 2025-06-20 01:39:32 | 0.00112071
3339 | 1 | CC Chg | 9.208333 | 9.209722 | 0.00027363 | 4.0959 | 0.00251963 | 184.17 | 0.00251963 | 184.17 | 0 | 0 | 0.00976195 | 2025-06-20 01:39:42 | 0.00112075
3340 | 1 | CC Chg | 9.211111 | 9.2125 | 0.00027363 | 4.0961 | 0.00252039 | 184.23 | 0.00252039 | 184.23 | 0 | 0 | 0.00976507 | 2025-06-20 01:39:52 | 0.0011208
3341 | 1 | CC Chg | 9.213889 | 9.215278 | 0.00027362 | 4.0962 | 0.00252115 | 184.28 | 0.00252115 | 184.28 | 0 | 0 | 0.00976818 | 2025-06-20 01:40:02 | 0.00112083
3342 | 1 | CC Chg | 9.216667 | 9.218056 | 0.00027362 | 4.0963 | 0.00252191 | 184.34 | 0.00252191 | 184.34 | 0 | 0 | 0.00977129 | 2025-06-20 01:40:12 | 0.00112086
3343 | 1 | CC Chg | 9.219444 | 9.220833 | 0.00027363 | 4.0964 | 0.00252267 | 184.39 | 0.00252267 | 184.39 | 0 | 0 | 0.00977441 | 2025-06-20 01:40:22 | 0.00112089
3344 | 1 | CC Chg | 9.222222 | 9.223611 | 0.00027363 | 4.0966 | 0.00252343 | 184.45 | 0.00252343 | 184.45 | 0 | 0 | 0.00977752 | 2025-06-20 01:40:32 | 0.00112093
3345 | 1 | CC Chg | 9.225 | 9.226389 | 0.00027363 | 4.0967 | 0.00252419 | 184.5 | 0.00252419 | 184.5 | 0 | 0 | 0.00978063 | 2025-06-20 01:40:42 | 0.00112096
3346 | 1 | CC Chg | 9.227778 | 9.229167 | 0.00027362 | 4.0967 | 0.00252495 | 184.56 | 0.00252495 | 184.56 | 0 | 0 | 0.00978375 | 2025-06-20 01:40:52 | 0.00112097
3347 | 1 | CC Chg | 9.230556 | 9.231944 | 0.00027363 | 4.0969 | 0.00252571 | 184.61 | 0.00252571 | 184.61 | 0 | 0 | 0.00978686 | 2025-06-20 01:41:02 | 0.00112102
3348 | 1 | CC Chg | 9.233333 | 9.234722 | 0.00027362 | 4.097 | 0.00252647 | 184.67 | 0.00252647 | 184.67 | 0 | 0 | 0.00978998 | 2025-06-20 01:41:12 | 0.00112104
3349 | 1 | CC Chg | 9.236111 | 9.2375 | 0.00027362 | 4.0972 | 0.00252723 | 184.73 | 0.00252723 | 184.73 | 0 | 0 | 0.00979309 | 2025-06-20 01:41:22 | 0.00112108
3350 | 1 | CC Chg | 9.238889 | 9.240278 | 0.00027362 | 4.0973 | 0.00252799 | 184.78 | 0.00252799 | 184.78 | 0 | 0 | 0.0097962 | 2025-06-20 01:41:32 | 0.0011211
3351 | 1 | CC Chg | 9.241667 | 9.243056 | 0.00027362 | 4.0974 | 0.00252875 | 184.84 | 0.00252875 | 184.84 | 0 | 0 | 0.00979932 | 2025-06-20 01:41:42 | 0.00112113
3352 | 1 | CC Chg | 9.244444 | 9.245833 | 0.00027362 | 4.0975 | 0.00252951 | 184.89 | 0.00252951 | 184.89 | 0 | 0 | 0.00980243 | 2025-06-20 01:41:52 | 0.00112117
3353 | 1 | CC Chg | 9.247222 | 9.248611 | 0.00027363 | 4.0977 | 0.00253027 | 184.95 | 0.00253027 | 184.95 | 0 | 0 | 0.00980555 | 2025-06-20 01:42:02 | 0.00112123
3354 | 1 | CC Chg | 9.25 | 9.251389 | 0.00027362 | 4.0978 | 0.00253103 | 185 | 0.00253103 | 185 | 0 | 0 | 0.00980866 | 2025-06-20 01:42:12 | 0.00112125
3355 | 1 | CC Chg | 9.252778 | 9.254167 | 0.00027363 | 4.0979 | 0.00253179 | 185.06 | 0.00253179 | 185.06 | 0 | 0 | 0.00981178 | 2025-06-20 01:42:22 | 0.00112128
3356 | 1 | CC Chg | 9.255556 | 9.256944 | 0.00027362 | 4.0981 | 0.00253255 | 185.11 | 0.00253255 | 185.11 | 0 | 0 | 0.00981489 | 2025-06-20 01:42:32 | 0.00112133
3357 | 1 | CC Chg | 9.258333 | 9.259722 | 0.00027363 | 4.0981 | 0.00253331 | 185.17 | 0.00253331 | 185.17 | 0 | 0 | 0.00981801 | 2025-06-20 01:42:42 | 0.00112136
3358 | 1 | CC Chg | 9.261111 | 9.2625 | 0.00027363 | 4.0983 | 0.00253407 | 185.23 | 0.00253407 | 185.23 | 0 | 0 | 0.00982112 | 2025-06-20 01:42:52 | 0.0011214
3359 | 1 | CC Chg | 9.263889 | 9.265278 | 0.00027363 | 4.0983 | 0.00253483 | 185.28 | 0.00253483 | 185.28 | 0 | 0 | 0.00982423 | 2025-06-20 01:43:02 | 0.00112141
3360 | 1 | CC Chg | 9.266667 | 9.268056 | 0.00027362 | 4.0985 | 0.00253559 | 185.34 | 0.00253559 | 185.34 | 0 | 0 | 0.00982735 | 2025-06-20 01:43:12 | 0.00112144
3361 | 1 | CC Chg | 9.269444 | 9.270833 | 0.00027362 | 4.0986 | 0.00253635 | 185.39 | 0.00253635 | 185.39 | 0 | 0 | 0.00983047 | 2025-06-20 01:43:22 | 0.00112148
3362 | 1 | CC Chg | 9.272222 | 9.273611 | 0.00027362 | 4.0987 | 0.00253711 | 185.45 | 0.00253711 | 185.45 | 0 | 0 | 0.00983358 | 2025-06-20 01:43:32 | 0.00112151
3363 | 1 | CC Chg | 9.275 | 9.276389 | 0.00027363 | 4.0989 | 0.00253787 | 185.5 | 0.00253787 | 185.5 | 0 | 0 | 0.0098367 | 2025-06-20 01:43:42 | 0.00112155
3364 | 1 | CC Chg | 9.277778 | 9.279167 | 0.00027362 | 4.099 | 0.00253863 | 185.56 | 0.00253863 | 185.56 | 0 | 0 | 0.00983981 | 2025-06-20 01:43:52 | 0.00112158
3365 | 1 | CC Chg | 9.280556 | 9.281944 | 0.00027362 | 4.099 | 0.00253939 | 185.61 | 0.00253939 | 185.61 | 0 | 0 | 0.00984293 | 2025-06-20 01:44:02 | 0.00112159
3366 | 1 | CC Chg | 9.283333 | 9.284722 | 0.00027362 | 4.0992 | 0.00254015 | 185.67 | 0.00254015 | 185.67 | 0 | 0 | 0.00984604 | 2025-06-20 01:44:12 | 0.00112164
3367 | 1 | CC Chg | 9.286111 | 9.2875 | 0.00027363 | 4.0993 | 0.00254091 | 185.73 | 0.00254091 | 185.73 | 0 | 0 | 0.00984916 | 2025-06-20 01:44:22 | 0.00112168
3368 | 1 | CC Chg | 9.288889 | 9.290278 | 0.00027362 | 4.0995 | 0.00254167 | 185.78 | 0.00254167 | 185.78 | 0 | 0 | 0.00985227 | 2025-06-20 01:44:32 | 0.00112171
3369 | 1 | CC Chg | 9.291667 | 9.293056 | 0.00027362 | 4.0996 | 0.00254243 | 185.84 | 0.00254243 | 185.84 | 0 | 0 | 0.00985539 | 2025-06-20 01:44:42 | 0.00112175
3370 | 1 | CC Chg | 9.294444 | 9.295833 | 0.00027363 | 4.0997 | 0.00254319 | 185.89 | 0.00254319 | 185.89 | 0 | 0 | 0.00985851 | 2025-06-20 01:44:52 | 0.00112178
3371 | 1 | CC Chg | 9.297222 | 9.298611 | 0.00027363 | 4.0998 | 0.00254395 | 185.95 | 0.00254395 | 185.95 | 0 | 0 | 0.00986162 | 2025-06-20 01:45:02 | 0.00112182
3372 | 1 | CC Chg | 9.3 | 9.301389 | 0.00027363 | 4.1 | 0.00254471 | 186 | 0.00254471 | 186 | 0 | 0 | 0.00986474 | 2025-06-20 01:45:12 | 0.00112185
3373 | 1 | CC Chg | 9.302778 | 9.304167 | 0.00027363 | 4.1001 | 0.00254547 | 186.06 | 0.00254547 | 186.06 | 0 | 0 | 0.00986785 | 2025-06-20 01:45:22 | 0.00112189
3374 | 1 | CC Chg | 9.305556 | 9.306944 | 0.00027363 | 4.1002 | 0.00254623 | 186.11 | 0.00254623 | 186.11 | 0 | 0 | 0.00987097 | 2025-06-20 01:45:32 | 0.00112192
3375 | 1 | CC Chg | 9.308333 | 9.309722 | 0.00027363 | 4.1003 | 0.00254699 | 186.17 | 0.00254699 | 186.17 | 0 | 0 | 0.00987409 | 2025-06-20 01:45:42 | 0.00112195
3376 | 1 | CC Chg | 9.311111 | 9.3125 | 0.00027363 | 4.1004 | 0.00254775 | 186.23 | 0.00254775 | 186.23 | 0 | 0 | 0.0098772 | 2025-06-20 01:45:52 | 0.00112198
3377 | 1 | CC Chg | 9.313889 | 9.315278 | 0.00027363 | 4.1005 | 0.00254851 | 186.28 | 0.00254851 | 186.28 | 0 | 0 | 0.00988032 | 2025-06-20 01:46:02 | 0.00112201
3378 | 1 | CC Chg | 9.316667 | 9.318056 | 0.00027362 | 4.1006 | 0.00254927 | 186.34 | 0.00254927 | 186.34 | 0 | 0 | 0.00988344 | 2025-06-20 01:46:12 | 0.00112203
3379 | 1 | CC Chg | 9.319444 | 9.320833 | 0.00027363 | 4.1008 | 0.00255003 | 186.39 | 0.00255003 | 186.39 | 0 | 0 | 0.00988655 | 2025-06-20 01:46:22 | 0.00112207
3380 | 1 | CC Chg | 9.322222 | 9.323611 | 0.00027363 | 4.1009 | 0.00255079 | 186.45 | 0.00255079 | 186.45 | 0 | 0 | 0.00988967 | 2025-06-20 01:46:32 | 0.00112211
3381 | 1 | CC Chg | 9.325 | 9.326389 | 0.00027362 | 4.1009 | 0.00255155 | 186.5 | 0.00255155 | 186.5 | 0 | 0 | 0.00989279 | 2025-06-20 01:46:42 | 0.00112211
3382 | 1 | CC Chg | 9.327778 | 9.329167 | 0.00027362 | 4.1011 | 0.00255231 | 186.56 | 0.00255231 | 186.56 | 0 | 0 | 0.0098959 | 2025-06-20 01:46:52 | 0.00112214
3383 | 1 | CC Chg | 9.330556 | 9.331944 | 0.00027362 | 4.1012 | 0.00255307 | 186.61 | 0.00255307 | 186.61 | 0 | 0 | 0.00989902 | 2025-06-20 01:47:02 | 0.00112219
3384 | 1 | CC Chg | 9.333333 | 9.334722 | 0.00027363 | 4.1014 | 0.00255383 | 186.67 | 0.00255383 | 186.67 | 0 | 0 | 0.00990214 | 2025-06-20 01:47:12 | 0.00112224
3385 | 1 | CC Chg | 9.336111 | 9.3375 | 0.00027362 | 4.1015 | 0.00255459 | 186.73 | 0.00255459 | 186.73 | 0 | 0 | 0.00990526 | 2025-06-20 01:47:22 | 0.00112226
3386 | 1 | CC Chg | 9.338889 | 9.340278 | 0.00027362 | 4.1016 | 0.00255535 | 186.78 | 0.00255535 | 186.78 | 0 | 0 | 0.00990837 | 2025-06-20 01:47:32 | 0.0011223
3387 | 1 | CC Chg | 9.341667 | 9.343056 | 0.00027363 | 4.1017 | 0.00255611 | 186.84 | 0.00255611 | 186.84 | 0 | 0 | 0.00991149 | 2025-06-20 01:47:42 | 0.00112232
3388 | 1 | CC Chg | 9.344444 | 9.345833 | 0.00027362 | 4.1018 | 0.00255687 | 186.89 | 0.00255687 | 186.89 | 0 | 0 | 0.00991461 | 2025-06-20 01:47:52 | 0.00112236
3389 | 1 | CC Chg | 9.347222 | 9.348611 | 0.00027363 | 4.1019 | 0.00255763 | 186.95 | 0.00255763 | 186.95 | 0 | 0 | 0.00991773 | 2025-06-20 01:48:02 | 0.00112239
3390 | 1 | CC Chg | 9.35 | 9.351389 | 0.00027362 | 4.1021 | 0.00255839 | 187 | 0.00255839 | 187 | 0 | 0 | 0.00992085 | 2025-06-20 01:48:12 | 0.00112242
3391 | 1 | CC Chg | 9.352778 | 9.354167 | 0.00027363 | 4.1022 | 0.00255915 | 187.06 | 0.00255915 | 187.06 | 0 | 0 | 0.00992396 | 2025-06-20 01:48:22 | 0.00112246
3392 | 1 | CC Chg | 9.355556 | 9.356944 | 0.00027363 | 4.1022 | 0.00255991 | 187.11 | 0.00255991 | 187.11 | 0 | 0 | 0.00992708 | 2025-06-20 01:48:32 | 0.00112248
3393 | 1 | CC Chg | 9.358333 | 9.359722 | 0.00027362 | 4.1023 | 0.00256067 | 187.17 | 0.00256067 | 187.17 | 0 | 0 | 0.0099302 | 2025-06-20 01:48:42 | 0.0011225
3394 | 1 | CC Chg | 9.361111 | 9.3625 | 0.00027362 | 4.1025 | 0.00256143 | 187.23 | 0.00256143 | 187.23 | 0 | 0 | 0.00993332 | 2025-06-20 01:48:52 | 0.00112254
3395 | 1 | CC Chg | 9.363889 | 9.365278 | 0.00027362 | 4.1026 | 0.00256219 | 187.28 | 0.00256219 | 187.28 | 0 | 0 | 0.00993644 | 2025-06-20 01:49:02 | 0.00112257
3396 | 1 | CC Chg | 9.366667 | 9.368056 | 0.00027362 | 4.1027 | 0.00256295 | 187.34 | 0.00256295 | 187.34 | 0 | 0 | 0.00993955 | 2025-06-20 01:49:12 | 0.00112259
3397 | 1 | CC Chg | 9.369444 | 9.370833 | 0.00027362 | 4.1028 | 0.00256371 | 187.39 | 0.00256371 | 187.39 | 0 | 0 | 0.00994267 | 2025-06-20 01:49:22 | 0.00112262
3398 | 1 | CC Chg | 9.372222 | 9.373611 | 0.00027362 | 4.103 | 0.00256447 | 187.45 | 0.00256447 | 187.45 | 0 | 0 | 0.00994579 | 2025-06-20 01:49:32 | 0.00112267
3399 | 1 | CC Chg | 9.375 | 9.376389 | 0.00027362 | 4.1031 | 0.00256523 | 187.5 | 0.00256523 | 187.5 | 0 | 0 | 0.00994891 | 2025-06-20 01:49:42 | 0.0011227
3400 | 1 | CC Chg | 9.377778 | 9.379167 | 0.00027362 | 4.1032 | 0.00256599 | 187.56 | 0.00256599 | 187.56 | 0 | 0 | 0.00995203 | 2025-06-20 01:49:52 | 0.00112273
3401 | 1 | CC Chg | 9.380556 | 9.381944 | 0.00027362 | 4.1033 | 0.00256675 | 187.61 | 0.00256675 | 187.61 | 0 | 0 | 0.00995515 | 2025-06-20 01:50:02 | 0.00112277
3402 | 1 | CC Chg | 9.383333 | 9.384722 | 0.00027362 | 4.1034 | 0.00256751 | 187.67 | 0.00256751 | 187.67 | 0 | 0 | 0.00995826 | 2025-06-20 01:50:12 | 0.00112278
3403 | 1 | CC Chg | 9.386111 | 9.3875 | 0.00027362 | 4.1036 | 0.00256827 | 187.73 | 0.00256827 | 187.73 | 0 | 0 | 0.00996138 | 2025-06-20 01:50:22 | 0.00112283
3404 | 1 | CC Chg | 9.388889 | 9.390278 | 0.00027362 | 4.1037 | 0.00256903 | 187.78 | 0.00256903 | 187.78 | 0 | 0 | 0.0099645 | 2025-06-20 01:50:32 | 0.00112286
3405 | 1 | CC Chg | 9.391667 | 9.393056 | 0.00027362 | 4.1038 | 0.00256979 | 187.84 | 0.00256979 | 187.84 | 0 | 0 | 0.00996762 | 2025-06-20 01:50:42 | 0.0011229
3406 | 1 | CC Chg | 9.394444 | 9.395833 | 0.00027363 | 4.1039 | 0.00257055 | 187.89 | 0.00257055 | 187.89 | 0 | 0 | 0.00997074 | 2025-06-20 01:50:52 | 0.00112292
3407 | 1 | CC Chg | 9.397222 | 9.398611 | 0.00027363 | 4.104 | 0.00257131 | 187.95 | 0.00257131 | 187.95 | 0 | 0 | 0.00997386 | 2025-06-20 01:51:02 | 0.00112297
3408 | 1 | CC Chg | 9.4 | 9.401389 | 0.00027362 | 4.1041 | 0.00257207 | 188 | 0.00257207 | 188 | 0 | 0 | 0.00997698 | 2025-06-20 01:51:12 | 0.00112299
3409 | 1 | CC Chg | 9.402778 | 9.404167 | 0.00027362 | 4.1042 | 0.00257283 | 188.06 | 0.00257283 | 188.06 | 0 | 0 | 0.0099801 | 2025-06-20 01:51:22 | 0.00112301
3410 | 1 | CC Chg | 9.405556 | 9.406944 | 0.00027362 | 4.1044 | 0.00257359 | 188.11 | 0.00257359 | 188.11 | 0 | 0 | 0.00998322 | 2025-06-20 01:51:32 | 0.00112305
3411 | 1 | CC Chg | 9.408333 | 9.409722 | 0.00027362 | 4.1044 | 0.00257435 | 188.17 | 0.00257435 | 188.17 | 0 | 0 | 0.00998634 | 2025-06-20 01:51:42 | 0.00112307
3412 | 1 | CC Chg | 9.411111 | 9.4125 | 0.00027362 | 4.1045 | 0.00257511 | 188.23 | 0.00257511 | 188.23 | 0 | 0 | 0.00998946 | 2025-06-20 01:51:52 | 0.0011231
3413 | 1 | CC Chg | 9.413889 | 9.415278 | 0.00027362 | 4.1047 | 0.00257587 | 188.28 | 0.00257587 | 188.28 | 0 | 0 | 0.00999258 | 2025-06-20 01:52:02 | 0.00112314
3414 | 1 | CC Chg | 9.416667 | 9.418056 | 0.00027362 | 4.1048 | 0.00257663 | 188.34 | 0.00257663 | 188.34 | 0 | 0 | 0.0099957 | 2025-06-20 01:52:12 | 0.00112317
3415 | 1 | CC Chg | 9.419444 | 9.420833 | 0.00027362 | 4.1049 | 0.00257739 | 188.39 | 0.00257739 | 188.39 | 0 | 0 | 0.00999882 | 2025-06-20 01:52:22 | 0.00112319
3416 | 1 | CC Chg | 9.422222 | 9.423611 | 0.00027362 | 4.105 | 0.00257815 | 188.45 | 0.00257815 | 188.45 | 0 | 0 | 0.01000194 | 2025-06-20 01:52:32 | 0.00112321
3417 | 1 | CC Chg | 9.425 | 9.426389 | 0.00027362 | 4.1051 | 0.00257891 | 188.5 | 0.00257891 | 188.5 | 0 | 0 | 0.01000506 | 2025-06-20 01:52:42 | 0.00112325
3418 | 1 | CC Chg | 9.427778 | 9.429167 | 0.00027362 | 4.1052 | 0.00257967 | 188.56 | 0.00257967 | 188.56 | 0 | 0 | 0.01000818 | 2025-06-20 01:52:52 | 0.00112328
3419 | 1 | CC Chg | 9.430556 | 9.431944 | 0.00027362 | 4.1053 | 0.00258043 | 188.61 | 0.00258043 | 188.61 | 0 | 0 | 0.0100113 | 2025-06-20 01:53:02 | 0.00112331
3420 | 1 | CC Chg | 9.433333 | 9.434722 | 0.00027362 | 4.1054 | 0.00258119 | 188.67 | 0.00258119 | 188.67 | 0 | 0 | 0.01001442 | 2025-06-20 01:53:12 | 0.00112334
3421 | 1 | CC Chg | 9.436111 | 9.4375 | 0.00027362 | 4.1055 | 0.00258195 | 188.73 | 0.00258195 | 188.73 | 0 | 0 | 0.01001754 | 2025-06-20 01:53:22 | 0.00112337
3422 | 1 | CC Chg | 9.438889 | 9.440278 | 0.00027362 | 4.1056 | 0.00258272 | 188.78 | 0.00258272 | 188.78 | 0 | 0 | 0.01002066 | 2025-06-20 01:53:32 | 0.0011234
3423 | 1 | CC Chg | 9.441667 | 9.443056 | 0.00027362 | 4.1058 | 0.00258348 | 188.84 | 0.00258348 | 188.84 | 0 | 0 | 0.01002378 | 2025-06-20 01:53:42 | 0.00112343
3424 | 1 | CC Chg | 9.444444 | 9.445833 | 0.00027362 | 4.1059 | 0.00258424 | 188.89 | 0.00258424 | 188.89 | 0 | 0 | 0.0100269 | 2025-06-20 01:53:52 | 0.00112345
3425 | 1 | CC Chg | 9.447222 | 9.448611 | 0.00027362 | 4.106 | 0.002585 | 188.95 | 0.002585 | 188.95 | 0 | 0 | 0.01003002 | 2025-06-20 01:54:02 | 0.00112348
3426 | 1 | CC Chg | 9.45 | 9.451389 | 0.00027362 | 4.1061 | 0.00258576 | 189 | 0.00258576 | 189 | 0 | 0 | 0.01003314 | 2025-06-20 01:54:12 | 0.00112352
3427 | 1 | CC Chg | 9.452778 | 9.454167 | 0.00027362 | 4.1062 | 0.00258652 | 189.06 | 0.00258652 | 189.06 | 0 | 0 | 0.01003626 | 2025-06-20 01:54:22 | 0.00112355
3428 | 1 | CC Chg | 9.455556 | 9.456944 | 0.00027362 | 4.1063 | 0.00258728 | 189.11 | 0.00258728 | 189.11 | 0 | 0 | 0.01003938 | 2025-06-20 01:54:32 | 0.00112357
3429 | 1 | CC Chg | 9.458333 | 9.459722 | 0.00027362 | 4.1064 | 0.00258804 | 189.17 | 0.00258804 | 189.17 | 0 | 0 | 0.01004251 | 2025-06-20 01:54:42 | 0.00112361
3430 | 1 | CC Chg | 9.461111 | 9.4625 | 0.00027362 | 4.1065 | 0.0025888 | 189.23 | 0.0025888 | 189.23 | 0 | 0 | 0.01004563 | 2025-06-20 01:54:52 | 0.00112364
3431 | 1 | CC Chg | 9.463889 | 9.465278 | 0.00027362 | 4.1066 | 0.00258956 | 189.28 | 0.00258956 | 189.28 | 0 | 0 | 0.01004875 | 2025-06-20 01:55:02 | 0.00112367
3432 | 1 | CC Chg | 9.466667 | 9.468056 | 0.00027362 | 4.1067 | 0.00259032 | 189.34 | 0.00259032 | 189.34 | 0 | 0 | 0.01005187 | 2025-06-20 01:55:12 | 0.00112368
3433 | 1 | CC Chg | 9.469444 | 9.470833 | 0.00027362 | 4.1068 | 0.00259108 | 189.39 | 0.00259108 | 189.39 | 0 | 0 | 0.01005499 | 2025-06-20 01:55:22 | 0.00112372
3434 | 1 | CC Chg | 9.472222 | 9.473611 | 0.00027362 | 4.107 | 0.00259184 | 189.45 | 0.00259184 | 189.45 | 0 | 0 | 0.01005811 | 2025-06-20 01:55:32 | 0.00112376
3435 | 1 | CC Chg | 9.475 | 9.476389 | 0.00027362 | 4.1071 | 0.0025926 | 189.5 | 0.0025926 | 189.5 | 0 | 0 | 0.01006123 | 2025-06-20 01:55:42 | 0.00112378
3436 | 1 | CC Chg | 9.477778 | 9.479167 | 0.00027362 | 4.1072 | 0.00259336 | 189.56 | 0.00259336 | 189.56 | 0 | 0 | 0.01006436 | 2025-06-20 01:55:52 | 0.00112381
3437 | 1 | CC Chg | 9.480556 | 9.481944 | 0.00027362 | 4.1073 | 0.00259412 | 189.61 | 0.00259412 | 189.61 | 0 | 0 | 0.01006748 | 2025-06-20 01:56:02 | 0.00112385
3438 | 1 | CC Chg | 9.483333 | 9.484722 | 0.00027362 | 4.1074 | 0.00259488 | 189.67 | 0.00259488 | 189.67 | 0 | 0 | 0.0100706 | 2025-06-20 01:56:12 | 0.00112388
3439 | 1 | CC Chg | 9.486111 | 9.4875 | 0.00027362 | 4.1076 | 0.00259564 | 189.73 | 0.00259564 | 189.73 | 0 | 0 | 0.01007372 | 2025-06-20 01:56:22 | 0.00112392
3440 | 1 | CC Chg | 9.488889 | 9.490278 | 0.00027362 | 4.1076 | 0.0025964 | 189.78 | 0.0025964 | 189.78 | 0 | 0 | 0.01007684 | 2025-06-20 01:56:32 | 0.00112394
3441 | 1 | CC Chg | 9.491667 | 9.493056 | 0.00027362 | 4.1078 | 0.00259716 | 189.84 | 0.00259716 | 189.84 | 0 | 0 | 0.01007997 | 2025-06-20 01:56:42 | 0.00112397
3442 | 1 | CC Chg | 9.494444 | 9.495833 | 0.00027362 | 4.1079 | 0.00259792 | 189.89 | 0.00259792 | 189.89 | 0 | 0 | 0.01008309 | 2025-06-20 01:56:52 | 0.00112399
3443 | 1 | CC Chg | 9.497222 | 9.498611 | 0.00027362 | 4.108 | 0.00259868 | 189.95 | 0.00259868 | 189.95 | 0 | 0 | 0.01008621 | 2025-06-20 01:57:02 | 0.00112403
3444 | 1 | CC Chg | 9.5 | 9.501389 | 0.00027362 | 4.1081 | 0.00259944 | 190 | 0.00259944 | 190 | 0 | 0 | 0.01008933 | 2025-06-20 01:57:12 | 0.00112406
3445 | 1 | CC Chg | 9.502778 | 9.504167 | 0.00027362 | 4.1082 | 0.0026002 | 190.06 | 0.0026002 | 190.06 | 0 | 0 | 0.01009245 | 2025-06-20 01:57:22 | 0.00112409
3446 | 1 | CC Chg | 9.505556 | 9.506944 | 0.00027362 | 4.1083 | 0.00260096 | 190.11 | 0.00260096 | 190.11 | 0 | 0 | 0.01009558 | 2025-06-20 01:57:32 | 0.00112414
3447 | 1 | CC Chg | 9.508333 | 9.509722 | 0.00027362 | 4.1084 | 0.00260172 | 190.17 | 0.00260172 | 190.17 | 0 | 0 | 0.0100987 | 2025-06-20 01:57:42 | 0.00112416
3448 | 1 | CC Chg | 9.511111 | 9.5125 | 0.00027362 | 4.1085 | 0.00260248 | 190.23 | 0.00260248 | 190.23 | 0 | 0 | 0.01010182 | 2025-06-20 01:57:52 | 0.00112418
3449 | 1 | CC Chg | 9.513889 | 9.515278 | 0.00027362 | 4.1087 | 0.00260324 | 190.28 | 0.00260324 | 190.28 | 0 | 0 | 0.01010494 | 2025-06-20 01:58:02 | 0.00112422
3450 | 1 | CC Chg | 9.516667 | 9.518056 | 0.00027362 | 4.1088 | 0.002604 | 190.34 | 0.002604 | 190.34 | 0 | 0 | 0.01010807 | 2025-06-20 01:58:12 | 0.00112425
3451 | 1 | CC Chg | 9.519444 | 9.520833 | 0.00027362 | 4.1089 | 0.00260476 | 190.39 | 0.00260476 | 190.39 | 0 | 0 | 0.01011119 | 2025-06-20 01:58:22 | 0.00112428
3452 | 1 | CC Chg | 9.522222 | 9.523611 | 0.00027362 | 4.109 | 0.00260552 | 190.45 | 0.00260552 | 190.45 | 0 | 0 | 0.01011431 | 2025-06-20 01:58:32 | 0.00112431
3453 | 1 | CC Chg | 9.525 | 9.526389 | 0.00027362 | 4.1091 | 0.00260628 | 190.5 | 0.00260628 | 190.5 | 0 | 0 | 0.01011744 | 2025-06-20 01:58:42 | 0.00112435
3454 | 1 | CC Chg | 9.527778 | 9.529167 | 0.00027362 | 4.1092 | 0.00260704 | 190.56 | 0.00260704 | 190.56 | 0 | 0 | 0.01012056 | 2025-06-20 01:58:52 | 0.00112437
3455 | 1 | CC Chg | 9.530556 | 9.531944 | 0.00027362 | 4.1093 | 0.0026078 | 190.61 | 0.0026078 | 190.61 | 0 | 0 | 0.01012368 | 2025-06-20 01:59:02 | 0.00112439
3456 | 1 | CC Chg | 9.533333 | 9.534722 | 0.00027362 | 4.1094 | 0.00260856 | 190.67 | 0.00260856 | 190.67 | 0 | 0 | 0.01012681 | 2025-06-20 01:59:12 | 0.00112443
3457 | 1 | CC Chg | 9.536111 | 9.5375 | 0.00027362 | 4.1095 | 0.00260932 | 190.73 | 0.00260932 | 190.73 | 0 | 0 | 0.01012993 | 2025-06-20 01:59:22 | 0.00112445
3458 | 1 | CC Chg | 9.538889 | 9.540278 | 0.00027362 | 4.1096 | 0.00261008 | 190.78 | 0.00261008 | 190.78 | 0 | 0 | 0.01013305 | 2025-06-20 01:59:32 | 0.00112448
3459 | 1 | CC Chg | 9.541667 | 9.543056 | 0.00027362 | 4.1097 | 0.00261084 | 190.84 | 0.00261084 | 190.84 | 0 | 0 | 0.01013618 | 2025-06-20 01:59:42 | 0.00112452
3460 | 1 | CC Chg | 9.544444 | 9.545833 | 0.00027362 | 4.1099 | 0.0026116 | 190.89 | 0.0026116 | 190.89 | 0 | 0 | 0.0101393 | 2025-06-20 01:59:52 | 0.00112457
3461 | 1 | CC Chg | 9.547222 | 9.548611 | 0.00027362 | 4.11 | 0.00261236 | 190.95 | 0.00261236 | 190.95 | 0 | 0 | 0.01014243 | 2025-06-20 02:00:02 | 0.00112459
3462 | 1 | CC Chg | 9.55 | 9.551389 | 0.00027362 | 4.1101 | 0.00261312 | 191 | 0.00261312 | 191 | 0 | 0 | 0.01014555 | 2025-06-20 02:00:12 | 0.00112463
3463 | 1 | CC Chg | 9.552778 | 9.554167 | 0.00027362 | 4.1102 | 0.00261388 | 191.06 | 0.00261388 | 191.06 | 0 | 0 | 0.01014867 | 2025-06-20 02:00:22 | 0.00112465
3464 | 1 | CC Chg | 9.555556 | 9.556944 | 0.00027362 | 4.1103 | 0.00261464 | 191.11 | 0.00261464 | 191.11 | 0 | 0 | 0.0101518 | 2025-06-20 02:00:32 | 0.00112468
3465 | 1 | CC Chg | 9.558333 | 9.559722 | 0.00027362 | 4.1104 | 0.0026154 | 191.17 | 0.0026154 | 191.17 | 0 | 0 | 0.01015492 | 2025-06-20 02:00:42 | 0.0011247
3466 | 1 | CC Chg | 9.561111 | 9.5625 | 0.00027362 | 4.1106 | 0.00261616 | 191.23 | 0.00261616 | 191.23 | 0 | 0 | 0.01015804 | 2025-06-20 02:00:52 | 0.00112474
3467 | 1 | CC Chg | 9.563889 | 9.565278 | 0.00027362 | 4.1106 | 0.00261692 | 191.28 | 0.00261692 | 191.28 | 0 | 0 | 0.01016117 | 2025-06-20 02:01:02 | 0.00112476
3468 | 1 | CC Chg | 9.566667 | 9.568056 | 0.00027362 | 4.1108 | 0.00261768 | 191.34 | 0.00261768 | 191.34 | 0 | 0 | 0.01016429 | 2025-06-20 02:01:12 | 0.0011248
3469 | 1 | CC Chg | 9.569444 | 9.570833 | 0.00027362 | 4.1109 | 0.00261844 | 191.39 | 0.00261844 | 191.39 | 0 | 0 | 0.01016742 | 2025-06-20 02:01:22 | 0.00112482
3470 | 1 | CC Chg | 9.572222 | 9.573611 | 0.00027362 | 4.1109 | 0.0026192 | 191.45 | 0.0026192 | 191.45 | 0 | 0 | 0.01017054 | 2025-06-20 02:01:32 | 0.00112484
3471 | 1 | CC Chg | 9.575 | 9.576389 | 0.00027362 | 4.111 | 0.00261996 | 191.5 | 0.00261996 | 191.5 | 0 | 0 | 0.01017367 | 2025-06-20 02:01:42 | 0.00112487
3472 | 1 | CC Chg | 9.577778 | 9.579167 | 0.00027362 | 4.1112 | 0.00262072 | 191.56 | 0.00262072 | 191.56 | 0 | 0 | 0.01017679 | 2025-06-20 02:01:52 | 0.00112491
3473 | 1 | CC Chg | 9.580556 | 9.581944 | 0.00027362 | 4.1113 | 0.00262148 | 191.61 | 0.00262148 | 191.61 | 0 | 0 | 0.01017992 | 2025-06-20 02:02:02 | 0.00112494
3474 | 1 | CC Chg | 9.583333 | 9.584722 | 0.00027362 | 4.1114 | 0.00262224 | 191.67 | 0.00262224 | 191.67 | 0 | 0 | 0.01018304 | 2025-06-20 02:02:12 | 0.00112498
3475 | 1 | CC Chg | 9.586111 | 9.5875 | 0.00027362 | 4.1115 | 0.002623 | 191.73 | 0.002623 | 191.73 | 0 | 0 | 0.01018617 | 2025-06-20 02:02:22 | 0.00112501
3476 | 1 | CC Chg | 9.588889 | 9.590278 | 0.00027362 | 4.1116 | 0.00262376 | 191.78 | 0.00262376 | 191.78 | 0 | 0 | 0.01018929 | 2025-06-20 02:02:32 | 0.00112504
3477 | 1 | CC Chg | 9.591667 | 9.593056 | 0.00027362 | 4.1118 | 0.00262452 | 191.84 | 0.00262452 | 191.84 | 0 | 0 | 0.01019242 | 2025-06-20 02:02:42 | 0.00112508
3478 | 1 | CC Chg | 9.594444 | 9.595833 | 0.00027362 | 4.1119 | 0.00262528 | 191.89 | 0.00262528 | 191.89 | 0 | 0 | 0.01019554 | 2025-06-20 02:02:52 | 0.00112512
3479 | 1 | CC Chg | 9.597222 | 9.598611 | 0.00027362 | 4.112 | 0.00262604 | 191.95 | 0.00262604 | 191.95 | 0 | 0 | 0.01019867 | 2025-06-20 02:03:02 | 0.00112513
3480 | 1 | CC Chg | 9.6 | 9.601389 | 0.00027362 | 4.1121 | 0.0026268 | 192 | 0.0026268 | 192 | 0 | 0 | 0.01020179 | 2025-06-20 02:03:12 | 0.00112516
3481 | 1 | CC Chg | 9.602778 | 9.604167 | 0.00027362 | 4.1122 | 0.00262756 | 192.06 | 0.00262756 | 192.06 | 0 | 0 | 0.01020492 | 2025-06-20 02:03:22 | 0.00112519
3482 | 1 | CC Chg | 9.605556 | 9.606944 | 0.00027362 | 4.1123 | 0.00262832 | 192.11 | 0.00262832 | 192.11 | 0 | 0 | 0.01020805 | 2025-06-20 02:03:32 | 0.00112523
3483 | 1 | CC Chg | 9.608333 | 9.609722 | 0.00027362 | 4.1125 | 0.00262908 | 192.17 | 0.00262908 | 192.17 | 0 | 0 | 0.01021117 | 2025-06-20 02:03:42 | 0.00112526
3484 | 1 | CC Chg | 9.611111 | 9.6125 | 0.00027362 | 4.1125 | 0.00262984 | 192.23 | 0.00262984 | 192.23 | 0 | 0 | 0.0102143 | 2025-06-20 02:03:52 | 0.00112528
3485 | 1 | CC Chg | 9.613889 | 9.615278 | 0.00027362 | 4.1126 | 0.0026306 | 192.28 | 0.0026306 | 192.28 | 0 | 0 | 0.01021742 | 2025-06-20 02:04:02 | 0.00112531
3486 | 1 | CC Chg | 9.616667 | 9.618056 | 0.00027362 | 4.1128 | 0.00263136 | 192.34 | 0.00263136 | 192.34 | 0 | 0 | 0.01022055 | 2025-06-20 02:04:12 | 0.00112535
3487 | 1 | CC Chg | 9.619444 | 9.620833 | 0.00027362 | 4.1129 | 0.00263212 | 192.39 | 0.00263212 | 192.39 | 0 | 0 | 0.01022367 | 2025-06-20 02:04:22 | 0.00112537
3488 | 1 | CC Chg | 9.622222 | 9.623611 | 0.00027362 | 4.113 | 0.00263288 | 192.45 | 0.00263288 | 192.45 | 0 | 0 | 0.0102268 | 2025-06-20 02:04:32 | 0.0011254
3489 | 1 | CC Chg | 9.625 | 9.626389 | 0.00027362 | 4.1131 | 0.00263364 | 192.5 | 0.00263364 | 192.5 | 0 | 0 | 0.01022993 | 2025-06-20 02:04:42 | 0.00112543
3490 | 1 | CC Chg | 9.627778 | 9.629167 | 0.00027362 | 4.1132 | 0.0026344 | 192.56 | 0.0026344 | 192.56 | 0 | 0 | 0.01023305 | 2025-06-20 02:04:52 | 0.00112545
3491 | 1 | CC Chg | 9.630556 | 9.631944 | 0.00027362 | 4.1133 | 0.00263516 | 192.61 | 0.00263516 | 192.61 | 0 | 0 | 0.01023618 | 2025-06-20 02:05:02 | 0.00112547
3492 | 1 | CC Chg | 9.633333 | 9.634722 | 0.00027362 | 4.1134 | 0.00263592 | 192.67 | 0.00263592 | 192.67 | 0 | 0 | 0.01023931 | 2025-06-20 02:05:12 | 0.00112552
3493 | 1 | CC Chg | 9.636111 | 9.6375 | 0.00027362 | 4.1135 | 0.00263668 | 192.73 | 0.00263668 | 192.73 | 0 | 0 | 0.01024243 | 2025-06-20 02:05:22 | 0.00112555
3494 | 1 | CC Chg | 9.638889 | 9.640278 | 0.00027362 | 4.1137 | 0.00263744 | 192.78 | 0.00263744 | 192.78 | 0 | 0 | 0.01024556 | 2025-06-20 02:05:32 | 0.0011256
3495 | 1 | CC Chg | 9.641667 | 9.643056 | 0.00027362 | 4.1138 | 0.0026382 | 192.84 | 0.0026382 | 192.84 | 0 | 0 | 0.01024868 | 2025-06-20 02:05:42 | 0.00112563
3496 | 1 | CC Chg | 9.644444 | 9.645833 | 0.00027362 | 4.1139 | 0.00263896 | 192.89 | 0.00263896 | 192.89 | 0 | 0 | 0.01025181 | 2025-06-20 02:05:52 | 0.00112565
3497 | 1 | CC Chg | 9.647222 | 9.648611 | 0.00027362 | 4.1141 | 0.00263972 | 192.95 | 0.00263972 | 192.95 | 0 | 0 | 0.01025494 | 2025-06-20 02:06:02 | 0.0011257
3498 | 1 | CC Chg | 9.65 | 9.651389 | 0.00027362 | 4.1141 | 0.00264048 | 193 | 0.00264048 | 193 | 0 | 0 | 0.01025806 | 2025-06-20 02:06:12 | 0.00112572
3499 | 1 | CC Chg | 9.652778 | 9.654167 | 0.00027362 | 4.1142 | 0.00264124 | 193.06 | 0.00264124 | 193.06 | 0 | 0 | 0.01026119 | 2025-06-20 02:06:22 | 0.00112575
3500 | 1 | CC Chg | 9.655556 | 9.656944 | 0.00027362 | 4.1143 | 0.002642 | 193.11 | 0.002642 | 193.11 | 0 | 0 | 0.01026432 | 2025-06-20 02:06:32 | 0.00112577
3501 | 1 | CC Chg | 9.658333 | 9.659722 | 0.00027362 | 4.1145 | 0.00264276 | 193.17 | 0.00264276 | 193.17 | 0 | 0 | 0.01026745 | 2025-06-20 02:06:42 | 0.00112581
3502 | 1 | CC Chg | 9.661111 | 9.6625 | 0.00027362 | 4.1146 | 0.00264352 | 193.23 | 0.00264352 | 193.23 | 0 | 0 | 0.01027057 | 2025-06-20 02:06:52 | 0.00112583
3503 | 1 | CC Chg | 9.663889 | 9.665278 | 0.00027362 | 4.1146 | 0.00264428 | 193.28 | 0.00264428 | 193.28 | 0 | 0 | 0.0102737 | 2025-06-20 02:07:02 | 0.00112585
3504 | 1 | CC Chg | 9.666667 | 9.668056 | 0.00027362 | 4.1148 | 0.00264504 | 193.34 | 0.00264504 | 193.34 | 0 | 0 | 0.01027683 | 2025-06-20 02:07:12 | 0.0011259
3505 | 1 | CC Chg | 9.669444 | 9.670833 | 0.00027362 | 4.1149 | 0.0026458 | 193.39 | 0.0026458 | 193.39 | 0 | 0 | 0.01027996 | 2025-06-20 02:07:22 | 0.00112593
3506 | 1 | CC Chg | 9.672222 | 9.673611 | 0.00027362 | 4.1151 | 0.00264656 | 193.45 | 0.00264656 | 193.45 | 0 | 0 | 0.01028308 | 2025-06-20 02:07:32 | 0.00112597
3507 | 1 | CC Chg | 9.675 | 9.676389 | 0.00027362 | 4.1151 | 0.00264732 | 193.5 | 0.00264732 | 193.5 | 0 | 0 | 0.01028621 | 2025-06-20 02:07:42 | 0.00112599
3508 | 1 | CC Chg | 9.677778 | 9.679167 | 0.00027362 | 4.1152 | 0.00264808 | 193.56 | 0.00264808 | 193.56 | 0 | 0 | 0.01028934 | 2025-06-20 02:07:52 | 0.00112601
3509 | 1 | CC Chg | 9.680556 | 9.681944 | 0.00027362 | 4.1153 | 0.00264884 | 193.61 | 0.00264884 | 193.61 | 0 | 0 | 0.01029247 | 2025-06-20 02:08:02 | 0.00112605
3510 | 1 | CC Chg | 9.683333 | 9.684722 | 0.00027362 | 4.1155 | 0.0026496 | 193.67 | 0.0026496 | 193.67 | 0 | 0 | 0.0102956 | 2025-06-20 02:08:12 | 0.00112609
3511 | 1 | CC Chg | 9.686111 | 9.6875 | 0.00027362 | 4.1156 | 0.00265036 | 193.73 | 0.00265036 | 193.73 | 0 | 0 | 0.01029872 | 2025-06-20 02:08:22 | 0.00112612
3512 | 1 | CC Chg | 9.688889 | 9.690278 | 0.00027362 | 4.1157 | 0.00265112 | 193.78 | 0.00265112 | 193.78 | 0 | 0 | 0.01030185 | 2025-06-20 02:08:32 | 0.00112616
3513 | 1 | CC Chg | 9.691667 | 9.693056 | 0.00027362 | 4.1158 | 0.00265188 | 193.84 | 0.00265188 | 193.84 | 0 | 0 | 0.01030498 | 2025-06-20 02:08:42 | 0.00112618
3514 | 1 | CC Chg | 9.694444 | 9.695833 | 0.00027362 | 4.1159 | 0.00265264 | 193.89 | 0.00265264 | 193.89 | 0 | 0 | 0.01030811 | 2025-06-20 02:08:52 | 0.00112621
3515 | 1 | CC Chg | 9.697222 | 9.698611 | 0.00027362 | 4.116 | 0.0026534 | 193.95 | 0.0026534 | 193.95 | 0 | 0 | 0.01031124 | 2025-06-20 02:09:02 | 0.00112624
3516 | 1 | CC Chg | 9.7 | 9.701389 | 0.00027362 | 4.1162 | 0.00265416 | 194 | 0.00265416 | 194 | 0 | 0 | 0.01031436 | 2025-06-20 02:09:12 | 0.00112628
3517 | 1 | CC Chg | 9.702778 | 9.704167 | 0.00027362 | 4.1163 | 0.00265492 | 194.06 | 0.00265492 | 194.06 | 0 | 0 | 0.01031749 | 2025-06-20 02:09:22 | 0.00112629
3518 | 1 | CC Chg | 9.705556 | 9.706944 | 0.00027362 | 4.1164 | 0.00265568 | 194.11 | 0.00265568 | 194.11 | 0 | 0 | 0.01032062 | 2025-06-20 02:09:32 | 0.00112635
3519 | 1 | CC Chg | 9.708333 | 9.709722 | 0.00027362 | 4.1165 | 0.00265644 | 194.17 | 0.00265644 | 194.17 | 0 | 0 | 0.01032375 | 2025-06-20 02:09:42 | 0.00112637
3520 | 1 | CC Chg | 9.711111 | 9.7125 | 0.00027362 | 4.1166 | 0.0026572 | 194.23 | 0.0026572 | 194.23 | 0 | 0 | 0.01032688 | 2025-06-20 02:09:52 | 0.0011264
3521 | 1 | CC Chg | 9.713889 | 9.715278 | 0.00027362 | 4.1168 | 0.00265796 | 194.28 | 0.00265796 | 194.28 | 0 | 0 | 0.01033001 | 2025-06-20 02:10:02 | 0.00112644
3522 | 1 | CC Chg | 9.716667 | 9.718056 | 0.00027362 | 4.1169 | 0.00265872 | 194.34 | 0.00265872 | 194.34 | 0 | 0 | 0.01033314 | 2025-06-20 02:10:12 | 0.00112648
3523 | 1 | CC Chg | 9.719444 | 9.720833 | 0.00027362 | 4.117 | 0.00265948 | 194.39 | 0.00265948 | 194.39 | 0 | 0 | 0.01033627 | 2025-06-20 02:10:22 | 0.00112651
3524 | 1 | CC Chg | 9.722222 | 9.723611 | 0.00027362 | 4.1171 | 0.00266024 | 194.45 | 0.00266024 | 194.45 | 0 | 0 | 0.0103394 | 2025-06-20 02:10:32 | 0.00112653
3525 | 1 | CC Chg | 9.725 | 9.726389 | 0.00027362 | 4.1172 | 0.002661 | 194.5 | 0.002661 | 194.5 | 0 | 0 | 0.01034253 | 2025-06-20 02:10:42 | 0.00112656
3526 | 1 | CC Chg | 9.727778 | 9.729167 | 0.00027362 | 4.1173 | 0.00266176 | 194.56 | 0.00266176 | 194.56 | 0 | 0 | 0.01034566 | 2025-06-20 02:10:52 | 0.0011266
3527 | 1 | CC Chg | 9.730556 | 9.731944 | 0.00027362 | 4.1175 | 0.00266252 | 194.61 | 0.00266252 | 194.61 | 0 | 0 | 0.01034878 | 2025-06-20 02:11:02 | 0.00112665
3528 | 1 | CC Chg | 9.733333 | 9.734722 | 0.00027362 | 4.1176 | 0.00266328 | 194.67 | 0.00266328 | 194.67 | 0 | 0 | 0.01035191 | 2025-06-20 02:11:12 | 0.00112669
3529 | 1 | CC Chg | 9.736111 | 9.7375 | 0.00027362 | 4.1177 | 0.00266404 | 194.73 | 0.00266404 | 194.73 | 0 | 0 | 0.01035504 | 2025-06-20 02:11:22 | 0.00112671
3530 | 1 | CC Chg | 9.738889 | 9.740278 | 0.00027362 | 4.1179 | 0.0026648 | 194.78 | 0.0026648 | 194.78 | 0 | 0 | 0.01035817 | 2025-06-20 02:11:32 | 0.00112674
3531 | 1 | CC Chg | 9.741667 | 9.743056 | 0.00027362 | 4.118 | 0.00266556 | 194.84 | 0.00266556 | 194.84 | 0 | 0 | 0.0103613 | 2025-06-20 02:11:42 | 0.00112677
3532 | 1 | CC Chg | 9.744444 | 9.745833 | 0.00027362 | 4.1181 | 0.00266632 | 194.89 | 0.00266632 | 194.89 | 0 | 0 | 0.01036443 | 2025-06-20 02:11:52 | 0.00112681
3533 | 1 | CC Chg | 9.747222 | 9.748611 | 0.00027362 | 4.1182 | 0.00266708 | 194.95 | 0.00266708 | 194.95 | 0 | 0 | 0.01036756 | 2025-06-20 02:12:02 | 0.00112684
3534 | 1 | CC Chg | 9.75 | 9.751389 | 0.00027362 | 4.1184 | 0.00266784 | 195 | 0.00266784 | 195 | 0 | 0 | 0.01037069 | 2025-06-20 02:12:12 | 0.00112688
3535 | 1 | CC Chg | 9.752778 | 9.754167 | 0.00027362 | 4.1185 | 0.0026686 | 195.06 | 0.0026686 | 195.06 | 0 | 0 | 0.01037382 | 2025-06-20 02:12:22 | 0.00112691
3536 | 1 | CC Chg | 9.755556 | 9.756944 | 0.00027362 | 4.1186 | 0.00266936 | 195.11 | 0.00266936 | 195.11 | 0 | 0 | 0.01037695 | 2025-06-20 02:12:32 | 0.00112694
3537 | 1 | CC Chg | 9.758333 | 9.759722 | 0.00027362 | 4.1187 | 0.00267012 | 195.17 | 0.00267012 | 195.17 | 0 | 0 | 0.01038008 | 2025-06-20 02:12:42 | 0.00112696
3538 | 1 | CC Chg | 9.761111 | 9.7625 | 0.00027362 | 4.1188 | 0.00267088 | 195.23 | 0.00267088 | 195.23 | 0 | 0 | 0.01038322 | 2025-06-20 02:12:52 | 0.001127
3539 | 1 | CC Chg | 9.763889 | 9.765278 | 0.00027362 | 4.119 | 0.00267164 | 195.28 | 0.00267164 | 195.28 | 0 | 0 | 0.01038635 | 2025-06-20 02:13:02 | 0.00112704
3540 | 1 | CC Chg | 9.766667 | 9.768056 | 0.00027362 | 4.1191 | 0.0026724 | 195.34 | 0.0026724 | 195.34 | 0 | 0 | 0.01038948 | 2025-06-20 02:13:12 | 0.00112707
3541 | 1 | CC Chg | 9.769444 | 9.770833 | 0.00027362 | 4.1192 | 0.00267316 | 195.39 | 0.00267316 | 195.39 | 0 | 0 | 0.01039261 | 2025-06-20 02:13:22 | 0.00112712
3542 | 1 | CC Chg | 9.772222 | 9.773611 | 0.00027362 | 4.1193 | 0.00267392 | 195.45 | 0.00267392 | 195.45 | 0 | 0 | 0.01039574 | 2025-06-20 02:13:32 | 0.00112715
3543 | 1 | CC Chg | 9.775 | 9.776389 | 0.00027362 | 4.1195 | 0.00267468 | 195.5 | 0.00267468 | 195.5 | 0 | 0 | 0.01039887 | 2025-06-20 02:13:42 | 0.00112718
3544 | 1 | CC Chg | 9.777778 | 9.779167 | 0.00027362 | 4.1196 | 0.00267544 | 195.56 | 0.00267544 | 195.56 | 0 | 0 | 0.010402 | 2025-06-20 02:13:52 | 0.00112722
3545 | 1 | CC Chg | 9.780556 | 9.781944 | 0.00027362 | 4.1197 | 0.0026762 | 195.61 | 0.0026762 | 195.61 | 0 | 0 | 0.01040513 | 2025-06-20 02:14:02 | 0.00112726
3546 | 1 | CC Chg | 9.783333 | 9.784722 | 0.00027362 | 4.1198 | 0.00267696 | 195.67 | 0.00267696 | 195.67 | 0 | 0 | 0.01040826 | 2025-06-20 02:14:12 | 0.00112728
3547 | 1 | CC Chg | 9.786111 | 9.7875 | 0.00027362 | 4.12 | 0.00267772 | 195.73 | 0.00267772 | 195.73 | 0 | 0 | 0.01041139 | 2025-06-20 02:14:22 | 0.00112732
3548 | 1 | CC Chg | 9.788889 | 9.790278 | 0.00027362 | 4.1201 | 0.00267848 | 195.78 | 0.00267848 | 195.78 | 0 | 0 | 0.01041453 | 2025-06-20 02:14:32 | 0.00112736
3549 | 1 | CC Chg | 9.791667 | 9.793056 | 0.00027363 | 4.1202 | 0.00267924 | 195.84 | 0.00267924 | 195.84 | 0 | 0 | 0.01041766 | 2025-06-20 02:14:42 | 0.0011274
3550 | 1 | CC Chg | 9.794444 | 9.795833 | 0.00027362 | 4.1204 | 0.00268 | 195.89 | 0.00268 | 195.89 | 0 | 0 | 0.01042079 | 2025-06-20 02:14:52 | 0.00112743
3551 | 1 | CC Chg | 9.797222 | 9.798611 | 0.00027362 | 4.1205 | 0.00268076 | 195.95 | 0.00268076 | 195.95 | 0 | 0 | 0.01042392 | 2025-06-20 02:15:02 | 0.00112745
3552 | 1 | CC Chg | 9.8 | 9.801389 | 0.00027362 | 4.1206 | 0.00268152 | 196 | 0.00268152 | 196 | 0 | 0 | 0.01042705 | 2025-06-20 02:15:12 | 0.00112748
3553 | 1 | CC Chg | 9.802778 | 9.804167 | 0.00027362 | 4.1208 | 0.00268228 | 196.06 | 0.00268228 | 196.06 | 0 | 0 | 0.01043018 | 2025-06-20 02:15:22 | 0.00112754
3554 | 1 | CC Chg | 9.805556 | 9.806944 | 0.00027362 | 4.1209 | 0.00268304 | 196.11 | 0.00268304 | 196.11 | 0 | 0 | 0.01043332 | 2025-06-20 02:15:32 | 0.00112758
3555 | 1 | CC Chg | 9.808333 | 9.809722 | 0.00027362 | 4.121 | 0.0026838 | 196.17 | 0.0026838 | 196.17 | 0 | 0 | 0.01043645 | 2025-06-20 02:15:42 | 0.00112761
3556 | 1 | CC Chg | 9.811111 | 9.8125 | 0.00027362 | 4.1211 | 0.00268456 | 196.23 | 0.00268456 | 196.23 | 0 | 0 | 0.01043958 | 2025-06-20 02:15:52 | 0.00112764
3557 | 1 | CC Chg | 9.813889 | 9.815278 | 0.00027362 | 4.1213 | 0.00268532 | 196.28 | 0.00268532 | 196.28 | 0 | 0 | 0.01044271 | 2025-06-20 02:16:02 | 0.00112768
3558 | 1 | CC Chg | 9.816667 | 9.818056 | 0.00027362 | 4.1214 | 0.00268608 | 196.34 | 0.00268608 | 196.34 | 0 | 0 | 0.01044585 | 2025-06-20 02:16:12 | 0.00112771
3559 | 1 | CC Chg | 9.819444 | 9.820833 | 0.00027362 | 4.1215 | 0.00268684 | 196.39 | 0.00268684 | 196.39 | 0 | 0 | 0.01044898 | 2025-06-20 02:16:22 | 0.00112774
3560 | 1 | CC Chg | 9.822222 | 9.823611 | 0.00027362 | 4.1216 | 0.0026876 | 196.45 | 0.0026876 | 196.45 | 0 | 0 | 0.01045211 | 2025-06-20 02:16:32 | 0.00112778
3561 | 1 | CC Chg | 9.825 | 9.826389 | 0.00027362 | 4.1218 | 0.00268836 | 196.5 | 0.00268836 | 196.5 | 0 | 0 | 0.01045524 | 2025-06-20 02:16:42 | 0.00112781
3562 | 1 | CC Chg | 9.827778 | 9.829167 | 0.00027362 | 4.1219 | 0.00268912 | 196.56 | 0.00268912 | 196.56 | 0 | 0 | 0.01045838 | 2025-06-20 02:16:52 | 0.00112785
3563 | 1 | CC Chg | 9.830556 | 9.831944 | 0.00027362 | 4.122 | 0.00268988 | 196.61 | 0.00268988 | 196.61 | 0 | 0 | 0.01046151 | 2025-06-20 02:17:02 | 0.00112788
3564 | 1 | CC Chg | 9.833333 | 9.834722 | 0.00027362 | 4.1222 | 0.00269064 | 196.67 | 0.00269064 | 196.67 | 0 | 0 | 0.01046464 | 2025-06-20 02:17:12 | 0.00112793
3565 | 1 | CC Chg | 9.836111 | 9.8375 | 0.00027362 | 4.1223 | 0.0026914 | 196.73 | 0.0026914 | 196.73 | 0 | 0 | 0.01046778 | 2025-06-20 02:17:22 | 0.00112797
3566 | 1 | CC Chg | 9.838889 | 9.840278 | 0.00027362 | 4.1224 | 0.00269216 | 196.78 | 0.00269216 | 196.78 | 0 | 0 | 0.01047091 | 2025-06-20 02:17:32 | 0.001128
3567 | 1 | CC Chg | 9.841667 | 9.843056 | 0.00027362 | 4.1226 | 0.00269292 | 196.84 | 0.00269292 | 196.84 | 0 | 0 | 0.01047404 | 2025-06-20 02:17:42 | 0.00112806
3568 | 1 | CC Chg | 9.844444 | 9.845833 | 0.00027362 | 4.1227 | 0.00269368 | 196.89 | 0.00269368 | 196.89 | 0 | 0 | 0.01047718 | 2025-06-20 02:17:52 | 0.00112807
3569 | 1 | CC Chg | 9.847222 | 9.848611 | 0.00027362 | 4.1229 | 0.00269444 | 196.95 | 0.00269444 | 196.95 | 0 | 0 | 0.01048031 | 2025-06-20 02:18:02 | 0.00112812
3570 | 1 | CC Chg | 9.85 | 9.851389 | 0.00027362 | 4.123 | 0.0026952 | 197 | 0.0026952 | 197 | 0 | 0 | 0.01048344 | 2025-06-20 02:18:12 | 0.00112815
3571 | 1 | CC Chg | 9.852778 | 9.854167 | 0.00027363 | 4.1231 | 0.00269596 | 197.06 | 0.00269596 | 197.06 | 0 | 0 | 0.01048658 | 2025-06-20 02:18:22 | 0.00112819
3572 | 1 | CC Chg | 9.855556 | 9.856944 | 0.00027362 | 4.1233 | 0.00269672 | 197.11 | 0.00269672 | 197.11 | 0 | 0 | 0.01048971 | 2025-06-20 02:18:32 | 0.00112823
3573 | 1 | CC Chg | 9.858333 | 9.859722 | 0.00027362 | 4.1234 | 0.00269748 | 197.17 | 0.00269748 | 197.17 | 0 | 0 | 0.01049285 | 2025-06-20 02:18:42 | 0.00112825
3574 | 1 | CC Chg | 9.861111 | 9.8625 | 0.00027362 | 4.1235 | 0.00269824 | 197.23 | 0.00269824 | 197.23 | 0 | 0 | 0.01049598 | 2025-06-20 02:18:52 | 0.00112829
3575 | 1 | CC Chg | 9.863889 | 9.865278 | 0.00027362 | 4.1237 | 0.002699 | 197.28 | 0.002699 | 197.28 | 0 | 0 | 0.01049911 | 2025-06-20 02:19:02 | 0.00112833
3576 | 1 | CC Chg | 9.866667 | 9.868056 | 0.00027362 | 4.1238 | 0.00269977 | 197.34 | 0.00269977 | 197.34 | 0 | 0 | 0.01050225 | 2025-06-20 02:19:12 | 0.00112836
3577 | 1 | CC Chg | 9.869444 | 9.870833 | 0.00027362 | 4.1239 | 0.00270053 | 197.39 | 0.00270053 | 197.39 | 0 | 0 | 0.01050538 | 2025-06-20 02:19:22 | 0.00112841
3578 | 1 | CC Chg | 9.872222 | 9.873611 | 0.00027362 | 4.1241 | 0.00270129 | 197.45 | 0.00270129 | 197.45 | 0 | 0 | 0.01050852 | 2025-06-20 02:19:32 | 0.00112844
3579 | 1 | CC Chg | 9.875 | 9.876389 | 0.00027362 | 4.1242 | 0.00270205 | 197.5 | 0.00270205 | 197.5 | 0 | 0 | 0.01051165 | 2025-06-20 02:19:42 | 0.00112847
3580 | 1 | CC Chg | 9.877778 | 9.879167 | 0.00027362 | 4.1243 | 0.0027028 | 197.56 | 0.0027028 | 197.56 | 0 | 0 | 0.01051479 | 2025-06-20 02:19:52 | 0.00112851
3581 | 1 | CC Chg | 9.880556 | 9.881944 | 0.00027362 | 4.1244 | 0.00270356 | 197.61 | 0.00270356 | 197.61 | 0 | 0 | 0.01051792 | 2025-06-20 02:20:02 | 0.00112855
3582 | 1 | CC Chg | 9.883333 | 9.884722 | 0.00027362 | 4.1246 | 0.00270433 | 197.67 | 0.00270433 | 197.67 | 0 | 0 | 0.01052106 | 2025-06-20 02:20:12 | 0.00112859
3583 | 1 | CC Chg | 9.886111 | 9.8875 | 0.00027362 | 4.1247 | 0.00270509 | 197.73 | 0.00270509 | 197.73 | 0 | 0 | 0.01052419 | 2025-06-20 02:20:22 | 0.00112861
3584 | 1 | CC Chg | 9.888889 | 9.890278 | 0.00027362 | 4.1249 | 0.00270585 | 197.78 | 0.00270585 | 197.78 | 0 | 0 | 0.01052733 | 2025-06-20 02:20:32 | 0.00112864
3585 | 1 | CC Chg | 9.891667 | 9.893056 | 0.00027362 | 4.1251 | 0.00270661 | 197.84 | 0.00270661 | 197.84 | 0 | 0 | 0.01053046 | 2025-06-20 02:20:42 | 0.0011287
3586 | 1 | CC Chg | 9.894444 | 9.895833 | 0.00027362 | 4.1252 | 0.00270737 | 197.89 | 0.00270737 | 197.89 | 0 | 0 | 0.0105336 | 2025-06-20 02:20:52 | 0.00112872
3587 | 1 | CC Chg | 9.897222 | 9.898611 | 0.00027362 | 4.1253 | 0.00270813 | 197.95 | 0.00270813 | 197.95 | 0 | 0 | 0.01053673 | 2025-06-20 02:21:02 | 0.00112878
3588 | 1 | CC Chg | 9.9 | 9.901389 | 0.00027362 | 4.1255 | 0.00270889 | 198 | 0.00270889 | 198 | 0 | 0 | 0.01053987 | 2025-06-20 02:21:12 | 0.00112881
3589 | 1 | CC Chg | 9.902778 | 9.904167 | 0.00027362 | 4.1256 | 0.00270965 | 198.06 | 0.00270965 | 198.06 | 0 | 0 | 0.010543 | 2025-06-20 02:21:22 | 0.00112885
3590 | 1 | CC Chg | 9.905556 | 9.906944 | 0.00027362 | 4.1257 | 0.00271041 | 198.11 | 0.00271041 | 198.11 | 0 | 0 | 0.01054614 | 2025-06-20 02:21:32 | 0.00112888
3591 | 1 | CC Chg | 9.908333 | 9.909722 | 0.00027362 | 4.1259 | 0.00271117 | 198.17 | 0.00271117 | 198.17 | 0 | 0 | 0.01054928 | 2025-06-20 02:21:42 | 0.00112893
3592 | 1 | CC Chg | 9.911111 | 9.9125 | 0.00027362 | 4.126 | 0.00271193 | 198.23 | 0.00271193 | 198.23 | 0 | 0 | 0.01055241 | 2025-06-20 02:21:52 | 0.00112897
3593 | 1 | CC Chg | 9.913889 | 9.915278 | 0.00027362 | 4.1261 | 0.00271269 | 198.28 | 0.00271269 | 198.28 | 0 | 0 | 0.01055555 | 2025-06-20 02:22:02 | 0.00112901
3594 | 1 | CC Chg | 9.916667 | 9.918056 | 0.00027362 | 4.1263 | 0.00271345 | 198.34 | 0.00271345 | 198.34 | 0 | 0 | 0.01055868 | 2025-06-20 02:22:12 | 0.00112905
3595 | 1 | CC Chg | 9.919444 | 9.920833 | 0.00027362 | 4.1265 | 0.00271421 | 198.39 | 0.00271421 | 198.39 | 0 | 0 | 0.01056182 | 2025-06-20 02:22:22 | 0.00112909
3596 | 1 | CC Chg | 9.922222 | 9.923611 | 0.00027362 | 4.1266 | 0.00271497 | 198.45 | 0.00271497 | 198.45 | 0 | 0 | 0.01056496 | 2025-06-20 02:22:32 | 0.00112914
3597 | 1 | CC Chg | 9.925 | 9.926389 | 0.00027362 | 4.1267 | 0.00271573 | 198.5 | 0.00271573 | 198.5 | 0 | 0 | 0.01056809 | 2025-06-20 02:22:42 | 0.00112916
3598 | 1 | CC Chg | 9.927778 | 9.929167 | 0.00027362 | 4.1269 | 0.00271649 | 198.56 | 0.00271649 | 198.56 | 0 | 0 | 0.01057123 | 2025-06-20 02:22:52 | 0.00112921
3599 | 1 | CC Chg | 9.930556 | 9.931944 | 0.00027362 | 4.127 | 0.00271725 | 198.61 | 0.00271725 | 198.61 | 0 | 0 | 0.01057437 | 2025-06-20 02:23:02 | 0.00112925
3600 | 1 | CC Chg | 9.933333 | 9.934722 | 0.00027362 | 4.1272 | 0.00271801 | 198.67 | 0.00271801 | 198.67 | 0 | 0 | 0.0105775 | 2025-06-20 02:23:12 | 0.00112928
3601 | 1 | CC Chg | 9.936111 | 9.9375 | 0.00027362 | 4.1274 | 0.00271877 | 198.73 | 0.00271877 | 198.73 | 0 | 0 | 0.01058064 | 2025-06-20 02:23:22 | 0.00112934
3602 | 1 | CC Chg | 9.938889 | 9.940278 | 0.00027362 | 4.1275 | 0.00271953 | 198.78 | 0.00271953 | 198.78 | 0 | 0 | 0.01058378 | 2025-06-20 02:23:32 | 0.00112938
3603 | 1 | CC Chg | 9.941667 | 9.943056 | 0.00027362 | 4.1277 | 0.00272029 | 198.84 | 0.00272029 | 198.84 | 0 | 0 | 0.01058691 | 2025-06-20 02:23:42 | 0.00112943
3604 | 1 | CC Chg | 9.944444 | 9.945833 | 0.00027362 | 4.1278 | 0.00272105 | 198.89 | 0.00272105 | 198.89 | 0 | 0 | 0.01059005 | 2025-06-20 02:23:52 | 0.00112947
3605 | 1 | CC Chg | 9.947222 | 9.948611 | 0.00027362 | 4.128 | 0.00272181 | 198.95 | 0.00272181 | 198.95 | 0 | 0 | 0.01059319 | 2025-06-20 02:24:02 | 0.00112952
3606 | 1 | CC Chg | 9.95 | 9.951389 | 0.00027362 | 4.1282 | 0.00272257 | 199 | 0.00272257 | 199 | 0 | 0 | 0.01059633 | 2025-06-20 02:24:12 | 0.00112955
3607 | 1 | CC Chg | 9.952778 | 9.954167 | 0.00027362 | 4.1283 | 0.00272333 | 199.06 | 0.00272333 | 199.06 | 0 | 0 | 0.01059946 | 2025-06-20 02:24:22 | 0.0011296
3608 | 1 | CC Chg | 9.955556 | 9.956944 | 0.00027362 | 4.1284 | 0.00272409 | 199.11 | 0.00272409 | 199.11 | 0 | 0 | 0.0106026 | 2025-06-20 02:24:32 | 0.00112963
3609 | 1 | CC Chg | 9.958333 | 9.959722 | 0.00027362 | 4.1287 | 0.00272485 | 199.17 | 0.00272485 | 199.17 | 0 | 0 | 0.01060574 | 2025-06-20 02:24:42 | 0.0011297
3610 | 1 | CC Chg | 9.961111 | 9.9625 | 0.00027362 | 4.1288 | 0.00272561 | 199.23 | 0.00272561 | 199.23 | 0 | 0 | 0.01060888 | 2025-06-20 02:24:52 | 0.00112973
3611 | 1 | CC Chg | 9.963889 | 9.965278 | 0.00027362 | 4.129 | 0.00272637 | 199.28 | 0.00272637 | 199.28 | 0 | 0 | 0.01061202 | 2025-06-20 02:25:02 | 0.00112978
3612 | 1 | CC Chg | 9.966667 | 9.968056 | 0.00027362 | 4.1291 | 0.00272713 | 199.34 | 0.00272713 | 199.34 | 0 | 0 | 0.01061515 | 2025-06-20 02:25:12 | 0.00112981
3613 | 1 | CC Chg | 9.969444 | 9.970833 | 0.00027362 | 4.1292 | 0.00272789 | 199.39 | 0.00272789 | 199.39 | 0 | 0 | 0.01061829 | 2025-06-20 02:25:22 | 0.00112985
3614 | 1 | CC Chg | 9.972222 | 9.973611 | 0.00027362 | 4.1294 | 0.00272865 | 199.45 | 0.00272865 | 199.45 | 0 | 0 | 0.01062143 | 2025-06-20 02:25:32 | 0.0011299
3615 | 1 | CC Chg | 9.975 | 9.976389 | 0.00027362 | 4.1295 | 0.00272941 | 199.5 | 0.00272941 | 199.5 | 0 | 0 | 0.01062457 | 2025-06-20 02:25:42 | 0.00112993
3616 | 1 | CC Chg | 9.977778 | 9.979167 | 0.00027362 | 4.1297 | 0.00273017 | 199.56 | 0.00273017 | 199.56 | 0 | 0 | 0.01062771 | 2025-06-20 02:25:52 | 0.00112998
3617 | 1 | CC Chg | 9.980556 | 9.981944 | 0.00027362 | 4.1299 | 0.00273093 | 199.61 | 0.00273093 | 199.61 | 0 | 0 | 0.01063085 | 2025-06-20 02:26:02 | 0.00113004
3618 | 1 | CC Chg | 9.983333 | 9.984722 | 0.00027362 | 4.13 | 0.00273169 | 199.67 | 0.00273169 | 199.67 | 0 | 0 | 0.01063399 | 2025-06-20 02:26:12 | 0.00113007
3619 | 1 | CC Chg | 9.986111 | 9.9875 | 0.00027362 | 4.1302 | 0.00273245 | 199.73 | 0.00273245 | 199.73 | 0 | 0 | 0.01063713 | 2025-06-20 02:26:22 | 0.00113011
3620 | 1 | CC Chg | 9.988889 | 9.990278 | 0.00027362 | 4.1304 | 0.00273321 | 199.78 | 0.00273321 | 199.78 | 0 | 0 | 0.01064026 | 2025-06-20 02:26:32 | 0.00113016
3621 | 1 | CC Chg | 9.991667 | 9.993056 | 0.00027362 | 4.1305 | 0.00273397 | 199.84 | 0.00273397 | 199.84 | 0 | 0 | 0.0106434 | 2025-06-20 02:26:42 | 0.0011302
3622 | 1 | CC Chg | 9.994444 | 9.995833 | 0.00027362 | 4.1307 | 0.00273473 | 199.89 | 0.00273473 | 199.89 | 0 | 0 | 0.01064654 | 2025-06-20 02:26:52 | 0.00113024
3623 | 1 | CC Chg | 9.997222 | 9.998611 | 0.00027362 | 4.1308 | 0.00273549 | 199.95 | 0.00273549 | 199.95 | 0 | 0 | 0.01064968 | 2025-06-20 02:27:02 | 0.00113029
3624 | 1 | CC Chg | 10 | 10.00139 | 0.00027362 | 4.131 | 0.00273625 | 200 | 0.00273625 | 200 | 0 | 0 | 0.01065282 | 2025-06-20 02:27:12 | 0.00113034
3625 | 1 | CC Chg | 10.00278 | 10.00417 | 0.00027362 | 4.1312 | 0.00273701 | 200.06 | 0.00273701 | 200.06 | 0 | 0 | 0.01065596 | 2025-06-20 02:27:22 | 0.00113037
3626 | 1 | CC Chg | 10.00556 | 10.00694 | 0.00027362 | 4.1314 | 0.00273777 | 200.11 | 0.00273777 | 200.11 | 0 | 0 | 0.0106591 | 2025-06-20 02:27:32 | 0.00113043
3627 | 1 | CC Chg | 10.00833 | 10.00972 | 0.00027362 | 4.1316 | 0.00273853 | 200.17 | 0.00273853 | 200.17 | 0 | 0 | 0.01066224 | 2025-06-20 02:27:42 | 0.00113048
3628 | 1 | CC Chg | 10.01111 | 10.0125 | 0.00027362 | 4.1317 | 0.00273929 | 200.23 | 0.00273929 | 200.23 | 0 | 0 | 0.01066538 | 2025-06-20 02:27:52 | 0.00113051
3629 | 1 | CC Chg | 10.01389 | 10.01528 | 0.00027362 | 4.1318 | 0.00274005 | 200.28 | 0.00274005 | 200.28 | 0 | 0 | 0.01066852 | 2025-06-20 02:28:02 | 0.00113056
3630 | 1 | CC Chg | 10.01667 | 10.01806 | 0.00027362 | 4.132 | 0.00274081 | 200.34 | 0.00274081 | 200.34 | 0 | 0 | 0.01067166 | 2025-06-20 02:28:12 | 0.0011306
3631 | 1 | CC Chg | 10.01944 | 10.02083 | 0.00027362 | 4.1322 | 0.00274157 | 200.39 | 0.00274157 | 200.39 | 0 | 0 | 0.0106748 | 2025-06-20 02:28:22 | 0.00113066
3632 | 1 | CC Chg | 10.02222 | 10.02361 | 0.00027362 | 4.1323 | 0.00274233 | 200.45 | 0.00274233 | 200.45 | 0 | 0 | 0.01067795 | 2025-06-20 02:28:32 | 0.00113069
3633 | 1 | CC Chg | 10.025 | 10.02639 | 0.00027362 | 4.1325 | 0.00274309 | 200.5 | 0.00274309 | 200.5 | 0 | 0 | 0.01068109 | 2025-06-20 02:28:42 | 0.00113075
3634 | 1 | CC Chg | 10.02778 | 10.02917 | 0.00027362 | 4.1327 | 0.00274385 | 200.56 | 0.00274385 | 200.56 | 0 | 0 | 0.01068423 | 2025-06-20 02:28:52 | 0.0011308
3635 | 1 | CC Chg | 10.03056 | 10.03194 | 0.00027362 | 4.1329 | 0.00274461 | 200.61 | 0.00274461 | 200.61 | 0 | 0 | 0.01068737 | 2025-06-20 02:29:02 | 0.00113085
3636 | 1 | CC Chg | 10.03333 | 10.03472 | 0.00027362 | 4.1331 | 0.00274537 | 200.67 | 0.00274537 | 200.67 | 0 | 0 | 0.01069051 | 2025-06-20 02:29:12 | 0.00113091
3637 | 1 | CC Chg | 10.03611 | 10.0375 | 0.00027362 | 4.1332 | 0.00274613 | 200.73 | 0.00274613 | 200.73 | 0 | 0 | 0.01069365 | 2025-06-20 02:29:22 | 0.00113092
3638 | 1 | CC Chg | 10.03889 | 10.04028 | 0.00027362 | 4.1334 | 0.00274689 | 200.78 | 0.00274689 | 200.78 | 0 | 0 | 0.01069679 | 2025-06-20 02:29:32 | 0.00113099
3639 | 1 | CC Chg | 10.04167 | 10.04306 | 0.00027362 | 4.1336 | 0.00274765 | 200.84 | 0.00274765 | 200.84 | 0 | 0 | 0.01069993 | 2025-06-20 02:29:42 | 0.00113105
3640 | 1 | CC Chg | 10.04444 | 10.04583 | 0.00027362 | 4.1338 | 0.00274841 | 200.89 | 0.00274841 | 200.89 | 0 | 0 | 0.01070308 | 2025-06-20 02:29:52 | 0.00113108
3641 | 1 | CC Chg | 10.04722 | 10.04861 | 0.00027362 | 4.1339 | 0.00274917 | 200.95 | 0.00274917 | 200.95 | 0 | 0 | 0.01070622 | 2025-06-20 02:30:02 | 0.00113111
3642 | 1 | CC Chg | 10.05 | 10.05139 | 0.00027362 | 4.1341 | 0.00274993 | 201 | 0.00274993 | 201 | 0 | 0 | 0.01070936 | 2025-06-20 02:30:12 | 0.00113117
3643 | 1 | CC Chg | 10.05278 | 10.05417 | 0.00027362 | 4.1342 | 0.00275069 | 201.06 | 0.00275069 | 201.06 | 0 | 0 | 0.0107125 | 2025-06-20 02:30:22 | 0.00113121
3644 | 1 | CC Chg | 10.05556 | 10.05694 | 0.00027362 | 4.1344 | 0.00275145 | 201.11 | 0.00275145 | 201.11 | 0 | 0 | 0.01071564 | 2025-06-20 02:30:32 | 0.00113127
3645 | 1 | CC Chg | 10.05833 | 10.05972 | 0.00027362 | 4.1346 | 0.00275221 | 201.17 | 0.00275221 | 201.17 | 0 | 0 | 0.01071879 | 2025-06-20 02:30:42 | 0.00113133
3646 | 1 | CC Chg | 10.06111 | 10.0625 | 0.00027362 | 4.1348 | 0.00275297 | 201.23 | 0.00275297 | 201.23 | 0 | 0 | 0.01072193 | 2025-06-20 02:30:52 | 0.00113137
3647 | 1 | CC Chg | 10.06389 | 10.06528 | 0.00027362 | 4.1349 | 0.00275373 | 201.28 | 0.00275373 | 201.28 | 0 | 0 | 0.01072507 | 2025-06-20 02:31:02 | 0.00113141
3648 | 1 | CC Chg | 10.06667 | 10.06806 | 0.00027362 | 4.1351 | 0.00275449 | 201.34 | 0.00275449 | 201.34 | 0 | 0 | 0.01072822 | 2025-06-20 02:31:12 | 0.00113146
3649 | 1 | CC Chg | 10.06944 | 10.07083 | 0.00027362 | 4.1352 | 0.00275525 | 201.39 | 0.00275525 | 201.39 | 0 | 0 | 0.01073136 | 2025-06-20 02:31:22 | 0.00113149
3650 | 1 | CC Chg | 10.07222 | 10.07361 | 0.00027362 | 4.1355 | 0.00275601 | 201.45 | 0.00275601 | 201.45 | 0 | 0 | 0.0107345 | 2025-06-20 02:31:32 | 0.00113157
3651 | 1 | CC Chg | 10.075 | 10.07639 | 0.00027362 | 4.1357 | 0.00275677 | 201.5 | 0.00275677 | 201.5 | 0 | 0 | 0.01073765 | 2025-06-20 02:31:42 | 0.00113162
3652 | 1 | CC Chg | 10.07778 | 10.07917 | 0.00027362 | 4.1359 | 0.00275753 | 201.56 | 0.00275753 | 201.56 | 0 | 0 | 0.01074079 | 2025-06-20 02:31:52 | 0.00113166
3653 | 1 | CC Chg | 10.08056 | 10.08194 | 0.00027362 | 4.136 | 0.00275829 | 201.61 | 0.00275829 | 201.61 | 0 | 0 | 0.01074393 | 2025-06-20 02:32:02 | 0.00113171
3654 | 1 | CC Chg | 10.08333 | 10.08472 | 0.00027362 | 4.1362 | 0.00275905 | 201.67 | 0.00275905 | 201.67 | 0 | 0 | 0.01074708 | 2025-06-20 02:32:12 | 0.00113176
3655 | 1 | CC Chg | 10.08611 | 10.0875 | 0.00027362 | 4.1364 | 0.00275981 | 201.73 | 0.00275981 | 201.73 | 0 | 0 | 0.01075022 | 2025-06-20 02:32:22 | 0.0011318
3656 | 1 | CC Chg | 10.08889 | 10.09028 | 0.00027362 | 4.1366 | 0.00276057 | 201.78 | 0.00276057 | 201.78 | 0 | 0 | 0.01075336 | 2025-06-20 02:32:32 | 0.00113186
3657 | 1 | CC Chg | 10.09167 | 10.09306 | 0.00027362 | 4.1368 | 0.00276133 | 201.84 | 0.00276133 | 201.84 | 0 | 0 | 0.01075651 | 2025-06-20 02:32:42 | 0.00113192
3658 | 1 | CC Chg | 10.09444 | 10.09583 | 0.00027362 | 4.137 | 0.00276209 | 201.89 | 0.00276209 | 201.89 | 0 | 0 | 0.01075965 | 2025-06-20 02:32:52 | 0.00113197
3659 | 1 | CC Chg | 10.09722 | 10.09861 | 0.00027362 | 4.1371 | 0.00276285 | 201.95 | 0.00276285 | 201.95 | 0 | 0 | 0.0107628 | 2025-06-20 02:33:02 | 0.00113201
3660 | 1 | CC Chg | 10.1 | 10.10139 | 0.00027362 | 4.1373 | 0.00276361 | 202 | 0.00276361 | 202 | 0 | 0 | 0.01076594 | 2025-06-20 02:33:12 | 0.00113207
3661 | 1 | CC Chg | 10.10278 | 10.10417 | 0.00027362 | 4.1375 | 0.00276437 | 202.06 | 0.00276437 | 202.06 | 0 | 0 | 0.01076909 | 2025-06-20 02:33:22 | 0.00113212
3662 | 1 | CC Chg | 10.10556 | 10.10694 | 0.00027362 | 4.1378 | 0.00276513 | 202.11 | 0.00276513 | 202.11 | 0 | 0 | 0.01077223 | 2025-06-20 02:33:32 | 0.00113218
3663 | 1 | CC Chg | 10.10833 | 10.10972 | 0.00027362 | 4.1379 | 0.00276589 | 202.17 | 0.00276589 | 202.17 | 0 | 0 | 0.01077538 | 2025-06-20 02:33:42 | 0.00113224
3664 | 1 | CC Chg | 10.11111 | 10.1125 | 0.00027362 | 4.1381 | 0.00276665 | 202.23 | 0.00276665 | 202.23 | 0 | 0 | 0.01077852 | 2025-06-20 02:33:52 | 0.00113229
3665 | 1 | CC Chg | 10.11389 | 10.11528 | 0.00027362 | 4.1383 | 0.00276741 | 202.28 | 0.00276741 | 202.28 | 0 | 0 | 0.01078167 | 2025-06-20 02:34:02 | 0.00113233
3666 | 1 | CC Chg | 10.11667 | 10.11806 | 0.00027362 | 4.1385 | 0.00276817 | 202.34 | 0.00276817 | 202.34 | 0 | 0 | 0.01078481 | 2025-06-20 02:34:12 | 0.00113239
3667 | 1 | CC Chg | 10.11944 | 10.12083 | 0.00027362 | 4.1387 | 0.00276893 | 202.39 | 0.00276893 | 202.39 | 0 | 0 | 0.01078796 | 2025-06-20 02:34:22 | 0.00113244
3668 | 1 | CC Chg | 10.12222 | 10.12361 | 0.00027362 | 4.1389 | 0.00276969 | 202.45 | 0.00276969 | 202.45 | 0 | 0 | 0.0107911 | 2025-06-20 02:34:32 | 0.00113249
3669 | 1 | CC Chg | 10.125 | 10.12639 | 0.00027362 | 4.1391 | 0.00277045 | 202.5 | 0.00277045 | 202.5 | 0 | 0 | 0.01079425 | 2025-06-20 02:34:42 | 0.00113255
3670 | 1 | CC Chg | 10.12778 | 10.12917 | 0.00027362 | 4.1393 | 0.00277121 | 202.56 | 0.00277121 | 202.56 | 0 | 0 | 0.0107974 | 2025-06-20 02:34:52 | 0.00113261
3671 | 1 | CC Chg | 10.13056 | 10.13194 | 0.00027362 | 4.1395 | 0.00277197 | 202.61 | 0.00277197 | 202.61 | 0 | 0 | 0.01080054 | 2025-06-20 02:35:02 | 0.00113267
3672 | 1 | CC Chg | 10.13333 | 10.13472 | 0.00027363 | 4.1397 | 0.00277273 | 202.67 | 0.00277273 | 202.67 | 0 | 0 | 0.01080369 | 2025-06-20 02:35:12 | 0.00113273
3673 | 1 | CC Chg | 10.13611 | 10.1375 | 0.00027362 | 4.1399 | 0.00277349 | 202.73 | 0.00277349 | 202.73 | 0 | 0 | 0.01080684 | 2025-06-20 02:35:22 | 0.00113277
3674 | 1 | CC Chg | 10.13889 | 10.14028 | 0.00027362 | 4.1401 | 0.00277425 | 202.78 | 0.00277425 | 202.78 | 0 | 0 | 0.01080998 | 2025-06-20 02:35:32 | 0.00113282
3675 | 1 | CC Chg | 10.14167 | 10.14306 | 0.00027362 | 4.1403 | 0.00277501 | 202.84 | 0.00277501 | 202.84 | 0 | 0 | 0.01081313 | 2025-06-20 02:35:42 | 0.00113288
3676 | 1 | CC Chg | 10.14444 | 10.14583 | 0.00027362 | 4.1405 | 0.00277577 | 202.89 | 0.00277577 | 202.89 | 0 | 0 | 0.01081627 | 2025-06-20 02:35:52 | 0.00113294
3677 | 1 | CC Chg | 10.14722 | 10.14861 | 0.00027362 | 4.1408 | 0.00277653 | 202.95 | 0.00277653 | 202.95 | 0 | 0 | 0.01081942 | 2025-06-20 02:36:02 | 0.00113301
3678 | 1 | CC Chg | 10.15 | 10.15139 | 0.00027362 | 4.141 | 0.00277729 | 203 | 0.00277729 | 203 | 0 | 0 | 0.01082257 | 2025-06-20 02:36:12 | 0.00113306
3679 | 1 | CC Chg | 10.15278 | 10.15417 | 0.00027362 | 4.1411 | 0.00277805 | 203.06 | 0.00277805 | 203.06 | 0 | 0 | 0.01082572 | 2025-06-20 02:36:22 | 0.0011331
3680 | 1 | CC Chg | 10.15556 | 10.15694 | 0.00027362 | 4.1414 | 0.00277881 | 203.11 | 0.00277881 | 203.11 | 0 | 0 | 0.01082886 | 2025-06-20 02:36:32 | 0.00113318
3681 | 1 | CC Chg | 10.15833 | 10.15972 | 0.00027362 | 4.1416 | 0.00277957 | 203.17 | 0.00277957 | 203.17 | 0 | 0 | 0.01083201 | 2025-06-20 02:36:42 | 0.00113323
3682 | 1 | CC Chg | 10.16111 | 10.1625 | 0.00027362 | 4.1418 | 0.00278033 | 203.23 | 0.00278033 | 203.23 | 0 | 0 | 0.01083516 | 2025-06-20 02:36:52 | 0.00113329
3683 | 1 | CC Chg | 10.16389 | 10.16528 | 0.00027362 | 4.142 | 0.00278109 | 203.28 | 0.00278109 | 203.28 | 0 | 0 | 0.01083831 | 2025-06-20 02:37:02 | 0.00113334
3684 | 1 | CC Chg | 10.16667 | 10.16806 | 0.00027362 | 4.1423 | 0.00278185 | 203.34 | 0.00278185 | 203.34 | 0 | 0 | 0.01084146 | 2025-06-20 02:37:12 | 0.00113342
3685 | 1 | CC Chg | 10.16944 | 10.17083 | 0.00027363 | 4.1425 | 0.00278261 | 203.39 | 0.00278261 | 203.39 | 0 | 0 | 0.01084461 | 2025-06-20 02:37:22 | 0.00113348
3686 | 1 | CC Chg | 10.17222 | 10.17361 | 0.00027362 | 4.1427 | 0.00278337 | 203.45 | 0.00278337 | 203.45 | 0 | 0 | 0.01084775 | 2025-06-20 02:37:32 | 0.00113353
3687 | 1 | CC Chg | 10.175 | 10.17639 | 0.00027362 | 4.1429 | 0.00278413 | 203.5 | 0.00278413 | 203.5 | 0 | 0 | 0.0108509 | 2025-06-20 02:37:42 | 0.00113359
3688 | 1 | CC Chg | 10.17778 | 10.17917 | 0.00027362 | 4.1431 | 0.00278489 | 203.56 | 0.00278489 | 203.56 | 0 | 0 | 0.01085405 | 2025-06-20 02:37:52 | 0.00113363
3689 | 1 | CC Chg | 10.18056 | 10.18194 | 0.00027362 | 4.1433 | 0.00278565 | 203.61 | 0.00278565 | 203.61 | 0 | 0 | 0.0108572 | 2025-06-20 02:38:02 | 0.0011337
3690 | 1 | CC Chg | 10.18333 | 10.18472 | 0.00027362 | 4.1435 | 0.00278641 | 203.67 | 0.00278641 | 203.67 | 0 | 0 | 0.01086035 | 2025-06-20 02:38:12 | 0.00113375
3691 | 1 | CC Chg | 10.18611 | 10.1875 | 0.00027362 | 4.1438 | 0.00278717 | 203.73 | 0.00278717 | 203.73 | 0 | 0 | 0.0108635 | 2025-06-20 02:38:22 | 0.00113383
3692 | 1 | CC Chg | 10.18889 | 10.19028 | 0.00027362 | 4.144 | 0.00278793 | 203.78 | 0.00278793 | 203.78 | 0 | 0 | 0.01086665 | 2025-06-20 02:38:32 | 0.0011339
3693 | 1 | CC Chg | 10.19167 | 10.19306 | 0.00027362 | 4.1442 | 0.00278869 | 203.84 | 0.00278869 | 203.84 | 0 | 0 | 0.0108698 | 2025-06-20 02:38:42 | 0.00113397
3694 | 1 | CC Chg | 10.19444 | 10.19583 | 0.00027362 | 4.1444 | 0.00278945 | 203.89 | 0.00278945 | 203.89 | 0 | 0 | 0.01087295 | 2025-06-20 02:38:52 | 0.00113401
3695 | 1 | CC Chg | 10.19722 | 10.19861 | 0.00027362 | 4.1447 | 0.00279021 | 203.95 | 0.00279021 | 203.95 | 0 | 0 | 0.0108761 | 2025-06-20 02:39:02 | 0.00113409
3696 | 1 | CC Chg | 10.2 | 10.20139 | 0.00027362 | 4.1449 | 0.00279097 | 204 | 0.00279097 | 204 | 0 | 0 | 0.01087925 | 2025-06-20 02:39:12 | 0.00113413
3697 | 1 | CC Chg | 10.20278 | 10.20417 | 0.00027362 | 4.1452 | 0.00279173 | 204.06 | 0.00279173 | 204.06 | 0 | 0 | 0.0108824 | 2025-06-20 02:39:22 | 0.00113421
3698 | 1 | CC Chg | 10.20556 | 10.20694 | 0.00027362 | 4.1454 | 0.00279249 | 204.11 | 0.00279249 | 204.11 | 0 | 0 | 0.01088555 | 2025-06-20 02:39:32 | 0.00113427
3699 | 1 | CC Chg | 10.20833 | 10.20972 | 0.00027362 | 4.1456 | 0.00279325 | 204.17 | 0.00279325 | 204.17 | 0 | 0 | 0.0108887 | 2025-06-20 02:39:42 | 0.00113433
3700 | 1 | CC Chg | 10.21111 | 10.2125 | 0.00027362 | 4.1459 | 0.00279401 | 204.23 | 0.00279401 | 204.23 | 0 | 0 | 0.01089185 | 2025-06-20 02:39:52 | 0.00113441
3701 | 1 | CC Chg | 10.21389 | 10.21528 | 0.00027362 | 4.1461 | 0.00279477 | 204.28 | 0.00279477 | 204.28 | 0 | 0 | 0.010895 | 2025-06-20 02:40:02 | 0.00113446
3702 | 1 | CC Chg | 10.21667 | 10.21806 | 0.00027362 | 4.1464 | 0.00279553 | 204.34 | 0.00279553 | 204.34 | 0 | 0 | 0.01089816 | 2025-06-20 02:40:12 | 0.00113454
3703 | 1 | CC Chg | 10.21944 | 10.22083 | 0.00027362 | 4.1466 | 0.00279629 | 204.39 | 0.00279629 | 204.39 | 0 | 0 | 0.01090131 | 2025-06-20 02:40:22 | 0.00113459
3704 | 1 | CC Chg | 10.22222 | 10.22361 | 0.00027362 | 4.1468 | 0.00279705 | 204.45 | 0.00279705 | 204.45 | 0 | 0 | 0.01090446 | 2025-06-20 02:40:32 | 0.00113465
3705 | 1 | CC Chg | 10.225 | 10.22639 | 0.00027362 | 4.147 | 0.00279781 | 204.5 | 0.00279781 | 204.5 | 0 | 0 | 0.01090761 | 2025-06-20 02:40:42 | 0.00113473
3706 | 1 | CC Chg | 10.22778 | 10.22917 | 0.00027362 | 4.1473 | 0.00279857 | 204.56 | 0.00279857 | 204.56 | 0 | 0 | 0.01091076 | 2025-06-20 02:40:52 | 0.0011348
3707 | 1 | CC Chg | 10.23056 | 10.23194 | 0.00027362 | 4.1476 | 0.00279933 | 204.61 | 0.00279933 | 204.61 | 0 | 0 | 0.01091391 | 2025-06-20 02:41:02 | 0.00113487
3708 | 1 | CC Chg | 10.23333 | 10.23472 | 0.00027362 | 4.1478 | 0.00280009 | 204.67 | 0.00280009 | 204.67 | 0 | 0 | 0.01091707 | 2025-06-20 02:41:12 | 0.00113492
3709 | 1 | CC Chg | 10.23611 | 10.2375 | 0.00027362 | 4.148 | 0.00280085 | 204.73 | 0.00280085 | 204.73 | 0 | 0 | 0.01092022 | 2025-06-20 02:41:22 | 0.00113497
3710 | 1 | CC Chg | 10.23889 | 10.24028 | 0.00027362 | 4.1483 | 0.00280161 | 204.78 | 0.00280161 | 204.78 | 0 | 0 | 0.01092337 | 2025-06-20 02:41:32 | 0.00113506
3711 | 1 | CC Chg | 10.24167 | 10.24306 | 0.00027362 | 4.1485 | 0.00280237 | 204.84 | 0.00280237 | 204.84 | 0 | 0 | 0.01092652 | 2025-06-20 02:41:42 | 0.00113512
3712 | 1 | CC Chg | 10.24444 | 10.24583 | 0.00027362 | 4.1488 | 0.00280313 | 204.89 | 0.00280313 | 204.89 | 0 | 0 | 0.01092968 | 2025-06-20 02:41:52 | 0.00113519
3713 | 1 | CC Chg | 10.24722 | 10.24861 | 0.00027362 | 4.149 | 0.00280389 | 204.95 | 0.00280389 | 204.95 | 0 | 0 | 0.01093283 | 2025-06-20 02:42:02 | 0.00113527
3714 | 1 | CC Chg | 10.25 | 10.25139 | 0.00027362 | 4.1493 | 0.00280465 | 205 | 0.00280465 | 205 | 0 | 0 | 0.01093599 | 2025-06-20 02:42:12 | 0.00113535
3715 | 1 | CC Chg | 10.25278 | 10.25417 | 0.00027362 | 4.1496 | 0.00280541 | 205.06 | 0.00280541 | 205.06 | 0 | 0 | 0.01093914 | 2025-06-20 02:42:22 | 0.00113541
3716 | 1 | CC Chg | 10.25556 | 10.25694 | 0.00027362 | 4.1498 | 0.00280617 | 205.11 | 0.00280617 | 205.11 | 0 | 0 | 0.01094229 | 2025-06-20 02:42:32 | 0.00113546
3717 | 1 | CC Chg | 10.25833 | 10.25972 | 0.00027362 | 4.1501 | 0.00280693 | 205.17 | 0.00280693 | 205.17 | 0 | 0 | 0.01094545 | 2025-06-20 02:42:42 | 0.00113555
3718 | 1 | CC Chg | 10.26111 | 10.2625 | 0.00027362 | 4.1503 | 0.00280769 | 205.23 | 0.00280769 | 205.23 | 0 | 0 | 0.0109486 | 2025-06-20 02:42:52 | 0.0011356
3719 | 1 | CC Chg | 10.26389 | 10.26528 | 0.00027362 | 4.1506 | 0.00280845 | 205.28 | 0.00280845 | 205.28 | 0 | 0 | 0.01095176 | 2025-06-20 02:43:02 | 0.00113568
3720 | 1 | CC Chg | 10.26667 | 10.26806 | 0.00027362 | 4.1508 | 0.00280921 | 205.34 | 0.00280921 | 205.34 | 0 | 0 | 0.01095491 | 2025-06-20 02:43:12 | 0.00113576
3721 | 1 | CC Chg | 10.26944 | 10.27083 | 0.00027362 | 4.1511 | 0.00280997 | 205.39 | 0.00280997 | 205.39 | 0 | 0 | 0.01095807 | 2025-06-20 02:43:22 | 0.00113583
3722 | 1 | CC Chg | 10.27222 | 10.27361 | 0.00027362 | 4.1513 | 0.00281073 | 205.45 | 0.00281073 | 205.45 | 0 | 0 | 0.01096122 | 2025-06-20 02:43:32 | 0.0011359
3723 | 1 | CC Chg | 10.275 | 10.27639 | 0.00027362 | 4.1517 | 0.00281149 | 205.5 | 0.00281149 | 205.5 | 0 | 0 | 0.01096438 | 2025-06-20 02:43:42 | 0.00113599
3724 | 1 | CC Chg | 10.27778 | 10.27917 | 0.00027362 | 4.1519 | 0.00281225 | 205.56 | 0.00281225 | 205.56 | 0 | 0 | 0.01096753 | 2025-06-20 02:43:52 | 0.00113605
3725 | 1 | CC Chg | 10.28056 | 10.28194 | 0.00027362 | 4.1522 | 0.00281301 | 205.61 | 0.00281301 | 205.61 | 0 | 0 | 0.01097069 | 2025-06-20 02:44:02 | 0.00113613
3726 | 1 | CC Chg | 10.28333 | 10.28472 | 0.00027362 | 4.1525 | 0.00281377 | 205.67 | 0.00281377 | 205.67 | 0 | 0 | 0.01097384 | 2025-06-20 02:44:12 | 0.0011362
3727 | 1 | CC Chg | 10.28611 | 10.2875 | 0.00027362 | 4.1527 | 0.00281453 | 205.73 | 0.00281453 | 205.73 | 0 | 0 | 0.010977 | 2025-06-20 02:44:22 | 0.00113628
3728 | 1 | CC Chg | 10.28889 | 10.29028 | 0.00027362 | 4.153 | 0.00281529 | 205.78 | 0.00281529 | 205.78 | 0 | 0 | 0.01098016 | 2025-06-20 02:44:32 | 0.00113636
3729 | 1 | CC Chg | 10.29167 | 10.29306 | 0.00027362 | 4.1533 | 0.00281605 | 205.84 | 0.00281605 | 205.84 | 0 | 0 | 0.01098331 | 2025-06-20 02:44:42 | 0.00113642
3730 | 1 | CC Chg | 10.29444 | 10.29583 | 0.00027362 | 4.1536 | 0.00281681 | 205.89 | 0.00281681 | 205.89 | 0 | 0 | 0.01098647 | 2025-06-20 02:44:52 | 0.00113651
3731 | 1 | CC Chg | 10.29722 | 10.29861 | 0.00027362 | 4.1539 | 0.00281757 | 205.95 | 0.00281757 | 205.95 | 0 | 0 | 0.01098963 | 2025-06-20 02:45:02 | 0.00113659
3732 | 1 | CC Chg | 10.3 | 10.30139 | 0.00027362 | 4.1542 | 0.00281833 | 206 | 0.00281833 | 206 | 0 | 0 | 0.01099278 | 2025-06-20 02:45:12 | 0.00113667
3733 | 1 | CC Chg | 10.30278 | 10.30417 | 0.00027362 | 4.1545 | 0.00281909 | 206.06 | 0.00281909 | 206.06 | 0 | 0 | 0.01099594 | 2025-06-20 02:45:22 | 0.00113675
3734 | 1 | CC Chg | 10.30556 | 10.30694 | 0.00027362 | 4.1548 | 0.00281985 | 206.11 | 0.00281985 | 206.11 | 0 | 0 | 0.0109991 | 2025-06-20 02:45:32 | 0.00113685
3735 | 1 | CC Chg | 10.30833 | 10.30972 | 0.00027362 | 4.1551 | 0.00282061 | 206.17 | 0.00282061 | 206.17 | 0 | 0 | 0.01100226 | 2025-06-20 02:45:42 | 0.00113692
3736 | 1 | CC Chg | 10.31111 | 10.3125 | 0.00027362 | 4.1553 | 0.00282137 | 206.23 | 0.00282137 | 206.23 | 0 | 0 | 0.01100542 | 2025-06-20 02:45:52 | 0.00113699
3737 | 1 | CC Chg | 10.31389 | 10.31528 | 0.00027362 | 4.1556 | 0.00282213 | 206.28 | 0.00282213 | 206.28 | 0 | 0 | 0.01100858 | 2025-06-20 02:46:02 | 0.00113706
3738 | 1 | CC Chg | 10.31667 | 10.31806 | 0.00027362 | 4.1559 | 0.00282289 | 206.34 | 0.00282289 | 206.34 | 0 | 0 | 0.01101173 | 2025-06-20 02:46:12 | 0.00113715
3739 | 1 | CC Chg | 10.31944 | 10.32083 | 0.00027362 | 4.1562 | 0.00282365 | 206.39 | 0.00282365 | 206.39 | 0 | 0 | 0.01101489 | 2025-06-20 02:46:22 | 0.00113723
3740 | 1 | CC Chg | 10.32222 | 10.32361 | 0.00027362 | 4.1565 | 0.00282442 | 206.45 | 0.00282442 | 206.45 | 0 | 0 | 0.01101805 | 2025-06-20 02:46:32 | 0.00113732
3741 | 1 | CC Chg | 10.325 | 10.32639 | 0.00027362 | 4.1568 | 0.00282518 | 206.5 | 0.00282518 | 206.5 | 0 | 0 | 0.01102121 | 2025-06-20 02:46:42 | 0.00113741
3742 | 1 | CC Chg | 10.32778 | 10.32917 | 0.00027362 | 4.1571 | 0.00282593 | 206.56 | 0.00282593 | 206.56 | 0 | 0 | 0.01102437 | 2025-06-20 02:46:52 | 0.00113748
3743 | 1 | CC Chg | 10.33056 | 10.33194 | 0.00027362 | 4.1574 | 0.00282669 | 206.61 | 0.00282669 | 206.61 | 0 | 0 | 0.01102753 | 2025-06-20 02:47:02 | 0.00113756
3744 | 1 | CC Chg | 10.33333 | 10.33472 | 0.00027362 | 4.1577 | 0.00282745 | 206.67 | 0.00282745 | 206.67 | 0 | 0 | 0.01103069 | 2025-06-20 02:47:12 | 0.00113764
3745 | 1 | CC Chg | 10.33611 | 10.3375 | 0.00027362 | 4.158 | 0.00282821 | 206.73 | 0.00282821 | 206.73 | 0 | 0 | 0.01103385 | 2025-06-20 02:47:22 | 0.00113773
3746 | 1 | CC Chg | 10.33889 | 10.34028 | 0.00027362 | 4.1584 | 0.00282898 | 206.78 | 0.00282898 | 206.78 | 0 | 0 | 0.01103701 | 2025-06-20 02:47:32 | 0.00113782
3747 | 1 | CC Chg | 10.34167 | 10.34306 | 0.00027362 | 4.1586 | 0.00282974 | 206.84 | 0.00282974 | 206.84 | 0 | 0 | 0.01104017 | 2025-06-20 02:47:42 | 0.00113789
3748 | 1 | CC Chg | 10.34444 | 10.34583 | 0.00027362 | 4.159 | 0.0028305 | 206.89 | 0.0028305 | 206.89 | 0 | 0 | 0.01104333 | 2025-06-20 02:47:52 | 0.00113799
3749 | 1 | CC Chg | 10.34722 | 10.34861 | 0.00027362 | 4.1593 | 0.00283126 | 206.95 | 0.00283126 | 206.95 | 0 | 0 | 0.01104649 | 2025-06-20 02:48:02 | 0.00113807
3750 | 1 | CC Chg | 10.35 | 10.35139 | 0.00027362 | 4.1596 | 0.00283202 | 207 | 0.00283202 | 207 | 0 | 0 | 0.01104966 | 2025-06-20 02:48:12 | 0.00113816
3751 | 1 | CC Chg | 10.35278 | 10.35417 | 0.00027362 | 4.1599 | 0.00283278 | 207.06 | 0.00283278 | 207.06 | 0 | 0 | 0.01105282 | 2025-06-20 02:48:22 | 0.00113824
3752 | 1 | CC Chg | 10.35556 | 10.35694 | 0.00027362 | 4.1602 | 0.00283354 | 207.11 | 0.00283354 | 207.11 | 0 | 0 | 0.01105598 | 2025-06-20 02:48:32 | 0.00113833
3753 | 1 | CC Chg | 10.35833 | 10.35972 | 0.00027362 | 4.1606 | 0.0028343 | 207.17 | 0.0028343 | 207.17 | 0 | 0 | 0.01105914 | 2025-06-20 02:48:42 | 0.00113842
3754 | 1 | CC Chg | 10.36111 | 10.3625 | 0.00027362 | 4.1609 | 0.00283506 | 207.23 | 0.00283506 | 207.23 | 0 | 0 | 0.0110623 | 2025-06-20 02:48:52 | 0.00113851
3755 | 1 | CC Chg | 10.36389 | 10.36528 | 0.00027362 | 4.1612 | 0.00283582 | 207.28 | 0.00283582 | 207.28 | 0 | 0 | 0.01106547 | 2025-06-20 02:49:02 | 0.0011386
3756 | 1 | CC Chg | 10.36667 | 10.36806 | 0.00027362 | 4.1616 | 0.00283658 | 207.34 | 0.00283658 | 207.34 | 0 | 0 | 0.01106863 | 2025-06-20 02:49:12 | 0.00113869
3757 | 1 | CC Chg | 10.36944 | 10.37083 | 0.00027362 | 4.1619 | 0.00283734 | 207.39 | 0.00283734 | 207.39 | 0 | 0 | 0.01107179 | 2025-06-20 02:49:22 | 0.00113878
3758 | 1 | CC Chg | 10.37222 | 10.37361 | 0.00027362 | 4.1622 | 0.0028381 | 207.45 | 0.0028381 | 207.45 | 0 | 0 | 0.01107496 | 2025-06-20 02:49:32 | 0.00113887
3759 | 1 | CC Chg | 10.375 | 10.37639 | 0.00027362 | 4.1625 | 0.00283886 | 207.5 | 0.00283886 | 207.5 | 0 | 0 | 0.01107812 | 2025-06-20 02:49:42 | 0.00113896
3760 | 1 | CC Chg | 10.37778 | 10.37917 | 0.00027362 | 4.1628 | 0.00283962 | 207.56 | 0.00283962 | 207.56 | 0 | 0 | 0.01108128 | 2025-06-20 02:49:52 | 0.00113905
3761 | 1 | CC Chg | 10.38056 | 10.38194 | 0.00027362 | 4.1632 | 0.00284038 | 207.61 | 0.00284038 | 207.61 | 0 | 0 | 0.01108445 | 2025-06-20 02:50:02 | 0.00113915
3762 | 1 | CC Chg | 10.38333 | 10.38472 | 0.00027362 | 4.1635 | 0.00284114 | 207.67 | 0.00284114 | 207.67 | 0 | 0 | 0.01108761 | 2025-06-20 02:50:12 | 0.00113923
3763 | 1 | CC Chg | 10.38611 | 10.3875 | 0.00027362 | 4.1639 | 0.0028419 | 207.73 | 0.0028419 | 207.73 | 0 | 0 | 0.01109078 | 2025-06-20 02:50:22 | 0.00113933
3764 | 1 | CC Chg | 10.38889 | 10.39028 | 0.00027362 | 4.1642 | 0.00284266 | 207.78 | 0.00284266 | 207.78 | 0 | 0 | 0.01109394 | 2025-06-20 02:50:32 | 0.00113944
3765 | 1 | CC Chg | 10.39167 | 10.39306 | 0.00027363 | 4.1646 | 0.00284342 | 207.84 | 0.00284342 | 207.84 | 0 | 0 | 0.01109711 | 2025-06-20 02:50:42 | 0.00113953
3766 | 1 | CC Chg | 10.39444 | 10.39583 | 0.00027363 | 4.1649 | 0.00284418 | 207.89 | 0.00284418 | 207.89 | 0 | 0 | 0.01110027 | 2025-06-20 02:50:52 | 0.00113964
3767 | 1 | CC Chg | 10.39722 | 10.39861 | 0.00027363 | 4.1653 | 0.00284494 | 207.95 | 0.00284494 | 207.95 | 0 | 0 | 0.01110344 | 2025-06-20 02:51:02 | 0.00113972
3768 | 1 | CC Chg | 10.4 | 10.40139 | 0.00027362 | 4.1656 | 0.0028457 | 208 | 0.0028457 | 208 | 0 | 0 | 0.0111066 | 2025-06-20 02:51:12 | 0.0011398
3769 | 1 | CC Chg | 10.40278 | 10.40417 | 0.00027362 | 4.1659 | 0.00284646 | 208.06 | 0.00284646 | 208.06 | 0 | 0 | 0.01110977 | 2025-06-20 02:51:22 | 0.00113989
3770 | 1 | CC Chg | 10.40556 | 10.40694 | 0.00027362 | 4.1663 | 0.00284722 | 208.11 | 0.00284722 | 208.11 | 0 | 0 | 0.01111294 | 2025-06-20 02:51:32 | 0.00113999
3771 | 1 | CC Chg | 10.40833 | 10.40972 | 0.00027362 | 4.1667 | 0.00284798 | 208.17 | 0.00284798 | 208.17 | 0 | 0 | 0.0111161 | 2025-06-20 02:51:42 | 0.00114009
3772 | 1 | CC Chg | 10.41111 | 10.4125 | 0.00027362 | 4.167 | 0.00284874 | 208.23 | 0.00284874 | 208.23 | 0 | 0 | 0.01111927 | 2025-06-20 02:51:52 | 0.00114019
3773 | 1 | CC Chg | 10.41389 | 10.41528 | 0.00027363 | 4.1674 | 0.0028495 | 208.28 | 0.0028495 | 208.28 | 0 | 0 | 0.01112244 | 2025-06-20 02:52:02 | 0.0011403
3774 | 1 | CC Chg | 10.41667 | 10.41806 | 0.00027362 | 4.1678 | 0.00285026 | 208.34 | 0.00285026 | 208.34 | 0 | 0 | 0.01112561 | 2025-06-20 02:52:12 | 0.0011404
3775 | 1 | CC Chg | 10.41944 | 10.42083 | 0.00027362 | 4.1681 | 0.00285102 | 208.39 | 0.00285102 | 208.39 | 0 | 0 | 0.01112877 | 2025-06-20 02:52:22 | 0.00114048
3776 | 1 | CC Chg | 10.42222 | 10.42361 | 0.00027362 | 4.1684 | 0.00285178 | 208.45 | 0.00285178 | 208.45 | 0 | 0 | 0.01113194 | 2025-06-20 02:52:32 | 0.00114057
3777 | 1 | CC Chg | 10.425 | 10.42639 | 0.00027362 | 4.1688 | 0.00285254 | 208.5 | 0.00285254 | 208.5 | 0 | 0 | 0.01113511 | 2025-06-20 02:52:42 | 0.0011407
3778 | 1 | CC Chg | 10.42778 | 10.42917 | 0.00027362 | 4.1691 | 0.0028533 | 208.56 | 0.0028533 | 208.56 | 0 | 0 | 0.01113828 | 2025-06-20 02:52:52 | 0.00114078
3779 | 1 | CC Chg | 10.43056 | 10.43194 | 0.00027362 | 4.1696 | 0.00285406 | 208.61 | 0.00285406 | 208.61 | 0 | 0 | 0.01114145 | 2025-06-20 02:53:02 | 0.00114089
3780 | 1 | CC Chg | 10.43333 | 10.43472 | 0.00027362 | 4.1699 | 0.00285482 | 208.67 | 0.00285482 | 208.67 | 0 | 0 | 0.01114462 | 2025-06-20 02:53:12 | 0.00114099
3781 | 1 | CC Chg | 10.43611 | 10.4375 | 0.00027362 | 4.1703 | 0.00285558 | 208.73 | 0.00285558 | 208.73 | 0 | 0 | 0.01114779 | 2025-06-20 02:53:22 | 0.0011411
3782 | 1 | CC Chg | 10.43889 | 10.44028 | 0.00027362 | 4.1707 | 0.00285634 | 208.78 | 0.00285634 | 208.78 | 0 | 0 | 0.01115096 | 2025-06-20 02:53:32 | 0.0011412
3783 | 1 | CC Chg | 10.44167 | 10.44306 | 0.00027362 | 4.1711 | 0.0028571 | 208.84 | 0.0028571 | 208.84 | 0 | 0 | 0.01115413 | 2025-06-20 02:53:42 | 0.00114131
3784 | 1 | CC Chg | 10.44444 | 10.44583 | 0.00027362 | 4.1715 | 0.00285786 | 208.89 | 0.00285786 | 208.89 | 0 | 0 | 0.0111573 | 2025-06-20 02:53:52 | 0.00114142
3785 | 1 | CC Chg | 10.44722 | 10.44861 | 0.00027362 | 4.1719 | 0.00285862 | 208.95 | 0.00285862 | 208.95 | 0 | 0 | 0.01116047 | 2025-06-20 02:54:02 | 0.00114153
3786 | 1 | CC Chg | 10.45 | 10.45139 | 0.00027362 | 4.1723 | 0.00285938 | 209 | 0.00285938 | 209 | 0 | 0 | 0.01116364 | 2025-06-20 02:54:12 | 0.00114163
3787 | 1 | CC Chg | 10.45278 | 10.45417 | 0.00027362 | 4.1727 | 0.00286014 | 209.06 | 0.00286014 | 209.06 | 0 | 0 | 0.01116681 | 2025-06-20 02:54:22 | 0.00114175
3788 | 1 | CC Chg | 10.45556 | 10.45694 | 0.00027362 | 4.173 | 0.0028609 | 209.11 | 0.0028609 | 209.11 | 0 | 0 | 0.01116998 | 2025-06-20 02:54:32 | 0.00114184
3789 | 1 | CC Chg | 10.45833 | 10.45972 | 0.00027362 | 4.1735 | 0.00286166 | 209.17 | 0.00286166 | 209.17 | 0 | 0 | 0.01117315 | 2025-06-20 02:54:42 | 0.00114196
3790 | 1 | CC Chg | 10.46111 | 10.4625 | 0.00027362 | 4.1738 | 0.00286242 | 209.23 | 0.00286242 | 209.23 | 0 | 0 | 0.01117633 | 2025-06-20 02:54:52 | 0.00114206
3791 | 1 | CC Chg | 10.46389 | 10.46528 | 0.00027362 | 4.1743 | 0.00286318 | 209.28 | 0.00286318 | 209.28 | 0 | 0 | 0.0111795 | 2025-06-20 02:55:02 | 0.00114217
3792 | 1 | CC Chg | 10.46667 | 10.46806 | 0.00027362 | 4.1747 | 0.00286394 | 209.34 | 0.00286394 | 209.34 | 0 | 0 | 0.01118267 | 2025-06-20 02:55:12 | 0.00114229
3793 | 1 | CC Chg | 10.46944 | 10.47083 | 0.00027363 | 4.1751 | 0.0028647 | 209.39 | 0.0028647 | 209.39 | 0 | 0 | 0.01118585 | 2025-06-20 02:55:22 | 0.00114241
3794 | 1 | CC Chg | 10.47222 | 10.47361 | 0.00027362 | 4.1755 | 0.00286546 | 209.45 | 0.00286546 | 209.45 | 0 | 0 | 0.01118902 | 2025-06-20 02:55:32 | 0.00114251
3795 | 1 | CC Chg | 10.475 | 10.47639 | 0.00027362 | 4.1759 | 0.00286622 | 209.5 | 0.00286622 | 209.5 | 0 | 0 | 0.01119219 | 2025-06-20 02:55:42 | 0.00114262
3796 | 1 | CC Chg | 10.47778 | 10.47917 | 0.00027362 | 4.1763 | 0.00286698 | 209.56 | 0.00286698 | 209.56 | 0 | 0 | 0.01119536 | 2025-06-20 02:55:52 | 0.00114272
3797 | 1 | CC Chg | 10.48056 | 10.48194 | 0.00027362 | 4.1767 | 0.00286774 | 209.61 | 0.00286774 | 209.61 | 0 | 0 | 0.01119854 | 2025-06-20 02:56:02 | 0.00114284
3798 | 1 | CC Chg | 10.48333 | 10.48472 | 0.00027362 | 4.1771 | 0.0028685 | 209.67 | 0.0028685 | 209.67 | 0 | 0 | 0.01120171 | 2025-06-20 02:56:12 | 0.00114296
3799 | 1 | CC Chg | 10.48611 | 10.4875 | 0.00027362 | 4.1776 | 0.00286926 | 209.73 | 0.00286926 | 209.73 | 0 | 0 | 0.01120489 | 2025-06-20 02:56:22 | 0.00114308
3800 | 1 | CC Chg | 10.48889 | 10.49028 | 0.00027363 | 4.178 | 0.00287002 | 209.78 | 0.00287002 | 209.78 | 0 | 0 | 0.01120806 | 2025-06-20 02:56:32 | 0.0011432
3801 | 1 | CC Chg | 10.49167 | 10.49306 | 0.00027362 | 4.1784 | 0.00287078 | 209.84 | 0.00287078 | 209.84 | 0 | 0 | 0.01121124 | 2025-06-20 02:56:42 | 0.00114332
3802 | 1 | CC Chg | 10.49444 | 10.49583 | 0.00027362 | 4.1788 | 0.00287154 | 209.89 | 0.00287154 | 209.89 | 0 | 0 | 0.01121442 | 2025-06-20 02:56:52 | 0.00114342
3803 | 1 | CC Chg | 10.49722 | 10.49861 | 0.00027362 | 4.1793 | 0.0028723 | 209.95 | 0.0028723 | 209.95 | 0 | 0 | 0.01121759 | 2025-06-20 02:57:02 | 0.00114356
3804 | 1 | CC Chg | 10.5 | 10.50139 | 0.00027362 | 4.1797 | 0.00287306 | 210 | 0.00287306 | 210 | 0 | 0 | 0.01122077 | 2025-06-20 02:57:12 | 0.00114366
3805 | 1 | CC Chg | 10.50278 | 10.50417 | 0.00027362 | 4.1802 | 0.00287382 | 210.06 | 0.00287382 | 210.06 | 0 | 0 | 0.01122395 | 2025-06-20 02:57:22 | 0.00114379
3806 | 1 | CC Chg | 10.50556 | 10.50694 | 0.00027362 | 4.1806 | 0.00287458 | 210.11 | 0.00287458 | 210.11 | 0 | 0 | 0.01122712 | 2025-06-20 02:57:32 | 0.00114391
3807 | 1 | CC Chg | 10.50833 | 10.50972 | 0.00027362 | 4.181 | 0.00287534 | 210.17 | 0.00287534 | 210.17 | 0 | 0 | 0.0112303 | 2025-06-20 02:57:42 | 0.00114403
3808 | 1 | CC Chg | 10.51111 | 10.5125 | 0.00027362 | 4.1815 | 0.0028761 | 210.23 | 0.0028761 | 210.23 | 0 | 0 | 0.01123348 | 2025-06-20 02:57:52 | 0.00114415
3809 | 1 | CC Chg | 10.51389 | 10.51528 | 0.00027362 | 4.182 | 0.00287686 | 210.28 | 0.00287686 | 210.28 | 0 | 0 | 0.01123666 | 2025-06-20 02:58:02 | 0.00114427
3810 | 1 | CC Chg | 10.51667 | 10.51806 | 0.00027362 | 4.1824 | 0.00287762 | 210.34 | 0.00287762 | 210.34 | 0 | 0 | 0.01123984 | 2025-06-20 02:58:12 | 0.00114441
3811 | 1 | CC Chg | 10.51944 | 10.52083 | 0.00027362 | 4.1828 | 0.00287838 | 210.39 | 0.00287838 | 210.39 | 0 | 0 | 0.01124302 | 2025-06-20 02:58:22 | 0.00114451
3812 | 1 | CC Chg | 10.52222 | 10.52361 | 0.00027362 | 4.1833 | 0.00287914 | 210.45 | 0.00287914 | 210.45 | 0 | 0 | 0.0112462 | 2025-06-20 02:58:32 | 0.00114464
3813 | 1 | CC Chg | 10.525 | 10.52639 | 0.00027362 | 4.1837 | 0.0028799 | 210.5 | 0.0028799 | 210.5 | 0 | 0 | 0.01124938 | 2025-06-20 02:58:42 | 0.00114476
3814 | 1 | CC Chg | 10.52778 | 10.52917 | 0.00027362 | 4.1842 | 0.00288066 | 210.56 | 0.00288066 | 210.56 | 0 | 0 | 0.01125255 | 2025-06-20 02:58:52 | 0.0011449
3815 | 1 | CC Chg | 10.53056 | 10.53194 | 0.00027362 | 4.1847 | 0.00288142 | 210.61 | 0.00288142 | 210.61 | 0 | 0 | 0.01125573 | 2025-06-20 02:59:02 | 0.00114502
3816 | 1 | CC Chg | 10.53333 | 10.53472 | 0.00027362 | 4.1851 | 0.00288218 | 210.67 | 0.00288218 | 210.67 | 0 | 0 | 0.01125892 | 2025-06-20 02:59:12 | 0.00114516
3817 | 1 | CC Chg | 10.53611 | 10.5375 | 0.00027362 | 4.1856 | 0.00288294 | 210.73 | 0.00288294 | 210.73 | 0 | 0 | 0.0112621 | 2025-06-20 02:59:22 | 0.00114526
3818 | 1 | CC Chg | 10.53889 | 10.54028 | 0.00027362 | 4.1861 | 0.0028837 | 210.78 | 0.0028837 | 210.78 | 0 | 0 | 0.01126528 | 2025-06-20 02:59:32 | 0.0011454
3819 | 1 | CC Chg | 10.54167 | 10.54306 | 0.00027362 | 4.1865 | 0.00288446 | 210.84 | 0.00288446 | 210.84 | 0 | 0 | 0.01126846 | 2025-06-20 02:59:42 | 0.00114553
3820 | 1 | CC Chg | 10.54444 | 10.54583 | 0.00027362 | 4.1871 | 0.00288522 | 210.89 | 0.00288522 | 210.89 | 0 | 0 | 0.01127164 | 2025-06-20 02:59:52 | 0.00114567
3821 | 1 | CC Chg | 10.54722 | 10.54861 | 0.00027362 | 4.1875 | 0.00288598 | 210.95 | 0.00288598 | 210.95 | 0 | 0 | 0.01127483 | 2025-06-20 03:00:02 | 0.00114579
3822 | 1 | CC Chg | 10.55 | 10.55139 | 0.00027362 | 4.188 | 0.00288674 | 211 | 0.00288674 | 211 | 0 | 0 | 0.01127801 | 2025-06-20 03:00:12 | 0.00114594
3823 | 1 | CC Chg | 10.55278 | 10.55417 | 0.00027362 | 4.1885 | 0.0028875 | 211.06 | 0.0028875 | 211.06 | 0 | 0 | 0.01128119 | 2025-06-20 03:00:22 | 0.00114607
3824 | 1 | CC Chg | 10.55556 | 10.55694 | 0.00027362 | 4.189 | 0.00288826 | 211.11 | 0.00288826 | 211.11 | 0 | 0 | 0.01128438 | 2025-06-20 03:00:32 | 0.0011462
3825 | 1 | CC Chg | 10.55833 | 10.55972 | 0.00027362 | 4.1895 | 0.00288902 | 211.17 | 0.00288902 | 211.17 | 0 | 0 | 0.01128756 | 2025-06-20 03:00:42 | 0.00114633
3826 | 1 | CC Chg | 10.56111 | 10.5625 | 0.00027362 | 4.19 | 0.00288978 | 211.23 | 0.00288978 | 211.23 | 0 | 0 | 0.01129074 | 2025-06-20 03:00:52 | 0.00114648
3827 | 1 | CC Chg | 10.56389 | 10.56528 | 0.00027362 | 4.1904 | 0.00289054 | 211.28 | 0.00289054 | 211.28 | 0 | 0 | 0.01129393 | 2025-06-20 03:01:02 | 0.00114659
3828 | 1 | CC Chg | 10.56667 | 10.56806 | 0.00027362 | 4.191 | 0.0028913 | 211.34 | 0.0028913 | 211.34 | 0 | 0 | 0.01129711 | 2025-06-20 03:01:12 | 0.00114675
3829 | 1 | CC Chg | 10.56944 | 10.57083 | 0.00027362 | 4.1915 | 0.00289206 | 211.39 | 0.00289206 | 211.39 | 0 | 0 | 0.0113003 | 2025-06-20 03:01:22 | 0.0011469
3830 | 1 | CC Chg | 10.57222 | 10.57361 | 0.00027362 | 4.192 | 0.00289282 | 211.45 | 0.00289282 | 211.45 | 0 | 0 | 0.01130349 | 2025-06-20 03:01:32 | 0.00114702
3831 | 1 | CC Chg | 10.575 | 10.57639 | 0.00027362 | 4.1926 | 0.00289358 | 211.5 | 0.00289358 | 211.5 | 0 | 0 | 0.01130667 | 2025-06-20 03:01:42 | 0.00114718
3832 | 1 | CC Chg | 10.57778 | 10.57917 | 0.00027362 | 4.1931 | 0.00289434 | 211.56 | 0.00289434 | 211.56 | 0 | 0 | 0.01130986 | 2025-06-20 03:01:52 | 0.00114732
3833 | 1 | CC Chg | 10.58056 | 10.58194 | 0.00027362 | 4.1936 | 0.0028951 | 211.61 | 0.0028951 | 211.61 | 0 | 0 | 0.01131305 | 2025-06-20 03:02:02 | 0.00114745
3834 | 1 | CC Chg | 10.58333 | 10.58472 | 0.00027362 | 4.1941 | 0.00289586 | 211.67 | 0.00289586 | 211.67 | 0 | 0 | 0.01131623 | 2025-06-20 03:02:12 | 0.0011476
3835 | 1 | CC Chg | 10.58611 | 10.5875 | 0.00027362 | 4.1946 | 0.00289662 | 211.73 | 0.00289662 | 211.73 | 0 | 0 | 0.01131942 | 2025-06-20 03:02:22 | 0.00114775
3836 | 1 | CC Chg | 10.58889 | 10.59028 | 0.00027362 | 4.1952 | 0.00289738 | 211.78 | 0.00289738 | 211.78 | 0 | 0 | 0.01132261 | 2025-06-20 03:02:32 | 0.0011479
3837 | 1 | CC Chg | 10.59167 | 10.59306 | 0.00027362 | 4.1957 | 0.00289814 | 211.84 | 0.00289814 | 211.84 | 0 | 0 | 0.0113258 | 2025-06-20 03:02:42 | 0.00114805
3838 | 1 | CC Chg | 10.59444 | 10.59583 | 0.00027362 | 4.1962 | 0.0028989 | 211.89 | 0.0028989 | 211.89 | 0 | 0 | 0.01132899 | 2025-06-20 03:02:52 | 0.00114817
3839 | 1 | CC Chg | 10.59722 | 10.59861 | 0.00027362 | 4.1968 | 0.00289966 | 211.95 | 0.00289966 | 211.95 | 0 | 0 | 0.01133218 | 2025-06-20 03:03:02 | 0.00114835
3840 | 1 | CC Chg | 10.6 | 10.60139 | 0.00027362 | 4.1974 | 0.00290042 | 212 | 0.00290042 | 212 | 0 | 0 | 0.01133537 | 2025-06-20 03:03:12 | 0.0011485
3841 | 1 | CC Chg | 10.60278 | 10.60417 | 0.00027362 | 4.1979 | 0.00290118 | 212.06 | 0.00290118 | 212.06 | 0 | 0 | 0.01133856 | 2025-06-20 03:03:22 | 0.00114864
3842 | 1 | CC Chg | 10.60556 | 10.60694 | 0.00027362 | 4.1985 | 0.00290194 | 212.11 | 0.00290194 | 212.11 | 0 | 0 | 0.01134175 | 2025-06-20 03:03:32 | 0.00114879
3843 | 1 | CC Chg | 10.60833 | 10.60972 | 0.00027362 | 4.199 | 0.0029027 | 212.17 | 0.0029027 | 212.17 | 0 | 0 | 0.01134494 | 2025-06-20 03:03:42 | 0.00114895
3844 | 1 | CC Chg | 10.61111 | 10.6125 | 0.00027362 | 4.1995 | 0.00290346 | 212.23 | 0.00290346 | 212.23 | 0 | 0 | 0.01134813 | 2025-06-20 03:03:52 | 0.00114909
3845 | 1 | CC Chg | 10.61389 | 10.61528 | 0.00027362 | 4.2001 | 0.00290422 | 212.28 | 0.00290422 | 212.28 | 0 | 0 | 0.01135132 | 2025-06-20 03:04:02 | 0.00114925
3846 | 1 | CC Chg | 10.61667 | 10.61806 | 0.00027362 | 4.2007 | 0.00290498 | 212.34 | 0.00290498 | 212.34 | 0 | 0 | 0.01135452 | 2025-06-20 03:04:12 | 0.0011494
3847 | 1 | CC Chg | 10.61944 | 10.62083 | 0.00027362 | 4.2013 | 0.00290574 | 212.39 | 0.00290574 | 212.39 | 0 | 0 | 0.01135771 | 2025-06-20 03:04:22 | 0.00114956
3848 | 1 | CC Chg | 10.62222 | 10.62361 | 0.00027362 | 4.2018 | 0.0029065 | 212.45 | 0.0029065 | 212.45 | 0 | 0 | 0.0113609 | 2025-06-20 03:04:32 | 0.00114972
3849 | 1 | CC Chg | 10.625 | 10.62639 | 0.00027362 | 4.2025 | 0.00290726 | 212.5 | 0.00290726 | 212.5 | 0 | 0 | 0.0113641 | 2025-06-20 03:04:42 | 0.0011499
3850 | 1 | CC Chg | 10.62778 | 10.62917 | 0.00027362 | 4.203 | 0.00290802 | 212.56 | 0.00290802 | 212.56 | 0 | 0 | 0.01136729 | 2025-06-20 03:04:52 | 0.00115004
3851 | 1 | CC Chg | 10.63056 | 10.63194 | 0.00027362 | 4.2036 | 0.00290878 | 212.61 | 0.00290878 | 212.61 | 0 | 0 | 0.01137049 | 2025-06-20 03:05:02 | 0.00115021
3852 | 1 | CC Chg | 10.63333 | 10.63472 | 0.00027362 | 4.2042 | 0.00290954 | 212.67 | 0.00290954 | 212.67 | 0 | 0 | 0.01137368 | 2025-06-20 03:05:12 | 0.00115036
3853 | 1 | CC Chg | 10.63611 | 10.6375 | 0.00027362 | 4.2048 | 0.0029103 | 212.73 | 0.0029103 | 212.73 | 0 | 0 | 0.01137688 | 2025-06-20 03:05:22 | 0.00115053
3854 | 1 | CC Chg | 10.63889 | 10.64028 | 0.00027362 | 4.2054 | 0.00291106 | 212.78 | 0.00291106 | 212.78 | 0 | 0 | 0.01138008 | 2025-06-20 03:05:32 | 0.00115069
3855 | 1 | CC Chg | 10.64167 | 10.64306 | 0.00027362 | 4.206 | 0.00291182 | 212.84 | 0.00291182 | 212.84 | 0 | 0 | 0.01138327 | 2025-06-20 03:05:42 | 0.00115085
3856 | 1 | CC Chg | 10.64444 | 10.64583 | 0.00027362 | 4.2066 | 0.00291258 | 212.89 | 0.00291258 | 212.89 | 0 | 0 | 0.01138647 | 2025-06-20 03:05:52 | 0.00115102
3857 | 1 | CC Chg | 10.64722 | 10.64861 | 0.00027362 | 4.2072 | 0.00291334 | 212.95 | 0.00291334 | 212.95 | 0 | 0 | 0.01138967 | 2025-06-20 03:06:02 | 0.00115118
3858 | 1 | CC Chg | 10.65 | 10.65139 | 0.00027362 | 4.2078 | 0.0029141 | 213 | 0.0029141 | 213 | 0 | 0 | 0.01139286 | 2025-06-20 03:06:12 | 0.00115135
3859 | 1 | CC Chg | 10.65278 | 10.65417 | 0.00027362 | 4.2084 | 0.00291486 | 213.06 | 0.00291486 | 213.06 | 0 | 0 | 0.01139606 | 2025-06-20 03:06:22 | 0.0011515
3860 | 1 | CC Chg | 10.65556 | 10.65694 | 0.00027362 | 4.209 | 0.00291562 | 213.11 | 0.00291562 | 213.11 | 0 | 0 | 0.01139926 | 2025-06-20 03:06:32 | 0.00115169
3861 | 1 | CC Chg | 10.65833 | 10.65972 | 0.00027362 | 4.2097 | 0.00291638 | 213.17 | 0.00291638 | 213.17 | 0 | 0 | 0.01140246 | 2025-06-20 03:06:42 | 0.00115186
3862 | 1 | CC Chg | 10.66111 | 10.6625 | 0.00027362 | 4.2103 | 0.00291714 | 213.23 | 0.00291714 | 213.23 | 0 | 0 | 0.01140566 | 2025-06-20 03:06:52 | 0.00115202
3863 | 1 | CC Chg | 10.66389 | 10.66528 | 0.00027362 | 4.2109 | 0.0029179 | 213.28 | 0.0029179 | 213.28 | 0 | 0 | 0.01140886 | 2025-06-20 03:07:02 | 0.00115219
3864 | 1 | CC Chg | 10.66667 | 10.66806 | 0.00027362 | 4.2116 | 0.00291866 | 213.34 | 0.00291866 | 213.34 | 0 | 0 | 0.01141206 | 2025-06-20 03:07:12 | 0.00115237
3865 | 1 | CC Chg | 10.66944 | 10.67083 | 0.00027362 | 4.2122 | 0.00291942 | 213.39 | 0.00291942 | 213.39 | 0 | 0 | 0.01141526 | 2025-06-20 03:07:22 | 0.00115254
3866 | 1 | CC Chg | 10.67222 | 10.67361 | 0.00027362 | 4.2128 | 0.00292018 | 213.45 | 0.00292018 | 213.45 | 0 | 0 | 0.01141846 | 2025-06-20 03:07:32 | 0.00115272
3867 | 1 | CC Chg | 10.675 | 10.67639 | 0.00027362 | 4.2135 | 0.00292094 | 213.5 | 0.00292094 | 213.5 | 0 | 0 | 0.01142167 | 2025-06-20 03:07:42 | 0.00115289
3868 | 1 | CC Chg | 10.67778 | 10.67917 | 0.00027362 | 4.2141 | 0.0029217 | 213.56 | 0.0029217 | 213.56 | 0 | 0 | 0.01142487 | 2025-06-20 03:07:52 | 0.00115308
3869 | 1 | CC Chg | 10.68056 | 10.68194 | 0.00027362 | 4.2147 | 0.00292246 | 213.61 | 0.00292246 | 213.61 | 0 | 0 | 0.01142807 | 2025-06-20 03:08:02 | 0.00115324
3870 | 1 | CC Chg | 10.68333 | 10.68472 | 0.00027362 | 4.2154 | 0.00292322 | 213.67 | 0.00292322 | 213.67 | 0 | 0 | 0.01143128 | 2025-06-20 03:08:12 | 0.00115344
3871 | 1 | CC Chg | 10.68611 | 10.6875 | 0.00027362 | 4.2161 | 0.00292398 | 213.73 | 0.00292398 | 213.73 | 0 | 0 | 0.01143448 | 2025-06-20 03:08:22 | 0.00115361
3872 | 1 | CC Chg | 10.68889 | 10.69028 | 0.00027362 | 4.2167 | 0.00292474 | 213.78 | 0.00292474 | 213.78 | 0 | 0 | 0.01143768 | 2025-06-20 03:08:32 | 0.0011538
3873 | 1 | CC Chg | 10.69167 | 10.69306 | 0.00027362 | 4.2174 | 0.0029255 | 213.84 | 0.0029255 | 213.84 | 0 | 0 | 0.01144089 | 2025-06-20 03:08:42 | 0.00115399
3874 | 1 | CC Chg | 10.69444 | 10.69583 | 0.00027362 | 4.2181 | 0.00292626 | 213.89 | 0.00292626 | 213.89 | 0 | 0 | 0.0114441 | 2025-06-20 03:08:52 | 0.00115417
3875 | 1 | CC Chg | 10.69722 | 10.69861 | 0.00027362 | 4.2188 | 0.00292702 | 213.95 | 0.00292702 | 213.95 | 0 | 0 | 0.0114473 | 2025-06-20 03:09:02 | 0.00115436
3876 | 1 | CC Chg | 10.7 | 10.70139 | 0.00027362 | 4.2195 | 0.00292778 | 214 | 0.00292778 | 214 | 0 | 0 | 0.01145051 | 2025-06-20 03:09:12 | 0.00115455
3877 | 1 | CC Chg | 10.70278 | 10.70417 | 0.00027362 | 4.2202 | 0.00292854 | 214.06 | 0.00292854 | 214.06 | 0 | 0 | 0.01145372 | 2025-06-20 03:09:22 | 0.00115473
3878 | 1 | CC Chg | 10.70556 | 10.70694 | 0.00027362 | 4.2209 | 0.0029293 | 214.11 | 0.0029293 | 214.11 | 0 | 0 | 0.01145693 | 2025-06-20 03:09:32 | 0.00115493
3879 | 1 | CC Chg | 10.70833 | 10.70972 | 0.00027362 | 4.2215 | 0.00293006 | 214.17 | 0.00293006 | 214.17 | 0 | 0 | 0.01146013 | 2025-06-20 03:09:42 | 0.00115509
3880 | 1 | CC Chg | 10.71111 | 10.7125 | 0.00027362 | 4.2222 | 0.00293082 | 214.23 | 0.00293082 | 214.23 | 0 | 0 | 0.01146334 | 2025-06-20 03:09:52 | 0.00115528
3881 | 1 | CC Chg | 10.71389 | 10.71528 | 0.00027362 | 4.2229 | 0.00293158 | 214.28 | 0.00293158 | 214.28 | 0 | 0 | 0.01146655 | 2025-06-20 03:10:02 | 0.00115549
3882 | 1 | CC Chg | 10.71667 | 10.71806 | 0.00027362 | 4.2236 | 0.00293234 | 214.34 | 0.00293234 | 214.34 | 0 | 0 | 0.01146976 | 2025-06-20 03:10:12 | 0.00115567
3883 | 1 | CC Chg | 10.71944 | 10.72083 | 0.00027362 | 4.2243 | 0.0029331 | 214.39 | 0.0029331 | 214.39 | 0 | 0 | 0.01147297 | 2025-06-20 03:10:22 | 0.00115586
3884 | 1 | CC Chg | 10.72222 | 10.72361 | 0.00027362 | 4.225 | 0.00293386 | 214.45 | 0.00293386 | 214.45 | 0 | 0 | 0.01147618 | 2025-06-20 03:10:32 | 0.00115606
3885 | 1 | CC Chg | 10.725 | 10.72639 | 0.00027362 | 4.2257 | 0.00293462 | 214.5 | 0.00293462 | 214.5 | 0 | 0 | 0.01147939 | 2025-06-20 03:10:42 | 0.00115623
3886 | 1 | CC Chg | 10.72778 | 10.72917 | 0.00027362 | 4.2264 | 0.00293538 | 214.56 | 0.00293538 | 214.56 | 0 | 0 | 0.0114826 | 2025-06-20 03:10:52 | 0.00115644
3887 | 1 | CC Chg | 10.73056 | 10.73194 | 0.00027362 | 4.2271 | 0.00293614 | 214.61 | 0.00293614 | 214.61 | 0 | 0 | 0.01148582 | 2025-06-20 03:11:02 | 0.00115663
3888 | 1 | CC Chg | 10.73333 | 10.73472 | 0.00027362 | 4.2278 | 0.0029369 | 214.67 | 0.0029369 | 214.67 | 0 | 0 | 0.01148903 | 2025-06-20 03:11:12 | 0.00115683
3889 | 1 | CC Chg | 10.73611 | 10.7375 | 0.00027362 | 4.2285 | 0.00293766 | 214.73 | 0.00293766 | 214.73 | 0 | 0 | 0.01149224 | 2025-06-20 03:11:22 | 0.00115701
3890 | 1 | CC Chg | 10.73889 | 10.74028 | 0.00027362 | 4.2292 | 0.00293842 | 214.78 | 0.00293842 | 214.78 | 0 | 0 | 0.01149546 | 2025-06-20 03:11:32 | 0.00115722
3891 | 1 | CC Chg | 10.74167 | 10.74306 | 0.00027362 | 4.2299 | 0.00293918 | 214.84 | 0.00293918 | 214.84 | 0 | 0 | 0.01149867 | 2025-06-20 03:11:42 | 0.00115739
3892 | 1 | CC Chg | 10.74444 | 10.74583 | 0.00027362 | 4.2307 | 0.00293994 | 214.89 | 0.00293994 | 214.89 | 0 | 0 | 0.01150189 | 2025-06-20 03:11:52 | 0.00115761
3893 | 1 | CC Chg | 10.74722 | 10.74861 | 0.00027362 | 4.2314 | 0.0029407 | 214.95 | 0.0029407 | 214.95 | 0 | 0 | 0.01150511 | 2025-06-20 03:12:02 | 0.00115781
3894 | 1 | CC Chg | 10.75 | 10.75139 | 0.00027362 | 4.2321 | 0.00294146 | 215 | 0.00294146 | 215 | 0 | 0 | 0.01150832 | 2025-06-20 03:12:12 | 0.001158
3895 | 1 | CC Chg | 10.75278 | 10.75417 | 0.00027362 | 4.2329 | 0.00294222 | 215.06 | 0.00294222 | 215.06 | 0 | 0 | 0.01151154 | 2025-06-20 03:12:22 | 0.00115821
3896 | 1 | CC Chg | 10.75556 | 10.75694 | 0.00027362 | 4.2335 | 0.00294298 | 215.11 | 0.00294298 | 215.11 | 0 | 0 | 0.01151476 | 2025-06-20 03:12:32 | 0.00115838
3897 | 1 | CC Chg | 10.75833 | 10.75972 | 0.00027362 | 4.2343 | 0.00294374 | 215.17 | 0.00294374 | 215.17 | 0 | 0 | 0.01151798 | 2025-06-20 03:12:42 | 0.00115858
3898 | 1 | CC Chg | 10.76111 | 10.7625 | 0.00027362 | 4.235 | 0.0029445 | 215.23 | 0.0029445 | 215.23 | 0 | 0 | 0.01152119 | 2025-06-20 03:12:52 | 0.00115879
3899 | 1 | CC Chg | 10.76389 | 10.76528 | 0.00027362 | 4.2358 | 0.00294526 | 215.28 | 0.00294526 | 215.28 | 0 | 0 | 0.01152441 | 2025-06-20 03:13:02 | 0.00115898
3900 | 1 | CC Chg | 10.76667 | 10.76806 | 0.00027362 | 4.2365 | 0.00294602 | 215.34 | 0.00294602 | 215.34 | 0 | 0 | 0.01152763 | 2025-06-20 03:13:12 | 0.00115919
3901 | 1 | CC Chg | 10.76944 | 10.77083 | 0.00027362 | 4.2372 | 0.00294678 | 215.39 | 0.00294678 | 215.39 | 0 | 0 | 0.01153085 | 2025-06-20 03:13:22 | 0.0011594
3902 | 1 | CC Chg | 10.77222 | 10.77361 | 0.00027362 | 4.238 | 0.00294754 | 215.45 | 0.00294754 | 215.45 | 0 | 0 | 0.01153407 | 2025-06-20 03:13:32 | 0.0011596
3903 | 1 | CC Chg | 10.775 | 10.77639 | 0.00027362 | 4.2387 | 0.0029483 | 215.5 | 0.0029483 | 215.5 | 0 | 0 | 0.0115373 | 2025-06-20 03:13:42 | 0.0011598
3904 | 1 | CC Chg | 10.77778 | 10.77917 | 0.00027362 | 4.2395 | 0.00294907 | 215.56 | 0.00294907 | 215.56 | 0 | 0 | 0.01154052 | 2025-06-20 03:13:52 | 0.00116001
3905 | 1 | CC Chg | 10.78056 | 10.78194 | 0.00027362 | 4.2402 | 0.00294983 | 215.61 | 0.00294983 | 215.61 | 0 | 0 | 0.01154374 | 2025-06-20 03:14:02 | 0.00116021
3906 | 1 | CC Chg | 10.78333 | 10.78472 | 0.00027362 | 4.2409 | 0.00295059 | 215.67 | 0.00295059 | 215.67 | 0 | 0 | 0.01154696 | 2025-06-20 03:14:12 | 0.00116041
3907 | 1 | CC Chg | 10.78611 | 10.7875 | 0.00027362 | 4.2417 | 0.00295135 | 215.73 | 0.00295135 | 215.73 | 0 | 0 | 0.01155019 | 2025-06-20 03:14:22 | 0.00116062
3908 | 1 | CC Chg | 10.78889 | 10.79028 | 0.00027362 | 4.2425 | 0.00295211 | 215.78 | 0.00295211 | 215.78 | 0 | 0 | 0.01155341 | 2025-06-20 03:14:32 | 0.00116084
3909 | 1 | CC Chg | 10.79167 | 10.79306 | 0.00027362 | 4.2432 | 0.00295287 | 215.84 | 0.00295287 | 215.84 | 0 | 0 | 0.01155664 | 2025-06-20 03:14:42 | 0.00116105
3910 | 1 | CC Chg | 10.79444 | 10.79583 | 0.00027362 | 4.244 | 0.00295363 | 215.89 | 0.00295363 | 215.89 | 0 | 0 | 0.01155986 | 2025-06-20 03:14:52 | 0.00116125
3911 | 1 | CC Chg | 10.79722 | 10.79861 | 0.00027362 | 4.2448 | 0.00295439 | 215.95 | 0.00295439 | 215.95 | 0 | 0 | 0.01156309 | 2025-06-20 03:15:02 | 0.00116146
3912 | 1 | CC Chg | 10.8 | 10.80139 | 0.00027362 | 4.2456 | 0.00295515 | 216 | 0.00295515 | 216 | 0 | 0 | 0.01156631 | 2025-06-20 03:15:12 | 0.00116169
3913 | 1 | CC Chg | 10.80278 | 10.80417 | 0.00027362 | 4.2463 | 0.00295591 | 216.06 | 0.00295591 | 216.06 | 0 | 0 | 0.01156954 | 2025-06-20 03:15:22 | 0.00116189
3914 | 1 | CC Chg | 10.80556 | 10.80694 | 0.00027362 | 4.2471 | 0.00295667 | 216.11 | 0.00295667 | 216.11 | 0 | 0 | 0.01157277 | 2025-06-20 03:15:32 | 0.00116209
3915 | 1 | CC Chg | 10.80833 | 10.80972 | 0.00027362 | 4.2479 | 0.00295743 | 216.17 | 0.00295743 | 216.17 | 0 | 0 | 0.011576 | 2025-06-20 03:15:42 | 0.00116232
3916 | 1 | CC Chg | 10.81111 | 10.8125 | 0.00027362 | 4.2486 | 0.00295819 | 216.23 | 0.00295819 | 216.23 | 0 | 0 | 0.01157922 | 2025-06-20 03:15:52 | 0.00116252
3917 | 1 | CC Chg | 10.81389 | 10.81528 | 0.00027362 | 4.2495 | 0.00295895 | 216.28 | 0.00295895 | 216.28 | 0 | 0 | 0.01158245 | 2025-06-20 03:16:02 | 0.00116274
3918 | 1 | CC Chg | 10.81667 | 10.81806 | 0.00027362 | 4.2502 | 0.00295971 | 216.34 | 0.00295971 | 216.34 | 0 | 0 | 0.01158568 | 2025-06-20 03:16:12 | 0.00116294
3919 | 1 | CC Chg | 10.81944 | 10.82083 | 0.00027362 | 4.2509 | 0.00296047 | 216.39 | 0.00296047 | 216.39 | 0 | 0 | 0.01158892 | 2025-06-20 03:16:22 | 0.00116314
3920 | 1 | CC Chg | 10.82222 | 10.82361 | 0.00027362 | 4.2518 | 0.00296123 | 216.45 | 0.00296123 | 216.45 | 0 | 0 | 0.01159215 | 2025-06-20 03:16:32 | 0.00116337
3921 | 1 | CC Chg | 10.825 | 10.82639 | 0.00027362 | 4.2525 | 0.00296199 | 216.5 | 0.00296199 | 216.5 | 0 | 0 | 0.01159538 | 2025-06-20 03:16:42 | 0.00116358
3922 | 1 | CC Chg | 10.82778 | 10.82917 | 0.00027362 | 4.2534 | 0.00296275 | 216.56 | 0.00296275 | 216.56 | 0 | 0 | 0.01159861 | 2025-06-20 03:16:52 | 0.00116382
3923 | 1 | CC Chg | 10.83056 | 10.83194 | 0.00027362 | 4.2542 | 0.00296351 | 216.61 | 0.00296351 | 216.61 | 0 | 0 | 0.01160184 | 2025-06-20 03:17:02 | 0.00116403
3924 | 1 | CC Chg | 10.83333 | 10.83472 | 0.00027362 | 4.2549 | 0.00296427 | 216.67 | 0.00296427 | 216.67 | 0 | 0 | 0.01160508 | 2025-06-20 03:17:12 | 0.00116424
3925 | 1 | CC Chg | 10.83611 | 10.8375 | 0.00027362 | 4.2557 | 0.00296503 | 216.73 | 0.00296503 | 216.73 | 0 | 0 | 0.01160831 | 2025-06-20 03:17:22 | 0.00116446
3926 | 1 | CC Chg | 10.83889 | 10.84028 | 0.00027362 | 4.2565 | 0.00296579 | 216.78 | 0.00296579 | 216.78 | 0 | 0 | 0.01161155 | 2025-06-20 03:17:32 | 0.00116468
3927 | 1 | CC Chg | 10.84167 | 10.84306 | 0.00027362 | 4.2573 | 0.00296655 | 216.84 | 0.00296655 | 216.84 | 0 | 0 | 0.01161478 | 2025-06-20 03:17:42 | 0.00116489
3928 | 1 | CC Chg | 10.84444 | 10.84583 | 0.00027362 | 4.2582 | 0.00296731 | 216.89 | 0.00296731 | 216.89 | 0 | 0 | 0.01161802 | 2025-06-20 03:17:52 | 0.00116511
3929 | 1 | CC Chg | 10.84722 | 10.84861 | 0.00027362 | 4.259 | 0.00296807 | 216.95 | 0.00296807 | 216.95 | 0 | 0 | 0.01162125 | 2025-06-20 03:18:02 | 0.00116534
3930 | 1 | CC Chg | 10.85 | 10.85139 | 0.00027362 | 4.2597 | 0.00296883 | 217 | 0.00296883 | 217 | 0 | 0 | 0.01162449 | 2025-06-20 03:18:12 | 0.00116553
3931 | 1 | CC Chg | 10.85278 | 10.85417 | 0.00027362 | 4.2605 | 0.00296959 | 217.06 | 0.00296959 | 217.06 | 0 | 0 | 0.01162773 | 2025-06-20 03:18:22 | 0.00116576
3932 | 1 | CC Chg | 10.85556 | 10.85694 | 0.00027362 | 4.2613 | 0.00297035 | 217.11 | 0.00297035 | 217.11 | 0 | 0 | 0.01163097 | 2025-06-20 03:18:32 | 0.00116599
3933 | 1 | CC Chg | 10.85833 | 10.85972 | 0.00027362 | 4.2621 | 0.00297111 | 217.17 | 0.00297111 | 217.17 | 0 | 0 | 0.01163421 | 2025-06-20 03:18:42 | 0.0011662
3934 | 1 | CC Chg | 10.86111 | 10.8625 | 0.00027362 | 4.2629 | 0.00297187 | 217.23 | 0.00297187 | 217.23 | 0 | 0 | 0.01163745 | 2025-06-20 03:18:52 | 0.00116643
3935 | 1 | CC Chg | 10.86389 | 10.86528 | 0.00027362 | 4.2637 | 0.00297263 | 217.28 | 0.00297263 | 217.28 | 0 | 0 | 0.01164069 | 2025-06-20 03:19:02 | 0.00116663
3936 | 1 | CC Chg | 10.86667 | 10.86806 | 0.00027362 | 4.2645 | 0.00297339 | 217.34 | 0.00297339 | 217.34 | 0 | 0 | 0.01164393 | 2025-06-20 03:19:12 | 0.00116684
3937 | 1 | CC Chg | 10.86944 | 10.87083 | 0.00027362 | 4.2653 | 0.00297415 | 217.39 | 0.00297415 | 217.39 | 0 | 0 | 0.01164717 | 2025-06-20 03:19:22 | 0.00116707
3938 | 1 | CC Chg | 10.87222 | 10.87361 | 0.00027362 | 4.2661 | 0.00297491 | 217.45 | 0.00297491 | 217.45 | 0 | 0 | 0.01165041 | 2025-06-20 03:19:32 | 0.00116727
3939 | 1 | CC Chg | 10.875 | 10.87639 | 0.00027362 | 4.2669 | 0.00297567 | 217.5 | 0.00297567 | 217.5 | 0 | 0 | 0.01165365 | 2025-06-20 03:19:42 | 0.00116751
3940 | 1 | CC Chg | 10.87778 | 10.87917 | 0.00027362 | 4.2677 | 0.00297643 | 217.56 | 0.00297643 | 217.56 | 0 | 0 | 0.0116569 | 2025-06-20 03:19:52 | 0.00116772
3941 | 1 | CC Chg | 10.88056 | 10.88194 | 0.00027362 | 4.2685 | 0.00297719 | 217.61 | 0.00297719 | 217.61 | 0 | 0 | 0.01166014 | 2025-06-20 03:20:02 | 0.00116795
3942 | 1 | CC Chg | 10.88333 | 10.88472 | 0.00027362 | 4.2692 | 0.00297795 | 217.67 | 0.00297795 | 217.67 | 0 | 0 | 0.01166339 | 2025-06-20 03:20:12 | 0.00116814
3943 | 1 | CC Chg | 10.88611 | 10.8875 | 0.00027362 | 4.2701 | 0.00297871 | 217.73 | 0.00297871 | 217.73 | 0 | 0 | 0.01166663 | 2025-06-20 03:20:22 | 0.00116838
3944 | 1 | CC Chg | 10.88889 | 10.89028 | 0.00027362 | 4.2709 | 0.00297947 | 217.78 | 0.00297947 | 217.78 | 0 | 0 | 0.01166988 | 2025-06-20 03:20:32 | 0.00116861
3945 | 1 | CC Chg | 10.89167 | 10.89306 | 0.00027362 | 4.2717 | 0.00298023 | 217.84 | 0.00298023 | 217.84 | 0 | 0 | 0.01167313 | 2025-06-20 03:20:42 | 0.00116882
3946 | 1 | CC Chg | 10.89444 | 10.89583 | 0.00027362 | 4.2725 | 0.00298099 | 217.89 | 0.00298099 | 217.89 | 0 | 0 | 0.01167637 | 2025-06-20 03:20:52 | 0.00116903
3947 | 1 | CC Chg | 10.89722 | 10.89861 | 0.00027362 | 4.2733 | 0.00298175 | 217.95 | 0.00298175 | 217.95 | 0 | 0 | 0.01167962 | 2025-06-20 03:21:02 | 0.00116925
3948 | 1 | CC Chg | 10.9 | 10.90139 | 0.00027362 | 4.2741 | 0.00298251 | 218 | 0.00298251 | 218 | 0 | 0 | 0.01168287 | 2025-06-20 03:21:12 | 0.00116948
3949 | 1 | CC Chg | 10.90278 | 10.90417 | 0.00027362 | 4.2748 | 0.00298327 | 218.06 | 0.00298327 | 218.06 | 0 | 0 | 0.01168612 | 2025-06-20 03:21:22 | 0.00116968
3950 | 1 | CC Chg | 10.90556 | 10.90694 | 0.00027362 | 4.2755 | 0.00298403 | 218.11 | 0.00298403 | 218.11 | 0 | 0 | 0.01168937 | 2025-06-20 03:21:32 | 0.00116987
3951 | 1 | CC Chg | 10.90833 | 10.90972 | 0.00027362 | 4.2763 | 0.00298479 | 218.17 | 0.00298479 | 218.17 | 0 | 0 | 0.01169262 | 2025-06-20 03:21:42 | 0.00117008
3952 | 1 | CC Chg | 10.91111 | 10.9125 | 0.00027362 | 4.2771 | 0.00298555 | 218.23 | 0.00298555 | 218.23 | 0 | 0 | 0.01169587 | 2025-06-20 03:21:52 | 0.00117031
3953 | 1 | CC Chg | 10.91389 | 10.91528 | 0.00027362 | 4.2779 | 0.00298631 | 218.28 | 0.00298631 | 218.28 | 0 | 0 | 0.01169912 | 2025-06-20 03:22:02 | 0.00117051
3954 | 1 | CC Chg | 10.91667 | 10.91806 | 0.00027362 | 4.2786 | 0.00298707 | 218.34 | 0.00298707 | 218.34 | 0 | 0 | 0.01170237 | 2025-06-20 03:22:12 | 0.00117073
3955 | 1 | CC Chg | 10.91944 | 10.92083 | 0.00027362 | 4.2794 | 0.00298783 | 218.39 | 0.00298783 | 218.39 | 0 | 0 | 0.01170562 | 2025-06-20 03:22:22 | 0.00117093
3956 | 1 | CC Chg | 10.92222 | 10.92361 | 0.00027362 | 4.2802 | 0.00298859 | 218.45 | 0.00298859 | 218.45 | 0 | 0 | 0.01170888 | 2025-06-20 03:22:32 | 0.00117113
3957 | 1 | CC Chg | 10.925 | 10.92639 | 0.00027362 | 4.2809 | 0.00298935 | 218.5 | 0.00298935 | 218.5 | 0 | 0 | 0.01171213 | 2025-06-20 03:22:42 | 0.00117133
3958 | 1 | CC Chg | 10.92778 | 10.92917 | 0.00027362 | 4.2817 | 0.00299011 | 218.56 | 0.00299011 | 218.56 | 0 | 0 | 0.01171538 | 2025-06-20 03:22:52 | 0.00117156
3959 | 1 | CC Chg | 10.93056 | 10.93194 | 0.00027362 | 4.2824 | 0.00299087 | 218.61 | 0.00299087 | 218.61 | 0 | 0 | 0.01171864 | 2025-06-20 03:23:02 | 0.00117175
3960 | 1 | CC Chg | 10.93333 | 10.93472 | 0.00027362 | 4.2832 | 0.00299163 | 218.67 | 0.00299163 | 218.67 | 0 | 0 | 0.01172189 | 2025-06-20 03:23:12 | 0.00117197
3961 | 1 | CC Chg | 10.93611 | 10.9375 | 0.00027362 | 4.2839 | 0.00299239 | 218.73 | 0.00299239 | 218.73 | 0 | 0 | 0.01172515 | 2025-06-20 03:23:22 | 0.00117216
3962 | 1 | CC Chg | 10.93889 | 10.94028 | 0.00027362 | 4.2847 | 0.00299315 | 218.78 | 0.00299315 | 218.78 | 0 | 0 | 0.0117284 | 2025-06-20 03:23:32 | 0.00117238
3963 | 1 | CC Chg | 10.94167 | 10.94306 | 0.00027362 | 4.2855 | 0.00299391 | 218.84 | 0.00299391 | 218.84 | 0 | 0 | 0.01173166 | 2025-06-20 03:23:42 | 0.00117259
3964 | 1 | CC Chg | 10.94444 | 10.94583 | 0.00027362 | 4.2863 | 0.00299467 | 218.89 | 0.00299467 | 218.89 | 0 | 0 | 0.01173492 | 2025-06-20 03:23:52 | 0.00117281
3965 | 1 | CC Chg | 10.94722 | 10.94861 | 0.00027362 | 4.287 | 0.00299543 | 218.95 | 0.00299543 | 218.95 | 0 | 0 | 0.01173817 | 2025-06-20 03:24:02 | 0.00117301
3966 | 1 | CC Chg | 10.95 | 10.95139 | 0.00027362 | 4.2877 | 0.00299619 | 219 | 0.00299619 | 219 | 0 | 0 | 0.01174143 | 2025-06-20 03:24:12 | 0.00117319
3967 | 1 | CC Chg | 10.95278 | 10.95417 | 0.00027362 | 4.2884 | 0.00299695 | 219.06 | 0.00299695 | 219.06 | 0 | 0 | 0.01174469 | 2025-06-20 03:24:22 | 0.0011734
3968 | 1 | CC Chg | 10.95556 | 10.95694 | 0.00027362 | 4.2892 | 0.00299771 | 219.11 | 0.00299771 | 219.11 | 0 | 0 | 0.01174795 | 2025-06-20 03:24:32 | 0.00117361
3969 | 1 | CC Chg | 10.95833 | 10.95972 | 0.00027362 | 4.2899 | 0.00299847 | 219.17 | 0.00299847 | 219.17 | 0 | 0 | 0.01175121 | 2025-06-20 03:24:42 | 0.00117379
3970 | 1 | CC Chg | 10.96111 | 10.9625 | 0.00027362 | 4.2907 | 0.00299923 | 219.23 | 0.00299923 | 219.23 | 0 | 0 | 0.01175447 | 2025-06-20 03:24:52 | 0.00117401
3971 | 1 | CC Chg | 10.96389 | 10.96528 | 0.00027362 | 4.2914 | 0.00299999 | 219.28 | 0.00299999 | 219.28 | 0 | 0 | 0.01175774 | 2025-06-20 03:25:02 | 0.00117422
3972 | 1 | CC Chg | 10.96667 | 10.96806 | 0.00027362 | 4.2922 | 0.00300075 | 219.34 | 0.00300075 | 219.34 | 0 | 0 | 0.011761 | 2025-06-20 03:25:12 | 0.00117444
3973 | 1 | CC Chg | 10.96944 | 10.97083 | 0.00027362 | 4.2929 | 0.00300151 | 219.39 | 0.00300151 | 219.39 | 0 | 0 | 0.01176426 | 2025-06-20 03:25:22 | 0.00117464
3974 | 1 | CC Chg | 10.97222 | 10.97361 | 0.00027362 | 4.2937 | 0.00300227 | 219.45 | 0.00300227 | 219.45 | 0 | 0 | 0.01176752 | 2025-06-20 03:25:32 | 0.00117484
3975 | 1 | CC Chg | 10.975 | 10.97639 | 0.00027362 | 4.2944 | 0.00300303 | 219.5 | 0.00300303 | 219.5 | 0 | 0 | 0.01177079 | 2025-06-20 03:25:42 | 0.00117505
3976 | 1 | CC Chg | 10.97778 | 10.97917 | 0.00027362 | 4.2952 | 0.00300379 | 219.56 | 0.00300379 | 219.56 | 0 | 0 | 0.01177405 | 2025-06-20 03:25:52 | 0.00117524
3977 | 1 | CC Chg | 10.98056 | 10.98194 | 0.00027362 | 4.2959 | 0.00300455 | 219.61 | 0.00300455 | 219.61 | 0 | 0 | 0.01177732 | 2025-06-20 03:26:02 | 0.00117545
3978 | 1 | CC Chg | 10.98333 | 10.98472 | 0.00027362 | 4.2967 | 0.00300531 | 219.67 | 0.00300531 | 219.67 | 0 | 0 | 0.01178058 | 2025-06-20 03:26:12 | 0.00117566
3979 | 1 | CC Chg | 10.98611 | 10.9875 | 0.00027362 | 4.2974 | 0.00300607 | 219.73 | 0.00300607 | 219.73 | 0 | 0 | 0.01178385 | 2025-06-20 03:26:22 | 0.00117584
3980 | 1 | CC Chg | 10.98889 | 10.99028 | 0.00027362 | 4.2981 | 0.00300683 | 219.78 | 0.00300683 | 219.78 | 0 | 0 | 0.01178712 | 2025-06-20 03:26:32 | 0.00117605
3981 | 1 | CC Chg | 10.99167 | 10.99306 | 0.00027362 | 4.2988 | 0.00300759 | 219.84 | 0.00300759 | 219.84 | 0 | 0 | 0.01179038 | 2025-06-20 03:26:42 | 0.00117625
3982 | 1 | CC Chg | 10.99444 | 10.99583 | 0.00027362 | 4.2995 | 0.00300835 | 219.89 | 0.00300835 | 219.89 | 0 | 0 | 0.01179365 | 2025-06-20 03:26:52 | 0.00117645
3983 | 1 | CC Chg | 10.99628 | 10.99767 | 0.00027362 | 4.3 | 0.00300885 | 219.93 | 0.00300885 | 219.93 | 0 | 0 | 0.01179581 | 2025-06-20 03:26:59 | 0.00117658
3984 | 1 | CC DChg | 0 | 10.99767 | -0.00027352 | 4.2719 | 0 | 0 | 0 | 0 | 0 | 0 | 0 | 2025-06-20 03:26:59 | -0.00116845
3985 | 1 | CC DChg | 2.777778e-05 | 10.99769 | -0.00027352 | 4.2719 | 1e-08 | 0 | 0 | 0 | 1e-08 | 0 | 3e-08 | 2025-06-20 03:26:59 | -0.00116845
3986 | 1 | CC DChg | 0.002777778 | 11.00044 | -0.00027362 | 4.2375 | 7.6e-07 | 0.06 | 0 | 0 | 7.6e-07 | 0.06 | 3.23e-06 | 2025-06-20 03:27:09 | -0.00115949
3987 | 1 | CC DChg | 0.005555556 | 11.00322 | -0.00027362 | 4.2242 | 1.52e-06 | 0.11 | 0 | 0 | 1.52e-06 | 0.11 | 6.44e-06 | 2025-06-20 03:27:19 | -0.00115584
3988 | 1 | CC DChg | 0.008333333 | 11.006 | -0.00027362 | 4.2143 | 2.28e-06 | 0.17 | 0 | 0 | 2.28e-06 | 0.17 | 9.65e-06 | 2025-06-20 03:27:29 | -0.00115311
3989 | 1 | CC DChg | 0.01111111 | 11.00878 | -0.00027362 | 4.2061 | 3.04e-06 | 0.22 | 0 | 0 | 3.04e-06 | 0.22 | 1.284e-05 | 2025-06-20 03:27:39 | -0.00115088
3990 | 1 | CC DChg | 0.01388889 | 11.01156 | -0.00027362 | 4.1993 | 3.8e-06 | 0.28 | 0 | 0 | 3.8e-06 | 0.28 | 1.604e-05 | 2025-06-20 03:27:49 | -0.00114901
3991 | 1 | CC DChg | 0.01666667 | 11.01433 | -0.00027362 | 4.1933 | 4.56e-06 | 0.33 | 0 | 0 | 4.56e-06 | 0.33 | 1.923e-05 | 2025-06-20 03:27:59 | -0.00114736
3992 | 1 | CC DChg | 0.01944444 | 11.01711 | -0.00027362 | 4.188 | 5.32e-06 | 0.39 | 0 | 0 | 5.32e-06 | 0.39 | 2.242e-05 | 2025-06-20 03:28:09 | -0.00114593
3993 | 1 | CC DChg | 0.02222222 | 11.01989 | -0.00027362 | 4.1832 | 6.08e-06 | 0.44 | 0 | 0 | 6.08e-06 | 0.44 | 2.56e-05 | 2025-06-20 03:28:19 | -0.00114461
3994 | 1 | CC DChg | 0.025 | 11.02267 | -0.00027362 | 4.1789 | 6.84e-06 | 0.5 | 0 | 0 | 6.84e-06 | 0.5 | 2.877e-05 | 2025-06-20 03:28:29 | -0.00114343
3995 | 1 | CC DChg | 0.02777778 | 11.02544 | -0.00027362 | 4.1749 | 7.6e-06 | 0.56 | 0 | 0 | 7.6e-06 | 0.56 | 3.195e-05 | 2025-06-20 03:28:39 | -0.00114234
3996 | 1 | CC DChg | 0.03055556 | 11.02822 | -0.00027362 | 4.1712 | 8.36e-06 | 0.61 | 0 | 0 | 8.36e-06 | 0.61 | 3.512e-05 | 2025-06-20 03:28:49 | -0.00114133
3997 | 1 | CC DChg | 0.03333333 | 11.031 | -0.00027362 | 4.1678 | 9.12e-06 | 0.67 | 0 | 0 | 9.12e-06 | 0.67 | 3.829e-05 | 2025-06-20 03:28:59 | -0.0011404
3998 | 1 | CC DChg | 0.03611111 | 11.03378 | -0.00027362 | 4.1646 | 9.88e-06 | 0.72 | 0 | 0 | 9.88e-06 | 0.72 | 4.146e-05 | 2025-06-20 03:29:09 | -0.00113951
3999 | 1 | CC DChg | 0.03888889 | 11.03656 | -0.00027362 | 4.1615 | 1.064e-05 | 0.78 | 0 | 0 | 1.064e-05 | 0.78 | 4.462e-05 | 2025-06-20 03:29:19 | -0.00113867
4000 | 1 | CC DChg | 0.04166667 | 11.03933 | -0.00027362 | 4.1586 | 1.14e-05 | 0.83 | 0 | 0 | 1.14e-05 | 0.83 | 4.778e-05 | 2025-06-20 03:29:29 | -0.00113789
4001 | 1 | CC DChg | 0.04444444 | 11.04211 | -0.00027362 | 4.1559 | 1.216e-05 | 0.89 | 0 | 0 | 1.216e-05 | 0.89 | 5.094e-05 | 2025-06-20 03:29:39 | -0.00113715
4002 | 1 | CC DChg | 0.04722222 | 11.04489 | -0.00027362 | 4.1532 | 1.292e-05 | 0.94 | 0 | 0 | 1.292e-05 | 0.94 | 5.41e-05 | 2025-06-20 03:29:49 | -0.00113641
4003 | 1 | CC DChg | 0.05 | 11.04767 | -0.00027362 | 4.1508 | 1.368e-05 | 1 | 0 | 0 | 1.368e-05 | 1 | 5.726e-05 | 2025-06-20 03:29:59 | -0.00113574
4004 | 1 | CC DChg | 0.05277778 | 11.05044 | -0.00027362 | 4.1484 | 1.444e-05 | 1.06 | 0 | 0 | 1.444e-05 | 1.06 | 6.041e-05 | 2025-06-20 03:30:09 | -0.00113506
4005 | 1 | CC DChg | 0.05555556 | 11.05322 | -0.00027362 | 4.1461 | 1.52e-05 | 1.11 | 0 | 0 | 1.52e-05 | 1.11 | 6.356e-05 | 2025-06-20 03:30:19 | -0.00113445
4006 | 1 | CC DChg | 0.05833333 | 11.056 | -0.00027362 | 4.1439 | 1.596e-05 | 1.17 | 0 | 0 | 1.596e-05 | 1.17 | 6.671e-05 | 2025-06-20 03:30:29 | -0.00113386
4007 | 1 | CC DChg | 0.06111111 | 11.05878 | -0.00027362 | 4.1418 | 1.672e-05 | 1.22 | 0 | 0 | 1.672e-05 | 1.22 | 6.986e-05 | 2025-06-20 03:30:39 | -0.00113327
4008 | 1 | CC DChg | 0.06388889 | 11.06156 | -0.00027362 | 4.1398 | 1.748e-05 | 1.28 | 0 | 0 | 1.748e-05 | 1.28 | 7.301e-05 | 2025-06-20 03:30:49 | -0.00113271
4009 | 1 | CC DChg | 0.06666667 | 11.06433 | -0.00027362 | 4.1378 | 1.824e-05 | 1.33 | 0 | 0 | 1.824e-05 | 1.33 | 7.616e-05 | 2025-06-20 03:30:59 | -0.00113217
4010 | 1 | CC DChg | 0.06944444 | 11.06711 | -0.00027362 | 4.1359 | 1.9e-05 | 1.39 | 0 | 0 | 1.9e-05 | 1.39 | 7.93e-05 | 2025-06-20 03:31:09 | -0.00113166
4011 | 1 | CC DChg | 0.07222222 | 11.06989 | -0.00027362 | 4.1341 | 1.976e-05 | 1.44 | 0 | 0 | 1.976e-05 | 1.44 | 8.244e-05 | 2025-06-20 03:31:19 | -0.00113117
4012 | 1 | CC DChg | 0.075 | 11.07267 | -0.00027362 | 4.1323 | 2.052e-05 | 1.5 | 0 | 0 | 2.052e-05 | 1.5 | 8.558e-05 | 2025-06-20 03:31:29 | -0.00113068
4013 | 1 | CC DChg | 0.07777778 | 11.07544 | -0.00027362 | 4.1306 | 2.128e-05 | 1.56 | 0 | 0 | 2.128e-05 | 1.56 | 8.872e-05 | 2025-06-20 03:31:39 | -0.00113021
4014 | 1 | CC DChg | 0.08055556 | 11.07822 | -0.00027362 | 4.1289 | 2.204e-05 | 1.61 | 0 | 0 | 2.204e-05 | 1.61 | 9.186e-05 | 2025-06-20 03:31:49 | -0.00112975
4015 | 1 | CC DChg | 0.08333333 | 11.081 | -0.00027362 | 4.1273 | 2.28e-05 | 1.67 | 0 | 0 | 2.28e-05 | 1.67 | 9.5e-05 | 2025-06-20 03:31:59 | -0.00112929
4016 | 1 | CC DChg | 0.08611111 | 11.08378 | -0.00027362 | 4.1258 | 2.356e-05 | 1.72 | 0 | 0 | 2.356e-05 | 1.72 | 9.814e-05 | 2025-06-20 03:32:09 | -0.00112889
4017 | 1 | CC DChg | 0.08888889 | 11.08656 | -0.00027362 | 4.1243 | 2.432e-05 | 1.78 | 0 | 0 | 2.432e-05 | 1.78 | 0.00010127 | 2025-06-20 03:32:19 | -0.0011285
4018 | 1 | CC DChg | 0.09166667 | 11.08933 | -0.00027362 | 4.1229 | 2.508e-05 | 1.83 | 0 | 0 | 2.508e-05 | 1.83 | 0.00010441 | 2025-06-20 03:32:29 | -0.00112811
4019 | 1 | CC DChg | 0.09444444 | 11.09211 | -0.00027362 | 4.1215 | 2.584e-05 | 1.89 | 0 | 0 | 2.584e-05 | 1.89 | 0.00010754 | 2025-06-20 03:32:39 | -0.00112771
4020 | 1 | CC DChg | 0.09722222 | 11.09489 | -0.00027362 | 4.1202 | 2.66e-05 | 1.94 | 0 | 0 | 2.66e-05 | 1.94 | 0.00011067 | 2025-06-20 03:32:49 | -0.00112735
4021 | 1 | CC DChg | 0.1 | 11.09767 | -0.00027362 | 4.1188 | 2.736e-05 | 2 | 0 | 0 | 2.736e-05 | 2 | 0.0001138 | 2025-06-20 03:32:59 | -0.00112699
4022 | 1 | CC DChg | 0.1027778 | 11.10044 | -0.00027362 | 4.1176 | 2.812e-05 | 2.06 | 0 | 0 | 2.812e-05 | 2.06 | 0.00011693 | 2025-06-20 03:33:09 | -0.00112665
4023 | 1 | CC DChg | 0.1055556 | 11.10322 | -0.00027362 | 4.1164 | 2.888e-05 | 2.11 | 0 | 0 | 2.888e-05 | 2.11 | 0.00012006 | 2025-06-20 03:33:19 | -0.00112631
4024 | 1 | CC DChg | 0.1083333 | 11.106 | -0.00027362 | 4.1152 | 2.964e-05 | 2.17 | 0 | 0 | 2.964e-05 | 2.17 | 0.00012319 | 2025-06-20 03:33:29 | -0.00112599
4025 | 1 | CC DChg | 0.1111111 | 11.10878 | -0.00027362 | 4.1141 | 3.04e-05 | 2.22 | 0 | 0 | 3.04e-05 | 2.22 | 0.00012632 | 2025-06-20 03:33:39 | -0.00112568
4026 | 1 | CC DChg | 0.1138889 | 11.11156 | -0.00027362 | 4.1129 | 3.116e-05 | 2.28 | 0 | 0 | 3.116e-05 | 2.28 | 0.00012944 | 2025-06-20 03:33:49 | -0.00112538
4027 | 1 | CC DChg | 0.1166667 | 11.11433 | -0.00027362 | 4.1118 | 3.192e-05 | 2.33 | 0 | 0 | 3.192e-05 | 2.33 | 0.00013257 | 2025-06-20 03:33:59 | -0.00112507
4028 | 1 | CC DChg | 0.1194444 | 11.11711 | -0.00027362 | 4.1107 | 3.268e-05 | 2.39 | 0 | 0 | 3.268e-05 | 2.39 | 0.0001357 | 2025-06-20 03:34:09 | -0.00112477
4029 | 1 | CC DChg | 0.1222222 | 11.11989 | -0.00027362 | 4.1097 | 3.344e-05 | 2.44 | 0 | 0 | 3.344e-05 | 2.44 | 0.00013882 | 2025-06-20 03:34:19 | -0.0011245
4030 | 1 | CC DChg | 0.125 | 11.12267 | -0.00027362 | 4.1087 | 3.42e-05 | 2.5 | 0 | 0 | 3.42e-05 | 2.5 | 0.00014194 | 2025-06-20 03:34:29 | -0.00112421
4031 | 1 | CC DChg | 0.1277778 | 11.12544 | -0.00027362 | 4.1077 | 3.496e-05 | 2.56 | 0 | 0 | 3.496e-05 | 2.56 | 0.00014506 | 2025-06-20 03:34:39 | -0.00112394
4032 | 1 | CC DChg | 0.1305556 | 11.12822 | -0.00027362 | 4.1068 | 3.572e-05 | 2.61 | 0 | 0 | 3.572e-05 | 2.61 | 0.00014818 | 2025-06-20 03:34:49 | -0.0011237
4033 | 1 | CC DChg | 0.1333333 | 11.131 | -0.00027362 | 4.1059 | 3.648e-05 | 2.67 | 0 | 0 | 3.648e-05 | 2.67 | 0.00015131 | 2025-06-20 03:34:59 | -0.00112346
4034 | 1 | CC DChg | 0.1361111 | 11.13378 | -0.00027362 | 4.1051 | 3.724e-05 | 2.72 | 0 | 0 | 3.724e-05 | 2.72 | 0.00015443 | 2025-06-20 03:35:09 | -0.00112323
4035 | 1 | CC DChg | 0.1388889 | 11.13656 | -0.00027362 | 4.1042 | 3.8e-05 | 2.78 | 0 | 0 | 3.8e-05 | 2.78 | 0.00015755 | 2025-06-20 03:35:19 | -0.001123
4036 | 1 | CC DChg | 0.1416667 | 11.13933 | -0.00027362 | 4.1034 | 3.876e-05 | 2.83 | 0 | 0 | 3.876e-05 | 2.83 | 0.00016067 | 2025-06-20 03:35:29 | -0.00112277
4037 | 1 | CC DChg | 0.1444444 | 11.14211 | -0.00027362 | 4.1025 | 3.952e-05 | 2.89 | 0 | 0 | 3.952e-05 | 2.89 | 0.00016378 | 2025-06-20 03:35:39 | -0.00112254
4038 | 1 | CC DChg | 0.1472222 | 11.14489 | -0.00027362 | 4.1018 | 4.028e-05 | 2.94 | 0 | 0 | 4.028e-05 | 2.94 | 0.0001669 | 2025-06-20 03:35:49 | -0.00112232
4039 | 1 | CC DChg | 0.15 | 11.14767 | -0.00027362 | 4.101 | 4.104e-05 | 3 | 0 | 0 | 4.104e-05 | 3 | 0.00017002 | 2025-06-20 03:35:59 | -0.00112212
4040 | 1 | CC DChg | 0.1527778 | 11.15044 | -0.00027362 | 4.1003 | 4.18e-05 | 3.06 | 0 | 0 | 4.18e-05 | 3.06 | 0.00017314 | 2025-06-20 03:36:09 | -0.00112191
4041 | 1 | CC DChg | 0.1555556 | 11.15322 | -0.00027362 | 4.0996 | 4.256e-05 | 3.11 | 0 | 0 | 4.256e-05 | 3.11 | 0.00017625 | 2025-06-20 03:36:19 | -0.00112173
4042 | 1 | CC DChg | 0.1583333 | 11.156 | -0.00027362 | 4.0989 | 4.332e-05 | 3.17 | 0 | 0 | 4.332e-05 | 3.17 | 0.00017937 | 2025-06-20 03:36:29 | -0.00112153
4043 | 1 | CC DChg | 0.1611111 | 11.15878 | -0.00027362 | 4.0982 | 4.408e-05 | 3.22 | 0 | 0 | 4.408e-05 | 3.22 | 0.00018248 | 2025-06-20 03:36:39 | -0.00112135
4044 | 1 | CC DChg | 0.1638889 | 11.16156 | -0.00027362 | 4.0976 | 4.484e-05 | 3.28 | 0 | 0 | 4.484e-05 | 3.28 | 0.0001856 | 2025-06-20 03:36:49 | -0.00112119
4045 | 1 | CC DChg | 0.1666667 | 11.16433 | -0.00027362 | 4.0969 | 4.56e-05 | 3.33 | 0 | 0 | 4.56e-05 | 3.33 | 0.00018871 | 2025-06-20 03:36:59 | -0.001121
4046 | 1 | CC DChg | 0.1694444 | 11.16711 | -0.00027362 | 4.0964 | 4.636e-05 | 3.39 | 0 | 0 | 4.636e-05 | 3.39 | 0.00019183 | 2025-06-20 03:37:09 | -0.00112084
4047 | 1 | CC DChg | 0.1722222 | 11.16989 | -0.00027362 | 4.0957 | 4.712e-05 | 3.44 | 0 | 0 | 4.712e-05 | 3.44 | 0.00019494 | 2025-06-20 03:37:19 | -0.00112066
4048 | 1 | CC DChg | 0.175 | 11.17267 | -0.00027362 | 4.0951 | 4.788e-05 | 3.5 | 0 | 0 | 4.788e-05 | 3.5 | 0.00019805 | 2025-06-20 03:37:29 | -0.0011205
4049 | 1 | CC DChg | 0.1777778 | 11.17544 | -0.00027362 | 4.0946 | 4.864e-05 | 3.56 | 0 | 0 | 4.864e-05 | 3.56 | 0.00020116 | 2025-06-20 03:37:39 | -0.00112037
4050 | 1 | CC DChg | 0.1805556 | 11.17822 | -0.00027362 | 4.094 | 4.94e-05 | 3.61 | 0 | 0 | 4.94e-05 | 3.61 | 0.00020428 | 2025-06-20 03:37:49 | -0.00112021
4051 | 1 | CC DChg | 0.1833333 | 11.181 | -0.00027362 | 4.0935 | 5.016e-05 | 3.67 | 0 | 0 | 5.016e-05 | 3.67 | 0.00020739 | 2025-06-20 03:37:59 | -0.00112005
4052 | 1 | CC DChg | 0.1861111 | 11.18378 | -0.00027362 | 4.093 | 5.092e-05 | 3.72 | 0 | 0 | 5.092e-05 | 3.72 | 0.0002105 | 2025-06-20 03:38:09 | -0.00111991
4053 | 1 | CC DChg | 0.1888889 | 11.18656 | -0.00027362 | 4.0925 | 5.168e-05 | 3.78 | 0 | 0 | 5.168e-05 | 3.78 | 0.00021361 | 2025-06-20 03:38:19 | -0.00111977
4054 | 1 | CC DChg | 0.1916667 | 11.18933 | -0.00027362 | 4.092 | 5.244e-05 | 3.83 | 0 | 0 | 5.244e-05 | 3.83 | 0.00021672 | 2025-06-20 03:38:29 | -0.00111963
4055 | 1 | CC DChg | 0.1944444 | 11.19211 | -0.00027362 | 4.0915 | 5.32e-05 | 3.89 | 0 | 0 | 5.32e-05 | 3.89 | 0.00021983 | 2025-06-20 03:38:39 | -0.00111951
4056 | 1 | CC DChg | 0.1972222 | 11.19489 | -0.00027362 | 4.0911 | 5.396e-05 | 3.94 | 0 | 0 | 5.396e-05 | 3.94 | 0.00022294 | 2025-06-20 03:38:49 | -0.00111942
4057 | 1 | CC DChg | 0.2 | 11.19767 | -0.00027362 | 4.0906 | 5.472e-05 | 4 | 0 | 0 | 5.472e-05 | 4 | 0.00022605 | 2025-06-20 03:38:59 | -0.00111927
4058 | 1 | CC DChg | 0.2027778 | 11.20044 | -0.00027362 | 4.0902 | 5.548e-05 | 4.06 | 0 | 0 | 5.548e-05 | 4.06 | 0.00022916 | 2025-06-20 03:39:09 | -0.00111916
4059 | 1 | CC DChg | 0.2055556 | 11.20322 | -0.00027362 | 4.0898 | 5.624e-05 | 4.11 | 0 | 0 | 5.624e-05 | 4.11 | 0.00023227 | 2025-06-20 03:39:19 | -0.00111906
4060 | 1 | CC DChg | 0.2083333 | 11.206 | -0.00027362 | 4.0894 | 5.7e-05 | 4.17 | 0 | 0 | 5.7e-05 | 4.17 | 0.00023537 | 2025-06-20 03:39:29 | -0.00111895
4061 | 1 | CC DChg | 0.2111111 | 11.20878 | -0.00027362 | 4.089 | 5.776e-05 | 4.22 | 0 | 0 | 5.776e-05 | 4.22 | 0.00023848 | 2025-06-20 03:39:39 | -0.00111883
4062 | 1 | CC DChg | 0.2138889 | 11.21156 | -0.00027362 | 4.0887 | 5.852e-05 | 4.28 | 0 | 0 | 5.852e-05 | 4.28 | 0.00024159 | 2025-06-20 03:39:49 | -0.00111875
4063 | 1 | CC DChg | 0.2166667 | 11.21433 | -0.00027362 | 4.0883 | 5.928e-05 | 4.33 | 0 | 0 | 5.928e-05 | 4.33 | 0.0002447 | 2025-06-20 03:39:59 | -0.00111864
4064 | 1 | CC DChg | 0.2194444 | 11.21711 | -0.00027362 | 4.088 | 6.004e-05 | 4.39 | 0 | 0 | 6.004e-05 | 4.39 | 0.00024781 | 2025-06-20 03:40:09 | -0.00111855
4065 | 1 | CC DChg | 0.2222222 | 11.21989 | -0.00027362 | 4.0876 | 6.08e-05 | 4.44 | 0 | 0 | 6.08e-05 | 4.44 | 0.00025091 | 2025-06-20 03:40:19 | -0.00111844
4066 | 1 | CC DChg | 0.225 | 11.22267 | -0.00027362 | 4.0873 | 6.156e-05 | 4.5 | 0 | 0 | 6.156e-05 | 4.5 | 0.00025402 | 2025-06-20 03:40:29 | -0.00111835
4067 | 1 | CC DChg | 0.2277778 | 11.22544 | -0.00027362 | 4.087 | 6.232e-05 | 4.56 | 0 | 0 | 6.232e-05 | 4.56 | 0.00025713 | 2025-06-20 03:40:39 | -0.00111826
4068 | 1 | CC DChg | 0.2305556 | 11.22822 | -0.00027362 | 4.0866 | 6.308e-05 | 4.61 | 0 | 0 | 6.308e-05 | 4.61 | 0.00026023 | 2025-06-20 03:40:49 | -0.00111817
4069 | 1 | CC DChg | 0.2333333 | 11.231 | -0.00027362 | 4.0863 | 6.384e-05 | 4.67 | 0 | 0 | 6.384e-05 | 4.67 | 0.00026334 | 2025-06-20 03:40:59 | -0.00111808
4070 | 1 | CC DChg | 0.2361111 | 11.23378 | -0.00027362 | 4.086 | 6.46e-05 | 4.72 | 0 | 0 | 6.46e-05 | 4.72 | 0.00026644 | 2025-06-20 03:41:09 | -0.00111801
4071 | 1 | CC DChg | 0.2388889 | 11.23656 | -0.00027362 | 4.0857 | 6.536e-05 | 4.78 | 0 | 0 | 6.536e-05 | 4.78 | 0.00026955 | 2025-06-20 03:41:19 | -0.00111792
4072 | 1 | CC DChg | 0.2416667 | 11.23933 | -0.00027362 | 4.0854 | 6.612e-05 | 4.83 | 0 | 0 | 6.612e-05 | 4.83 | 0.00027265 | 2025-06-20 03:41:29 | -0.00111785
4073 | 1 | CC DChg | 0.2444444 | 11.24211 | -0.00027362 | 4.0852 | 6.688e-05 | 4.89 | 0 | 0 | 6.688e-05 | 4.89 | 0.00027576 | 2025-06-20 03:41:39 | -0.00111777
4074 | 1 | CC DChg | 0.2472222 | 11.24489 | -0.00027362 | 4.0849 | 6.764e-05 | 4.94 | 0 | 0 | 6.764e-05 | 4.94 | 0.00027886 | 2025-06-20 03:41:49 | -0.0011177
4075 | 1 | CC DChg | 0.25 | 11.24767 | -0.00027362 | 4.0846 | 6.84e-05 | 5 | 0 | 0 | 6.84e-05 | 5 | 0.00028197 | 2025-06-20 03:41:59 | -0.00111762
4076 | 1 | CC DChg | 0.2527778 | 11.25044 | -0.00027362 | 4.0844 | 6.916e-05 | 5.06 | 0 | 0 | 6.916e-05 | 5.06 | 0.00028507 | 2025-06-20 03:42:09 | -0.00111756
4077 | 1 | CC DChg | 0.2555556 | 11.25322 | -0.00027362 | 4.0841 | 6.992e-05 | 5.11 | 0 | 0 | 6.992e-05 | 5.11 | 0.00028818 | 2025-06-20 03:42:19 | -0.0011175
4078 | 1 | CC DChg | 0.2583333 | 11.256 | -0.00027362 | 4.0839 | 7.068e-05 | 5.17 | 0 | 0 | 7.068e-05 | 5.17 | 0.00029128 | 2025-06-20 03:42:29 | -0.00111743
4079 | 1 | CC DChg | 0.2611111 | 11.25878 | -0.00027362 | 4.0837 | 7.144e-05 | 5.22 | 0 | 0 | 7.144e-05 | 5.22 | 0.00029438 | 2025-06-20 03:42:39 | -0.00111737
4080 | 1 | CC DChg | 0.2638889 | 11.26156 | -0.00027362 | 4.0834 | 7.22e-05 | 5.28 | 0 | 0 | 7.22e-05 | 5.28 | 0.00029749 | 2025-06-20 03:42:49 | -0.00111729
4081 | 1 | CC DChg | 0.2666667 | 11.26433 | -0.00027362 | 4.0832 | 7.296e-05 | 5.33 | 0 | 0 | 7.296e-05 | 5.33 | 0.00030059 | 2025-06-20 03:42:59 | -0.00111723
4082 | 1 | CC DChg | 0.2694444 | 11.26711 | -0.00027362 | 4.083 | 7.372e-05 | 5.39 | 0 | 0 | 7.372e-05 | 5.39 | 0.0003037 | 2025-06-20 03:43:09 | -0.00111718
4083 | 1 | CC DChg | 0.2722222 | 11.26989 | -0.00027362 | 4.0828 | 7.449e-05 | 5.44 | 0 | 0 | 7.449e-05 | 5.44 | 0.0003068 | 2025-06-20 03:43:19 | -0.00111712
4084 | 1 | CC DChg | 0.275 | 11.27267 | -0.00027362 | 4.0826 | 7.525e-05 | 5.5 | 0 | 0 | 7.525e-05 | 5.5 | 0.0003099 | 2025-06-20 03:43:29 | -0.00111707
4085 | 1 | CC DChg | 0.2777778 | 11.27544 | -0.00027362 | 4.0823 | 7.601e-05 | 5.56 | 0 | 0 | 7.601e-05 | 5.56 | 0.000313 | 2025-06-20 03:43:39 | -0.001117
4086 | 1 | CC DChg | 0.2805556 | 11.27822 | -0.00027362 | 4.0821 | 7.677e-05 | 5.61 | 0 | 0 | 7.677e-05 | 5.61 | 0.00031611 | 2025-06-20 03:43:49 | -0.00111693
4087 | 1 | CC DChg | 0.2833333 | 11.281 | -0.00027362 | 4.0819 | 7.753e-05 | 5.67 | 0 | 0 | 7.753e-05 | 5.67 | 0.00031921 | 2025-06-20 03:43:59 | -0.00111689
4088 | 1 | CC DChg | 0.2861111 | 11.28378 | -0.00027361 | 4.0817 | 7.829e-05 | 5.72 | 0 | 0 | 7.829e-05 | 5.72 | 0.00032231 | 2025-06-20 03:44:09 | -0.00111681
4089 | 1 | CC DChg | 0.2888889 | 11.28656 | -0.00027362 | 4.0815 | 7.905e-05 | 5.78 | 0 | 0 | 7.905e-05 | 5.78 | 0.00032541 | 2025-06-20 03:44:19 | -0.00111676
4090 | 1 | CC DChg | 0.2916667 | 11.28933 | -0.00027362 | 4.0813 | 7.981e-05 | 5.83 | 0 | 0 | 7.981e-05 | 5.83 | 0.00032852 | 2025-06-20 03:44:29 | -0.00111671
4091 | 1 | CC DChg | 0.2944444 | 11.29211 | -0.00027362 | 4.0811 | 8.057e-05 | 5.89 | 0 | 0 | 8.057e-05 | 5.89 | 0.00033162 | 2025-06-20 03:44:39 | -0.00111665
4092 | 1 | CC DChg | 0.2972222 | 11.29489 | -0.00027362 | 4.0809 | 8.133e-05 | 5.94 | 0 | 0 | 8.133e-05 | 5.94 | 0.00033472 | 2025-06-20 03:44:49 | -0.0011166
4093 | 1 | CC DChg | 0.3 | 11.29767 | -0.00027362 | 4.0807 | 8.209e-05 | 6 | 0 | 0 | 8.209e-05 | 6 | 0.00033782 | 2025-06-20 03:44:59 | -0.00111655
4094 | 1 | CC DChg | 0.3027778 | 11.30044 | -0.00027362 | 4.0805 | 8.285e-05 | 6.06 | 0 | 0 | 8.285e-05 | 6.06 | 0.00034092 | 2025-06-20 03:45:09 | -0.0011165
4095 | 1 | CC DChg | 0.3055556 | 11.30322 | -0.00027362 | 4.0804 | 8.361e-05 | 6.11 | 0 | 0 | 8.361e-05 | 6.11 | 0.00034402 | 2025-06-20 03:45:19 | -0.00111645
4096 | 1 | CC DChg | 0.3083333 | 11.306 | -0.00027362 | 4.0801 | 8.437e-05 | 6.17 | 0 | 0 | 8.437e-05 | 6.17 | 0.00034713 | 2025-06-20 03:45:29 | -0.00111639
4097 | 1 | CC DChg | 0.3111111 | 11.30878 | -0.00027362 | 4.0799 | 8.513e-05 | 6.22 | 0 | 0 | 8.513e-05 | 6.22 | 0.00035023 | 2025-06-20 03:45:39 | -0.00111634
4098 | 1 | CC DChg | 0.3138889 | 11.31156 | -0.00027362 | 4.0798 | 8.589e-05 | 6.28 | 0 | 0 | 8.589e-05 | 6.28 | 0.00035333 | 2025-06-20 03:45:49 | -0.00111629
4099 | 1 | CC DChg | 0.3166667 | 11.31433 | -0.00027362 | 4.0796 | 8.665e-05 | 6.33 | 0 | 0 | 8.665e-05 | 6.33 | 0.00035643 | 2025-06-20 03:45:59 | -0.00111624
4100 | 1 | CC DChg | 0.3194444 | 11.31711 | -0.00027362 | 4.0794 | 8.741e-05 | 6.39 | 0 | 0 | 8.741e-05 | 6.39 | 0.00035953 | 2025-06-20 03:46:09 | -0.00111619
4101 | 1 | CC DChg | 0.3222222 | 11.31989 | -0.00027362 | 4.0793 | 8.817e-05 | 6.44 | 0 | 0 | 8.817e-05 | 6.44 | 0.00036263 | 2025-06-20 03:46:19 | -0.00111616
4102 | 1 | CC DChg | 0.325 | 11.32267 | -0.00027362 | 4.0791 | 8.893e-05 | 6.5 | 0 | 0 | 8.893e-05 | 6.5 | 0.00036573 | 2025-06-20 03:46:29 | -0.0011161
4103 | 1 | CC DChg | 0.3277778 | 11.32544 | -0.00027362 | 4.0789 | 8.969e-05 | 6.56 | 0 | 0 | 8.969e-05 | 6.56 | 0.00036883 | 2025-06-20 03:46:39 | -0.00111607
4104 | 1 | CC DChg | 0.3305556 | 11.32822 | -0.00027361 | 4.0788 | 9.045e-05 | 6.61 | 0 | 0 | 9.045e-05 | 6.61 | 0.00037193 | 2025-06-20 03:46:49 | -0.00111601
4105 | 1 | CC DChg | 0.3333333 | 11.331 | -0.00027362 | 4.0786 | 9.121e-05 | 6.67 | 0 | 0 | 9.121e-05 | 6.67 | 0.00037503 | 2025-06-20 03:46:59 | -0.00111598
4106 | 1 | CC DChg | 0.3361111 | 11.33378 | -0.00027362 | 4.0785 | 9.197e-05 | 6.72 | 0 | 0 | 9.197e-05 | 6.72 | 0.00037813 | 2025-06-20 03:47:09 | -0.00111593
4107 | 1 | CC DChg | 0.3388889 | 11.33656 | -0.00027362 | 4.0783 | 9.273e-05 | 6.78 | 0 | 0 | 9.273e-05 | 6.78 | 0.00038123 | 2025-06-20 03:47:19 | -0.00111589
4108 | 1 | CC DChg | 0.3416667 | 11.33933 | -0.00027362 | 4.0782 | 9.349e-05 | 6.83 | 0 | 0 | 9.349e-05 | 6.83 | 0.00038433 | 2025-06-20 03:47:29 | -0.00111586
4109 | 1 | CC DChg | 0.3444444 | 11.34211 | -0.00027362 | 4.078 | 9.425e-05 | 6.89 | 0 | 0 | 9.425e-05 | 6.89 | 0.00038743 | 2025-06-20 03:47:39 | -0.00111581
4110 | 1 | CC DChg | 0.3472222 | 11.34489 | -0.00027362 | 4.0779 | 9.501e-05 | 6.94 | 0 | 0 | 9.501e-05 | 6.94 | 0.00039053 | 2025-06-20 03:47:49 | -0.00111579
4111 | 1 | CC DChg | 0.35 | 11.34767 | -0.00027362 | 4.0777 | 9.577e-05 | 7 | 0 | 0 | 9.577e-05 | 7 | 0.00039363 | 2025-06-20 03:47:59 | -0.00111574
4112 | 1 | CC DChg | 0.3527778 | 11.35044 | -0.00027361 | 4.0776 | 9.653e-05 | 7.06 | 0 | 0 | 9.653e-05 | 7.06 | 0.00039673 | 2025-06-20 03:48:09 | -0.00111568
4113 | 1 | CC DChg | 0.3555556 | 11.35322 | -0.00027362 | 4.0775 | 9.729e-05 | 7.11 | 0 | 0 | 9.729e-05 | 7.11 | 0.00039983 | 2025-06-20 03:48:19 | -0.00111565
4114 | 1 | CC DChg | 0.3583333 | 11.356 | -0.00027361 | 4.0773 | 9.805e-05 | 7.17 | 0 | 0 | 9.805e-05 | 7.17 | 0.00040292 | 2025-06-20 03:48:29 | -0.0011156
4115 | 1 | CC DChg | 0.3611111 | 11.35878 | -0.00027361 | 4.0772 | 9.881e-05 | 7.22 | 0 | 0 | 9.881e-05 | 7.22 | 0.00040602 | 2025-06-20 03:48:39 | -0.00111557
4116 | 1 | CC DChg | 0.3638889 | 11.36156 | -0.00027361 | 4.0771 | 9.957e-05 | 7.28 | 0 | 0 | 9.957e-05 | 7.28 | 0.00040912 | 2025-06-20 03:48:49 | -0.00111554
4117 | 1 | CC DChg | 0.3666667 | 11.36433 | -0.00027362 | 4.0769 | 0.00010033 | 7.33 | 0 | 0 | 0.00010033 | 7.33 | 0.00041222 | 2025-06-20 03:48:59 | -0.00111549
4118 | 1 | CC DChg | 0.3694444 | 11.36711 | -0.00027361 | 4.0767 | 0.00010109 | 7.39 | 0 | 0 | 0.00010109 | 7.39 | 0.00041532 | 2025-06-20 03:49:09 | -0.00111544
4119 | 1 | CC DChg | 0.3722222 | 11.36989 | -0.00027362 | 4.0766 | 0.00010185 | 7.44 | 0 | 0 | 0.00010185 | 7.44 | 0.00041842 | 2025-06-20 03:49:19 | -0.00111543
4120 | 1 | CC DChg | 0.375 | 11.37267 | -0.00027362 | 4.0765 | 0.00010261 | 7.5 | 0 | 0 | 0.00010261 | 7.5 | 0.00042152 | 2025-06-20 03:49:29 | -0.00111538
4121 | 1 | CC DChg | 0.3777778 | 11.37544 | -0.00027362 | 4.0764 | 0.00010337 | 7.56 | 0 | 0 | 0.00010337 | 7.56 | 0.00042461 | 2025-06-20 03:49:39 | -0.00111536
4122 | 1 | CC DChg | 0.3805556 | 11.37822 | -0.00027362 | 4.0762 | 0.00010413 | 7.61 | 0 | 0 | 0.00010413 | 7.61 | 0.00042771 | 2025-06-20 03:49:49 | -0.0011153
4123 | 1 | CC DChg | 0.3833333 | 11.381 | -0.00027361 | 4.0761 | 0.00010489 | 7.67 | 0 | 0 | 0.00010489 | 7.67 | 0.00043081 | 2025-06-20 03:49:59 | -0.00111528
4124 | 1 | CC DChg | 0.3861111 | 11.38378 | -0.00027361 | 4.0759 | 0.00010565 | 7.72 | 0 | 0 | 0.00010565 | 7.72 | 0.00043391 | 2025-06-20 03:50:09 | -0.00111523
4125 | 1 | CC DChg | 0.3888889 | 11.38656 | -0.00027362 | 4.0758 | 0.00010641 | 7.78 | 0 | 0 | 0.00010641 | 7.78 | 0.00043701 | 2025-06-20 03:50:19 | -0.00111519
4126 | 1 | CC DChg | 0.3916667 | 11.38933 | -0.00027361 | 4.0757 | 0.00010717 | 7.83 | 0 | 0 | 0.00010717 | 7.83 | 0.0004401 | 2025-06-20 03:50:29 | -0.00111517
4127 | 1 | CC DChg | 0.3944444 | 11.39211 | -0.00027361 | 4.0756 | 0.00010793 | 7.89 | 0 | 0 | 0.00010793 | 7.89 | 0.0004432 | 2025-06-20 03:50:39 | -0.00111513
4128 | 1 | CC DChg | 0.3972222 | 11.39489 | -0.00027361 | 4.0754 | 0.00010869 | 7.94 | 0 | 0 | 0.00010869 | 7.94 | 0.0004463 | 2025-06-20 03:50:49 | -0.00111509
4129 | 1 | CC DChg | 0.4 | 11.39767 | -0.00027362 | 4.0753 | 0.00010945 | 8 | 0 | 0 | 0.00010945 | 8 | 0.0004494 | 2025-06-20 03:50:59 | -0.00111506
4130 | 1 | CC DChg | 0.4027778 | 11.40044 | -0.00027361 | 4.0751 | 0.00011021 | 8.06 | 0 | 0 | 0.00011021 | 8.06 | 0.00045249 | 2025-06-20 03:51:09 | -0.00111502
4131 | 1 | CC DChg | 0.4055556 | 11.40322 | -0.00027361 | 4.075 | 0.00011097 | 8.11 | 0 | 0 | 0.00011097 | 8.11 | 0.00045559 | 2025-06-20 03:51:19 | -0.00111497
4132 | 1 | CC DChg | 0.4083333 | 11.406 | -0.00027361 | 4.0749 | 0.00011173 | 8.17 | 0 | 0 | 0.00011173 | 8.17 | 0.00045869 | 2025-06-20 03:51:29 | -0.00111495
4133 | 1 | CC DChg | 0.4111111 | 11.40878 | -0.00027362 | 4.0748 | 0.00011249 | 8.22 | 0 | 0 | 0.00011249 | 8.22 | 0.00046179 | 2025-06-20 03:51:39 | -0.00111493
4134 | 1 | CC DChg | 0.4138889 | 11.41156 | -0.00027362 | 4.0747 | 0.00011325 | 8.28 | 0 | 0 | 0.00011325 | 8.28 | 0.00046488 | 2025-06-20 03:51:49 | -0.0011149
4135 | 1 | CC DChg | 0.4166667 | 11.41433 | -0.00027361 | 4.0746 | 0.00011401 | 8.33 | 0 | 0 | 0.00011401 | 8.33 | 0.00046798 | 2025-06-20 03:51:59 | -0.00111486
4136 | 1 | CC DChg | 0.4194444 | 11.41711 | -0.00027362 | 4.0744 | 0.00011477 | 8.39 | 0 | 0 | 0.00011477 | 8.39 | 0.00047108 | 2025-06-20 03:52:09 | -0.00111483
4137 | 1 | CC DChg | 0.4222222 | 11.41989 | -0.00027362 | 4.0743 | 0.00011553 | 8.44 | 0 | 0 | 0.00011553 | 8.44 | 0.00047417 | 2025-06-20 03:52:19 | -0.0011148
4138 | 1 | CC DChg | 0.425 | 11.42267 | -0.00027362 | 4.0742 | 0.00011629 | 8.5 | 0 | 0 | 0.00011629 | 8.5 | 0.00047727 | 2025-06-20 03:52:29 | -0.00111478
4139 | 1 | CC DChg | 0.4277778 | 11.42544 | -0.00027362 | 4.0741 | 0.00011705 | 8.56 | 0 | 0 | 0.00011705 | 8.56 | 0.00048037 | 2025-06-20 03:52:39 | -0.00111476
4140 | 1 | CC DChg | 0.4305556 | 11.42822 | -0.00027362 | 4.074 | 0.00011781 | 8.61 | 0 | 0 | 0.00011781 | 8.61 | 0.00048346 | 2025-06-20 03:52:49 | -0.00111471
4141 | 1 | CC DChg | 0.4333333 | 11.431 | -0.00027362 | 4.0739 | 0.00011857 | 8.67 | 0 | 0 | 0.00011857 | 8.67 | 0.00048656 | 2025-06-20 03:52:59 | -0.00111468
4142 | 1 | CC DChg | 0.4361111 | 11.43378 | -0.00027362 | 4.0737 | 0.00011933 | 8.72 | 0 | 0 | 0.00011933 | 8.72 | 0.00048966 | 2025-06-20 03:53:09 | -0.00111464
4143 | 1 | CC DChg | 0.4388889 | 11.43656 | -0.00027362 | 4.0736 | 0.00012009 | 8.78 | 0 | 0 | 0.00012009 | 8.78 | 0.00049275 | 2025-06-20 03:53:19 | -0.00111461
4144 | 1 | CC DChg | 0.4416667 | 11.43933 | -0.00027362 | 4.0735 | 0.00012085 | 8.83 | 0 | 0 | 0.00012085 | 8.83 | 0.00049585 | 2025-06-20 03:53:29 | -0.00111457
4145 | 1 | CC DChg | 0.4444444 | 11.44211 | -0.00027362 | 4.0734 | 0.00012161 | 8.89 | 0 | 0 | 0.00012161 | 8.89 | 0.00049894 | 2025-06-20 03:53:39 | -0.00111455
4146 | 1 | CC DChg | 0.4472222 | 11.44489 | -0.00027362 | 4.0733 | 0.00012237 | 8.94 | 0 | 0 | 0.00012237 | 8.94 | 0.00050204 | 2025-06-20 03:53:49 | -0.00111452
4147 | 1 | CC DChg | 0.45 | 11.44767 | -0.00027361 | 4.0732 | 0.00012313 | 9 | 0 | 0 | 0.00012313 | 9 | 0.00050514 | 2025-06-20 03:53:59 | -0.00111449
4148 | 1 | CC DChg | 0.4527778 | 11.45044 | -0.00027362 | 4.0731 | 0.00012389 | 9.06 | 0 | 0 | 0.00012389 | 9.06 | 0.00050823 | 2025-06-20 03:54:09 | -0.00111447
4149 | 1 | CC DChg | 0.4555556 | 11.45322 | -0.00027361 | 4.073 | 0.00012465 | 9.11 | 0 | 0 | 0.00012465 | 9.11 | 0.00051133 | 2025-06-20 03:54:19 | -0.00111442
4150 | 1 | CC DChg | 0.4583333 | 11.456 | -0.00027362 | 4.0729 | 0.00012541 | 9.17 | 0 | 0 | 0.00012541 | 9.17 | 0.00051442 | 2025-06-20 03:54:29 | -0.0011144
4151 | 1 | CC DChg | 0.4611111 | 11.45878 | -0.00027362 | 4.0728 | 0.00012617 | 9.22 | 0 | 0 | 0.00012617 | 9.22 | 0.00051752 | 2025-06-20 03:54:39 | -0.00111438
4152 | 1 | CC DChg | 0.4638889 | 11.46156 | -0.00027362 | 4.0727 | 0.00012693 | 9.28 | 0 | 0 | 0.00012693 | 9.28 | 0.00052061 | 2025-06-20 03:54:49 | -0.00111435
4153 | 1 | CC DChg | 0.4666667 | 11.46433 | -0.00027361 | 4.0725 | 0.00012769 | 9.33 | 0 | 0 | 0.00012769 | 9.33 | 0.00052371 | 2025-06-20 03:54:59 | -0.00111431
4154 | 1 | CC DChg | 0.4694444 | 11.46711 | -0.00027362 | 4.0725 | 0.00012845 | 9.39 | 0 | 0 | 0.00012845 | 9.39 | 0.0005268 | 2025-06-20 03:55:09 | -0.00111429
4155 | 1 | CC DChg | 0.4722222 | 11.46989 | -0.00027362 | 4.0723 | 0.00012921 | 9.44 | 0 | 0 | 0.00012921 | 9.44 | 0.0005299 | 2025-06-20 03:55:19 | -0.00111426
4156 | 1 | CC DChg | 0.475 | 11.47267 | -0.00027362 | 4.0723 | 0.00012997 | 9.5 | 0 | 0 | 0.00012997 | 9.5 | 0.00053299 | 2025-06-20 03:55:29 | -0.00111424
4157 | 1 | CC DChg | 0.4777778 | 11.47544 | -0.00027362 | 4.0721 | 0.00013073 | 9.56 | 0 | 0 | 0.00013073 | 9.56 | 0.00053609 | 2025-06-20 03:55:39 | -0.0011142
4158 | 1 | CC DChg | 0.4805556 | 11.47822 | -0.00027362 | 4.072 | 0.00013149 | 9.61 | 0 | 0 | 0.00013149 | 9.61 | 0.00053918 | 2025-06-20 03:55:49 | -0.00111416
4159 | 1 | CC DChg | 0.4833333 | 11.481 | -0.00027362 | 4.0719 | 0.00013225 | 9.67 | 0 | 0 | 0.00013225 | 9.67 | 0.00054228 | 2025-06-20 03:55:59 | -0.00111414
4160 | 1 | CC DChg | 0.4861111 | 11.48378 | -0.00027361 | 4.0718 | 0.00013301 | 9.72 | 0 | 0 | 0.00013301 | 9.72 | 0.00054537 | 2025-06-20 03:56:09 | -0.00111411
4161 | 1 | CC DChg | 0.4888889 | 11.48656 | -0.00027362 | 4.0717 | 0.00013377 | 9.78 | 0 | 0 | 0.00013377 | 9.78 | 0.00054847 | 2025-06-20 03:56:19 | -0.00111408
4162 | 1 | CC DChg | 0.4916667 | 11.48933 | -0.00027362 | 4.0716 | 0.00013453 | 9.83 | 0 | 0 | 0.00013453 | 9.83 | 0.00055156 | 2025-06-20 03:56:29 | -0.00111405
4163 | 1 | CC DChg | 0.4944444 | 11.49211 | -0.00027361 | 4.0715 | 0.00013529 | 9.89 | 0 | 0 | 0.00013529 | 9.89 | 0.00055466 | 2025-06-20 03:56:39 | -0.00111402
4164 | 1 | CC DChg | 0.4972222 | 11.49489 | -0.00027362 | 4.0714 | 0.00013605 | 9.94 | 0 | 0 | 0.00013605 | 9.94 | 0.00055775 | 2025-06-20 03:56:49 | -0.001114
4165 | 1 | CC DChg | 0.5 | 11.49767 | -0.00027361 | 4.0713 | 0.00013681 | 10 | 0 | 0 | 0.00013681 | 10 | 0.00056085 | 2025-06-20 03:56:59 | -0.00111396
4166 | 1 | CC DChg | 0.5027778 | 11.50044 | -0.00027361 | 4.0712 | 0.00013757 | 10.06 | 0 | 0 | 0.00013757 | 10.06 | 0.00056394 | 2025-06-20 03:57:09 | -0.00111394
4167 | 1 | CC DChg | 0.5055556 | 11.50322 | -0.00027362 | 4.071 | 0.00013833 | 10.11 | 0 | 0 | 0.00013833 | 10.11 | 0.00056704 | 2025-06-20 03:57:19 | -0.00111389
4168 | 1 | CC DChg | 0.5083333 | 11.506 | -0.00027362 | 4.0709 | 0.00013909 | 10.17 | 0 | 0 | 0.00013909 | 10.17 | 0.00057013 | 2025-06-20 03:57:29 | -0.00111386
4169 | 1 | CC DChg | 0.5111111 | 11.50878 | -0.00027362 | 4.0708 | 0.00013985 | 10.22 | 0 | 0 | 0.00013985 | 10.22 | 0.00057322 | 2025-06-20 03:57:39 | -0.00111384
4170 | 1 | CC DChg | 0.5138889 | 11.51156 | -0.00027362 | 4.0707 | 0.00014061 | 10.28 | 0 | 0 | 0.00014061 | 10.28 | 0.00057632 | 2025-06-20 03:57:49 | -0.00111382
4171 | 1 | CC DChg | 0.5166667 | 11.51433 | -0.00027362 | 4.0706 | 0.00014137 | 10.33 | 0 | 0 | 0.00014137 | 10.33 | 0.00057941 | 2025-06-20 03:57:59 | -0.00111378
4172 | 1 | CC DChg | 0.5194444 | 11.51711 | -0.00027362 | 4.0705 | 0.00014213 | 10.39 | 0 | 0 | 0.00014213 | 10.39 | 0.00058251 | 2025-06-20 03:58:09 | -0.00111376
4173 | 1 | CC DChg | 0.5222222 | 11.51989 | -0.00027362 | 4.0704 | 0.00014289 | 10.44 | 0 | 0 | 0.00014289 | 10.44 | 0.0005856 | 2025-06-20 03:58:19 | -0.00111372
4174 | 1 | CC DChg | 0.525 | 11.52267 | -0.00027362 | 4.0703 | 0.00014365 | 10.5 | 0 | 0 | 0.00014365 | 10.5 | 0.00058869 | 2025-06-20 03:58:29 | -0.0011137
4175 | 1 | CC DChg | 0.5277778 | 11.52544 | -0.00027361 | 4.0702 | 0.00014441 | 10.56 | 0 | 0 | 0.00014441 | 10.56 | 0.00059179 | 2025-06-20 03:58:39 | -0.00111367
4176 | 1 | CC DChg | 0.5305556 | 11.52822 | -0.00027362 | 4.0701 | 0.00014517 | 10.61 | 0 | 0 | 0.00014517 | 10.61 | 0.00059488 | 2025-06-20 03:58:49 | -0.00111363
4177 | 1 | CC DChg | 0.5333333 | 11.531 | -0.00027362 | 4.07 | 0.00014593 | 10.67 | 0 | 0 | 0.00014593 | 10.67 | 0.00059797 | 2025-06-20 03:58:59 | -0.0011136
4178 | 1 | CC DChg | 0.5361111 | 11.53378 | -0.00027362 | 4.0699 | 0.00014669 | 10.72 | 0 | 0 | 0.00014669 | 10.72 | 0.00060107 | 2025-06-20 03:59:09 | -0.00111358
4179 | 1 | CC DChg | 0.5388889 | 11.53656 | -0.00027362 | 4.0698 | 0.00014745 | 10.78 | 0 | 0 | 0.00014745 | 10.78 | 0.00060416 | 2025-06-20 03:59:19 | -0.00111355
4180 | 1 | CC DChg | 0.5416667 | 11.53933 | -0.00027362 | 4.0696 | 0.00014821 | 10.83 | 0 | 0 | 0.00014821 | 10.83 | 0.00060725 | 2025-06-20 03:59:29 | -0.00111352
4181 | 1 | CC DChg | 0.5444444 | 11.54211 | -0.00027362 | 4.0696 | 0.00014897 | 10.89 | 0 | 0 | 0.00014897 | 10.89 | 0.00061035 | 2025-06-20 03:59:39 | -0.0011135
4182 | 1 | CC DChg | 0.5472222 | 11.54489 | -0.00027362 | 4.0695 | 0.00014973 | 10.94 | 0 | 0 | 0.00014973 | 10.94 | 0.00061344 | 2025-06-20 03:59:49 | -0.00111347
4183 | 1 | CC DChg | 0.55 | 11.54767 | -0.00027362 | 4.0694 | 0.00015049 | 11 | 0 | 0 | 0.00015049 | 11 | 0.00061653 | 2025-06-20 03:59:59 | -0.00111345
4184 | 1 | CC DChg | 0.5527778 | 11.55044 | -0.00027362 | 4.0692 | 0.00015125 | 11.06 | 0 | 0 | 0.00015125 | 11.06 | 0.00061962 | 2025-06-20 04:00:09 | -0.00111341
4185 | 1 | CC DChg | 0.5555556 | 11.55322 | -0.00027362 | 4.0691 | 0.00015201 | 11.11 | 0 | 0 | 0.00015201 | 11.11 | 0.00062272 | 2025-06-20 04:00:19 | -0.00111338
4186 | 1 | CC DChg | 0.5583333 | 11.556 | -0.00027362 | 4.069 | 0.00015277 | 11.17 | 0 | 0 | 0.00015277 | 11.17 | 0.00062581 | 2025-06-20 04:00:29 | -0.00111336
4187 | 1 | CC DChg | 0.5611111 | 11.55878 | -0.00027362 | 4.0689 | 0.00015353 | 11.22 | 0 | 0 | 0.00015353 | 11.22 | 0.0006289 | 2025-06-20 04:00:39 | -0.00111332
4188 | 1 | CC DChg | 0.5638889 | 11.56156 | -0.00027362 | 4.0688 | 0.00015429 | 11.28 | 0 | 0 | 0.00015429 | 11.28 | 0.000632 | 2025-06-20 04:00:49 | -0.00111329
4189 | 1 | CC DChg | 0.5666667 | 11.56433 | -0.00027362 | 4.0687 | 0.00015505 | 11.33 | 0 | 0 | 0.00015505 | 11.33 | 0.00063509 | 2025-06-20 04:00:59 | -0.00111325
4190 | 1 | CC DChg | 0.5694444 | 11.56711 | -0.00027362 | 4.0686 | 0.00015581 | 11.39 | 0 | 0 | 0.00015581 | 11.39 | 0.00063818 | 2025-06-20 04:01:09 | -0.00111324
4191 | 1 | CC DChg | 0.5722222 | 11.56989 | -0.00027362 | 4.0685 | 0.00015657 | 11.44 | 0 | 0 | 0.00015657 | 11.44 | 0.00064127 | 2025-06-20 04:01:19 | -0.00111321
4192 | 1 | CC DChg | 0.575 | 11.57267 | -0.00027362 | 4.0684 | 0.00015733 | 11.5 | 0 | 0 | 0.00015733 | 11.5 | 0.00064436 | 2025-06-20 04:01:29 | -0.00111318
4193 | 1 | CC DChg | 0.5777778 | 11.57544 | -0.00027362 | 4.0683 | 0.00015809 | 11.56 | 0 | 0 | 0.00015809 | 11.56 | 0.00064746 | 2025-06-20 04:01:39 | -0.00111315
4194 | 1 | CC DChg | 0.5805556 | 11.57822 | -0.00027362 | 4.0682 | 0.00015885 | 11.61 | 0 | 0 | 0.00015885 | 11.61 | 0.00065055 | 2025-06-20 04:01:49 | -0.00111312
4195 | 1 | CC DChg | 0.5833333 | 11.581 | -0.00027362 | 4.0681 | 0.00015961 | 11.67 | 0 | 0 | 0.00015961 | 11.67 | 0.00065364 | 2025-06-20 04:01:59 | -0.00111309
4196 | 1 | CC DChg | 0.5861111 | 11.58378 | -0.00027362 | 4.068 | 0.00016037 | 11.72 | 0 | 0 | 0.00016037 | 11.72 | 0.00065673 | 2025-06-20 04:02:09 | -0.00111307
4197 | 1 | CC DChg | 0.5888889 | 11.58656 | -0.00027362 | 4.0679 | 0.00016113 | 11.78 | 0 | 0 | 0.00016113 | 11.78 | 0.00065982 | 2025-06-20 04:02:19 | -0.00111303
4198 | 1 | CC DChg | 0.5916667 | 11.58933 | -0.00027362 | 4.0678 | 0.00016189 | 11.83 | 0 | 0 | 0.00016189 | 11.83 | 0.00066292 | 2025-06-20 04:02:29 | -0.001113
4199 | 1 | CC DChg | 0.5944444 | 11.59211 | -0.00027361 | 4.0677 | 0.00016265 | 11.89 | 0 | 0 | 0.00016265 | 11.89 | 0.00066601 | 2025-06-20 04:02:39 | -0.00111298
4200 | 1 | CC DChg | 0.5972222 | 11.59489 | -0.00027362 | 4.0676 | 0.00016341 | 11.94 | 0 | 0 | 0.00016341 | 11.94 | 0.0006691 | 2025-06-20 04:02:49 | -0.00111296
4201 | 1 | CC DChg | 0.6 | 11.59767 | -0.00027362 | 4.0675 | 0.00016417 | 12 | 0 | 0 | 0.00016417 | 12 | 0.00067219 | 2025-06-20 04:02:59 | -0.00111292
4202 | 1 | CC DChg | 0.6027778 | 11.60044 | -0.00027362 | 4.0673 | 0.00016493 | 12.06 | 0 | 0 | 0.00016493 | 12.06 | 0.00067528 | 2025-06-20 04:03:09 | -0.00111289
4203 | 1 | CC DChg | 0.6055556 | 11.60322 | -0.00027362 | 4.0672 | 0.00016569 | 12.11 | 0 | 0 | 0.00016569 | 12.11 | 0.00067837 | 2025-06-20 04:03:19 | -0.00111287
4204 | 1 | CC DChg | 0.6083333 | 11.606 | -0.00027362 | 4.0672 | 0.00016645 | 12.17 | 0 | 0 | 0.00016645 | 12.17 | 0.00068146 | 2025-06-20 04:03:29 | -0.00111284
4205 | 1 | CC DChg | 0.6111111 | 11.60878 | -0.00027362 | 4.067 | 0.00016721 | 12.22 | 0 | 0 | 0.00016721 | 12.22 | 0.00068456 | 2025-06-20 04:03:39 | -0.0011128
4206 | 1 | CC DChg | 0.6138889 | 11.61156 | -0.00027362 | 4.067 | 0.00016797 | 12.28 | 0 | 0 | 0.00016797 | 12.28 | 0.00068765 | 2025-06-20 04:03:49 | -0.00111279
4207 | 1 | CC DChg | 0.6166667 | 11.61433 | -0.00027362 | 4.0669 | 0.00016873 | 12.33 | 0 | 0 | 0.00016873 | 12.33 | 0.00069074 | 2025-06-20 04:03:59 | -0.00111276
4208 | 1 | CC DChg | 0.6194444 | 11.61711 | -0.00027362 | 4.0668 | 0.00016949 | 12.39 | 0 | 0 | 0.00016949 | 12.39 | 0.00069383 | 2025-06-20 04:04:09 | -0.00111274
4209 | 1 | CC DChg | 0.6222222 | 11.61989 | -0.00027362 | 4.0667 | 0.00017025 | 12.44 | 0 | 0 | 0.00017025 | 12.44 | 0.00069692 | 2025-06-20 04:04:19 | -0.00111271
4210 | 1 | CC DChg | 0.625 | 11.62267 | -0.00027362 | 4.0666 | 0.00017101 | 12.5 | 0 | 0 | 0.00017101 | 12.5 | 0.00070001 | 2025-06-20 04:04:29 | -0.00111269
4211 | 1 | CC DChg | 0.6277778 | 11.62544 | -0.00027362 | 4.0665 | 0.00017177 | 12.56 | 0 | 0 | 0.00017177 | 12.56 | 0.0007031 | 2025-06-20 04:04:39 | -0.00111266
4212 | 1 | CC DChg | 0.6305556 | 11.62822 | -0.00027362 | 4.0663 | 0.00017253 | 12.61 | 0 | 0 | 0.00017253 | 12.61 | 0.00070619 | 2025-06-20 04:04:49 | -0.00111261
4213 | 1 | CC DChg | 0.6333333 | 11.631 | -0.00027362 | 4.0663 | 0.00017329 | 12.67 | 0 | 0 | 0.00017329 | 12.67 | 0.00070928 | 2025-06-20 04:04:59 | -0.00111259
4214 | 1 | CC DChg | 0.6361111 | 11.63378 | -0.00027362 | 4.0661 | 0.00017405 | 12.72 | 0 | 0 | 0.00017405 | 12.72 | 0.00071237 | 2025-06-20 04:05:09 | -0.00111256
4215 | 1 | CC DChg | 0.6388889 | 11.63656 | -0.00027362 | 4.066 | 0.00017481 | 12.78 | 0 | 0 | 0.00017481 | 12.78 | 0.00071546 | 2025-06-20 04:05:19 | -0.00111253
4216 | 1 | CC DChg | 0.6416667 | 11.63933 | -0.00027362 | 4.0659 | 0.00017557 | 12.83 | 0 | 0 | 0.00017557 | 12.83 | 0.00071855 | 2025-06-20 04:05:29 | -0.00111251
4217 | 1 | CC DChg | 0.6444444 | 11.64211 | -0.00027361 | 4.0658 | 0.00017633 | 12.89 | 0 | 0 | 0.00017633 | 12.89 | 0.00072164 | 2025-06-20 04:05:39 | -0.00111247
4218 | 1 | CC DChg | 0.6472222 | 11.64489 | -0.00027362 | 4.0657 | 0.00017709 | 12.94 | 0 | 0 | 0.00017709 | 12.94 | 0.00072473 | 2025-06-20 04:05:49 | -0.00111244
4219 | 1 | CC DChg | 0.65 | 11.64767 | -0.00027362 | 4.0656 | 0.00017785 | 13 | 0 | 0 | 0.00017785 | 13 | 0.00072782 | 2025-06-20 04:05:59 | -0.0011124
4220 | 1 | CC DChg | 0.6527778 | 11.65044 | -0.00027362 | 4.0655 | 0.00017861 | 13.06 | 0 | 0 | 0.00017861 | 13.06 | 0.00073091 | 2025-06-20 04:06:09 | -0.00111238
4221 | 1 | CC DChg | 0.6555556 | 11.65322 | -0.00027361 | 4.0654 | 0.00017937 | 13.11 | 0 | 0 | 0.00017937 | 13.11 | 0.000734 | 2025-06-20 04:06:19 | -0.00111235
4222 | 1 | CC DChg | 0.6583333 | 11.656 | -0.00027362 | 4.0653 | 0.00018013 | 13.17 | 0 | 0 | 0.00018013 | 13.17 | 0.00073709 | 2025-06-20 04:06:29 | -0.00111233
4223 | 1 | CC DChg | 0.6611111 | 11.65878 | -0.00027361 | 4.0652 | 0.00018089 | 13.22 | 0 | 0 | 0.00018089 | 13.22 | 0.00074018 | 2025-06-20 04:06:39 | -0.00111229
4224 | 1 | CC DChg | 0.6638889 | 11.66156 | -0.00027361 | 4.0651 | 0.00018165 | 13.28 | 0 | 0 | 0.00018165 | 13.28 | 0.00074327 | 2025-06-20 04:06:49 | -0.00111226
4225 | 1 | CC DChg | 0.6666667 | 11.66433 | -0.00027361 | 4.0649 | 0.00018241 | 13.33 | 0 | 0 | 0.00018241 | 13.33 | 0.00074636 | 2025-06-20 04:06:59 | -0.00111223
4226 | 1 | CC DChg | 0.6694444 | 11.66711 | -0.00027361 | 4.0649 | 0.00018317 | 13.39 | 0 | 0 | 0.00018317 | 13.39 | 0.00074945 | 2025-06-20 04:07:09 | -0.00111221
4227 | 1 | CC DChg | 0.6722222 | 11.66989 | -0.00027361 | 4.0648 | 0.00018393 | 13.44 | 0 | 0 | 0.00018393 | 13.44 | 0.00075254 | 2025-06-20 04:07:19 | -0.00111218
4228 | 1 | CC DChg | 0.675 | 11.67267 | -0.00027361 | 4.0646 | 0.00018469 | 13.5 | 0 | 0 | 0.00018469 | 13.5 | 0.00075563 | 2025-06-20 04:07:29 | -0.00111214
4229 | 1 | CC DChg | 0.6777778 | 11.67544 | -0.00027361 | 4.0645 | 0.00018545 | 13.56 | 0 | 0 | 0.00018545 | 13.56 | 0.00075872 | 2025-06-20 04:07:39 | -0.00111211
4230 | 1 | CC DChg | 0.6805556 | 11.67822 | -0.00027362 | 4.0644 | 0.00018621 | 13.61 | 0 | 0 | 0.00018621 | 13.61 | 0.00076181 | 2025-06-20 04:07:49 | -0.00111208
4231 | 1 | CC DChg | 0.6833333 | 11.681 | -0.00027362 | 4.0644 | 0.00018697 | 13.67 | 0 | 0 | 0.00018697 | 13.67 | 0.0007649 | 2025-06-20 04:07:59 | -0.00111207
4232 | 1 | CC DChg | 0.6861111 | 11.68378 | -0.00027361 | 4.0642 | 0.00018773 | 13.72 | 0 | 0 | 0.00018773 | 13.72 | 0.00076799 | 2025-06-20 04:08:09 | -0.00111203
4233 | 1 | CC DChg | 0.6888889 | 11.68656 | -0.00027362 | 4.0641 | 0.00018849 | 13.78 | 0 | 0 | 0.00018849 | 13.78 | 0.00077108 | 2025-06-20 04:08:19 | -0.00111201
4234 | 1 | CC DChg | 0.6916667 | 11.68933 | -0.00027362 | 4.064 | 0.00018925 | 13.83 | 0 | 0 | 0.00018925 | 13.83 | 0.00077417 | 2025-06-20 04:08:29 | -0.00111198
4235 | 1 | CC DChg | 0.6944444 | 11.69211 | -0.00027362 | 4.0639 | 0.00019001 | 13.89 | 0 | 0 | 0.00019001 | 13.89 | 0.00077725 | 2025-06-20 04:08:39 | -0.00111195
4236 | 1 | CC DChg | 0.6972222 | 11.69489 | -0.00027362 | 4.0638 | 0.00019077 | 13.94 | 0 | 0 | 0.00019077 | 13.94 | 0.00078034 | 2025-06-20 04:08:49 | -0.00111193
4237 | 1 | CC DChg | 0.7 | 11.69767 | -0.00027362 | 4.0637 | 0.00019153 | 14 | 0 | 0 | 0.00019153 | 14 | 0.00078343 | 2025-06-20 04:08:59 | -0.00111188
4238 | 1 | CC DChg | 0.7027778 | 11.70044 | -0.00027362 | 4.0636 | 0.00019229 | 14.06 | 0 | 0 | 0.00019229 | 14.06 | 0.00078652 | 2025-06-20 04:09:09 | -0.00111187
4239 | 1 | CC DChg | 0.7055556 | 11.70322 | -0.00027362 | 4.0635 | 0.00019305 | 14.11 | 0 | 0 | 0.00019305 | 14.11 | 0.00078961 | 2025-06-20 04:09:19 | -0.00111184
4240 | 1 | CC DChg | 0.7083333 | 11.706 | -0.00027362 | 4.0634 | 0.00019381 | 14.17 | 0 | 0 | 0.00019381 | 14.17 | 0.0007927 | 2025-06-20 04:09:29 | -0.00111182
4241 | 1 | CC DChg | 0.7111111 | 11.70878 | -0.00027362 | 4.0632 | 0.00019457 | 14.22 | 0 | 0 | 0.00019457 | 14.22 | 0.00079579 | 2025-06-20 04:09:39 | -0.00111177
4242 | 1 | CC DChg | 0.7138889 | 11.71156 | -0.00027362 | 4.0631 | 0.00019533 | 14.28 | 0 | 0 | 0.00019533 | 14.28 | 0.00079887 | 2025-06-20 04:09:49 | -0.00111175
4243 | 1 | CC DChg | 0.7166667 | 11.71433 | -0.00027361 | 4.063 | 0.00019609 | 14.33 | 0 | 0 | 0.00019609 | 14.33 | 0.00080196 | 2025-06-20 04:09:59 | -0.0011117
4244 | 1 | CC DChg | 0.7194444 | 11.71711 | -0.00027362 | 4.0629 | 0.00019685 | 14.39 | 0 | 0 | 0.00019685 | 14.39 | 0.00080505 | 2025-06-20 04:10:09 | -0.00111167
4245 | 1 | CC DChg | 0.7222222 | 11.71989 | -0.00027362 | 4.0628 | 0.00019761 | 14.44 | 0 | 0 | 0.00019761 | 14.44 | 0.00080814 | 2025-06-20 04:10:19 | -0.00111164
4246 | 1 | CC DChg | 0.725 | 11.72267 | -0.00027362 | 4.0627 | 0.00019837 | 14.5 | 0 | 0 | 0.00019837 | 14.5 | 0.00081123 | 2025-06-20 04:10:29 | -0.00111163
4247 | 1 | CC DChg | 0.7277778 | 11.72544 | -0.00027362 | 4.0625 | 0.00019913 | 14.56 | 0 | 0 | 0.00019913 | 14.56 | 0.00081431 | 2025-06-20 04:10:39 | -0.00111157
4248 | 1 | CC DChg | 0.7305556 | 11.72822 | -0.00027362 | 4.0625 | 0.00019989 | 14.61 | 0 | 0 | 0.00019989 | 14.61 | 0.0008174 | 2025-06-20 04:10:49 | -0.00111156
4249 | 1 | CC DChg | 0.7333333 | 11.731 | -0.00027362 | 4.0623 | 0.00020065 | 14.67 | 0 | 0 | 0.00020065 | 14.67 | 0.00082049 | 2025-06-20 04:10:59 | -0.00111152
4250 | 1 | CC DChg | 0.7361111 | 11.73378 | -0.00027361 | 4.0622 | 0.00020141 | 14.72 | 0 | 0 | 0.00020141 | 14.72 | 0.00082358 | 2025-06-20 04:11:09 | -0.00111149
4251 | 1 | CC DChg | 0.7388889 | 11.73656 | -0.00027362 | 4.0621 | 0.00020217 | 14.78 | 0 | 0 | 0.00020217 | 14.78 | 0.00082666 | 2025-06-20 04:11:19 | -0.00111146
4252 | 1 | CC DChg | 0.7416667 | 11.73933 | -0.00027362 | 4.062 | 0.00020293 | 14.83 | 0 | 0 | 0.00020293 | 14.83 | 0.00082975 | 2025-06-20 04:11:29 | -0.00111143
4253 | 1 | CC DChg | 0.7444444 | 11.74211 | -0.00027361 | 4.0619 | 0.00020369 | 14.89 | 0 | 0 | 0.00020369 | 14.89 | 0.00083284 | 2025-06-20 04:11:39 | -0.0011114
4254 | 1 | CC DChg | 0.7472222 | 11.74489 | -0.00027362 | 4.0618 | 0.00020445 | 14.94 | 0 | 0 | 0.00020445 | 14.94 | 0.00083593 | 2025-06-20 04:11:49 | -0.00111137
4255 | 1 | CC DChg | 0.75 | 11.74767 | -0.00027362 | 4.0617 | 0.00020521 | 15 | 0 | 0 | 0.00020521 | 15 | 0.00083901 | 2025-06-20 04:11:59 | -0.00111135
4256 | 1 | CC DChg | 0.7527778 | 11.75044 | -0.00027362 | 4.0616 | 0.00020597 | 15.06 | 0 | 0 | 0.00020597 | 15.06 | 0.0008421 | 2025-06-20 04:12:09 | -0.00111132
4257 | 1 | CC DChg | 0.7555556 | 11.75322 | -0.00027361 | 4.0615 | 0.00020673 | 15.11 | 0 | 0 | 0.00020673 | 15.11 | 0.00084519 | 2025-06-20 04:12:19 | -0.00111127
4258 | 1 | CC DChg | 0.7583333 | 11.756 | -0.00027361 | 4.0613 | 0.00020749 | 15.17 | 0 | 0 | 0.00020749 | 15.17 | 0.00084827 | 2025-06-20 04:12:29 | -0.00111123
4259 | 1 | CC DChg | 0.7611111 | 11.75878 | -0.00027361 | 4.0612 | 0.00020825 | 15.22 | 0 | 0 | 0.00020825 | 15.22 | 0.00085136 | 2025-06-20 04:12:39 | -0.00111121
4260 | 1 | CC DChg | 0.7638889 | 11.76156 | -0.00027361 | 4.0611 | 0.00020901 | 15.28 | 0 | 0 | 0.00020901 | 15.28 | 0.00085445 | 2025-06-20 04:12:49 | -0.00111118
4261 | 1 | CC DChg | 0.7666667 | 11.76433 | -0.00027362 | 4.061 | 0.00020977 | 15.33 | 0 | 0 | 0.00020977 | 15.33 | 0.00085753 | 2025-06-20 04:12:59 | -0.00111116
4262 | 1 | CC DChg | 0.7694444 | 11.76711 | -0.00027361 | 4.0609 | 0.00021053 | 15.39 | 0 | 0 | 0.00021053 | 15.39 | 0.00086062 | 2025-06-20 04:13:09 | -0.00111113
4263 | 1 | CC DChg | 0.7722222 | 11.76989 | -0.00027361 | 4.0608 | 0.00021129 | 15.44 | 0 | 0 | 0.00021129 | 15.44 | 0.00086371 | 2025-06-20 04:13:19 | -0.00111109
4264 | 1 | CC DChg | 0.775 | 11.77267 | -0.00027361 | 4.0607 | 0.00021205 | 15.5 | 0 | 0 | 0.00021205 | 15.5 | 0.00086679 | 2025-06-20 04:13:29 | -0.00111107
4265 | 1 | CC DChg | 0.7777778 | 11.77544 | -0.00027361 | 4.0606 | 0.00021281 | 15.56 | 0 | 0 | 0.00021281 | 15.56 | 0.00086988 | 2025-06-20 04:13:39 | -0.00111103
4266 | 1 | CC DChg | 0.7805556 | 11.77822 | -0.00027362 | 4.0604 | 0.00021357 | 15.61 | 0 | 0 | 0.00021357 | 15.61 | 0.00087296 | 2025-06-20 04:13:49 | -0.001111
4267 | 1 | CC DChg | 0.7833333 | 11.781 | -0.00027361 | 4.0603 | 0.00021433 | 15.67 | 0 | 0 | 0.00021433 | 15.67 | 0.00087605 | 2025-06-20 04:13:59 | -0.00111096
4268 | 1 | CC DChg | 0.7861111 | 11.78378 | -0.00027362 | 4.0602 | 0.00021509 | 15.72 | 0 | 0 | 0.00021509 | 15.72 | 0.00087914 | 2025-06-20 04:14:09 | -0.00111094
4269 | 1 | CC DChg | 0.7888889 | 11.78656 | -0.00027362 | 4.0601 | 0.00021585 | 15.78 | 0 | 0 | 0.00021585 | 15.78 | 0.00088222 | 2025-06-20 04:14:19 | -0.00111092
4270 | 1 | CC DChg | 0.7916667 | 11.78933 | -0.00027362 | 4.06 | 0.00021661 | 15.83 | 0 | 0 | 0.00021661 | 15.83 | 0.00088531 | 2025-06-20 04:14:29 | -0.00111088
4271 | 1 | CC DChg | 0.7944444 | 11.79211 | -0.00027362 | 4.0599 | 0.00021737 | 15.89 | 0 | 0 | 0.00021737 | 15.89 | 0.00088839 | 2025-06-20 04:14:39 | -0.00111085
4272 | 1 | CC DChg | 0.7972222 | 11.79489 | -0.00027361 | 4.0598 | 0.00021813 | 15.94 | 0 | 0 | 0.00021813 | 15.94 | 0.00089148 | 2025-06-20 04:14:49 | -0.00111081
4273 | 1 | CC DChg | 0.8 | 11.79767 | -0.00027361 | 4.0596 | 0.00021889 | 16 | 0 | 0 | 0.00021889 | 16 | 0.00089457 | 2025-06-20 04:14:59 | -0.00111077
4274 | 1 | CC DChg | 0.8027778 | 11.80044 | -0.00027361 | 4.0595 | 0.00021965 | 16.06 | 0 | 0 | 0.00021965 | 16.06 | 0.00089765 | 2025-06-20 04:15:09 | -0.00111073
4275 | 1 | CC DChg | 0.8055556 | 11.80322 | -0.00027361 | 4.0594 | 0.00022041 | 16.11 | 0 | 0 | 0.00022041 | 16.11 | 0.00090074 | 2025-06-20 04:15:19 | -0.00111071
4276 | 1 | CC DChg | 0.8083333 | 11.806 | -0.00027361 | 4.0593 | 0.00022117 | 16.17 | 0 | 0 | 0.00022117 | 16.17 | 0.00090382 | 2025-06-20 04:15:29 | -0.00111069
4277 | 1 | CC DChg | 0.8111111 | 11.80878 | -0.00027361 | 4.0592 | 0.00022193 | 16.22 | 0 | 0 | 0.00022193 | 16.22 | 0.00090691 | 2025-06-20 04:15:39 | -0.00111066
4278 | 1 | CC DChg | 0.8138889 | 11.81156 | -0.00027361 | 4.0591 | 0.00022269 | 16.28 | 0 | 0 | 0.00022269 | 16.28 | 0.00090999 | 2025-06-20 04:15:49 | -0.00111061
4279 | 1 | CC DChg | 0.8166667 | 11.81433 | -0.00027361 | 4.059 | 0.00022345 | 16.33 | 0 | 0 | 0.00022345 | 16.33 | 0.00091308 | 2025-06-20 04:15:59 | -0.00111058
4280 | 1 | CC DChg | 0.8194444 | 11.81711 | -0.00027362 | 4.0588 | 0.00022421 | 16.39 | 0 | 0 | 0.00022421 | 16.39 | 0.00091616 | 2025-06-20 04:16:09 | -0.00111057
4281 | 1 | CC DChg | 0.8222222 | 11.81989 | -0.00027361 | 4.0587 | 0.00022497 | 16.44 | 0 | 0 | 0.00022497 | 16.44 | 0.00091925 | 2025-06-20 04:16:19 | -0.00111053
4282 | 1 | CC DChg | 0.825 | 11.82267 | -0.00027361 | 4.0586 | 0.00022573 | 16.5 | 0 | 0 | 0.00022573 | 16.5 | 0.00092233 | 2025-06-20 04:16:29 | -0.00111049
4283 | 1 | CC DChg | 0.8277778 | 11.82544 | -0.00027362 | 4.0585 | 0.00022649 | 16.56 | 0 | 0 | 0.00022649 | 16.56 | 0.00092542 | 2025-06-20 04:16:39 | -0.00111047
4284 | 1 | CC DChg | 0.8305556 | 11.82822 | -0.00027361 | 4.0584 | 0.00022725 | 16.61 | 0 | 0 | 0.00022725 | 16.61 | 0.0009285 | 2025-06-20 04:16:49 | -0.00111044
4285 | 1 | CC DChg | 0.8333333 | 11.831 | -0.00027361 | 4.0582 | 0.00022801 | 16.67 | 0 | 0 | 0.00022801 | 16.67 | 0.00093159 | 2025-06-20 04:16:59 | -0.00111039
4286 | 1 | CC DChg | 0.8361111 | 11.83378 | -0.00027361 | 4.0581 | 0.00022877 | 16.72 | 0 | 0 | 0.00022877 | 16.72 | 0.00093467 | 2025-06-20 04:17:09 | -0.00111036
4287 | 1 | CC DChg | 0.8388889 | 11.83656 | -0.00027361 | 4.058 | 0.00022953 | 16.78 | 0 | 0 | 0.00022953 | 16.78 | 0.00093775 | 2025-06-20 04:17:19 | -0.00111032
4288 | 1 | CC DChg | 0.8416667 | 11.83933 | -0.00027361 | 4.0579 | 0.00023029 | 16.83 | 0 | 0 | 0.00023029 | 16.83 | 0.00094084 | 2025-06-20 04:17:29 | -0.00111029
4289 | 1 | CC DChg | 0.8444444 | 11.84211 | -0.00027362 | 4.0577 | 0.00023105 | 16.89 | 0 | 0 | 0.00023105 | 16.89 | 0.00094392 | 2025-06-20 04:17:39 | -0.00111026
4290 | 1 | CC DChg | 0.8472222 | 11.84489 | -0.00027361 | 4.0577 | 0.00023181 | 16.94 | 0 | 0 | 0.00023181 | 16.94 | 0.00094701 | 2025-06-20 04:17:49 | -0.00111023
4291 | 1 | CC DChg | 0.85 | 11.84767 | -0.00027361 | 4.0575 | 0.00023257 | 17 | 0 | 0 | 0.00023257 | 17 | 0.00095009 | 2025-06-20 04:17:59 | -0.0011102
4292 | 1 | CC DChg | 0.8527778 | 11.85044 | -0.00027361 | 4.0574 | 0.00023333 | 17.06 | 0 | 0 | 0.00023333 | 17.06 | 0.00095317 | 2025-06-20 04:18:09 | -0.00111016
4293 | 1 | CC DChg | 0.8555556 | 11.85322 | -0.00027361 | 4.0573 | 0.00023409 | 17.11 | 0 | 0 | 0.00023409 | 17.11 | 0.00095626 | 2025-06-20 04:18:19 | -0.00111012
4294 | 1 | CC DChg | 0.8583333 | 11.856 | -0.00027361 | 4.0571 | 0.00023485 | 17.17 | 0 | 0 | 0.00023485 | 17.17 | 0.00095934 | 2025-06-20 04:18:29 | -0.00111009
4295 | 1 | CC DChg | 0.8611111 | 11.85878 | -0.00027361 | 4.057 | 0.00023561 | 17.22 | 0 | 0 | 0.00023561 | 17.22 | 0.00096242 | 2025-06-20 04:18:39 | -0.00111006
4296 | 1 | CC DChg | 0.8638889 | 11.86156 | -0.00027361 | 4.0569 | 0.00023637 | 17.28 | 0 | 0 | 0.00023637 | 17.28 | 0.00096551 | 2025-06-20 04:18:49 | -0.00111002
4297 | 1 | CC DChg | 0.8666667 | 11.86433 | -0.00027361 | 4.0568 | 0.00023713 | 17.33 | 0 | 0 | 0.00023713 | 17.33 | 0.00096859 | 2025-06-20 04:18:59 | -0.00110998
4298 | 1 | CC DChg | 0.8694444 | 11.86711 | -0.00027362 | 4.0567 | 0.00023789 | 17.39 | 0 | 0 | 0.00023789 | 17.39 | 0.00097168 | 2025-06-20 04:19:09 | -0.00110996
4299 | 1 | CC DChg | 0.8722222 | 11.86989 | -0.00027361 | 4.0565 | 0.00023865 | 17.44 | 0 | 0 | 0.00023865 | 17.44 | 0.00097476 | 2025-06-20 04:19:19 | -0.00110991
4300 | 1 | CC DChg | 0.875 | 11.87267 | -0.00027361 | 4.0564 | 0.00023941 | 17.5 | 0 | 0 | 0.00023941 | 17.5 | 0.00097784 | 2025-06-20 04:19:29 | -0.00110989
4301 | 1 | CC DChg | 0.8777778 | 11.87544 | -0.00027361 | 4.0563 | 0.00024017 | 17.56 | 0 | 0 | 0.00024017 | 17.56 | 0.00098092 | 2025-06-20 04:19:39 | -0.00110985
4302 | 1 | CC DChg | 0.8805556 | 11.87822 | -0.00027362 | 4.0561 | 0.00024093 | 17.61 | 0 | 0 | 0.00024093 | 17.61 | 0.00098401 | 2025-06-20 04:19:49 | -0.00110982
4303 | 1 | CC DChg | 0.8833333 | 11.881 | -0.00027362 | 4.056 | 0.00024169 | 17.67 | 0 | 0 | 0.00024169 | 17.67 | 0.00098709 | 2025-06-20 04:19:59 | -0.00110978
4304 | 1 | CC DChg | 0.8861111 | 11.88378 | -0.00027362 | 4.0559 | 0.00024245 | 17.72 | 0 | 0 | 0.00024245 | 17.72 | 0.00099017 | 2025-06-20 04:20:09 | -0.00110975
4305 | 1 | CC DChg | 0.8888889 | 11.88656 | -0.00027362 | 4.0558 | 0.00024321 | 17.78 | 0 | 0 | 0.00024321 | 17.78 | 0.00099325 | 2025-06-20 04:20:19 | -0.00110972
4306 | 1 | CC DChg | 0.8916667 | 11.88933 | -0.00027362 | 4.0556 | 0.00024397 | 17.83 | 0 | 0 | 0.00024397 | 17.83 | 0.00099634 | 2025-06-20 04:20:29 | -0.00110969
4307 | 1 | CC DChg | 0.8944444 | 11.89211 | -0.00027361 | 4.0555 | 0.00024473 | 17.89 | 0 | 0 | 0.00024473 | 17.89 | 0.00099942 | 2025-06-20 04:20:39 | -0.00110964
4308 | 1 | CC DChg | 0.8972222 | 11.89489 | -0.00027362 | 4.0554 | 0.00024549 | 17.94 | 0 | 0 | 0.00024549 | 17.94 | 0.0010025 | 2025-06-20 04:20:49 | -0.00110962
4309 | 1 | CC DChg | 0.9 | 11.89767 | -0.00027362 | 4.0552 | 0.00024625 | 18 | 0 | 0 | 0.00024625 | 18 | 0.00100558 | 2025-06-20 04:20:59 | -0.00110957
4310 | 1 | CC DChg | 0.9027778 | 11.90044 | -0.00027362 | 4.0551 | 0.00024701 | 18.06 | 0 | 0 | 0.00024701 | 18.06 | 0.00100867 | 2025-06-20 04:21:09 | -0.00110954
4311 | 1 | CC DChg | 0.9055556 | 11.90322 | -0.00027362 | 4.0549 | 0.00024777 | 18.11 | 0 | 0 | 0.00024777 | 18.11 | 0.00101175 | 2025-06-20 04:21:19 | -0.00110949
4312 | 1 | CC DChg | 0.9083333 | 11.906 | -0.00027362 | 4.0548 | 0.00024853 | 18.17 | 0 | 0 | 0.00024853 | 18.17 | 0.00101483 | 2025-06-20 04:21:29 | -0.00110947
4313 | 1 | CC DChg | 0.9111111 | 11.90878 | -0.00027362 | 4.0547 | 0.00024929 | 18.22 | 0 | 0 | 0.00024929 | 18.22 | 0.00101791 | 2025-06-20 04:21:39 | -0.00110943
4314 | 1 | CC DChg | 0.9138889 | 11.91156 | -0.00027362 | 4.0545 | 0.00025006 | 18.28 | 0 | 0 | 0.00025006 | 18.28 | 0.00102099 | 2025-06-20 04:21:49 | -0.00110938
4315 | 1 | CC DChg | 0.9166667 | 11.91433 | -0.00027362 | 4.0544 | 0.00025082 | 18.33 | 0 | 0 | 0.00025082 | 18.33 | 0.00102408 | 2025-06-20 04:21:59 | -0.00110935
4316 | 1 | CC DChg | 0.9194444 | 11.91711 | -0.00027362 | 4.0543 | 0.00025158 | 18.39 | 0 | 0 | 0.00025158 | 18.39 | 0.00102716 | 2025-06-20 04:22:09 | -0.00110931
4317 | 1 | CC DChg | 0.9222222 | 11.91989 | -0.00027362 | 4.0541 | 0.00025234 | 18.44 | 0 | 0 | 0.00025234 | 18.44 | 0.00103024 | 2025-06-20 04:22:19 | -0.00110928
4318 | 1 | CC DChg | 0.925 | 11.92267 | -0.00027362 | 4.054 | 0.0002531 | 18.5 | 0 | 0 | 0.0002531 | 18.5 | 0.00103332 | 2025-06-20 04:22:29 | -0.00110923
4319 | 1 | CC DChg | 0.9277778 | 11.92544 | -0.00027362 | 4.0539 | 0.00025386 | 18.56 | 0 | 0 | 0.00025386 | 18.56 | 0.0010364 | 2025-06-20 04:22:39 | -0.0011092
4320 | 1 | CC DChg | 0.9305556 | 11.92822 | -0.00027362 | 4.0537 | 0.00025462 | 18.61 | 0 | 0 | 0.00025462 | 18.61 | 0.00103948 | 2025-06-20 04:22:49 | -0.00110916
4321 | 1 | CC DChg | 0.9333333 | 11.931 | -0.00027362 | 4.0536 | 0.00025538 | 18.67 | 0 | 0 | 0.00025538 | 18.67 | 0.00104256 | 2025-06-20 04:22:59 | -0.00110912
4322 | 1 | CC DChg | 0.9361111 | 11.93378 | -0.00027361 | 4.0534 | 0.00025614 | 18.72 | 0 | 0 | 0.00025614 | 18.72 | 0.00104564 | 2025-06-20 04:23:09 | -0.00110908
4323 | 1 | CC DChg | 0.9388889 | 11.93656 | -0.00027361 | 4.0533 | 0.0002569 | 18.78 | 0 | 0 | 0.0002569 | 18.78 | 0.00104872 | 2025-06-20 04:23:19 | -0.00110904
4324 | 1 | CC DChg | 0.9416667 | 11.93933 | -0.00027361 | 4.0532 | 0.00025766 | 18.83 | 0 | 0 | 0.00025766 | 18.83 | 0.0010518 | 2025-06-20 04:23:29 | -0.001109
4325 | 1 | CC DChg | 0.9444444 | 11.94211 | -0.00027361 | 4.053 | 0.00025842 | 18.89 | 0 | 0 | 0.00025842 | 18.89 | 0.00105489 | 2025-06-20 04:23:39 | -0.00110897
4326 | 1 | CC DChg | 0.9472222 | 11.94489 | -0.00027362 | 4.0529 | 0.00025918 | 18.94 | 0 | 0 | 0.00025918 | 18.94 | 0.00105797 | 2025-06-20 04:23:49 | -0.00110893
4327 | 1 | CC DChg | 0.95 | 11.94767 | -0.00027362 | 4.0527 | 0.00025994 | 19 | 0 | 0 | 0.00025994 | 19 | 0.00106105 | 2025-06-20 04:23:59 | -0.00110888
4328 | 1 | CC DChg | 0.9527778 | 11.95044 | -0.00027362 | 4.0526 | 0.0002607 | 19.06 | 0 | 0 | 0.0002607 | 19.06 | 0.00106413 | 2025-06-20 04:24:09 | -0.00110885
4329 | 1 | CC DChg | 0.9555556 | 11.95322 | -0.00027362 | 4.0524 | 0.00026146 | 19.11 | 0 | 0 | 0.00026146 | 19.11 | 0.00106721 | 2025-06-20 04:24:19 | -0.00110881
4330 | 1 | CC DChg | 0.9583333 | 11.956 | -0.00027361 | 4.0523 | 0.00026222 | 19.17 | 0 | 0 | 0.00026222 | 19.17 | 0.00107029 | 2025-06-20 04:24:29 | -0.00110877
4331 | 1 | CC DChg | 0.9611111 | 11.95878 | -0.00027361 | 4.0521 | 0.00026298 | 19.22 | 0 | 0 | 0.00026298 | 19.22 | 0.00107337 | 2025-06-20 04:24:39 | -0.00110872
4332 | 1 | CC DChg | 0.9638889 | 11.96156 | -0.00027361 | 4.052 | 0.00026374 | 19.28 | 0 | 0 | 0.00026374 | 19.28 | 0.00107645 | 2025-06-20 04:24:49 | -0.00110868
4333 | 1 | CC DChg | 0.9666667 | 11.96433 | -0.00027361 | 4.0519 | 0.0002645 | 19.33 | 0 | 0 | 0.0002645 | 19.33 | 0.00107953 | 2025-06-20 04:24:59 | -0.00110864
4334 | 1 | CC DChg | 0.9694444 | 11.96711 | -0.00027362 | 4.0517 | 0.00026526 | 19.39 | 0 | 0 | 0.00026526 | 19.39 | 0.00108261 | 2025-06-20 04:25:09 | -0.00110861
4335 | 1 | CC DChg | 0.9722222 | 11.96989 | -0.00027361 | 4.0515 | 0.00026602 | 19.44 | 0 | 0 | 0.00026602 | 19.44 | 0.00108568 | 2025-06-20 04:25:19 | -0.00110856
4336 | 1 | CC DChg | 0.975 | 11.97267 | -0.00027362 | 4.0514 | 0.00026678 | 19.5 | 0 | 0 | 0.00026678 | 19.5 | 0.00108876 | 2025-06-20 04:25:29 | -0.00110853
4337 | 1 | CC DChg | 0.9777778 | 11.97544 | -0.00027361 | 4.0512 | 0.00026754 | 19.56 | 0 | 0 | 0.00026754 | 19.56 | 0.00109184 | 2025-06-20 04:25:39 | -0.00110848
4338 | 1 | CC DChg | 0.9805556 | 11.97822 | -0.00027362 | 4.0511 | 0.0002683 | 19.61 | 0 | 0 | 0.0002683 | 19.61 | 0.00109492 | 2025-06-20 04:25:49 | -0.00110845
4339 | 1 | CC DChg | 0.9833333 | 11.981 | -0.00027361 | 4.051 | 0.00026906 | 19.67 | 0 | 0 | 0.00026906 | 19.67 | 0.001098 | 2025-06-20 04:25:59 | -0.0011084
4340 | 1 | CC DChg | 0.9861111 | 11.98378 | -0.00027361 | 4.0508 | 0.00026982 | 19.72 | 0 | 0 | 0.00026982 | 19.72 | 0.00110108 | 2025-06-20 04:26:09 | -0.00110835
4341 | 1 | CC DChg | 0.9888889 | 11.98656 | -0.00027362 | 4.0507 | 0.00027058 | 19.78 | 0 | 0 | 0.00027058 | 19.78 | 0.00110416 | 2025-06-20 04:26:19 | -0.00110834
4342 | 1 | CC DChg | 0.9916667 | 11.98933 | -0.00027362 | 4.0505 | 0.00027134 | 19.83 | 0 | 0 | 0.00027134 | 19.83 | 0.00110724 | 2025-06-20 04:26:29 | -0.00110828
4343 | 1 | CC DChg | 0.9944444 | 11.99211 | -0.00027362 | 4.0504 | 0.0002721 | 19.89 | 0 | 0 | 0.0002721 | 19.89 | 0.00111032 | 2025-06-20 04:26:39 | -0.00110824
4344 | 1 | CC DChg | 0.9972222 | 11.99489 | -0.00027361 | 4.0502 | 0.00027286 | 19.94 | 0 | 0 | 0.00027286 | 19.94 | 0.00111339 | 2025-06-20 04:26:49 | -0.0011082
4345 | 1 | CC DChg | 1 | 11.99767 | -0.00027362 | 4.05 | 0.00027362 | 20 | 0 | 0 | 0.00027362 | 20 | 0.00111647 | 2025-06-20 04:26:59 | -0.00110814
4346 | 1 | CC DChg | 1.002778 | 12.00044 | -0.00027362 | 4.0499 | 0.00027438 | 20.06 | 0 | 0 | 0.00027438 | 20.06 | 0.00111955 | 2025-06-20 04:27:09 | -0.00110811
4347 | 1 | CC DChg | 1.005556 | 12.00322 | -0.00027361 | 4.0497 | 0.00027514 | 20.11 | 0 | 0 | 0.00027514 | 20.11 | 0.00112263 | 2025-06-20 04:27:19 | -0.00110806
4348 | 1 | CC DChg | 1.008333 | 12.006 | -0.00027361 | 4.0496 | 0.0002759 | 20.17 | 0 | 0 | 0.0002759 | 20.17 | 0.00112571 | 2025-06-20 04:27:29 | -0.00110802
4349 | 1 | CC DChg | 1.011111 | 12.00878 | -0.00027362 | 4.0494 | 0.00027666 | 20.22 | 0 | 0 | 0.00027666 | 20.22 | 0.00112878 | 2025-06-20 04:27:39 | -0.00110799
4350 | 1 | CC DChg | 1.013889 | 12.01156 | -0.00027361 | 4.0492 | 0.00027742 | 20.28 | 0 | 0 | 0.00027742 | 20.28 | 0.00113186 | 2025-06-20 04:27:49 | -0.00110792
4351 | 1 | CC DChg | 1.016667 | 12.01433 | -0.00027361 | 4.049 | 0.00027818 | 20.33 | 0 | 0 | 0.00027818 | 20.33 | 0.00113494 | 2025-06-20 04:27:59 | -0.00110787
4352 | 1 | CC DChg | 1.019444 | 12.01711 | -0.00027361 | 4.0489 | 0.00027894 | 20.39 | 0 | 0 | 0.00027894 | 20.39 | 0.00113802 | 2025-06-20 04:28:09 | -0.00110783
4353 | 1 | CC DChg | 1.022222 | 12.01989 | -0.00027361 | 4.0488 | 0.0002797 | 20.44 | 0 | 0 | 0.0002797 | 20.44 | 0.00114109 | 2025-06-20 04:28:19 | -0.00110779
4354 | 1 | CC DChg | 1.025 | 12.02267 | -0.00027362 | 4.0486 | 0.00028046 | 20.5 | 0 | 0 | 0.00028046 | 20.5 | 0.00114417 | 2025-06-20 04:28:29 | -0.00110775
4355 | 1 | CC DChg | 1.027778 | 12.02544 | -0.00027362 | 4.0484 | 0.00028122 | 20.56 | 0 | 0 | 0.00028122 | 20.56 | 0.00114725 | 2025-06-20 04:28:39 | -0.00110771
4356 | 1 | CC DChg | 1.030556 | 12.02822 | -0.00027362 | 4.0482 | 0.00028198 | 20.61 | 0 | 0 | 0.00028198 | 20.61 | 0.00115032 | 2025-06-20 04:28:49 | -0.00110766
4357 | 1 | CC DChg | 1.033333 | 12.031 | -0.00027361 | 4.0481 | 0.00028274 | 20.67 | 0 | 0 | 0.00028274 | 20.67 | 0.0011534 | 2025-06-20 04:28:59 | -0.00110761
4358 | 1 | CC DChg | 1.036111 | 12.03378 | -0.00027361 | 4.0479 | 0.0002835 | 20.72 | 0 | 0 | 0.0002835 | 20.72 | 0.00115648 | 2025-06-20 04:29:09 | -0.00110757
4359 | 1 | CC DChg | 1.038889 | 12.03656 | -0.00027361 | 4.0478 | 0.00028426 | 20.78 | 0 | 0 | 0.00028426 | 20.78 | 0.00115955 | 2025-06-20 04:29:19 | -0.00110752
4360 | 1 | CC DChg | 1.041667 | 12.03933 | -0.00027361 | 4.0476 | 0.00028502 | 20.83 | 0 | 0 | 0.00028502 | 20.83 | 0.00116263 | 2025-06-20 04:29:29 | -0.00110746
4361 | 1 | CC DChg | 1.044444 | 12.04211 | -0.00027361 | 4.0475 | 0.00028578 | 20.89 | 0 | 0 | 0.00028578 | 20.89 | 0.00116571 | 2025-06-20 04:29:39 | -0.00110745
4362 | 1 | CC DChg | 1.047222 | 12.04489 | -0.00027361 | 4.0473 | 0.00028654 | 20.94 | 0 | 0 | 0.00028654 | 20.94 | 0.00116878 | 2025-06-20 04:29:49 | -0.00110739
4363 | 1 | CC DChg | 1.05 | 12.04767 | -0.00027361 | 4.0471 | 0.0002873 | 21 | 0 | 0 | 0.0002873 | 21 | 0.00117186 | 2025-06-20 04:29:59 | -0.00110735
4364 | 1 | CC DChg | 1.052778 | 12.05044 | -0.00027361 | 4.0469 | 0.00028806 | 21.06 | 0 | 0 | 0.00028806 | 21.06 | 0.00117494 | 2025-06-20 04:30:09 | -0.00110729
4365 | 1 | CC DChg | 1.055556 | 12.05322 | -0.00027362 | 4.0468 | 0.00028882 | 21.11 | 0 | 0 | 0.00028882 | 21.11 | 0.00117801 | 2025-06-20 04:30:19 | -0.00110726
4366 | 1 | CC DChg | 1.058333 | 12.056 | -0.00027361 | 4.0466 | 0.00028958 | 21.17 | 0 | 0 | 0.00028958 | 21.17 | 0.00118109 | 2025-06-20 04:30:29 | -0.0011072
4367 | 1 | CC DChg | 1.061111 | 12.05878 | -0.00027361 | 4.0464 | 0.00029034 | 21.22 | 0 | 0 | 0.00029034 | 21.22 | 0.00118416 | 2025-06-20 04:30:39 | -0.00110716
4368 | 1 | CC DChg | 1.063889 | 12.06156 | -0.00027361 | 4.0462 | 0.0002911 | 21.28 | 0 | 0 | 0.0002911 | 21.28 | 0.00118724 | 2025-06-20 04:30:49 | -0.00110711
4369 | 1 | CC DChg | 1.066667 | 12.06433 | -0.00027361 | 4.0461 | 0.00029186 | 21.33 | 0 | 0 | 0.00029186 | 21.33 | 0.00119031 | 2025-06-20 04:30:59 | -0.00110707
4370 | 1 | CC DChg | 1.069444 | 12.06711 | -0.00027361 | 4.0459 | 0.00029262 | 21.39 | 0 | 0 | 0.00029262 | 21.39 | 0.00119339 | 2025-06-20 04:31:09 | -0.00110701
4371 | 1 | CC DChg | 1.072222 | 12.06989 | -0.00027361 | 4.0457 | 0.00029338 | 21.44 | 0 | 0 | 0.00029338 | 21.44 | 0.00119646 | 2025-06-20 04:31:19 | -0.00110696
4372 | 1 | CC DChg | 1.075 | 12.07267 | -0.00027361 | 4.0455 | 0.00029414 | 21.5 | 0 | 0 | 0.00029414 | 21.5 | 0.00119954 | 2025-06-20 04:31:29 | -0.00110691
4373 | 1 | CC DChg | 1.077778 | 12.07544 | -0.00027361 | 4.0453 | 0.0002949 | 21.56 | 0 | 0 | 0.0002949 | 21.56 | 0.00120261 | 2025-06-20 04:31:39 | -0.00110686
4374 | 1 | CC DChg | 1.080556 | 12.07822 | -0.00027361 | 4.0452 | 0.00029566 | 21.61 | 0 | 0 | 0.00029566 | 21.61 | 0.00120569 | 2025-06-20 04:31:49 | -0.00110682
4375 | 1 | CC DChg | 1.083333 | 12.081 | -0.00027361 | 4.045 | 0.00029642 | 21.67 | 0 | 0 | 0.00029642 | 21.67 | 0.00120876 | 2025-06-20 04:31:59 | -0.00110676
4376 | 1 | CC DChg | 1.086111 | 12.08378 | -0.00027362 | 4.0448 | 0.00029718 | 21.72 | 0 | 0 | 0.00029718 | 21.72 | 0.00121184 | 2025-06-20 04:32:09 | -0.00110673
4377 | 1 | CC DChg | 1.088889 | 12.08656 | -0.00027362 | 4.0446 | 0.00029794 | 21.78 | 0 | 0 | 0.00029794 | 21.78 | 0.00121491 | 2025-06-20 04:32:19 | -0.00110668
4378 | 1 | CC DChg | 1.091667 | 12.08933 | -0.00027362 | 4.0445 | 0.0002987 | 21.83 | 0 | 0 | 0.0002987 | 21.83 | 0.00121798 | 2025-06-20 04:32:29 | -0.00110664
4379 | 1 | CC DChg | 1.094444 | 12.09211 | -0.00027362 | 4.0443 | 0.00029946 | 21.89 | 0 | 0 | 0.00029946 | 21.89 | 0.00122106 | 2025-06-20 04:32:39 | -0.0011066
4380 | 1 | CC DChg | 1.097222 | 12.09489 | -0.00027361 | 4.0441 | 0.00030022 | 21.94 | 0 | 0 | 0.00030022 | 21.94 | 0.00122413 | 2025-06-20 04:32:49 | -0.00110653
4381 | 1 | CC DChg | 1.1 | 12.09767 | -0.00027362 | 4.044 | 0.00030098 | 22 | 0 | 0 | 0.00030098 | 22 | 0.00122721 | 2025-06-20 04:32:59 | -0.0011065
4382 | 1 | CC DChg | 1.102778 | 12.10044 | -0.00027361 | 4.0438 | 0.00030174 | 22.06 | 0 | 0 | 0.00030174 | 22.06 | 0.00123028 | 2025-06-20 04:33:09 | -0.00110642
4383 | 1 | CC DChg | 1.105556 | 12.10322 | -0.00027361 | 4.0436 | 0.0003025 | 22.11 | 0 | 0 | 0.0003025 | 22.11 | 0.00123335 | 2025-06-20 04:33:19 | -0.00110638
4384 | 1 | CC DChg | 1.108333 | 12.106 | -0.00027361 | 4.0434 | 0.00030326 | 22.17 | 0 | 0 | 0.00030326 | 22.17 | 0.00123643 | 2025-06-20 04:33:29 | -0.00110632
4385 | 1 | CC DChg | 1.111111 | 12.10878 | -0.00027361 | 4.0432 | 0.00030402 | 22.22 | 0 | 0 | 0.00030402 | 22.22 | 0.0012395 | 2025-06-20 04:33:39 | -0.00110627
4386 | 1 | CC DChg | 1.113889 | 12.11156 | -0.00027362 | 4.0431 | 0.00030478 | 22.28 | 0 | 0 | 0.00030478 | 22.28 | 0.00124257 | 2025-06-20 04:33:49 | -0.00110624
4387 | 1 | CC DChg | 1.116667 | 12.11433 | -0.00027361 | 4.0429 | 0.00030554 | 22.33 | 0 | 0 | 0.00030554 | 22.33 | 0.00124564 | 2025-06-20 04:33:59 | -0.00110619
4388 | 1 | CC DChg | 1.119444 | 12.11711 | -0.00027361 | 4.0426 | 0.0003063 | 22.39 | 0 | 0 | 0.0003063 | 22.39 | 0.00124872 | 2025-06-20 04:34:09 | -0.00110613
4389 | 1 | CC DChg | 1.122222 | 12.11989 | -0.00027361 | 4.0425 | 0.00030706 | 22.44 | 0 | 0 | 0.00030706 | 22.44 | 0.00125179 | 2025-06-20 04:34:19 | -0.00110607
4390 | 1 | CC DChg | 1.125 | 12.12267 | -0.00027361 | 4.0423 | 0.00030782 | 22.5 | 0 | 0 | 0.00030782 | 22.5 | 0.00125486 | 2025-06-20 04:34:29 | -0.00110602
4391 | 1 | CC DChg | 1.127778 | 12.12544 | -0.00027361 | 4.0421 | 0.00030858 | 22.56 | 0 | 0 | 0.00030858 | 22.56 | 0.00125793 | 2025-06-20 04:34:39 | -0.00110598
4392 | 1 | CC DChg | 1.130556 | 12.12822 | -0.00027361 | 4.0419 | 0.00030934 | 22.61 | 0 | 0 | 0.00030934 | 22.61 | 0.00126101 | 2025-06-20 04:34:49 | -0.00110593
4393 | 1 | CC DChg | 1.133333 | 12.131 | -0.00027361 | 4.0418 | 0.0003101 | 22.67 | 0 | 0 | 0.0003101 | 22.67 | 0.00126408 | 2025-06-20 04:34:59 | -0.00110587
4394 | 1 | CC DChg | 1.136111 | 12.13378 | -0.00027361 | 4.0416 | 0.00031086 | 22.72 | 0 | 0 | 0.00031086 | 22.72 | 0.00126715 | 2025-06-20 04:35:09 | -0.00110583
4395 | 1 | CC DChg | 1.138889 | 12.13656 | -0.00027361 | 4.0413 | 0.00031162 | 22.78 | 0 | 0 | 0.00031162 | 22.78 | 0.00127022 | 2025-06-20 04:35:19 | -0.00110576
4396 | 1 | CC DChg | 1.141667 | 12.13933 | -0.00027361 | 4.0412 | 0.00031238 | 22.83 | 0 | 0 | 0.00031238 | 22.83 | 0.00127329 | 2025-06-20 04:35:29 | -0.00110573
4397 | 1 | CC DChg | 1.144444 | 12.14211 | -0.00027361 | 4.041 | 0.00031314 | 22.89 | 0 | 0 | 0.00031314 | 22.89 | 0.00127636 | 2025-06-20 04:35:39 | -0.00110567
4398 | 1 | CC DChg | 1.147222 | 12.14489 | -0.00027361 | 4.0408 | 0.0003139 | 22.94 | 0 | 0 | 0.0003139 | 22.94 | 0.00127944 | 2025-06-20 04:35:49 | -0.00110562
4399 | 1 | CC DChg | 1.15 | 12.14767 | -0.00027361 | 4.0406 | 0.00031466 | 23 | 0 | 0 | 0.00031466 | 23 | 0.00128251 | 2025-06-20 04:35:59 | -0.00110556
4400 | 1 | CC DChg | 1.152778 | 12.15044 | -0.00027361 | 4.0405 | 0.00031542 | 23.06 | 0 | 0 | 0.00031542 | 23.06 | 0.00128558 | 2025-06-20 04:36:09 | -0.00110552
4401 | 1 | CC DChg | 1.155556 | 12.15322 | -0.00027361 | 4.0402 | 0.00031618 | 23.11 | 0 | 0 | 0.00031618 | 23.11 | 0.00128865 | 2025-06-20 04:36:19 | -0.00110547
4402 | 1 | CC DChg | 1.158333 | 12.156 | -0.00027361 | 4.0401 | 0.00031694 | 23.17 | 0 | 0 | 0.00031694 | 23.17 | 0.00129172 | 2025-06-20 04:36:29 | -0.00110543
4403 | 1 | CC DChg | 1.161111 | 12.15878 | -0.00027361 | 4.0399 | 0.0003177 | 23.22 | 0 | 0 | 0.0003177 | 23.22 | 0.00129479 | 2025-06-20 04:36:39 | -0.00110536
4404 | 1 | CC DChg | 1.163889 | 12.16156 | -0.00027361 | 4.0397 | 0.00031846 | 23.28 | 0 | 0 | 0.00031846 | 23.28 | 0.00129786 | 2025-06-20 04:36:49 | -0.00110531
4405 | 1 | CC DChg | 1.166667 | 12.16433 | -0.00027361 | 4.0395 | 0.00031922 | 23.33 | 0 | 0 | 0.00031922 | 23.33 | 0.00130093 | 2025-06-20 04:36:59 | -0.00110526
4406 | 1 | CC DChg | 1.169444 | 12.16711 | -0.00027362 | 4.0393 | 0.00031998 | 23.39 | 0 | 0 | 0.00031998 | 23.39 | 0.001304 | 2025-06-20 04:37:09 | -0.00110521
4407 | 1 | CC DChg | 1.172222 | 12.16989 | -0.00027361 | 4.039 | 0.00032074 | 23.44 | 0 | 0 | 0.00032074 | 23.44 | 0.00130707 | 2025-06-20 04:37:19 | -0.00110514
4408 | 1 | CC DChg | 1.175 | 12.17267 | -0.00027362 | 4.0389 | 0.0003215 | 23.5 | 0 | 0 | 0.0003215 | 23.5 | 0.00131014 | 2025-06-20 04:37:29 | -0.0011051
4409 | 1 | CC DChg | 1.177778 | 12.17544 | -0.00027361 | 4.0387 | 0.00032226 | 23.56 | 0 | 0 | 0.00032226 | 23.56 | 0.00131321 | 2025-06-20 04:37:39 | -0.00110504
4410 | 1 | CC DChg | 1.180556 | 12.17822 | -0.00027362 | 4.0385 | 0.00032302 | 23.61 | 0 | 0 | 0.00032302 | 23.61 | 0.00131628 | 2025-06-20 04:37:49 | -0.00110499
4411 | 1 | CC DChg | 1.183333 | 12.181 | -0.00027362 | 4.0383 | 0.00032378 | 23.67 | 0 | 0 | 0.00032378 | 23.67 | 0.00131935 | 2025-06-20 04:37:59 | -0.00110493
4412 | 1 | CC DChg | 1.186111 | 12.18378 | -0.00027362 | 4.0381 | 0.00032454 | 23.72 | 0 | 0 | 0.00032454 | 23.72 | 0.00132242 | 2025-06-20 04:38:09 | -0.00110488
4413 | 1 | CC DChg | 1.188889 | 12.18656 | -0.00027361 | 4.0379 | 0.0003253 | 23.78 | 0 | 0 | 0.0003253 | 23.78 | 0.00132549 | 2025-06-20 04:38:19 | -0.00110483
4414 | 1 | CC DChg | 1.191667 | 12.18933 | -0.00027361 | 4.0377 | 0.00032606 | 23.83 | 0 | 0 | 0.00032606 | 23.83 | 0.00132856 | 2025-06-20 04:38:29 | -0.00110477
4415 | 1 | CC DChg | 1.194444 | 12.19211 | -0.00027361 | 4.0375 | 0.00032682 | 23.89 | 0 | 0 | 0.00032682 | 23.89 | 0.00133162 | 2025-06-20 04:38:39 | -0.00110471
4416 | 1 | CC DChg | 1.197222 | 12.19489 | -0.00027361 | 4.0373 | 0.00032758 | 23.94 | 0 | 0 | 0.00032758 | 23.94 | 0.00133469 | 2025-06-20 04:38:49 | -0.00110465
4417 | 1 | CC DChg | 1.2 | 12.19767 | -0.00027361 | 4.0371 | 0.00032834 | 24 | 0 | 0 | 0.00032834 | 24 | 0.00133776 | 2025-06-20 04:38:59 | -0.00110461
4418 | 1 | CC DChg | 1.202778 | 12.20044 | -0.00027361 | 4.0369 | 0.0003291 | 24.06 | 0 | 0 | 0.0003291 | 24.06 | 0.00134083 | 2025-06-20 04:39:09 | -0.00110454
4419 | 1 | CC DChg | 1.205556 | 12.20322 | -0.00027362 | 4.0367 | 0.00032986 | 24.11 | 0 | 0 | 0.00032986 | 24.11 | 0.0013439 | 2025-06-20 04:39:19 | -0.0011045
4420 | 1 | CC DChg | 1.208333 | 12.206 | -0.00027362 | 4.0364 | 0.00033062 | 24.17 | 0 | 0 | 0.00033062 | 24.17 | 0.00134697 | 2025-06-20 04:39:29 | -0.00110443
4421 | 1 | CC DChg | 1.211111 | 12.20878 | -0.00027362 | 4.0362 | 0.00033138 | 24.22 | 0 | 0 | 0.00033138 | 24.22 | 0.00135003 | 2025-06-20 04:39:39 | -0.00110437
4422 | 1 | CC DChg | 1.213889 | 12.21156 | -0.00027361 | 4.0361 | 0.00033214 | 24.28 | 0 | 0 | 0.00033214 | 24.28 | 0.0013531 | 2025-06-20 04:39:49 | -0.00110433
4423 | 1 | CC DChg | 1.216667 | 12.21433 | -0.00027361 | 4.0359 | 0.0003329 | 24.33 | 0 | 0 | 0.0003329 | 24.33 | 0.00135617 | 2025-06-20 04:39:59 | -0.00110427
4424 | 1 | CC DChg | 1.219444 | 12.21711 | -0.00027362 | 4.0357 | 0.00033366 | 24.39 | 0 | 0 | 0.00033366 | 24.39 | 0.00135924 | 2025-06-20 04:40:09 | -0.00110422
4425 | 1 | CC DChg | 1.222222 | 12.21989 | -0.00027362 | 4.0355 | 0.00033442 | 24.44 | 0 | 0 | 0.00033442 | 24.44 | 0.0013623 | 2025-06-20 04:40:19 | -0.00110416
4426 | 1 | CC DChg | 1.225 | 12.22267 | -0.00027361 | 4.0352 | 0.00033518 | 24.5 | 0 | 0 | 0.00033518 | 24.5 | 0.00136537 | 2025-06-20 04:40:29 | -0.00110408
4427 | 1 | CC DChg | 1.227778 | 12.22544 | -0.00027362 | 4.035 | 0.00033594 | 24.56 | 0 | 0 | 0.00033594 | 24.56 | 0.00136844 | 2025-06-20 04:40:39 | -0.00110404
4428 | 1 | CC DChg | 1.230556 | 12.22822 | -0.00027362 | 4.0348 | 0.0003367 | 24.61 | 0 | 0 | 0.0003367 | 24.61 | 0.0013715 | 2025-06-20 04:40:49 | -0.00110399
4429 | 1 | CC DChg | 1.233333 | 12.231 | -0.00027362 | 4.0346 | 0.00033746 | 24.67 | 0 | 0 | 0.00033746 | 24.67 | 0.00137457 | 2025-06-20 04:40:59 | -0.00110394
4430 | 1 | CC DChg | 1.236111 | 12.23378 | -0.00027362 | 4.0344 | 0.00033822 | 24.72 | 0 | 0 | 0.00033822 | 24.72 | 0.00137764 | 2025-06-20 04:41:09 | -0.00110388
4431 | 1 | CC DChg | 1.238889 | 12.23656 | -0.00027362 | 4.0342 | 0.00033898 | 24.78 | 0 | 0 | 0.00033898 | 24.78 | 0.0013807 | 2025-06-20 04:41:19 | -0.00110382
4432 | 1 | CC DChg | 1.241667 | 12.23933 | -0.00027362 | 4.0339 | 0.00033974 | 24.83 | 0 | 0 | 0.00033974 | 24.83 | 0.00138377 | 2025-06-20 04:41:29 | -0.00110376
4433 | 1 | CC DChg | 1.244444 | 12.24211 | -0.00027362 | 4.0338 | 0.0003405 | 24.89 | 0 | 0 | 0.0003405 | 24.89 | 0.00138683 | 2025-06-20 04:41:39 | -0.0011037
4434 | 1 | CC DChg | 1.247222 | 12.24489 | -0.00027361 | 4.0335 | 0.00034126 | 24.94 | 0 | 0 | 0.00034126 | 24.94 | 0.0013899 | 2025-06-20 04:41:49 | -0.00110363
4435 | 1 | CC DChg | 1.25 | 12.24767 | -0.00027361 | 4.0333 | 0.00034202 | 25 | 0 | 0 | 0.00034202 | 25 | 0.00139297 | 2025-06-20 04:41:59 | -0.00110357
4436 | 1 | CC DChg | 1.252778 | 12.25044 | -0.00027361 | 4.033 | 0.00034278 | 25.06 | 0 | 0 | 0.00034278 | 25.06 | 0.00139603 | 2025-06-20 04:42:09 | -0.0011035
4437 | 1 | CC DChg | 1.255556 | 12.25322 | -0.00027361 | 4.0328 | 0.00034354 | 25.11 | 0 | 0 | 0.00034354 | 25.11 | 0.0013991 | 2025-06-20 04:42:19 | -0.00110344
4438 | 1 | CC DChg | 1.258333 | 12.256 | -0.00027361 | 4.0326 | 0.0003443 | 25.17 | 0 | 0 | 0.0003443 | 25.17 | 0.00140216 | 2025-06-20 04:42:29 | -0.00110339
4439 | 1 | CC DChg | 1.261111 | 12.25878 | -0.00027361 | 4.0324 | 0.00034506 | 25.22 | 0 | 0 | 0.00034506 | 25.22 | 0.00140523 | 2025-06-20 04:42:39 | -0.00110333
4440 | 1 | CC DChg | 1.263889 | 12.26156 | -0.00027362 | 4.0322 | 0.00034582 | 25.28 | 0 | 0 | 0.00034582 | 25.28 | 0.00140829 | 2025-06-20 04:42:49 | -0.00110328
4441 | 1 | CC DChg | 1.266667 | 12.26433 | -0.00027362 | 4.032 | 0.00034658 | 25.33 | 0 | 0 | 0.00034658 | 25.33 | 0.00141136 | 2025-06-20 04:42:59 | -0.00110322
4442 | 1 | CC DChg | 1.269444 | 12.26711 | -0.00027361 | 4.0317 | 0.00034734 | 25.39 | 0 | 0 | 0.00034734 | 25.39 | 0.00141442 | 2025-06-20 04:43:09 | -0.00110314
4443 | 1 | CC DChg | 1.272222 | 12.26989 | -0.00027361 | 4.0315 | 0.0003481 | 25.44 | 0 | 0 | 0.0003481 | 25.44 | 0.00141748 | 2025-06-20 04:43:19 | -0.00110309
4444 | 1 | CC DChg | 1.275 | 12.27267 | -0.00027362 | 4.0314 | 0.00034886 | 25.5 | 0 | 0 | 0.00034886 | 25.5 | 0.00142055 | 2025-06-20 04:43:29 | -0.00110304
4445 | 1 | CC DChg | 1.277778 | 12.27544 | -0.00027361 | 4.0311 | 0.00034962 | 25.56 | 0 | 0 | 0.00034962 | 25.56 | 0.00142361 | 2025-06-20 04:43:39 | -0.00110297
4446 | 1 | CC DChg | 1.280556 | 12.27822 | -0.00027361 | 4.0309 | 0.00035038 | 25.61 | 0 | 0 | 0.00035038 | 25.61 | 0.00142668 | 2025-06-20 04:43:49 | -0.00110291
4447 | 1 | CC DChg | 1.283333 | 12.281 | -0.00027361 | 4.0307 | 0.00035114 | 25.67 | 0 | 0 | 0.00035114 | 25.67 | 0.00142974 | 2025-06-20 04:43:59 | -0.00110285
4448 | 1 | CC DChg | 1.286111 | 12.28378 | -0.00027361 | 4.0304 | 0.0003519 | 25.72 | 0 | 0 | 0.0003519 | 25.72 | 0.0014328 | 2025-06-20 04:44:09 | -0.00110279
4449 | 1 | CC DChg | 1.288889 | 12.28656 | -0.00027362 | 4.0302 | 0.00035266 | 25.78 | 0 | 0 | 0.00035266 | 25.78 | 0.00143587 | 2025-06-20 04:44:19 | -0.00110273
4450 | 1 | CC DChg | 1.291667 | 12.28933 | -0.00027362 | 4.03 | 0.00035342 | 25.83 | 0 | 0 | 0.00035342 | 25.83 | 0.00143893 | 2025-06-20 04:44:29 | -0.00110267
4451 | 1 | CC DChg | 1.294444 | 12.29211 | -0.00027361 | 4.0297 | 0.00035418 | 25.89 | 0 | 0 | 0.00035418 | 25.89 | 0.00144199 | 2025-06-20 04:44:39 | -0.0011026
4452 | 1 | CC DChg | 1.297222 | 12.29489 | -0.00027361 | 4.0295 | 0.00035494 | 25.94 | 0 | 0 | 0.00035494 | 25.94 | 0.00144505 | 2025-06-20 04:44:49 | -0.00110253
4453 | 1 | CC DChg | 1.3 | 12.29767 | -0.00027361 | 4.0293 | 0.0003557 | 26 | 0 | 0 | 0.0003557 | 26 | 0.00144812 | 2025-06-20 04:44:59 | -0.00110248
4454 | 1 | CC DChg | 1.302778 | 12.30044 | -0.00027362 | 4.0291 | 0.00035646 | 26.06 | 0 | 0 | 0.00035646 | 26.06 | 0.00145118 | 2025-06-20 04:45:09 | -0.00110243
4455 | 1 | CC DChg | 1.305556 | 12.30322 | -0.00027361 | 4.0289 | 0.00035722 | 26.11 | 0 | 0 | 0.00035722 | 26.11 | 0.00145424 | 2025-06-20 04:45:19 | -0.00110236
4456 | 1 | CC DChg | 1.308333 | 12.306 | -0.00027361 | 4.0287 | 0.00035798 | 26.17 | 0 | 0 | 0.00035798 | 26.17 | 0.0014573 | 2025-06-20 04:45:29 | -0.0011023
4457 | 1 | CC DChg | 1.311111 | 12.30878 | -0.00027362 | 4.0284 | 0.00035874 | 26.22 | 0 | 0 | 0.00035874 | 26.22 | 0.00146037 | 2025-06-20 04:45:39 | -0.00110223
4458 | 1 | CC DChg | 1.313889 | 12.31156 | -0.00027362 | 4.0282 | 0.0003595 | 26.28 | 0 | 0 | 0.0003595 | 26.28 | 0.00146343 | 2025-06-20 04:45:49 | -0.00110218
4459 | 1 | CC DChg | 1.316667 | 12.31433 | -0.00027361 | 4.028 | 0.00036026 | 26.33 | 0 | 0 | 0.00036026 | 26.33 | 0.00146649 | 2025-06-20 04:45:59 | -0.00110212
4460 | 1 | CC DChg | 1.319444 | 12.31711 | -0.00027361 | 4.0277 | 0.00036102 | 26.39 | 0 | 0 | 0.00036102 | 26.39 | 0.00146955 | 2025-06-20 04:46:09 | -0.00110203
4461 | 1 | CC DChg | 1.322222 | 12.31989 | -0.00027361 | 4.0275 | 0.00036178 | 26.44 | 0 | 0 | 0.00036178 | 26.44 | 0.00147261 | 2025-06-20 04:46:19 | -0.00110198
4462 | 1 | CC DChg | 1.325 | 12.32267 | -0.00027361 | 4.0273 | 0.00036254 | 26.5 | 0 | 0 | 0.00036254 | 26.5 | 0.00147567 | 2025-06-20 04:46:29 | -0.00110191
4463 | 1 | CC DChg | 1.327778 | 12.32544 | -0.00027362 | 4.027 | 0.0003633 | 26.56 | 0 | 0 | 0.0003633 | 26.56 | 0.00147873 | 2025-06-20 04:46:39 | -0.00110186
4464 | 1 | CC DChg | 1.330556 | 12.32822 | -0.00027361 | 4.0268 | 0.00036406 | 26.61 | 0 | 0 | 0.00036406 | 26.61 | 0.00148179 | 2025-06-20 04:46:49 | -0.0011018
4465 | 1 | CC DChg | 1.333333 | 12.331 | -0.00027361 | 4.0266 | 0.00036482 | 26.67 | 0 | 0 | 0.00036482 | 26.67 | 0.00148485 | 2025-06-20 04:46:59 | -0.00110174
4466 | 1 | CC DChg | 1.336111 | 12.33378 | -0.00027362 | 4.0264 | 0.00036558 | 26.72 | 0 | 0 | 0.00036558 | 26.72 | 0.00148791 | 2025-06-20 04:47:09 | -0.00110167
4467 | 1 | CC DChg | 1.338889 | 12.33656 | -0.00027362 | 4.0261 | 0.00036634 | 26.78 | 0 | 0 | 0.00036634 | 26.78 | 0.00149097 | 2025-06-20 04:47:19 | -0.00110162
4468 | 1 | CC DChg | 1.341667 | 12.33933 | -0.00027361 | 4.0259 | 0.0003671 | 26.83 | 0 | 0 | 0.0003671 | 26.83 | 0.00149403 | 2025-06-20 04:47:29 | -0.00110155
4469 | 1 | CC DChg | 1.344444 | 12.34211 | -0.00027361 | 4.0257 | 0.00036786 | 26.89 | 0 | 0 | 0.00036786 | 26.89 | 0.00149709 | 2025-06-20 04:47:39 | -0.00110148
4470 | 1 | CC DChg | 1.347222 | 12.34489 | -0.00027362 | 4.0254 | 0.00036862 | 26.94 | 0 | 0 | 0.00036862 | 26.94 | 0.00150015 | 2025-06-20 04:47:49 | -0.00110142
4471 | 1 | CC DChg | 1.35 | 12.34767 | -0.00027361 | 4.0252 | 0.00036938 | 27 | 0 | 0 | 0.00036938 | 27 | 0.00150321 | 2025-06-20 04:47:59 | -0.00110133
4472 | 1 | CC DChg | 1.352778 | 12.35044 | -0.00027361 | 4.0249 | 0.00037014 | 27.06 | 0 | 0 | 0.00037014 | 27.06 | 0.00150627 | 2025-06-20 04:48:09 | -0.00110127
4473 | 1 | CC DChg | 1.355556 | 12.35322 | -0.00027362 | 4.0247 | 0.0003709 | 27.11 | 0 | 0 | 0.0003709 | 27.11 | 0.00150933 | 2025-06-20 04:48:19 | -0.00110122
4474 | 1 | CC DChg | 1.358333 | 12.356 | -0.00027362 | 4.0245 | 0.00037166 | 27.17 | 0 | 0 | 0.00037166 | 27.17 | 0.00151239 | 2025-06-20 04:48:29 | -0.00110116
4475 | 1 | CC DChg | 1.361111 | 12.35878 | -0.00027361 | 4.0242 | 0.00037242 | 27.22 | 0 | 0 | 0.00037242 | 27.22 | 0.00151545 | 2025-06-20 04:48:39 | -0.00110107
4476 | 1 | CC DChg | 1.363889 | 12.36156 | -0.00027361 | 4.024 | 0.00037318 | 27.28 | 0 | 0 | 0.00037318 | 27.28 | 0.00151851 | 2025-06-20 04:48:49 | -0.00110101
4477 | 1 | CC DChg | 1.366667 | 12.36433 | -0.00027361 | 4.0237 | 0.00037394 | 27.33 | 0 | 0 | 0.00037394 | 27.33 | 0.00152157 | 2025-06-20 04:48:59 | -0.00110095
4478 | 1 | CC DChg | 1.369444 | 12.36711 | -0.00027361 | 4.0235 | 0.0003747 | 27.39 | 0 | 0 | 0.0003747 | 27.39 | 0.00152462 | 2025-06-20 04:49:09 | -0.00110087
4479 | 1 | CC DChg | 1.372222 | 12.36989 | -0.00027361 | 4.0232 | 0.00037546 | 27.44 | 0 | 0 | 0.00037546 | 27.44 | 0.00152768 | 2025-06-20 04:49:19 | -0.00110081
4480 | 1 | CC DChg | 1.375 | 12.37267 | -0.00027361 | 4.023 | 0.00037622 | 27.5 | 0 | 0 | 0.00037622 | 27.5 | 0.00153074 | 2025-06-20 04:49:29 | -0.00110073
4481 | 1 | CC DChg | 1.377778 | 12.37544 | -0.00027361 | 4.0227 | 0.00037698 | 27.56 | 0 | 0 | 0.00037698 | 27.56 | 0.0015338 | 2025-06-20 04:49:39 | -0.00110067
4482 | 1 | CC DChg | 1.380556 | 12.37822 | -0.00027361 | 4.0225 | 0.00037774 | 27.61 | 0 | 0 | 0.00037774 | 27.61 | 0.00153685 | 2025-06-20 04:49:49 | -0.0011006
4483 | 1 | CC DChg | 1.383333 | 12.381 | -0.00027361 | 4.0223 | 0.0003785 | 27.67 | 0 | 0 | 0.0003785 | 27.67 | 0.00153991 | 2025-06-20 04:49:59 | -0.00110054
4484 | 1 | CC DChg | 1.386111 | 12.38378 | -0.00027361 | 4.022 | 0.00037926 | 27.72 | 0 | 0 | 0.00037926 | 27.72 | 0.00154297 | 2025-06-20 04:50:09 | -0.00110046
4485 | 1 | CC DChg | 1.388889 | 12.38656 | -0.00027361 | 4.0218 | 0.00038002 | 27.78 | 0 | 0 | 0.00038002 | 27.78 | 0.00154603 | 2025-06-20 04:50:19 | -0.0011004
4486 | 1 | CC DChg | 1.391667 | 12.38933 | -0.00027361 | 4.0215 | 0.00038078 | 27.83 | 0 | 0 | 0.00038078 | 27.83 | 0.00154908 | 2025-06-20 04:50:29 | -0.00110033
4487 | 1 | CC DChg | 1.394444 | 12.39211 | -0.00027361 | 4.0212 | 0.00038154 | 27.89 | 0 | 0 | 0.00038154 | 27.89 | 0.00155214 | 2025-06-20 04:50:39 | -0.00110025
4488 | 1 | CC DChg | 1.397222 | 12.39489 | -0.00027361 | 4.021 | 0.0003823 | 27.94 | 0 | 0 | 0.0003823 | 27.94 | 0.00155519 | 2025-06-20 04:50:49 | -0.00110018
4489 | 1 | CC DChg | 1.4 | 12.39767 | -0.00027361 | 4.0207 | 0.00038306 | 28 | 0 | 0 | 0.00038306 | 28 | 0.00155825 | 2025-06-20 04:50:59 | -0.00110013
4490 | 1 | CC DChg | 1.402778 | 12.40044 | -0.00027361 | 4.0205 | 0.00038382 | 28.06 | 0 | 0 | 0.00038382 | 28.06 | 0.00156131 | 2025-06-20 04:51:09 | -0.00110007
4491 | 1 | CC DChg | 1.405556 | 12.40322 | -0.00027361 | 4.0202 | 0.00038458 | 28.11 | 0 | 0 | 0.00038458 | 28.11 | 0.00156436 | 2025-06-20 04:51:19 | -0.00109999
4492 | 1 | CC DChg | 1.408333 | 12.406 | -0.00027361 | 4.02 | 0.00038534 | 28.17 | 0 | 0 | 0.00038534 | 28.17 | 0.00156742 | 2025-06-20 04:51:29 | -0.00109993
4493 | 1 | CC DChg | 1.411111 | 12.40878 | -0.00027361 | 4.0197 | 0.0003861 | 28.22 | 0 | 0 | 0.0003861 | 28.22 | 0.00157047 | 2025-06-20 04:51:39 | -0.00109985
4494 | 1 | CC DChg | 1.413889 | 12.41156 | -0.00027361 | 4.0195 | 0.00038686 | 28.28 | 0 | 0 | 0.00038686 | 28.28 | 0.00157353 | 2025-06-20 04:51:49 | -0.00109977
4495 | 1 | CC DChg | 1.416667 | 12.41433 | -0.00027361 | 4.0192 | 0.00038762 | 28.33 | 0 | 0 | 0.00038762 | 28.33 | 0.00157658 | 2025-06-20 04:51:59 | -0.00109971
4496 | 1 | CC DChg | 1.419444 | 12.41711 | -0.00027361 | 4.019 | 0.00038838 | 28.39 | 0 | 0 | 0.00038838 | 28.39 | 0.00157964 | 2025-06-20 04:52:09 | -0.00109964
4497 | 1 | CC DChg | 1.422222 | 12.41989 | -0.00027361 | 4.0187 | 0.00038914 | 28.44 | 0 | 0 | 0.00038914 | 28.44 | 0.00158269 | 2025-06-20 04:52:19 | -0.00109957
4498 | 1 | CC DChg | 1.425 | 12.42267 | -0.00027361 | 4.0185 | 0.0003899 | 28.5 | 0 | 0 | 0.0003899 | 28.5 | 0.00158575 | 2025-06-20 04:52:29 | -0.00109951
4499 | 1 | CC DChg | 1.427778 | 12.42544 | -0.00027361 | 4.0182 | 0.00039066 | 28.56 | 0 | 0 | 0.00039066 | 28.56 | 0.0015888 | 2025-06-20 04:52:39 | -0.00109944
4500 | 1 | CC DChg | 1.430556 | 12.42822 | -0.00027361 | 4.018 | 0.00039142 | 28.61 | 0 | 0 | 0.00039142 | 28.61 | 0.00159185 | 2025-06-20 04:52:49 | -0.00109938
4501 | 1 | CC DChg | 1.433333 | 12.431 | -0.00027361 | 4.0177 | 0.00039218 | 28.67 | 0 | 0 | 0.00039218 | 28.67 | 0.00159491 | 2025-06-20 04:52:59 | -0.00109929
4502 | 1 | CC DChg | 1.436111 | 12.43378 | -0.00027361 | 4.0174 | 0.00039294 | 28.72 | 0 | 0 | 0.00039294 | 28.72 | 0.00159796 | 2025-06-20 04:53:09 | -0.00109921
4503 | 1 | CC DChg | 1.438889 | 12.43656 | -0.00027361 | 4.0172 | 0.0003937 | 28.78 | 0 | 0 | 0.0003937 | 28.78 | 0.00160101 | 2025-06-20 04:53:19 | -0.00109916
4504 | 1 | CC DChg | 1.441667 | 12.43933 | -0.00027361 | 4.0169 | 0.00039446 | 28.83 | 0 | 0 | 0.00039446 | 28.83 | 0.00160407 | 2025-06-20 04:53:29 | -0.00109909
4505 | 1 | CC DChg | 1.444444 | 12.44211 | -0.00027361 | 4.0167 | 0.00039522 | 28.89 | 0 | 0 | 0.00039522 | 28.89 | 0.00160712 | 2025-06-20 04:53:39 | -0.00109901
4506 | 1 | CC DChg | 1.447222 | 12.44489 | -0.00027362 | 4.0164 | 0.00039598 | 28.94 | 0 | 0 | 0.00039598 | 28.94 | 0.00161017 | 2025-06-20 04:53:49 | -0.00109896
4507 | 1 | CC DChg | 1.45 | 12.44767 | -0.00027361 | 4.0162 | 0.00039674 | 29 | 0 | 0 | 0.00039674 | 29 | 0.00161323 | 2025-06-20 04:53:59 | -0.00109888
4508 | 1 | CC DChg | 1.452778 | 12.45044 | -0.00027361 | 4.0159 | 0.0003975 | 29.06 | 0 | 0 | 0.0003975 | 29.06 | 0.00161628 | 2025-06-20 04:54:09 | -0.00109881
4509 | 1 | CC DChg | 1.455556 | 12.45322 | -0.00027361 | 4.0156 | 0.00039826 | 29.11 | 0 | 0 | 0.00039826 | 29.11 | 0.00161933 | 2025-06-20 04:54:19 | -0.00109873
4510 | 1 | CC DChg | 1.458333 | 12.456 | -0.00027361 | 4.0154 | 0.00039902 | 29.17 | 0 | 0 | 0.00039902 | 29.17 | 0.00162238 | 2025-06-20 04:54:29 | -0.00109866
4511 | 1 | CC DChg | 1.461111 | 12.45878 | -0.00027361 | 4.0151 | 0.00039978 | 29.22 | 0 | 0 | 0.00039978 | 29.22 | 0.00162543 | 2025-06-20 04:54:39 | -0.00109859
4512 | 1 | CC DChg | 1.463889 | 12.46156 | -0.00027361 | 4.0149 | 0.00040054 | 29.28 | 0 | 0 | 0.00040054 | 29.28 | 0.00162848 | 2025-06-20 04:54:49 | -0.00109852
4513 | 1 | CC DChg | 1.466667 | 12.46433 | -0.00027361 | 4.0146 | 0.0004013 | 29.33 | 0 | 0 | 0.0004013 | 29.33 | 0.00163154 | 2025-06-20 04:54:59 | -0.00109845
4514 | 1 | CC DChg | 1.469444 | 12.46711 | -0.00027361 | 4.0143 | 0.00040206 | 29.39 | 0 | 0 | 0.00040206 | 29.39 | 0.00163459 | 2025-06-20 04:55:09 | -0.00109837
4515 | 1 | CC DChg | 1.472222 | 12.46989 | -0.00027361 | 4.0141 | 0.00040282 | 29.44 | 0 | 0 | 0.00040282 | 29.44 | 0.00163764 | 2025-06-20 04:55:19 | -0.00109831
4516 | 1 | CC DChg | 1.475 | 12.47267 | -0.00027361 | 4.0138 | 0.00040358 | 29.5 | 0 | 0 | 0.00040358 | 29.5 | 0.00164069 | 2025-06-20 04:55:29 | -0.00109824
4517 | 1 | CC DChg | 1.477778 | 12.47544 | -0.00027361 | 4.0136 | 0.00040434 | 29.56 | 0 | 0 | 0.00040434 | 29.56 | 0.00164374 | 2025-06-20 04:55:39 | -0.00109816
4518 | 1 | CC DChg | 1.480556 | 12.47822 | -0.00027361 | 4.0133 | 0.0004051 | 29.61 | 0 | 0 | 0.0004051 | 29.61 | 0.00164679 | 2025-06-20 04:55:49 | -0.00109809
4519 | 1 | CC DChg | 1.483333 | 12.481 | -0.00027361 | 4.013 | 0.00040586 | 29.67 | 0 | 0 | 0.00040586 | 29.67 | 0.00164984 | 2025-06-20 04:55:59 | -0.00109802
4520 | 1 | CC DChg | 1.486111 | 12.48378 | -0.00027361 | 4.0128 | 0.00040662 | 29.72 | 0 | 0 | 0.00040662 | 29.72 | 0.00165289 | 2025-06-20 04:56:09 | -0.00109795
4521 | 1 | CC DChg | 1.488889 | 12.48656 | -0.00027362 | 4.0126 | 0.00040738 | 29.78 | 0 | 0 | 0.00040738 | 29.78 | 0.00165594 | 2025-06-20 04:56:19 | -0.0010979
4522 | 1 | CC DChg | 1.491667 | 12.48933 | -0.00027361 | 4.0122 | 0.00040814 | 29.83 | 0 | 0 | 0.00040814 | 29.83 | 0.00165899 | 2025-06-20 04:56:29 | -0.00109779
4523 | 1 | CC DChg | 1.494444 | 12.49211 | -0.00027361 | 4.012 | 0.0004089 | 29.89 | 0 | 0 | 0.0004089 | 29.89 | 0.00166204 | 2025-06-20 04:56:39 | -0.00109773
4524 | 1 | CC DChg | 1.497222 | 12.49489 | -0.00027361 | 4.0117 | 0.00040966 | 29.94 | 0 | 0 | 0.00040966 | 29.94 | 0.00166509 | 2025-06-20 04:56:49 | -0.00109765
4525 | 1 | CC DChg | 1.5 | 12.49767 | -0.00027361 | 4.0114 | 0.00041042 | 30 | 0 | 0 | 0.00041042 | 30 | 0.00166814 | 2025-06-20 04:56:59 | -0.00109758
4526 | 1 | CC DChg | 1.502778 | 12.50044 | -0.00027361 | 4.0111 | 0.00041118 | 30.06 | 0 | 0 | 0.00041118 | 30.06 | 0.00167119 | 2025-06-20 04:57:09 | -0.0010975
4527 | 1 | CC DChg | 1.505556 | 12.50322 | -0.00027361 | 4.0109 | 0.00041194 | 30.11 | 0 | 0 | 0.00041194 | 30.11 | 0.00167423 | 2025-06-20 04:57:19 | -0.00109743
4528 | 1 | CC DChg | 1.508333 | 12.506 | -0.00027361 | 4.0106 | 0.0004127 | 30.17 | 0 | 0 | 0.0004127 | 30.17 | 0.00167728 | 2025-06-20 04:57:29 | -0.00109736
4529 | 1 | CC DChg | 1.511111 | 12.50878 | -0.00027361 | 4.0104 | 0.00041346 | 30.22 | 0 | 0 | 0.00041346 | 30.22 | 0.00168033 | 2025-06-20 04:57:39 | -0.0010973
4530 | 1 | CC DChg | 1.513889 | 12.51156 | -0.00027361 | 4.0101 | 0.00041422 | 30.28 | 0 | 0 | 0.00041422 | 30.28 | 0.00168338 | 2025-06-20 04:57:49 | -0.00109722
4531 | 1 | CC DChg | 1.516667 | 12.51433 | -0.00027361 | 4.0098 | 0.00041498 | 30.33 | 0 | 0 | 0.00041498 | 30.33 | 0.00168643 | 2025-06-20 04:57:59 | -0.00109714
4532 | 1 | CC DChg | 1.519444 | 12.51711 | -0.00027361 | 4.0095 | 0.00041574 | 30.39 | 0 | 0 | 0.00041574 | 30.39 | 0.00168947 | 2025-06-20 04:58:09 | -0.00109706
4533 | 1 | CC DChg | 1.522222 | 12.51989 | -0.00027361 | 4.0093 | 0.0004165 | 30.44 | 0 | 0 | 0.0004165 | 30.44 | 0.00169252 | 2025-06-20 04:58:19 | -0.00109699
4534 | 1 | CC DChg | 1.525 | 12.52267 | -0.00027361 | 4.009 | 0.00041726 | 30.5 | 0 | 0 | 0.00041726 | 30.5 | 0.00169557 | 2025-06-20 04:58:29 | -0.00109691
4535 | 1 | CC DChg | 1.527778 | 12.52544 | -0.00027361 | 4.0088 | 0.00041802 | 30.56 | 0 | 0 | 0.00041802 | 30.56 | 0.00169861 | 2025-06-20 04:58:39 | -0.00109684
4536 | 1 | CC DChg | 1.530556 | 12.52822 | -0.00027361 | 4.0084 | 0.00041878 | 30.61 | 0 | 0 | 0.00041878 | 30.61 | 0.00170166 | 2025-06-20 04:58:49 | -0.00109677
4537 | 1 | CC DChg | 1.533333 | 12.531 | -0.00027361 | 4.0082 | 0.00041954 | 30.67 | 0 | 0 | 0.00041954 | 30.67 | 0.00170471 | 2025-06-20 04:58:59 | -0.00109669
4538 | 1 | CC DChg | 1.536111 | 12.53378 | -0.00027361 | 4.0079 | 0.0004203 | 30.72 | 0 | 0 | 0.0004203 | 30.72 | 0.00170775 | 2025-06-20 04:59:09 | -0.00109662
4539 | 1 | CC DChg | 1.538889 | 12.53656 | -0.00027361 | 4.0076 | 0.00042106 | 30.78 | 0 | 0 | 0.00042106 | 30.78 | 0.0017108 | 2025-06-20 04:59:19 | -0.00109654
4540 | 1 | CC DChg | 1.541667 | 12.53933 | -0.00027361 | 4.0074 | 0.00042182 | 30.83 | 0 | 0 | 0.00042182 | 30.83 | 0.00171385 | 2025-06-20 04:59:29 | -0.00109646
4541 | 1 | CC DChg | 1.544444 | 12.54211 | -0.00027361 | 4.0071 | 0.00042258 | 30.89 | 0 | 0 | 0.00042258 | 30.89 | 0.00171689 | 2025-06-20 04:59:39 | -0.0010964
4542 | 1 | CC DChg | 1.547222 | 12.54489 | -0.00027361 | 4.0068 | 0.00042334 | 30.94 | 0 | 0 | 0.00042334 | 30.94 | 0.00171994 | 2025-06-20 04:59:49 | -0.00109632
4543 | 1 | CC DChg | 1.55 | 12.54767 | -0.00027361 | 4.0066 | 0.0004241 | 31 | 0 | 0 | 0.0004241 | 31 | 0.00172298 | 2025-06-20 04:59:59 | -0.00109625
4544 | 1 | CC DChg | 1.552778 | 12.55044 | -0.00027361 | 4.0063 | 0.00042486 | 31.06 | 0 | 0 | 0.00042486 | 31.06 | 0.00172603 | 2025-06-20 05:00:09 | -0.00109618
4545 | 1 | CC DChg | 1.555556 | 12.55322 | -0.00027361 | 4.006 | 0.00042562 | 31.11 | 0 | 0 | 0.00042562 | 31.11 | 0.00172907 | 2025-06-20 05:00:19 | -0.0010961
4546 | 1 | CC DChg | 1.558333 | 12.556 | -0.00027361 | 4.0057 | 0.00042638 | 31.17 | 0 | 0 | 0.00042638 | 31.17 | 0.00173212 | 2025-06-20 05:00:29 | -0.00109602
4547 | 1 | CC DChg | 1.561111 | 12.55878 | -0.00027361 | 4.0054 | 0.00042714 | 31.22 | 0 | 0 | 0.00042714 | 31.22 | 0.00173516 | 2025-06-20 05:00:39 | -0.00109594
4548 | 1 | CC DChg | 1.563889 | 12.56156 | -0.00027361 | 4.0052 | 0.0004279 | 31.28 | 0 | 0 | 0.0004279 | 31.28 | 0.00173821 | 2025-06-20 05:00:49 | -0.00109589
4549 | 1 | CC DChg | 1.566667 | 12.56433 | -0.00027361 | 4.0049 | 0.00042866 | 31.33 | 0 | 0 | 0.00042866 | 31.33 | 0.00174125 | 2025-06-20 05:00:59 | -0.00109579
4550 | 1 | CC DChg | 1.569444 | 12.56711 | -0.00027361 | 4.0046 | 0.00042942 | 31.39 | 0 | 0 | 0.00042942 | 31.39 | 0.00174429 | 2025-06-20 05:01:09 | -0.00109571
4551 | 1 | CC DChg | 1.572222 | 12.56989 | -0.00027361 | 4.0043 | 0.00043018 | 31.44 | 0 | 0 | 0.00043018 | 31.44 | 0.00174734 | 2025-06-20 05:01:19 | -0.00109564
4552 | 1 | CC DChg | 1.575 | 12.57267 | -0.00027361 | 4.004 | 0.00043094 | 31.5 | 0 | 0 | 0.00043094 | 31.5 | 0.00175038 | 2025-06-20 05:01:29 | -0.00109555
4553 | 1 | CC DChg | 1.577778 | 12.57544 | -0.00027361 | 4.0038 | 0.0004317 | 31.56 | 0 | 0 | 0.0004317 | 31.56 | 0.00175342 | 2025-06-20 05:01:39 | -0.00109549
4554 | 1 | CC DChg | 1.580556 | 12.57822 | -0.00027361 | 4.0035 | 0.00043246 | 31.61 | 0 | 0 | 0.00043246 | 31.61 | 0.00175647 | 2025-06-20 05:01:49 | -0.0010954
4555 | 1 | CC DChg | 1.583333 | 12.581 | -0.00027361 | 4.0032 | 0.00043322 | 31.67 | 0 | 0 | 0.00043322 | 31.67 | 0.00175951 | 2025-06-20 05:01:59 | -0.00109534
4556 | 1 | CC DChg | 1.586111 | 12.58378 | -0.00027362 | 4.003 | 0.00043398 | 31.72 | 0 | 0 | 0.00043398 | 31.72 | 0.00176255 | 2025-06-20 05:02:09 | -0.00109527
4557 | 1 | CC DChg | 1.588889 | 12.58656 | -0.00027361 | 4.0026 | 0.00043474 | 31.78 | 0 | 0 | 0.00043474 | 31.78 | 0.00176559 | 2025-06-20 05:02:19 | -0.00109517
4558 | 1 | CC DChg | 1.591667 | 12.58933 | -0.00027362 | 4.0023 | 0.0004355 | 31.83 | 0 | 0 | 0.0004355 | 31.83 | 0.00176864 | 2025-06-20 05:02:29 | -0.0010951
4559 | 1 | CC DChg | 1.594444 | 12.59211 | -0.00027361 | 4.0021 | 0.00043626 | 31.89 | 0 | 0 | 0.00043626 | 31.89 | 0.00177168 | 2025-06-20 05:02:39 | -0.00109503
4560 | 1 | CC DChg | 1.597222 | 12.59489 | -0.00027362 | 4.0018 | 0.00043702 | 31.94 | 0 | 0 | 0.00043702 | 31.94 | 0.00177472 | 2025-06-20 05:02:49 | -0.00109496
4561 | 1 | CC DChg | 1.6 | 12.59767 | -0.00027362 | 4.0015 | 0.00043778 | 32 | 0 | 0 | 0.00043778 | 32 | 0.00177776 | 2025-06-20 05:02:59 | -0.00109487
4562 | 1 | CC DChg | 1.602778 | 12.60044 | -0.00027361 | 4.0012 | 0.00043854 | 32.06 | 0 | 0 | 0.00043854 | 32.06 | 0.0017808 | 2025-06-20 05:03:09 | -0.00109478
4563 | 1 | CC DChg | 1.605556 | 12.60322 | -0.00027362 | 4.0009 | 0.0004393 | 32.11 | 0 | 0 | 0.0004393 | 32.11 | 0.00178384 | 2025-06-20 05:03:19 | -0.00109471
4564 | 1 | CC DChg | 1.608333 | 12.606 | -0.00027361 | 4.0006 | 0.00044006 | 32.17 | 0 | 0 | 0.00044006 | 32.17 | 0.00178688 | 2025-06-20 05:03:29 | -0.00109463
4565 | 1 | CC DChg | 1.611111 | 12.60878 | -0.00027362 | 4.0003 | 0.00044082 | 32.22 | 0 | 0 | 0.00044082 | 32.22 | 0.00178992 | 2025-06-20 05:03:39 | -0.00109455
4566 | 1 | CC DChg | 1.613889 | 12.61156 | -0.00027361 | 4 | 0.00044158 | 32.28 | 0 | 0 | 0.00044158 | 32.28 | 0.00179296 | 2025-06-20 05:03:49 | -0.00109447
4567 | 1 | CC DChg | 1.616667 | 12.61433 | -0.00027361 | 3.9998 | 0.00044234 | 32.33 | 0 | 0 | 0.00044234 | 32.33 | 0.001796 | 2025-06-20 05:03:59 | -0.00109438
4568 | 1 | CC DChg | 1.619444 | 12.61711 | -0.00027361 | 3.9995 | 0.0004431 | 32.39 | 0 | 0 | 0.0004431 | 32.39 | 0.00179904 | 2025-06-20 05:04:09 | -0.00109431
4569 | 1 | CC DChg | 1.622222 | 12.61989 | -0.00027361 | 3.9992 | 0.00044386 | 32.44 | 0 | 0 | 0.00044386 | 32.44 | 0.00180208 | 2025-06-20 05:04:19 | -0.00109422
4570 | 1 | CC DChg | 1.625 | 12.62267 | -0.00027361 | 3.9989 | 0.00044462 | 32.5 | 0 | 0 | 0.00044462 | 32.5 | 0.00180512 | 2025-06-20 05:04:29 | -0.00109416
4571 | 1 | CC DChg | 1.627778 | 12.62544 | -0.00027361 | 3.9986 | 0.00044538 | 32.56 | 0 | 0 | 0.00044538 | 32.56 | 0.00180816 | 2025-06-20 05:04:39 | -0.00109406
4572 | 1 | CC DChg | 1.630556 | 12.62822 | -0.00027361 | 3.9983 | 0.00044615 | 32.61 | 0 | 0 | 0.00044615 | 32.61 | 0.0018112 | 2025-06-20 05:04:49 | -0.00109399
4573 | 1 | CC DChg | 1.633333 | 12.631 | -0.00027361 | 3.9981 | 0.00044691 | 32.67 | 0 | 0 | 0.00044691 | 32.67 | 0.00181424 | 2025-06-20 05:04:59 | -0.00109391
4574 | 1 | CC DChg | 1.636111 | 12.63378 | -0.00027361 | 3.9977 | 0.00044767 | 32.72 | 0 | 0 | 0.00044767 | 32.72 | 0.00181728 | 2025-06-20 05:05:09 | -0.00109383
4575 | 1 | CC DChg | 1.638889 | 12.63656 | -0.00027361 | 3.9975 | 0.00044843 | 32.78 | 0 | 0 | 0.00044843 | 32.78 | 0.00182032 | 2025-06-20 05:05:19 | -0.00109375
4576 | 1 | CC DChg | 1.641667 | 12.63933 | -0.00027361 | 3.9972 | 0.00044919 | 32.83 | 0 | 0 | 0.00044919 | 32.83 | 0.00182335 | 2025-06-20 05:05:29 | -0.00109368
4577 | 1 | CC DChg | 1.644444 | 12.64211 | -0.00027361 | 3.9969 | 0.00044995 | 32.89 | 0 | 0 | 0.00044995 | 32.89 | 0.00182639 | 2025-06-20 05:05:39 | -0.00109359
4578 | 1 | CC DChg | 1.647222 | 12.64489 | -0.00027361 | 3.9966 | 0.00045071 | 32.94 | 0 | 0 | 0.00045071 | 32.94 | 0.00182943 | 2025-06-20 05:05:49 | -0.00109353
4579 | 1 | CC DChg | 1.65 | 12.64767 | -0.00027361 | 3.9963 | 0.00045147 | 33 | 0 | 0 | 0.00045147 | 33 | 0.00183247 | 2025-06-20 05:05:59 | -0.00109344
4580 | 1 | CC DChg | 1.652778 | 12.65044 | -0.00027361 | 3.996 | 0.00045223 | 33.05 | 0 | 0 | 0.00045223 | 33.05 | 0.00183551 | 2025-06-20 05:06:09 | -0.00109335
4581 | 1 | CC DChg | 1.655556 | 12.65322 | -0.00027361 | 3.9957 | 0.00045299 | 33.11 | 0 | 0 | 0.00045299 | 33.11 | 0.00183854 | 2025-06-20 05:06:19 | -0.00109328
4582 | 1 | CC DChg | 1.658333 | 12.656 | -0.00027362 | 3.9954 | 0.00045375 | 33.17 | 0 | 0 | 0.00045375 | 33.17 | 0.00184158 | 2025-06-20 05:06:29 | -0.00109321
4583 | 1 | CC DChg | 1.661111 | 12.65878 | -0.00027361 | 3.9951 | 0.00045451 | 33.22 | 0 | 0 | 0.00045451 | 33.22 | 0.00184462 | 2025-06-20 05:06:39 | -0.00109312
4584 | 1 | CC DChg | 1.663889 | 12.66156 | -0.00027361 | 3.9948 | 0.00045527 | 33.28 | 0 | 0 | 0.00045527 | 33.28 | 0.00184765 | 2025-06-20 05:06:49 | -0.00109303
4585 | 1 | CC DChg | 1.666667 | 12.66433 | -0.00027361 | 3.9945 | 0.00045603 | 33.33 | 0 | 0 | 0.00045603 | 33.33 | 0.00185069 | 2025-06-20 05:06:59 | -0.00109296
4586 | 1 | CC DChg | 1.669444 | 12.66711 | -0.00027361 | 3.9943 | 0.00045679 | 33.39 | 0 | 0 | 0.00045679 | 33.39 | 0.00185372 | 2025-06-20 05:07:09 | -0.00109288
4587 | 1 | CC DChg | 1.672222 | 12.66989 | -0.00027361 | 3.994 | 0.00045755 | 33.44 | 0 | 0 | 0.00045755 | 33.44 | 0.00185676 | 2025-06-20 05:07:19 | -0.0010928
4588 | 1 | CC DChg | 1.675 | 12.67267 | -0.00027361 | 3.9937 | 0.00045831 | 33.5 | 0 | 0 | 0.00045831 | 33.5 | 0.00185979 | 2025-06-20 05:07:29 | -0.00109273
4589 | 1 | CC DChg | 1.677778 | 12.67544 | -0.00027361 | 3.9934 | 0.00045907 | 33.55 | 0 | 0 | 0.00045907 | 33.55 | 0.00186283 | 2025-06-20 05:07:39 | -0.00109264
4590 | 1 | CC DChg | 1.680556 | 12.67822 | -0.00027361 | 3.9931 | 0.00045983 | 33.61 | 0 | 0 | 0.00045983 | 33.61 | 0.00186586 | 2025-06-20 05:07:49 | -0.00109257
4591 | 1 | CC DChg | 1.683333 | 12.681 | -0.00027361 | 3.9928 | 0.00046059 | 33.67 | 0 | 0 | 0.00046059 | 33.67 | 0.0018689 | 2025-06-20 05:07:59 | -0.00109248
4592 | 1 | CC DChg | 1.686111 | 12.68378 | -0.00027361 | 3.9925 | 0.00046135 | 33.72 | 0 | 0 | 0.00046135 | 33.72 | 0.00187193 | 2025-06-20 05:08:09 | -0.0010924
4593 | 1 | CC DChg | 1.688889 | 12.68656 | -0.00027361 | 3.9922 | 0.00046211 | 33.78 | 0 | 0 | 0.00046211 | 33.78 | 0.00187497 | 2025-06-20 05:08:19 | -0.00109231
4594 | 1 | CC DChg | 1.691667 | 12.68933 | -0.00027361 | 3.9919 | 0.00046287 | 33.83 | 0 | 0 | 0.00046287 | 33.83 | 0.001878 | 2025-06-20 05:08:29 | -0.00109224
4595 | 1 | CC DChg | 1.694444 | 12.69211 | -0.00027361 | 3.9917 | 0.00046363 | 33.89 | 0 | 0 | 0.00046363 | 33.89 | 0.00188104 | 2025-06-20 05:08:39 | -0.00109218
4596 | 1 | CC DChg | 1.697222 | 12.69489 | -0.00027361 | 3.9913 | 0.00046439 | 33.94 | 0 | 0 | 0.00046439 | 33.94 | 0.00188407 | 2025-06-20 05:08:49 | -0.00109209
4597 | 1 | CC DChg | 1.7 | 12.69767 | -0.00027361 | 3.991 | 0.00046515 | 34 | 0 | 0 | 0.00046515 | 34 | 0.0018871 | 2025-06-20 05:08:59 | -0.00109201
4598 | 1 | CC DChg | 1.702778 | 12.70044 | -0.00027361 | 3.9907 | 0.00046591 | 34.05 | 0 | 0 | 0.00046591 | 34.05 | 0.00189014 | 2025-06-20 05:09:09 | -0.00109192
4599 | 1 | CC DChg | 1.705556 | 12.70322 | -0.00027361 | 3.9905 | 0.00046667 | 34.11 | 0 | 0 | 0.00046667 | 34.11 | 0.00189317 | 2025-06-20 05:09:19 | -0.00109184
4600 | 1 | CC DChg | 1.708333 | 12.706 | -0.00027362 | 3.9902 | 0.00046743 | 34.17 | 0 | 0 | 0.00046743 | 34.17 | 0.0018962 | 2025-06-20 05:09:29 | -0.00109177
4601 | 1 | CC DChg | 1.711111 | 12.70878 | -0.00027362 | 3.9899 | 0.00046819 | 34.22 | 0 | 0 | 0.00046819 | 34.22 | 0.00189924 | 2025-06-20 05:09:39 | -0.00109169
4602 | 1 | CC DChg | 1.713889 | 12.71156 | -0.00027361 | 3.9896 | 0.00046895 | 34.28 | 0 | 0 | 0.00046895 | 34.28 | 0.00190227 | 2025-06-20 05:09:49 | -0.0010916
4603 | 1 | CC DChg | 1.716667 | 12.71433 | -0.00027361 | 3.9893 | 0.00046971 | 34.33 | 0 | 0 | 0.00046971 | 34.33 | 0.0019053 | 2025-06-20 05:09:59 | -0.00109153
4604 | 1 | CC DChg | 1.719444 | 12.71711 | -0.00027361 | 3.989 | 0.00047047 | 34.39 | 0 | 0 | 0.00047047 | 34.39 | 0.00190833 | 2025-06-20 05:10:09 | -0.00109143
4605 | 1 | CC DChg | 1.722222 | 12.71989 | -0.00027361 | 3.9887 | 0.00047123 | 34.44 | 0 | 0 | 0.00047123 | 34.44 | 0.00191136 | 2025-06-20 05:10:19 | -0.00109135
4606 | 1 | CC DChg | 1.725 | 12.72267 | -0.00027361 | 3.9884 | 0.00047199 | 34.5 | 0 | 0 | 0.00047199 | 34.5 | 0.0019144 | 2025-06-20 05:10:29 | -0.00109128
4607 | 1 | CC DChg | 1.727778 | 12.72544 | -0.00027362 | 3.9881 | 0.00047275 | 34.55 | 0 | 0 | 0.00047275 | 34.55 | 0.00191743 | 2025-06-20 05:10:39 | -0.0010912
4608 | 1 | CC DChg | 1.730556 | 12.72822 | -0.00027361 | 3.9878 | 0.00047351 | 34.61 | 0 | 0 | 0.00047351 | 34.61 | 0.00192046 | 2025-06-20 05:10:49 | -0.00109113
4609 | 1 | CC DChg | 1.733333 | 12.731 | -0.00027361 | 3.9875 | 0.00047427 | 34.67 | 0 | 0 | 0.00047427 | 34.67 | 0.00192349 | 2025-06-20 05:10:59 | -0.00109102
4610 | 1 | CC DChg | 1.736111 | 12.73378 | -0.00027361 | 3.9872 | 0.00047503 | 34.72 | 0 | 0 | 0.00047503 | 34.72 | 0.00192652 | 2025-06-20 05:11:09 | -0.00109095
4611 | 1 | CC DChg | 1.738889 | 12.73656 | -0.00027361 | 3.9869 | 0.00047579 | 34.78 | 0 | 0 | 0.00047579 | 34.78 | 0.00192955 | 2025-06-20 05:11:19 | -0.00109086
4612 | 1 | CC DChg | 1.741667 | 12.73933 | -0.00027361 | 3.9866 | 0.00047655 | 34.83 | 0 | 0 | 0.00047655 | 34.83 | 0.00193258 | 2025-06-20 05:11:29 | -0.00109079
4613 | 1 | CC DChg | 1.744444 | 12.74211 | -0.00027361 | 3.9863 | 0.00047731 | 34.89 | 0 | 0 | 0.00047731 | 34.89 | 0.00193561 | 2025-06-20 05:11:39 | -0.0010907
4614 | 1 | CC DChg | 1.747222 | 12.74489 | -0.00027361 | 3.9859 | 0.00047807 | 34.94 | 0 | 0 | 0.00047807 | 34.94 | 0.00193864 | 2025-06-20 05:11:49 | -0.00109061
4615 | 1 | CC DChg | 1.75 | 12.74767 | -0.00027361 | 3.9857 | 0.00047883 | 35 | 0 | 0 | 0.00047883 | 35 | 0.00194167 | 2025-06-20 05:11:59 | -0.00109054
4616 | 1 | CC DChg | 1.752778 | 12.75044 | -0.00027361 | 3.9853 | 0.00047959 | 35.05 | 0 | 0 | 0.00047959 | 35.05 | 0.0019447 | 2025-06-20 05:12:09 | -0.00109043
4617 | 1 | CC DChg | 1.755556 | 12.75322 | -0.00027361 | 3.9851 | 0.00048035 | 35.11 | 0 | 0 | 0.00048035 | 35.11 | 0.00194773 | 2025-06-20 05:12:19 | -0.00109037
4618 | 1 | CC DChg | 1.758333 | 12.756 | -0.00027361 | 3.9848 | 0.00048111 | 35.17 | 0 | 0 | 0.00048111 | 35.17 | 0.00195075 | 2025-06-20 05:12:29 | -0.00109028
4619 | 1 | CC DChg | 1.761111 | 12.75878 | -0.00027361 | 3.9845 | 0.00048187 | 35.22 | 0 | 0 | 0.00048187 | 35.22 | 0.00195378 | 2025-06-20 05:12:39 | -0.00109021
4620 | 1 | CC DChg | 1.763889 | 12.76156 | -0.00027361 | 3.9842 | 0.00048263 | 35.28 | 0 | 0 | 0.00048263 | 35.28 | 0.00195681 | 2025-06-20 05:12:49 | -0.00109011
4621 | 1 | CC DChg | 1.766667 | 12.76433 | -0.00027361 | 3.9838 | 0.00048339 | 35.33 | 0 | 0 | 0.00048339 | 35.33 | 0.00195984 | 2025-06-20 05:12:59 | -0.00109002
4622 | 1 | CC DChg | 1.769444 | 12.76711 | -0.00027361 | 3.9836 | 0.00048415 | 35.39 | 0 | 0 | 0.00048415 | 35.39 | 0.00196287 | 2025-06-20 05:13:09 | -0.00108996
4623 | 1 | CC DChg | 1.772222 | 12.76989 | -0.00027361 | 3.9833 | 0.00048491 | 35.44 | 0 | 0 | 0.00048491 | 35.44 | 0.00196589 | 2025-06-20 05:13:19 | -0.00108988
4624 | 1 | CC DChg | 1.775 | 12.77267 | -0.00027361 | 3.983 | 0.00048567 | 35.5 | 0 | 0 | 0.00048567 | 35.5 | 0.00196892 | 2025-06-20 05:13:29 | -0.00108979
4625 | 1 | CC DChg | 1.777778 | 12.77544 | -0.00027361 | 3.9827 | 0.00048643 | 35.55 | 0 | 0 | 0.00048643 | 35.55 | 0.00197195 | 2025-06-20 05:13:39 | -0.00108972
4626 | 1 | CC DChg | 1.780556 | 12.77822 | -0.00027361 | 3.9824 | 0.00048719 | 35.61 | 0 | 0 | 0.00048719 | 35.61 | 0.00197498 | 2025-06-20 05:13:49 | -0.00108964
4627 | 1 | CC DChg | 1.783333 | 12.781 | -0.00027361 | 3.9822 | 0.00048795 | 35.67 | 0 | 0 | 0.00048795 | 35.67 | 0.001978 | 2025-06-20 05:13:59 | -0.00108957
4628 | 1 | CC DChg | 1.786111 | 12.78378 | -0.00027361 | 3.9818 | 0.00048871 | 35.72 | 0 | 0 | 0.00048871 | 35.72 | 0.00198103 | 2025-06-20 05:14:09 | -0.00108946
4629 | 1 | CC DChg | 1.788889 | 12.78656 | -0.00027361 | 3.9815 | 0.00048947 | 35.78 | 0 | 0 | 0.00048947 | 35.78 | 0.00198406 | 2025-06-20 05:14:19 | -0.00108939
4630 | 1 | CC DChg | 1.791667 | 12.78933 | -0.00027361 | 3.9812 | 0.00049023 | 35.83 | 0 | 0 | 0.00049023 | 35.83 | 0.00198708 | 2025-06-20 05:14:29 | -0.0010893
4631 | 1 | CC DChg | 1.794444 | 12.79211 | -0.00027361 | 3.9809 | 0.00049099 | 35.89 | 0 | 0 | 0.00049099 | 35.89 | 0.00199011 | 2025-06-20 05:14:39 | -0.00108922
4632 | 1 | CC DChg | 1.797222 | 12.79489 | -0.00027361 | 3.9806 | 0.00049175 | 35.94 | 0 | 0 | 0.00049175 | 35.94 | 0.00199313 | 2025-06-20 05:14:49 | -0.00108914
4633 | 1 | CC DChg | 1.8 | 12.79767 | -0.00027361 | 3.9803 | 0.00049251 | 36 | 0 | 0 | 0.00049251 | 36 | 0.00199616 | 2025-06-20 05:14:59 | -0.00108906
4634 | 1 | CC DChg | 1.802778 | 12.80044 | -0.00027361 | 3.98 | 0.00049327 | 36.05 | 0 | 0 | 0.00049327 | 36.05 | 0.00199918 | 2025-06-20 05:15:09 | -0.00108898
4635 | 1 | CC DChg | 1.805556 | 12.80322 | -0.00027361 | 3.9797 | 0.00049403 | 36.11 | 0 | 0 | 0.00049403 | 36.11 | 0.00200221 | 2025-06-20 05:15:19 | -0.00108889
4636 | 1 | CC DChg | 1.808333 | 12.806 | -0.00027361 | 3.9793 | 0.00049479 | 36.17 | 0 | 0 | 0.00049479 | 36.17 | 0.00200523 | 2025-06-20 05:15:29 | -0.0010888
4637 | 1 | CC DChg | 1.811111 | 12.80878 | -0.00027361 | 3.9791 | 0.00049555 | 36.22 | 0 | 0 | 0.00049555 | 36.22 | 0.00200826 | 2025-06-20 05:15:39 | -0.00108873
4638 | 1 | CC DChg | 1.813889 | 12.81156 | -0.00027361 | 3.9788 | 0.00049631 | 36.28 | 0 | 0 | 0.00049631 | 36.28 | 0.00201128 | 2025-06-20 05:15:49 | -0.00108864
4639 | 1 | CC DChg | 1.816667 | 12.81433 | -0.00027361 | 3.9785 | 0.00049707 | 36.33 | 0 | 0 | 0.00049707 | 36.33 | 0.0020143 | 2025-06-20 05:15:59 | -0.00108855
4640 | 1 | CC DChg | 1.819444 | 12.81711 | -0.00027361 | 3.9782 | 0.00049783 | 36.39 | 0 | 0 | 0.00049783 | 36.39 | 0.00201733 | 2025-06-20 05:16:09 | -0.00108848
4641 | 1 | CC DChg | 1.822222 | 12.81989 | -0.00027361 | 3.9778 | 0.00049859 | 36.44 | 0 | 0 | 0.00049859 | 36.44 | 0.00202035 | 2025-06-20 05:16:19 | -0.00108838
4642 | 1 | CC DChg | 1.825 | 12.82267 | -0.00027361 | 3.9776 | 0.00049935 | 36.5 | 0 | 0 | 0.00049935 | 36.5 | 0.00202337 | 2025-06-20 05:16:29 | -0.0010883
4643 | 1 | CC DChg | 1.827778 | 12.82544 | -0.00027361 | 3.9773 | 0.00050011 | 36.55 | 0 | 0 | 0.00050011 | 36.55 | 0.0020264 | 2025-06-20 05:16:39 | -0.00108823
4644 | 1 | CC DChg | 1.830556 | 12.82822 | -0.00027361 | 3.977 | 0.00050087 | 36.61 | 0 | 0 | 0.00050087 | 36.61 | 0.00202942 | 2025-06-20 05:16:49 | -0.00108814
4645 | 1 | CC DChg | 1.833333 | 12.831 | -0.00027361 | 3.9767 | 0.00050163 | 36.67 | 0 | 0 | 0.00050163 | 36.67 | 0.00203244 | 2025-06-20 05:16:59 | -0.00108805
4646 | 1 | CC DChg | 1.836111 | 12.83378 | -0.00027361 | 3.9763 | 0.00050239 | 36.72 | 0 | 0 | 0.00050239 | 36.72 | 0.00203547 | 2025-06-20 05:17:09 | -0.00108797
4647 | 1 | CC DChg | 1.838889 | 12.83656 | -0.00027361 | 3.9761 | 0.00050315 | 36.78 | 0 | 0 | 0.00050315 | 36.78 | 0.00203849 | 2025-06-20 05:17:19 | -0.0010879
4648 | 1 | CC DChg | 1.841667 | 12.83933 | -0.00027361 | 3.9757 | 0.00050391 | 36.83 | 0 | 0 | 0.00050391 | 36.83 | 0.00204151 | 2025-06-20 05:17:29 | -0.0010878
4649 | 1 | CC DChg | 1.844444 | 12.84211 | -0.00027361 | 3.9754 | 0.00050467 | 36.89 | 0 | 0 | 0.00050467 | 36.89 | 0.00204453 | 2025-06-20 05:17:39 | -0.00108773
4650 | 1 | CC DChg | 1.847222 | 12.84489 | -0.00027361 | 3.9751 | 0.00050543 | 36.94 | 0 | 0 | 0.00050543 | 36.94 | 0.00204755 | 2025-06-20 05:17:49 | -0.00108765
4651 | 1 | CC DChg | 1.85 | 12.84767 | -0.00027361 | 3.9748 | 0.00050619 | 37 | 0 | 0 | 0.00050619 | 37 | 0.00205057 | 2025-06-20 05:17:59 | -0.00108756
4652 | 1 | CC DChg | 1.852778 | 12.85044 | -0.00027361 | 3.9745 | 0.00050695 | 37.05 | 0 | 0 | 0.00050695 | 37.05 | 0.00205359 | 2025-06-20 05:18:09 | -0.00108747
4653 | 1 | CC DChg | 1.855556 | 12.85322 | -0.00027361 | 3.9742 | 0.00050771 | 37.11 | 0 | 0 | 0.00050771 | 37.11 | 0.00205661 | 2025-06-20 05:18:19 | -0.00108738
4654 | 1 | CC DChg | 1.858333 | 12.856 | -0.00027361 | 3.9739 | 0.00050847 | 37.17 | 0 | 0 | 0.00050847 | 37.17 | 0.00205963 | 2025-06-20 05:18:29 | -0.00108731
4655 | 1 | CC DChg | 1.861111 | 12.85878 | -0.00027361 | 3.9735 | 0.00050923 | 37.22 | 0 | 0 | 0.00050923 | 37.22 | 0.00206265 | 2025-06-20 05:18:39 | -0.00108721
4656 | 1 | CC DChg | 1.863889 | 12.86156 | -0.00027361 | 3.9733 | 0.00050999 | 37.28 | 0 | 0 | 0.00050999 | 37.28 | 0.00206567 | 2025-06-20 05:18:49 | -0.00108715
4657 | 1 | CC DChg | 1.866667 | 12.86433 | -0.00027361 | 3.9729 | 0.00051075 | 37.33 | 0 | 0 | 0.00051075 | 37.33 | 0.00206869 | 2025-06-20 05:18:59 | -0.00108704
4658 | 1 | CC DChg | 1.869444 | 12.86711 | -0.00027361 | 3.9726 | 0.00051151 | 37.39 | 0 | 0 | 0.00051151 | 37.39 | 0.00207171 | 2025-06-20 05:19:09 | -0.00108695
4659 | 1 | CC DChg | 1.872222 | 12.86989 | -0.00027361 | 3.9724 | 0.00051227 | 37.44 | 0 | 0 | 0.00051227 | 37.44 | 0.00207473 | 2025-06-20 05:19:19 | -0.00108688
4660 | 1 | CC DChg | 1.875 | 12.87267 | -0.00027361 | 3.972 | 0.00051303 | 37.5 | 0 | 0 | 0.00051303 | 37.5 | 0.00207775 | 2025-06-20 05:19:29 | -0.00108678
4661 | 1 | CC DChg | 1.877778 | 12.87544 | -0.00027361 | 3.9717 | 0.00051379 | 37.55 | 0 | 0 | 0.00051379 | 37.55 | 0.00208077 | 2025-06-20 05:19:39 | -0.00108671
4662 | 1 | CC DChg | 1.880556 | 12.87822 | -0.00027361 | 3.9714 | 0.00051455 | 37.61 | 0 | 0 | 0.00051455 | 37.61 | 0.00208379 | 2025-06-20 05:19:49 | -0.00108662
4663 | 1 | CC DChg | 1.883333 | 12.881 | -0.00027361 | 3.9711 | 0.00051531 | 37.67 | 0 | 0 | 0.00051531 | 37.67 | 0.00208681 | 2025-06-20 05:19:59 | -0.00108654
4664 | 1 | CC DChg | 1.886111 | 12.88378 | -0.00027361 | 3.9708 | 0.00051607 | 37.72 | 0 | 0 | 0.00051607 | 37.72 | 0.00208983 | 2025-06-20 05:20:09 | -0.00108646
4665 | 1 | CC DChg | 1.888889 | 12.88656 | -0.00027361 | 3.9705 | 0.00051683 | 37.78 | 0 | 0 | 0.00051683 | 37.78 | 0.00209284 | 2025-06-20 05:20:19 | -0.00108638
4666 | 1 | CC DChg | 1.891667 | 12.88933 | -0.00027361 | 3.9702 | 0.00051759 | 37.83 | 0 | 0 | 0.00051759 | 37.83 | 0.00209586 | 2025-06-20 05:20:29 | -0.0010863
4667 | 1 | CC DChg | 1.894444 | 12.89211 | -0.00027361 | 3.9698 | 0.00051835 | 37.89 | 0 | 0 | 0.00051835 | 37.89 | 0.00209888 | 2025-06-20 05:20:39 | -0.0010862
4668 | 1 | CC DChg | 1.897222 | 12.89489 | -0.00027361 | 3.9696 | 0.00051911 | 37.94 | 0 | 0 | 0.00051911 | 37.94 | 0.0021019 | 2025-06-20 05:20:49 | -0.00108614
4669 | 1 | CC DChg | 1.9 | 12.89767 | -0.00027361 | 3.9692 | 0.00051987 | 38 | 0 | 0 | 0.00051987 | 38 | 0.00210491 | 2025-06-20 05:20:59 | -0.00108603
4670 | 1 | CC DChg | 1.902778 | 12.90044 | -0.00027362 | 3.9689 | 0.00052063 | 38.05 | 0 | 0 | 0.00052063 | 38.05 | 0.00210793 | 2025-06-20 05:21:09 | -0.00108595
4671 | 1 | CC DChg | 1.905556 | 12.90322 | -0.00027361 | 3.9686 | 0.00052139 | 38.11 | 0 | 0 | 0.00052139 | 38.11 | 0.00211095 | 2025-06-20 05:21:19 | -0.00108586
4672 | 1 | CC DChg | 1.908333 | 12.906 | -0.00027361 | 3.9683 | 0.00052215 | 38.17 | 0 | 0 | 0.00052215 | 38.17 | 0.00211396 | 2025-06-20 05:21:29 | -0.00108577
4673 | 1 | CC DChg | 1.911111 | 12.90878 | -0.00027361 | 3.968 | 0.00052291 | 38.22 | 0 | 0 | 0.00052291 | 38.22 | 0.00211698 | 2025-06-20 05:21:39 | -0.0010857
4674 | 1 | CC DChg | 1.913889 | 12.91156 | -0.00027361 | 3.9677 | 0.00052367 | 38.28 | 0 | 0 | 0.00052367 | 38.28 | 0.00211999 | 2025-06-20 05:21:49 | -0.00108561
4675 | 1 | CC DChg | 1.916667 | 12.91433 | -0.00027361 | 3.9674 | 0.00052443 | 38.33 | 0 | 0 | 0.00052443 | 38.33 | 0.00212301 | 2025-06-20 05:21:59 | -0.00108553
4676 | 1 | CC DChg | 1.919444 | 12.91711 | -0.00027361 | 3.9671 | 0.00052519 | 38.39 | 0 | 0 | 0.00052519 | 38.39 | 0.00212602 | 2025-06-20 05:22:09 | -0.00108543
4677 | 1 | CC DChg | 1.922222 | 12.91989 | -0.00027361 | 3.9668 | 0.00052595 | 38.44 | 0 | 0 | 0.00052595 | 38.44 | 0.00212904 | 2025-06-20 05:22:19 | -0.00108536
4678 | 1 | CC DChg | 1.925 | 12.92267 | -0.00027361 | 3.9665 | 0.00052671 | 38.5 | 0 | 0 | 0.00052671 | 38.5 | 0.00213205 | 2025-06-20 05:22:29 | -0.00108528
4679 | 1 | CC DChg | 1.927778 | 12.92544 | -0.00027361 | 3.9662 | 0.00052747 | 38.55 | 0 | 0 | 0.00052747 | 38.55 | 0.00213507 | 2025-06-20 05:22:39 | -0.0010852
4680 | 1 | CC DChg | 1.930556 | 12.92822 | -0.00027361 | 3.9658 | 0.00052823 | 38.61 | 0 | 0 | 0.00052823 | 38.61 | 0.00213808 | 2025-06-20 05:22:49 | -0.00108509
4681 | 1 | CC DChg | 1.933333 | 12.931 | -0.00027361 | 3.9656 | 0.00052899 | 38.67 | 0 | 0 | 0.00052899 | 38.67 | 0.0021411 | 2025-06-20 05:22:59 | -0.00108503
4682 | 1 | CC DChg | 1.936111 | 12.93378 | -0.00027361 | 3.9652 | 0.00052975 | 38.72 | 0 | 0 | 0.00052975 | 38.72 | 0.00214411 | 2025-06-20 05:23:09 | -0.00108493
4683 | 1 | CC DChg | 1.938889 | 12.93656 | -0.00027361 | 3.9649 | 0.00053051 | 38.78 | 0 | 0 | 0.00053051 | 38.78 | 0.00214712 | 2025-06-20 05:23:19 | -0.00108485
4684 | 1 | CC DChg | 1.941667 | 12.93933 | -0.00027361 | 3.9646 | 0.00053127 | 38.83 | 0 | 0 | 0.00053127 | 38.83 | 0.00215014 | 2025-06-20 05:23:29 | -0.00108477
4685 | 1 | CC DChg | 1.944444 | 12.94211 | -0.00027361 | 3.9643 | 0.00053203 | 38.89 | 0 | 0 | 0.00053203 | 38.89 | 0.00215315 | 2025-06-20 05:23:39 | -0.00108468
4686 | 1 | CC DChg | 1.947222 | 12.94489 | -0.00027361 | 3.964 | 0.00053279 | 38.94 | 0 | 0 | 0.00053279 | 38.94 | 0.00215616 | 2025-06-20 05:23:49 | -0.00108459
4687 | 1 | CC DChg | 1.95 | 12.94767 | -0.00027361 | 3.9637 | 0.00053355 | 39 | 0 | 0 | 0.00053355 | 39 | 0.00215918 | 2025-06-20 05:23:59 | -0.00108452
4688 | 1 | CC DChg | 1.952778 | 12.95044 | -0.00027361 | 3.9634 | 0.00053431 | 39.05 | 0 | 0 | 0.00053431 | 39.05 | 0.00216219 | 2025-06-20 05:24:09 | -0.00108443
4689 | 1 | CC DChg | 1.955556 | 12.95322 | -0.00027361 | 3.9631 | 0.00053507 | 39.11 | 0 | 0 | 0.00053507 | 39.11 | 0.0021652 | 2025-06-20 05:24:19 | -0.00108435
4690 | 1 | CC DChg | 1.958333 | 12.956 | -0.00027362 | 3.9628 | 0.00053583 | 39.17 | 0 | 0 | 0.00053583 | 39.17 | 0.00216821 | 2025-06-20 05:24:29 | -0.00108428
4691 | 1 | CC DChg | 1.961111 | 12.95878 | -0.00027361 | 3.9625 | 0.00053659 | 39.22 | 0 | 0 | 0.00053659 | 39.22 | 0.00217122 | 2025-06-20 05:24:39 | -0.00108418
4692 | 1 | CC DChg | 1.963889 | 12.96156 | -0.00027361 | 3.9622 | 0.00053735 | 39.28 | 0 | 0 | 0.00053735 | 39.28 | 0.00217424 | 2025-06-20 05:24:49 | -0.0010841
4693 | 1 | CC DChg | 1.966667 | 12.96433 | -0.00027361 | 3.9618 | 0.00053811 | 39.33 | 0 | 0 | 0.00053811 | 39.33 | 0.00217725 | 2025-06-20 05:24:59 | -0.00108402
4694 | 1 | CC DChg | 1.969444 | 12.96711 | -0.00027361 | 3.9615 | 0.00053887 | 39.39 | 0 | 0 | 0.00053887 | 39.39 | 0.00218026 | 2025-06-20 05:25:09 | -0.00108392
4695 | 1 | CC DChg | 1.972222 | 12.96989 | -0.00027361 | 3.9612 | 0.00053963 | 39.44 | 0 | 0 | 0.00053963 | 39.44 | 0.00218327 | 2025-06-20 05:25:19 | -0.00108384
4696 | 1 | CC DChg | 1.975 | 12.97267 | -0.00027361 | 3.9609 | 0.00054039 | 39.5 | 0 | 0 | 0.00054039 | 39.5 | 0.00218628 | 2025-06-20 05:25:29 | -0.00108376
4697 | 1 | CC DChg | 1.977778 | 12.97544 | -0.00027361 | 3.9606 | 0.00054115 | 39.55 | 0 | 0 | 0.00054115 | 39.55 | 0.00218929 | 2025-06-20 05:25:39 | -0.00108368
4698 | 1 | CC DChg | 1.980556 | 12.97822 | -0.00027361 | 3.9603 | 0.00054191 | 39.61 | 0 | 0 | 0.00054191 | 39.61 | 0.0021923 | 2025-06-20 05:25:49 | -0.0010836
4699 | 1 | CC DChg | 1.983333 | 12.981 | -0.00027361 | 3.96 | 0.00054267 | 39.67 | 0 | 0 | 0.00054267 | 39.67 | 0.00219531 | 2025-06-20 05:25:59 | -0.00108351
4700 | 1 | CC DChg | 1.986111 | 12.98378 | -0.00027361 | 3.9597 | 0.00054343 | 39.72 | 0 | 0 | 0.00054343 | 39.72 | 0.00219832 | 2025-06-20 05:26:09 | -0.00108342
4701 | 1 | CC DChg | 1.988889 | 12.98656 | -0.00027361 | 3.9594 | 0.00054419 | 39.78 | 0 | 0 | 0.00054419 | 39.78 | 0.00220133 | 2025-06-20 05:26:19 | -0.00108333
4702 | 1 | CC DChg | 1.991667 | 12.98933 | -0.00027361 | 3.9591 | 0.00054495 | 39.83 | 0 | 0 | 0.00054495 | 39.83 | 0.00220434 | 2025-06-20 05:26:29 | -0.00108325
4703 | 1 | CC DChg | 1.994444 | 12.99211 | -0.00027361 | 3.9588 | 0.00054571 | 39.89 | 0 | 0 | 0.00054571 | 39.89 | 0.00220735 | 2025-06-20 05:26:39 | -0.00108317
4704 | 1 | CC DChg | 1.997222 | 12.99489 | -0.00027361 | 3.9584 | 0.00054647 | 39.94 | 0 | 0 | 0.00054647 | 39.94 | 0.00221036 | 2025-06-20 05:26:49 | -0.00108308
4705 | 1 | CC DChg | 2 | 12.99767 | -0.00027361 | 3.9581 | 0.00054723 | 40 | 0 | 0 | 0.00054723 | 40 | 0.00221336 | 2025-06-20 05:26:59 | -0.00108299
4706 | 1 | CC DChg | 2.002778 | 13.00044 | -0.00027361 | 3.9578 | 0.00054799 | 40.05 | 0 | 0 | 0.00054799 | 40.05 | 0.00221637 | 2025-06-20 05:27:09 | -0.00108291
4707 | 1 | CC DChg | 2.005556 | 13.00322 | -0.00027361 | 3.9575 | 0.00054875 | 40.11 | 0 | 0 | 0.00054875 | 40.11 | 0.00221938 | 2025-06-20 05:27:19 | -0.00108283
4708 | 1 | CC DChg | 2.008333 | 13.006 | -0.00027361 | 3.9572 | 0.00054951 | 40.17 | 0 | 0 | 0.00054951 | 40.17 | 0.00222239 | 2025-06-20 05:27:29 | -0.00108275
4709 | 1 | CC DChg | 2.011111 | 13.00878 | -0.00027361 | 3.9569 | 0.00055027 | 40.22 | 0 | 0 | 0.00055027 | 40.22 | 0.0022254 | 2025-06-20 05:27:39 | -0.00108267
4710 | 1 | CC DChg | 2.013889 | 13.01156 | -0.00027361 | 3.9567 | 0.00055103 | 40.28 | 0 | 0 | 0.00055103 | 40.28 | 0.0022284 | 2025-06-20 05:27:49 | -0.0010826
4711 | 1 | CC DChg | 2.016667 | 13.01433 | -0.00027361 | 3.9563 | 0.00055179 | 40.33 | 0 | 0 | 0.00055179 | 40.33 | 0.00223141 | 2025-06-20 05:27:59 | -0.0010825
4712 | 1 | CC DChg | 2.019444 | 13.01711 | -0.00027361 | 3.956 | 0.00055255 | 40.39 | 0 | 0 | 0.00055255 | 40.39 | 0.00223442 | 2025-06-20 05:28:09 | -0.00108241
4713 | 1 | CC DChg | 2.022222 | 13.01989 | -0.00027361 | 3.9557 | 0.00055331 | 40.44 | 0 | 0 | 0.00055331 | 40.44 | 0.00223742 | 2025-06-20 05:28:19 | -0.00108232
4714 | 1 | CC DChg | 2.025 | 13.02267 | -0.00027361 | 3.9554 | 0.00055407 | 40.5 | 0 | 0 | 0.00055407 | 40.5 | 0.00224043 | 2025-06-20 05:28:29 | -0.00108225
4715 | 1 | CC DChg | 2.027778 | 13.02544 | -0.00027361 | 3.9551 | 0.00055483 | 40.55 | 0 | 0 | 0.00055483 | 40.55 | 0.00224344 | 2025-06-20 05:28:39 | -0.00108216
4716 | 1 | CC DChg | 2.030556 | 13.02822 | -0.00027361 | 3.9548 | 0.00055559 | 40.61 | 0 | 0 | 0.00055559 | 40.61 | 0.00224644 | 2025-06-20 05:28:49 | -0.00108208
4717 | 1 | CC DChg | 2.033333 | 13.031 | -0.00027361 | 3.9545 | 0.00055635 | 40.67 | 0 | 0 | 0.00055635 | 40.67 | 0.00224945 | 2025-06-20 05:28:59 | -0.00108201
4718 | 1 | CC DChg | 2.036111 | 13.03378 | -0.00027361 | 3.9542 | 0.00055711 | 40.72 | 0 | 0 | 0.00055711 | 40.72 | 0.00225245 | 2025-06-20 05:29:09 | -0.00108192
4719 | 1 | CC DChg | 2.038889 | 13.03656 | -0.00027361 | 3.9539 | 0.00055787 | 40.78 | 0 | 0 | 0.00055787 | 40.78 | 0.00225546 | 2025-06-20 05:29:19 | -0.00108184
4720 | 1 | CC DChg | 2.041667 | 13.03933 | -0.00027361 | 3.9535 | 0.00055863 | 40.83 | 0 | 0 | 0.00055863 | 40.83 | 0.00225846 | 2025-06-20 05:29:29 | -0.00108174
4721 | 1 | CC DChg | 2.044444 | 13.04211 | -0.00027361 | 3.9533 | 0.00055939 | 40.89 | 0 | 0 | 0.00055939 | 40.89 | 0.00226147 | 2025-06-20 05:29:39 | -0.00108167
4722 | 1 | CC DChg | 2.047222 | 13.04489 | -0.00027361 | 3.953 | 0.00056015 | 40.94 | 0 | 0 | 0.00056015 | 40.94 | 0.00226447 | 2025-06-20 05:29:49 | -0.0010816
4723 | 1 | CC DChg | 2.05 | 13.04767 | -0.00027361 | 3.9527 | 0.00056091 | 41 | 0 | 0 | 0.00056091 | 41 | 0.00226748 | 2025-06-20 05:29:59 | -0.0010815
4724 | 1 | CC DChg | 2.052778 | 13.05044 | -0.00027361 | 3.9524 | 0.00056167 | 41.05 | 0 | 0 | 0.00056167 | 41.05 | 0.00227048 | 2025-06-20 05:30:09 | -0.00108142
4725 | 1 | CC DChg | 2.055556 | 13.05322 | -0.00027361 | 3.9521 | 0.00056243 | 41.11 | 0 | 0 | 0.00056243 | 41.11 | 0.00227348 | 2025-06-20 05:30:19 | -0.00108134
4726 | 1 | CC DChg | 2.058333 | 13.056 | -0.00027361 | 3.9518 | 0.00056319 | 41.17 | 0 | 0 | 0.00056319 | 41.17 | 0.00227649 | 2025-06-20 05:30:29 | -0.00108125
4727 | 1 | CC DChg | 2.061111 | 13.05878 | -0.00027361 | 3.9515 | 0.00056395 | 41.22 | 0 | 0 | 0.00056395 | 41.22 | 0.00227949 | 2025-06-20 05:30:39 | -0.00108118
4728 | 1 | CC DChg | 2.063889 | 13.06156 | -0.00027361 | 3.9512 | 0.00056471 | 41.28 | 0 | 0 | 0.00056471 | 41.28 | 0.00228249 | 2025-06-20 05:30:49 | -0.0010811
4729 | 1 | CC DChg | 2.066667 | 13.06433 | -0.00027361 | 3.9509 | 0.00056547 | 41.33 | 0 | 0 | 0.00056547 | 41.33 | 0.0022855 | 2025-06-20 05:30:59 | -0.00108101
4730 | 1 | CC DChg | 2.069444 | 13.06711 | -0.00027361 | 3.9505 | 0.00056623 | 41.39 | 0 | 0 | 0.00056623 | 41.39 | 0.0022885 | 2025-06-20 05:31:09 | -0.00108092
4731 | 1 | CC DChg | 2.072222 | 13.06989 | -0.00027361 | 3.9502 | 0.00056699 | 41.44 | 0 | 0 | 0.00056699 | 41.44 | 0.0022915 | 2025-06-20 05:31:19 | -0.00108084
4732 | 1 | CC DChg | 2.075 | 13.07267 | -0.00027362 | 3.9499 | 0.00056775 | 41.5 | 0 | 0 | 0.00056775 | 41.5 | 0.00229451 | 2025-06-20 05:31:29 | -0.00108076
4733 | 1 | CC DChg | 2.077778 | 13.07544 | -0.00027361 | 3.9496 | 0.00056851 | 41.55 | 0 | 0 | 0.00056851 | 41.55 | 0.00229751 | 2025-06-20 05:31:39 | -0.00108067
4734 | 1 | CC DChg | 2.080556 | 13.07822 | -0.00027361 | 3.9493 | 0.00056927 | 41.61 | 0 | 0 | 0.00056927 | 41.61 | 0.00230051 | 2025-06-20 05:31:49 | -0.00108058
4735 | 1 | CC DChg | 2.083333 | 13.081 | -0.00027361 | 3.949 | 0.00057003 | 41.67 | 0 | 0 | 0.00057003 | 41.67 | 0.00230351 | 2025-06-20 05:31:59 | -0.0010805
4736 | 1 | CC DChg | 2.086111 | 13.08378 | -0.00027361 | 3.9487 | 0.00057079 | 41.72 | 0 | 0 | 0.00057079 | 41.72 | 0.00230651 | 2025-06-20 05:32:09 | -0.00108042
4737 | 1 | CC DChg | 2.088889 | 13.08656 | -0.00027361 | 3.9483 | 0.00057155 | 41.78 | 0 | 0 | 0.00057155 | 41.78 | 0.00230951 | 2025-06-20 05:32:19 | -0.00108031
4738 | 1 | CC DChg | 2.091667 | 13.08933 | -0.00027361 | 3.9481 | 0.00057231 | 41.83 | 0 | 0 | 0.00057231 | 41.83 | 0.00231251 | 2025-06-20 05:32:29 | -0.00108025
4739 | 1 | CC DChg | 2.094444 | 13.09211 | -0.00027361 | 3.9478 | 0.00057307 | 41.89 | 0 | 0 | 0.00057307 | 41.89 | 0.00231551 | 2025-06-20 05:32:39 | -0.00108017
4740 | 1 | CC DChg | 2.097222 | 13.09489 | -0.00027361 | 3.9475 | 0.00057383 | 41.94 | 0 | 0 | 0.00057383 | 41.94 | 0.00231851 | 2025-06-20 05:32:49 | -0.00108009
4741 | 1 | CC DChg | 2.1 | 13.09767 | -0.00027361 | 3.9472 | 0.00057459 | 42 | 0 | 0 | 0.00057459 | 42 | 0.00232151 | 2025-06-20 05:32:59 | -0.00107999
4742 | 1 | CC DChg | 2.102778 | 13.10044 | -0.00027361 | 3.9469 | 0.00057535 | 42.05 | 0 | 0 | 0.00057535 | 42.05 | 0.00232451 | 2025-06-20 05:33:09 | -0.00107992
4743 | 1 | CC DChg | 2.105556 | 13.10322 | -0.00027361 | 3.9466 | 0.00057611 | 42.11 | 0 | 0 | 0.00057611 | 42.11 | 0.00232751 | 2025-06-20 05:33:19 | -0.00107983
4744 | 1 | CC DChg | 2.108333 | 13.106 | -0.00027361 | 3.9462 | 0.00057687 | 42.17 | 0 | 0 | 0.00057687 | 42.17 | 0.00233051 | 2025-06-20 05:33:29 | -0.00107974
4745 | 1 | CC DChg | 2.111111 | 13.10878 | -0.00027361 | 3.946 | 0.00057763 | 42.22 | 0 | 0 | 0.00057763 | 42.22 | 0.00233351 | 2025-06-20 05:33:39 | -0.00107967
4746 | 1 | CC DChg | 2.113889 | 13.11156 | -0.00027361 | 3.9457 | 0.00057839 | 42.28 | 0 | 0 | 0.00057839 | 42.28 | 0.00233651 | 2025-06-20 05:33:49 | -0.00107958
4747 | 1 | CC DChg | 2.116667 | 13.11433 | -0.00027361 | 3.9454 | 0.00057915 | 42.33 | 0 | 0 | 0.00057915 | 42.33 | 0.00233951 | 2025-06-20 05:33:59 | -0.00107952
4748 | 1 | CC DChg | 2.119444 | 13.11711 | -0.00027362 | 3.945 | 0.00057991 | 42.39 | 0 | 0 | 0.00057991 | 42.39 | 0.00234251 | 2025-06-20 05:34:09 | -0.00107943
4749 | 1 | CC DChg | 2.122222 | 13.11989 | -0.00027361 | 3.9448 | 0.00058067 | 42.44 | 0 | 0 | 0.00058067 | 42.44 | 0.00234551 | 2025-06-20 05:34:19 | -0.00107934
4750 | 1 | CC DChg | 2.125 | 13.12267 | -0.00027361 | 3.9444 | 0.00058143 | 42.5 | 0 | 0 | 0.00058143 | 42.5 | 0.0023485 | 2025-06-20 05:34:29 | -0.00107924
4751 | 1 | CC DChg | 2.127778 | 13.12544 | -0.00027361 | 3.9441 | 0.00058219 | 42.55 | 0 | 0 | 0.00058219 | 42.55 | 0.0023515 | 2025-06-20 05:34:39 | -0.00107917
4752 | 1 | CC DChg | 2.130556 | 13.12822 | -0.00027361 | 3.9438 | 0.00058295 | 42.61 | 0 | 0 | 0.00058295 | 42.61 | 0.0023545 | 2025-06-20 05:34:49 | -0.00107908
4753 | 1 | CC DChg | 2.133333 | 13.131 | -0.00027361 | 3.9435 | 0.00058371 | 42.67 | 0 | 0 | 0.00058371 | 42.67 | 0.0023575 | 2025-06-20 05:34:59 | -0.00107901
4754 | 1 | CC DChg | 2.136111 | 13.13378 | -0.00027361 | 3.9433 | 0.00058447 | 42.72 | 0 | 0 | 0.00058447 | 42.72 | 0.0023605 | 2025-06-20 05:35:09 | -0.00107894
4755 | 1 | CC DChg | 2.138889 | 13.13656 | -0.00027361 | 3.9429 | 0.00058523 | 42.78 | 0 | 0 | 0.00058523 | 42.78 | 0.00236349 | 2025-06-20 05:35:19 | -0.00107884
4756 | 1 | CC DChg | 2.141667 | 13.13933 | -0.00027361 | 3.9426 | 0.00058599 | 42.83 | 0 | 0 | 0.00058599 | 42.83 | 0.00236649 | 2025-06-20 05:35:29 | -0.00107875
4757 | 1 | CC DChg | 2.144444 | 13.14211 | -0.00027361 | 3.9423 | 0.00058675 | 42.89 | 0 | 0 | 0.00058675 | 42.89 | 0.00236948 | 2025-06-20 05:35:39 | -0.00107868
4758 | 1 | CC DChg | 2.147222 | 13.14489 | -0.00027361 | 3.942 | 0.00058751 | 42.94 | 0 | 0 | 0.00058751 | 42.94 | 0.00237248 | 2025-06-20 05:35:49 | -0.00107858
4759 | 1 | CC DChg | 2.15 | 13.14767 | -0.00027361 | 3.9418 | 0.00058827 | 43 | 0 | 0 | 0.00058827 | 43 | 0.00237548 | 2025-06-20 05:35:59 | -0.00107851
4760 | 1 | CC DChg | 2.152778 | 13.15044 | -0.00027361 | 3.9414 | 0.00058903 | 43.05 | 0 | 0 | 0.00058903 | 43.05 | 0.00237847 | 2025-06-20 05:36:09 | -0.00107841
4761 | 1 | CC DChg | 2.155556 | 13.15322 | -0.00027361 | 3.9411 | 0.00058979 | 43.11 | 0 | 0 | 0.00058979 | 43.11 | 0.00238147 | 2025-06-20 05:36:19 | -0.00107834
4762 | 1 | CC DChg | 2.158333 | 13.156 | -0.00027361 | 3.9408 | 0.00059055 | 43.17 | 0 | 0 | 0.00059055 | 43.17 | 0.00238446 | 2025-06-20 05:36:29 | -0.00107827
4763 | 1 | CC DChg | 2.161111 | 13.15878 | -0.00027362 | 3.9405 | 0.00059131 | 43.22 | 0 | 0 | 0.00059131 | 43.22 | 0.00238746 | 2025-06-20 05:36:39 | -0.00107819
4764 | 1 | CC DChg | 2.163889 | 13.16156 | -0.00027361 | 3.9402 | 0.00059207 | 43.28 | 0 | 0 | 0.00059207 | 43.28 | 0.00239045 | 2025-06-20 05:36:49 | -0.0010781
4765 | 1 | CC DChg | 2.166667 | 13.16433 | -0.00027361 | 3.9399 | 0.00059283 | 43.33 | 0 | 0 | 0.00059283 | 43.33 | 0.00239345 | 2025-06-20 05:36:59 | -0.00107801
4766 | 1 | CC DChg | 2.169444 | 13.16711 | -0.00027361 | 3.9396 | 0.00059359 | 43.39 | 0 | 0 | 0.00059359 | 43.39 | 0.00239644 | 2025-06-20 05:37:09 | -0.00107791
4767 | 1 | CC DChg | 2.172222 | 13.16989 | -0.00027361 | 3.9393 | 0.00059435 | 43.44 | 0 | 0 | 0.00059435 | 43.44 | 0.00239944 | 2025-06-20 05:37:19 | -0.00107783
4768 | 1 | CC DChg | 2.175 | 13.17267 | -0.00027361 | 3.939 | 0.00059511 | 43.5 | 0 | 0 | 0.00059511 | 43.5 | 0.00240243 | 2025-06-20 05:37:29 | -0.00107776
4769 | 1 | CC DChg | 2.177778 | 13.17544 | -0.00027362 | 3.9387 | 0.00059587 | 43.55 | 0 | 0 | 0.00059587 | 43.55 | 0.00240542 | 2025-06-20 05:37:39 | -0.00107768
4770 | 1 | CC DChg | 2.180556 | 13.17822 | -0.00027362 | 3.9384 | 0.00059663 | 43.61 | 0 | 0 | 0.00059663 | 43.61 | 0.00240842 | 2025-06-20 05:37:49 | -0.0010776
4771 | 1 | CC DChg | 2.183333 | 13.181 | -0.00027362 | 3.9381 | 0.00059739 | 43.67 | 0 | 0 | 0.00059739 | 43.67 | 0.00241141 | 2025-06-20 05:37:59 | -0.00107752
4772 | 1 | CC DChg | 2.186111 | 13.18378 | -0.00027361 | 3.9378 | 0.00059815 | 43.72 | 0 | 0 | 0.00059815 | 43.72 | 0.0024144 | 2025-06-20 05:38:09 | -0.00107743
4773 | 1 | CC DChg | 2.188889 | 13.18656 | -0.00027361 | 3.9375 | 0.00059891 | 43.78 | 0 | 0 | 0.00059891 | 43.78 | 0.0024174 | 2025-06-20 05:38:19 | -0.00107735
4774 | 1 | CC DChg | 2.191667 | 13.18933 | -0.00027362 | 3.9372 | 0.00059967 | 43.83 | 0 | 0 | 0.00059967 | 43.83 | 0.00242039 | 2025-06-20 05:38:29 | -0.00107728
4775 | 1 | CC DChg | 2.194444 | 13.19211 | -0.00027361 | 3.9369 | 0.00060043 | 43.89 | 0 | 0 | 0.00060043 | 43.89 | 0.00242338 | 2025-06-20 05:38:39 | -0.00107718
4776 | 1 | CC DChg | 2.197222 | 13.19489 | -0.00027361 | 3.9366 | 0.00060119 | 43.94 | 0 | 0 | 0.00060119 | 43.94 | 0.00242637 | 2025-06-20 05:38:49 | -0.0010771
4777 | 1 | CC DChg | 2.2 | 13.19767 | -0.00027361 | 3.9363 | 0.00060195 | 44 | 0 | 0 | 0.00060195 | 44 | 0.00242937 | 2025-06-20 05:38:59 | -0.00107702
4778 | 1 | CC DChg | 2.202778 | 13.20044 | -0.00027361 | 3.936 | 0.00060271 | 44.05 | 0 | 0 | 0.00060271 | 44.05 | 0.00243236 | 2025-06-20 05:39:09 | -0.00107695
4779 | 1 | CC DChg | 2.205556 | 13.20322 | -0.00027361 | 3.9357 | 0.00060347 | 44.11 | 0 | 0 | 0.00060347 | 44.11 | 0.00243535 | 2025-06-20 05:39:19 | -0.00107686
4780 | 1 | CC DChg | 2.208333 | 13.206 | -0.00027361 | 3.9354 | 0.00060423 | 44.17 | 0 | 0 | 0.00060423 | 44.17 | 0.00243834 | 2025-06-20 05:39:29 | -0.00107678
4781 | 1 | CC DChg | 2.211111 | 13.20878 | -0.00027361 | 3.9351 | 0.00060499 | 44.22 | 0 | 0 | 0.00060499 | 44.22 | 0.00244133 | 2025-06-20 05:39:39 | -0.00107669
4782 | 1 | CC DChg | 2.213889 | 13.21156 | -0.00027361 | 3.9348 | 0.00060575 | 44.28 | 0 | 0 | 0.00060575 | 44.28 | 0.00244432 | 2025-06-20 05:39:49 | -0.00107659
4783 | 1 | CC DChg | 2.216667 | 13.21433 | -0.00027361 | 3.9346 | 0.00060651 | 44.33 | 0 | 0 | 0.00060651 | 44.33 | 0.00244731 | 2025-06-20 05:39:59 | -0.00107655
4784 | 1 | CC DChg | 2.219444 | 13.21711 | -0.00027361 | 3.9342 | 0.00060727 | 44.39 | 0 | 0 | 0.00060727 | 44.39 | 0.0024503 | 2025-06-20 05:40:09 | -0.00107645
4785 | 1 | CC DChg | 2.222222 | 13.21989 | -0.00027362 | 3.934 | 0.00060803 | 44.44 | 0 | 0 | 0.00060803 | 44.44 | 0.00245329 | 2025-06-20 05:40:19 | -0.0010764
4786 | 1 | CC DChg | 2.225 | 13.22267 | -0.00027361 | 3.9337 | 0.00060879 | 44.5 | 0 | 0 | 0.00060879 | 44.5 | 0.00245628 | 2025-06-20 05:40:29 | -0.00107631
4787 | 1 | CC DChg | 2.227778 | 13.22544 | -0.00027361 | 3.9334 | 0.00060955 | 44.55 | 0 | 0 | 0.00060955 | 44.55 | 0.00245927 | 2025-06-20 05:40:39 | -0.00107623
4788 | 1 | CC DChg | 2.230556 | 13.22822 | -0.00027361 | 3.933 | 0.00061031 | 44.61 | 0 | 0 | 0.00061031 | 44.61 | 0.00246226 | 2025-06-20 05:40:49 | -0.00107613
4789 | 1 | CC DChg | 2.233333 | 13.231 | -0.00027361 | 3.9328 | 0.00061107 | 44.67 | 0 | 0 | 0.00061107 | 44.67 | 0.00246525 | 2025-06-20 05:40:59 | -0.00107605
4790 | 1 | CC DChg | 2.236111 | 13.23378 | -0.00027361 | 3.9324 | 0.00061183 | 44.72 | 0 | 0 | 0.00061183 | 44.72 | 0.00246824 | 2025-06-20 05:41:09 | -0.00107597
4791 | 1 | CC DChg | 2.238889 | 13.23656 | -0.00027361 | 3.9322 | 0.00061259 | 44.78 | 0 | 0 | 0.00061259 | 44.78 | 0.00247123 | 2025-06-20 05:41:19 | -0.00107591
4792 | 1 | CC DChg | 2.241667 | 13.23933 | -0.00027361 | 3.9319 | 0.00061335 | 44.83 | 0 | 0 | 0.00061335 | 44.83 | 0.00247422 | 2025-06-20 05:41:29 | -0.00107583
4793 | 1 | CC DChg | 2.244444 | 13.24211 | -0.00027361 | 3.9316 | 0.00061411 | 44.89 | 0 | 0 | 0.00061411 | 44.89 | 0.0024772 | 2025-06-20 05:41:39 | -0.00107573
4794 | 1 | CC DChg | 2.247222 | 13.24489 | -0.00027361 | 3.9313 | 0.00061487 | 44.94 | 0 | 0 | 0.00061487 | 44.94 | 0.00248019 | 2025-06-20 05:41:49 | -0.00107567
4795 | 1 | CC DChg | 2.25 | 13.24767 | -0.00027361 | 3.9311 | 0.00061563 | 45 | 0 | 0 | 0.00061563 | 45 | 0.00248318 | 2025-06-20 05:41:59 | -0.0010756
4796 | 1 | CC DChg | 2.252778 | 13.25044 | -0.00027361 | 3.9308 | 0.00061639 | 45.05 | 0 | 0 | 0.00061639 | 45.05 | 0.00248617 | 2025-06-20 05:42:09 | -0.00107551
4797 | 1 | CC DChg | 2.255556 | 13.25322 | -0.00027361 | 3.9305 | 0.00061715 | 45.11 | 0 | 0 | 0.00061715 | 45.11 | 0.00248916 | 2025-06-20 05:42:19 | -0.00107543
4798 | 1 | CC DChg | 2.258333 | 13.256 | -0.00027361 | 3.9302 | 0.00061791 | 45.17 | 0 | 0 | 0.00061791 | 45.17 | 0.00249214 | 2025-06-20 05:42:29 | -0.00107536
4799 | 1 | CC DChg | 2.261111 | 13.25878 | -0.00027362 | 3.9299 | 0.00061867 | 45.22 | 0 | 0 | 0.00061867 | 45.22 | 0.00249513 | 2025-06-20 05:42:39 | -0.00107528
4800 | 1 | CC DChg | 2.263889 | 13.26156 | -0.00027361 | 3.9296 | 0.00061943 | 45.28 | 0 | 0 | 0.00061943 | 45.28 | 0.00249812 | 2025-06-20 05:42:49 | -0.00107518
4801 | 1 | CC DChg | 2.266667 | 13.26433 | -0.00027361 | 3.9293 | 0.00062019 | 45.33 | 0 | 0 | 0.00062019 | 45.33 | 0.0025011 | 2025-06-20 05:42:59 | -0.00107511
4802 | 1 | CC DChg | 2.269444 | 13.26711 | -0.00027362 | 3.929 | 0.00062095 | 45.39 | 0 | 0 | 0.00062095 | 45.39 | 0.00250409 | 2025-06-20 05:43:09 | -0.00107504
4803 | 1 | CC DChg | 2.272222 | 13.26989 | -0.00027362 | 3.9287 | 0.00062171 | 45.44 | 0 | 0 | 0.00062171 | 45.44 | 0.00250707 | 2025-06-20 05:43:19 | -0.00107496
4804 | 1 | CC DChg | 2.275 | 13.27267 | -0.00027361 | 3.9284 | 0.00062247 | 45.5 | 0 | 0 | 0.00062247 | 45.5 | 0.00251006 | 2025-06-20 05:43:29 | -0.00107488
4805 | 1 | CC DChg | 2.277778 | 13.27544 | -0.00027361 | 3.9281 | 0.00062323 | 45.55 | 0 | 0 | 0.00062323 | 45.55 | 0.00251305 | 2025-06-20 05:43:39 | -0.00107479
4806 | 1 | CC DChg | 2.280556 | 13.27822 | -0.00027361 | 3.9278 | 0.00062399 | 45.61 | 0 | 0 | 0.00062399 | 45.61 | 0.00251603 | 2025-06-20 05:43:49 | -0.0010747
4807 | 1 | CC DChg | 2.283333 | 13.281 | -0.00027361 | 3.9275 | 0.00062475 | 45.67 | 0 | 0 | 0.00062475 | 45.67 | 0.00251902 | 2025-06-20 05:43:59 | -0.00107463
4808 | 1 | CC DChg | 2.286111 | 13.28378 | -0.00027362 | 3.9272 | 0.00062551 | 45.72 | 0 | 0 | 0.00062551 | 45.72 | 0.002522 | 2025-06-20 05:44:09 | -0.00107455
4809 | 1 | CC DChg | 2.288889 | 13.28656 | -0.00027361 | 3.927 | 0.00062627 | 45.78 | 0 | 0 | 0.00062627 | 45.78 | 0.00252499 | 2025-06-20 05:44:19 | -0.00107448
4810 | 1 | CC DChg | 2.291667 | 13.28933 | -0.00027361 | 3.9267 | 0.00062703 | 45.83 | 0 | 0 | 0.00062703 | 45.83 | 0.00252797 | 2025-06-20 05:44:29 | -0.00107439
4811 | 1 | CC DChg | 2.294444 | 13.29211 | -0.00027361 | 3.9264 | 0.00062779 | 45.89 | 0 | 0 | 0.00062779 | 45.89 | 0.00253096 | 2025-06-20 05:44:39 | -0.0010743
4812 | 1 | CC DChg | 2.297222 | 13.29489 | -0.00027361 | 3.9261 | 0.00062855 | 45.94 | 0 | 0 | 0.00062855 | 45.94 | 0.00253394 | 2025-06-20 05:44:49 | -0.00107422
4813 | 1 | CC DChg | 2.3 | 13.29767 | -0.00027361 | 3.9258 | 0.00062931 | 46 | 0 | 0 | 0.00062931 | 46 | 0.00253692 | 2025-06-20 05:44:59 | -0.00107416
4814 | 1 | CC DChg | 2.302778 | 13.30044 | -0.00027361 | 3.9255 | 0.00063007 | 46.05 | 0 | 0 | 0.00063007 | 46.05 | 0.00253991 | 2025-06-20 05:45:09 | -0.00107406
4815 | 1 | CC DChg | 2.305556 | 13.30322 | -0.00027361 | 3.9252 | 0.00063083 | 46.11 | 0 | 0 | 0.00063083 | 46.11 | 0.00254289 | 2025-06-20 05:45:19 | -0.00107399
4816 | 1 | CC DChg | 2.308333 | 13.306 | -0.00027361 | 3.9249 | 0.00063159 | 46.17 | 0 | 0 | 0.00063159 | 46.17 | 0.00254587 | 2025-06-20 05:45:29 | -0.00107391
4817 | 1 | CC DChg | 2.311111 | 13.30878 | -0.00027361 | 3.9246 | 0.00063235 | 46.22 | 0 | 0 | 0.00063235 | 46.22 | 0.00254886 | 2025-06-20 05:45:39 | -0.00107384
4818 | 1 | CC DChg | 2.313889 | 13.31156 | -0.00027361 | 3.9243 | 0.00063311 | 46.28 | 0 | 0 | 0.00063311 | 46.28 | 0.00255184 | 2025-06-20 05:45:49 | -0.00107375
4819 | 1 | CC DChg | 2.316667 | 13.31433 | -0.00027361 | 3.9241 | 0.00063387 | 46.33 | 0 | 0 | 0.00063387 | 46.33 | 0.00255482 | 2025-06-20 05:45:59 | -0.00107367
4820 | 1 | CC DChg | 2.319444 | 13.31711 | -0.00027361 | 3.9238 | 0.00063463 | 46.39 | 0 | 0 | 0.00063463 | 46.39 | 0.0025578 | 2025-06-20 05:46:09 | -0.00107361
4821 | 1 | CC DChg | 2.322222 | 13.31989 | -0.00027361 | 3.9235 | 0.00063539 | 46.44 | 0 | 0 | 0.00063539 | 46.44 | 0.00256079 | 2025-06-20 05:46:19 | -0.00107352
4822 | 1 | CC DChg | 2.325 | 13.32267 | -0.00027361 | 3.9232 | 0.00063615 | 46.5 | 0 | 0 | 0.00063615 | 46.5 | 0.00256377 | 2025-06-20 05:46:29 | -0.00107344
4823 | 1 | CC DChg | 2.327778 | 13.32544 | -0.00027361 | 3.9229 | 0.00063691 | 46.55 | 0 | 0 | 0.00063691 | 46.55 | 0.00256675 | 2025-06-20 05:46:39 | -0.00107336
4824 | 1 | CC DChg | 2.330556 | 13.32822 | -0.00027361 | 3.9226 | 0.00063767 | 46.61 | 0 | 0 | 0.00063767 | 46.61 | 0.00256973 | 2025-06-20 05:46:49 | -0.00107328
4825 | 1 | CC DChg | 2.333333 | 13.331 | -0.00027361 | 3.9223 | 0.00063843 | 46.67 | 0 | 0 | 0.00063843 | 46.67 | 0.00257271 | 2025-06-20 05:46:59 | -0.00107319
4826 | 1 | CC DChg | 2.336111 | 13.33378 | -0.00027361 | 3.922 | 0.00063919 | 46.72 | 0 | 0 | 0.00063919 | 46.72 | 0.00257569 | 2025-06-20 05:47:09 | -0.00107313
4827 | 1 | CC DChg | 2.338889 | 13.33656 | -0.00027361 | 3.9217 | 0.00063995 | 46.78 | 0 | 0 | 0.00063995 | 46.78 | 0.00257867 | 2025-06-20 05:47:19 | -0.00107303
4828 | 1 | CC DChg | 2.341667 | 13.33933 | -0.00027361 | 3.9215 | 0.00064071 | 46.83 | 0 | 0 | 0.00064071 | 46.83 | 0.00258166 | 2025-06-20 05:47:29 | -0.00107297
4829 | 1 | CC DChg | 2.344444 | 13.34211 | -0.00027361 | 3.9212 | 0.00064147 | 46.89 | 0 | 0 | 0.00064147 | 46.89 | 0.00258464 | 2025-06-20 05:47:39 | -0.00107289
4830 | 1 | CC DChg | 2.347222 | 13.34489 | -0.00027361 | 3.9209 | 0.00064223 | 46.94 | 0 | 0 | 0.00064223 | 46.94 | 0.00258762 | 2025-06-20 05:47:49 | -0.00107282
4831 | 1 | CC DChg | 2.35 | 13.34767 | -0.00027361 | 3.9206 | 0.00064299 | 47 | 0 | 0 | 0.00064299 | 47 | 0.0025906 | 2025-06-20 05:47:59 | -0.00107273
4832 | 1 | CC DChg | 2.352778 | 13.35044 | -0.00027361 | 3.9203 | 0.00064375 | 47.05 | 0 | 0 | 0.00064375 | 47.05 | 0.00259358 | 2025-06-20 05:48:09 | -0.00107264
4833 | 1 | CC DChg | 2.355556 | 13.35322 | -0.00027361 | 3.92 | 0.00064451 | 47.11 | 0 | 0 | 0.00064451 | 47.11 | 0.00259655 | 2025-06-20 05:48:19 | -0.00107256
4834 | 1 | CC DChg | 2.358333 | 13.356 | -0.00027361 | 3.9198 | 0.00064527 | 47.17 | 0 | 0 | 0.00064527 | 47.17 | 0.00259953 | 2025-06-20 05:48:29 | -0.00107251
4835 | 1 | CC DChg | 2.361111 | 13.35878 | -0.00027361 | 3.9194 | 0.00064603 | 47.22 | 0 | 0 | 0.00064603 | 47.22 | 0.00260251 | 2025-06-20 05:48:39 | -0.00107241
4836 | 1 | CC DChg | 2.363889 | 13.36156 | -0.00027361 | 3.9192 | 0.00064679 | 47.28 | 0 | 0 | 0.00064679 | 47.28 | 0.00260549 | 2025-06-20 05:48:49 | -0.00107234
4837 | 1 | CC DChg | 2.366667 | 13.36433 | -0.00027362 | 3.9189 | 0.00064755 | 47.33 | 0 | 0 | 0.00064755 | 47.33 | 0.00260847 | 2025-06-20 05:48:59 | -0.00107227
4838 | 1 | CC DChg | 2.369444 | 13.36711 | -0.00027361 | 3.9186 | 0.00064831 | 47.39 | 0 | 0 | 0.00064831 | 47.39 | 0.00261145 | 2025-06-20 05:49:09 | -0.00107218
4839 | 1 | CC DChg | 2.372222 | 13.36989 | -0.00027361 | 3.9183 | 0.00064907 | 47.44 | 0 | 0 | 0.00064907 | 47.44 | 0.00261443 | 2025-06-20 05:49:19 | -0.00107211
4840 | 1 | CC DChg | 2.375 | 13.37267 | -0.00027361 | 3.9181 | 0.00064983 | 47.5 | 0 | 0 | 0.00064983 | 47.5 | 0.00261741 | 2025-06-20 05:49:29 | -0.00107204
4841 | 1 | CC DChg | 2.377778 | 13.37544 | -0.00027361 | 3.9177 | 0.00065059 | 47.55 | 0 | 0 | 0.00065059 | 47.55 | 0.00262038 | 2025-06-20 05:49:39 | -0.00107195
4842 | 1 | CC DChg | 2.380556 | 13.37822 | -0.00027361 | 3.9175 | 0.00065135 | 47.61 | 0 | 0 | 0.00065135 | 47.61 | 0.00262336 | 2025-06-20 05:49:49 | -0.00107189
4843 | 1 | CC DChg | 2.383333 | 13.381 | -0.00027362 | 3.9172 | 0.00065211 | 47.67 | 0 | 0 | 0.00065211 | 47.67 | 0.00262634 | 2025-06-20 05:49:59 | -0.00107182
4844 | 1 | CC DChg | 2.386111 | 13.38378 | -0.00027362 | 3.9169 | 0.00065287 | 47.72 | 0 | 0 | 0.00065287 | 47.72 | 0.00262931 | 2025-06-20 05:50:09 | -0.00107173
4845 | 1 | CC DChg | 2.388889 | 13.38656 | -0.00027361 | 3.9166 | 0.00065364 | 47.78 | 0 | 0 | 0.00065364 | 47.78 | 0.00263229 | 2025-06-20 05:50:19 | -0.00107164
4846 | 1 | CC DChg | 2.391667 | 13.38933 | -0.00027361 | 3.9163 | 0.0006544 | 47.83 | 0 | 0 | 0.0006544 | 47.83 | 0.00263527 | 2025-06-20 05:50:29 | -0.00107155
4847 | 1 | CC DChg | 2.394444 | 13.39211 | -0.00027361 | 3.916 | 0.00065516 | 47.89 | 0 | 0 | 0.00065516 | 47.89 | 0.00263824 | 2025-06-20 05:50:39 | -0.00107148
4848 | 1 | CC DChg | 2.397222 | 13.39489 | -0.00027361 | 3.9158 | 0.00065592 | 47.94 | 0 | 0 | 0.00065592 | 47.94 | 0.00264122 | 2025-06-20 05:50:49 | -0.00107141
4849 | 1 | CC DChg | 2.4 | 13.39767 | -0.00027361 | 3.9155 | 0.00065668 | 48 | 0 | 0 | 0.00065668 | 48 | 0.0026442 | 2025-06-20 05:50:59 | -0.00107133
4850 | 1 | CC DChg | 2.402778 | 13.40044 | -0.00027361 | 3.9152 | 0.00065744 | 48.05 | 0 | 0 | 0.00065744 | 48.05 | 0.00264717 | 2025-06-20 05:51:09 | -0.00107124
4851 | 1 | CC DChg | 2.405556 | 13.40322 | -0.00027361 | 3.9149 | 0.0006582 | 48.11 | 0 | 0 | 0.0006582 | 48.11 | 0.00265015 | 2025-06-20 05:51:19 | -0.00107116
4852 | 1 | CC DChg | 2.408333 | 13.406 | -0.00027361 | 3.9146 | 0.00065896 | 48.17 | 0 | 0 | 0.00065896 | 48.17 | 0.00265312 | 2025-06-20 05:51:29 | -0.00107108
4853 | 1 | CC DChg | 2.411111 | 13.40878 | -0.00027361 | 3.9144 | 0.00065972 | 48.22 | 0 | 0 | 0.00065972 | 48.22 | 0.0026561 | 2025-06-20 05:51:39 | -0.00107102
4854 | 1 | CC DChg | 2.413889 | 13.41156 | -0.00027361 | 3.914 | 0.00066048 | 48.28 | 0 | 0 | 0.00066048 | 48.28 | 0.00265907 | 2025-06-20 05:51:49 | -0.00107093
4855 | 1 | CC DChg | 2.416667 | 13.41433 | -0.00027361 | 3.9138 | 0.00066124 | 48.33 | 0 | 0 | 0.00066124 | 48.33 | 0.00266205 | 2025-06-20 05:51:59 | -0.00107087
4856 | 1 | CC DChg | 2.419444 | 13.41711 | -0.00027361 | 3.9135 | 0.000662 | 48.39 | 0 | 0 | 0.000662 | 48.39 | 0.00266502 | 2025-06-20 05:52:09 | -0.00107079
4857 | 1 | CC DChg | 2.422222 | 13.41989 | -0.00027361 | 3.9132 | 0.00066276 | 48.44 | 0 | 0 | 0.00066276 | 48.44 | 0.002668 | 2025-06-20 05:52:19 | -0.00107071
4858 | 1 | CC DChg | 2.425 | 13.42267 | -0.00027362 | 3.9129 | 0.00066352 | 48.5 | 0 | 0 | 0.00066352 | 48.5 | 0.00267097 | 2025-06-20 05:52:29 | -0.00107063
4859 | 1 | CC DChg | 2.427778 | 13.42544 | -0.00027361 | 3.9126 | 0.00066428 | 48.55 | 0 | 0 | 0.00066428 | 48.55 | 0.00267395 | 2025-06-20 05:52:39 | -0.00107054
4860 | 1 | CC DChg | 2.430556 | 13.42822 | -0.00027361 | 3.9123 | 0.00066504 | 48.61 | 0 | 0 | 0.00066504 | 48.61 | 0.00267692 | 2025-06-20 05:52:49 | -0.00107045
4861 | 1 | CC DChg | 2.433333 | 13.431 | -0.00027361 | 3.912 | 0.0006658 | 48.67 | 0 | 0 | 0.0006658 | 48.67 | 0.00267989 | 2025-06-20 05:52:59 | -0.00107037
4862 | 1 | CC DChg | 2.436111 | 13.43378 | -0.00027361 | 3.9118 | 0.00066656 | 48.72 | 0 | 0 | 0.00066656 | 48.72 | 0.00268287 | 2025-06-20 05:53:09 | -0.00107032
4863 | 1 | CC DChg | 2.438889 | 13.43656 | -0.00027361 | 3.9115 | 0.00066732 | 48.78 | 0 | 0 | 0.00066732 | 48.78 | 0.00268584 | 2025-06-20 05:53:19 | -0.00107024
4864 | 1 | CC DChg | 2.441667 | 13.43933 | -0.00027361 | 3.9112 | 0.00066808 | 48.83 | 0 | 0 | 0.00066808 | 48.83 | 0.00268881 | 2025-06-20 05:53:29 | -0.00107015
4865 | 1 | CC DChg | 2.444444 | 13.44211 | -0.00027361 | 3.9109 | 0.00066884 | 48.89 | 0 | 0 | 0.00066884 | 48.89 | 0.00269178 | 2025-06-20 05:53:39 | -0.00107006
4866 | 1 | CC DChg | 2.447222 | 13.44489 | -0.00027361 | 3.9106 | 0.0006696 | 48.94 | 0 | 0 | 0.0006696 | 48.94 | 0.00269476 | 2025-06-20 05:53:49 | -0.00106998
4867 | 1 | CC DChg | 2.45 | 13.44767 | -0.00027361 | 3.9103 | 0.00067036 | 49 | 0 | 0 | 0.00067036 | 49 | 0.00269773 | 2025-06-20 05:53:59 | -0.0010699
4868 | 1 | CC DChg | 2.452778 | 13.45044 | -0.00027361 | 3.91 | 0.00067112 | 49.05 | 0 | 0 | 0.00067112 | 49.05 | 0.0027007 | 2025-06-20 05:54:09 | -0.00106984
4869 | 1 | CC DChg | 2.455556 | 13.45322 | -0.00027361 | 3.9097 | 0.00067188 | 49.11 | 0 | 0 | 0.00067188 | 49.11 | 0.00270367 | 2025-06-20 05:54:19 | -0.00106975
4870 | 1 | CC DChg | 2.458333 | 13.456 | -0.00027361 | 3.9094 | 0.00067264 | 49.17 | 0 | 0 | 0.00067264 | 49.17 | 0.00270664 | 2025-06-20 05:54:29 | -0.00106966
4871 | 1 | CC DChg | 2.461111 | 13.45878 | -0.00027361 | 3.9092 | 0.0006734 | 49.22 | 0 | 0 | 0.0006734 | 49.22 | 0.00270961 | 2025-06-20 05:54:39 | -0.0010696
4872 | 1 | CC DChg | 2.463889 | 13.46156 | -0.00027361 | 3.9089 | 0.00067416 | 49.28 | 0 | 0 | 0.00067416 | 49.28 | 0.00271258 | 2025-06-20 05:54:49 | -0.00106951
4873 | 1 | CC DChg | 2.466667 | 13.46433 | -0.00027361 | 3.9086 | 0.00067492 | 49.33 | 0 | 0 | 0.00067492 | 49.33 | 0.00271556 | 2025-06-20 05:54:59 | -0.00106944
4874 | 1 | CC DChg | 2.469444 | 13.46711 | -0.00027361 | 3.9084 | 0.00067568 | 49.39 | 0 | 0 | 0.00067568 | 49.39 | 0.00271853 | 2025-06-20 05:55:09 | -0.00106937
4875 | 1 | CC DChg | 2.472222 | 13.46989 | -0.00027361 | 3.908 | 0.00067644 | 49.44 | 0 | 0 | 0.00067644 | 49.44 | 0.0027215 | 2025-06-20 05:55:19 | -0.0010693
4876 | 1 | CC DChg | 2.475 | 13.47267 | -0.00027361 | 3.9078 | 0.0006772 | 49.5 | 0 | 0 | 0.0006772 | 49.5 | 0.00272447 | 2025-06-20 05:55:29 | -0.00106923
4877 | 1 | CC DChg | 2.477778 | 13.47544 | -0.00027361 | 3.9075 | 0.00067796 | 49.55 | 0 | 0 | 0.00067796 | 49.55 | 0.00272744 | 2025-06-20 05:55:39 | -0.00106913
4878 | 1 | CC DChg | 2.480556 | 13.47822 | -0.00027361 | 3.9072 | 0.00067872 | 49.61 | 0 | 0 | 0.00067872 | 49.61 | 0.00273041 | 2025-06-20 05:55:49 | -0.00106905
4879 | 1 | CC DChg | 2.483333 | 13.481 | -0.00027361 | 3.9069 | 0.00067948 | 49.67 | 0 | 0 | 0.00067948 | 49.67 | 0.00273338 | 2025-06-20 05:55:59 | -0.00106898
4880 | 1 | CC DChg | 2.486111 | 13.48378 | -0.00027361 | 3.9066 | 0.00068024 | 49.72 | 0 | 0 | 0.00068024 | 49.72 | 0.00273635 | 2025-06-20 05:56:09 | -0.0010689
4881 | 1 | CC DChg | 2.488889 | 13.48656 | -0.00027361 | 3.9063 | 0.000681 | 49.78 | 0 | 0 | 0.000681 | 49.78 | 0.00273931 | 2025-06-20 05:56:19 | -0.00106881
4882 | 1 | CC DChg | 2.491667 | 13.48933 | -0.00027361 | 3.9061 | 0.00068176 | 49.83 | 0 | 0 | 0.00068176 | 49.83 | 0.00274228 | 2025-06-20 05:56:29 | -0.00106874
4883 | 1 | CC DChg | 2.494444 | 13.49211 | -0.00027361 | 3.9058 | 0.00068252 | 49.89 | 0 | 0 | 0.00068252 | 49.89 | 0.00274525 | 2025-06-20 05:56:39 | -0.00106866
4884 | 1 | CC DChg | 2.497222 | 13.49489 | -0.00027361 | 3.9055 | 0.00068328 | 49.94 | 0 | 0 | 0.00068328 | 49.94 | 0.00274822 | 2025-06-20 05:56:49 | -0.00106859
4885 | 1 | CC DChg | 2.5 | 13.49767 | -0.00027361 | 3.9052 | 0.00068404 | 50 | 0 | 0 | 0.00068404 | 50 | 0.00275119 | 2025-06-20 05:56:59 | -0.00106849
4886 | 1 | CC DChg | 2.502778 | 13.50044 | -0.00027361 | 3.905 | 0.0006848 | 50.05 | 0 | 0 | 0.0006848 | 50.05 | 0.00275416 | 2025-06-20 05:57:09 | -0.00106845
4887 | 1 | CC DChg | 2.505556 | 13.50322 | -0.00027361 | 3.9046 | 0.00068556 | 50.11 | 0 | 0 | 0.00068556 | 50.11 | 0.00275712 | 2025-06-20 05:57:19 | -0.00106835
4888 | 1 | CC DChg | 2.508333 | 13.506 | -0.00027361 | 3.9044 | 0.00068632 | 50.17 | 0 | 0 | 0.00068632 | 50.17 | 0.00276009 | 2025-06-20 05:57:29 | -0.00106829
4889 | 1 | CC DChg | 2.511111 | 13.50878 | -0.00027361 | 3.9041 | 0.00068708 | 50.22 | 0 | 0 | 0.00068708 | 50.22 | 0.00276306 | 2025-06-20 05:57:39 | -0.0010682
4890 | 1 | CC DChg | 2.513889 | 13.51156 | -0.00027361 | 3.9038 | 0.00068784 | 50.28 | 0 | 0 | 0.00068784 | 50.28 | 0.00276603 | 2025-06-20 05:57:49 | -0.00106812
4891 | 1 | CC DChg | 2.516667 | 13.51433 | -0.00027361 | 3.9035 | 0.0006886 | 50.33 | 0 | 0 | 0.0006886 | 50.33 | 0.00276899 | 2025-06-20 05:57:59 | -0.00106806
4892 | 1 | CC DChg | 2.519444 | 13.51711 | -0.00027361 | 3.9032 | 0.00068936 | 50.39 | 0 | 0 | 0.00068936 | 50.39 | 0.00277196 | 2025-06-20 05:58:09 | -0.00106798
4893 | 1 | CC DChg | 2.522222 | 13.51989 | -0.00027361 | 3.903 | 0.00069012 | 50.44 | 0 | 0 | 0.00069012 | 50.44 | 0.00277493 | 2025-06-20 05:58:19 | -0.00106791
4894 | 1 | CC DChg | 2.525 | 13.52267 | -0.00027361 | 3.9027 | 0.00069088 | 50.5 | 0 | 0 | 0.00069088 | 50.5 | 0.00277789 | 2025-06-20 05:58:29 | -0.00106783
4895 | 1 | CC DChg | 2.527778 | 13.52544 | -0.00027361 | 3.9024 | 0.00069164 | 50.55 | 0 | 0 | 0.00069164 | 50.55 | 0.00278086 | 2025-06-20 05:58:39 | -0.00106776
4896 | 1 | CC DChg | 2.530556 | 13.52822 | -0.00027361 | 3.9021 | 0.0006924 | 50.61 | 0 | 0 | 0.0006924 | 50.61 | 0.00278382 | 2025-06-20 05:58:49 | -0.00106767
4897 | 1 | CC DChg | 2.533333 | 13.531 | -0.00027361 | 3.9019 | 0.00069316 | 50.67 | 0 | 0 | 0.00069316 | 50.67 | 0.00278679 | 2025-06-20 05:58:59 | -0.0010676
4898 | 1 | CC DChg | 2.536111 | 13.53378 | -0.00027361 | 3.9016 | 0.00069392 | 50.72 | 0 | 0 | 0.00069392 | 50.72 | 0.00278976 | 2025-06-20 05:59:09 | -0.00106754
4899 | 1 | CC DChg | 2.538889 | 13.53656 | -0.00027361 | 3.9013 | 0.00069468 | 50.78 | 0 | 0 | 0.00069468 | 50.78 | 0.00279272 | 2025-06-20 05:59:19 | -0.00106745
4900 | 1 | CC DChg | 2.541667 | 13.53933 | -0.00027361 | 3.901 | 0.00069544 | 50.83 | 0 | 0 | 0.00069544 | 50.83 | 0.00279569 | 2025-06-20 05:59:29 | -0.00106737
4901 | 1 | CC DChg | 2.544444 | 13.54211 | -0.00027361 | 3.9007 | 0.0006962 | 50.89 | 0 | 0 | 0.0006962 | 50.89 | 0.00279865 | 2025-06-20 05:59:39 | -0.00106729
4902 | 1 | CC DChg | 2.547222 | 13.54489 | -0.00027361 | 3.9005 | 0.00069696 | 50.94 | 0 | 0 | 0.00069696 | 50.94 | 0.00280162 | 2025-06-20 05:59:49 | -0.00106721
4903 | 1 | CC DChg | 2.55 | 13.54767 | -0.00027361 | 3.9002 | 0.00069772 | 51 | 0 | 0 | 0.00069772 | 51 | 0.00280458 | 2025-06-20 05:59:59 | -0.00106713
4904 | 1 | CC DChg | 2.552778 | 13.55044 | -0.00027361 | 3.8999 | 0.00069848 | 51.05 | 0 | 0 | 0.00069848 | 51.05 | 0.00280754 | 2025-06-20 06:00:09 | -0.00106706
4905 | 1 | CC DChg | 2.555556 | 13.55322 | -0.00027361 | 3.8997 | 0.00069924 | 51.11 | 0 | 0 | 0.00069924 | 51.11 | 0.00281051 | 2025-06-20 06:00:19 | -0.001067
4906 | 1 | CC DChg | 2.558333 | 13.556 | -0.00027361 | 3.8994 | 0.0007 | 51.17 | 0 | 0 | 0.0007 | 51.17 | 0.00281347 | 2025-06-20 06:00:29 | -0.00106692
4907 | 1 | CC DChg | 2.561111 | 13.55878 | -0.00027361 | 3.8991 | 0.00070076 | 51.22 | 0 | 0 | 0.00070076 | 51.22 | 0.00281644 | 2025-06-20 06:00:39 | -0.00106683
4908 | 1 | CC DChg | 2.563889 | 13.56156 | -0.00027361 | 3.8988 | 0.00070152 | 51.28 | 0 | 0 | 0.00070152 | 51.28 | 0.0028194 | 2025-06-20 06:00:49 | -0.00106675
4909 | 1 | CC DChg | 2.566667 | 13.56433 | -0.00027361 | 3.8986 | 0.00070228 | 51.33 | 0 | 0 | 0.00070228 | 51.33 | 0.00282236 | 2025-06-20 06:00:59 | -0.00106669
4910 | 1 | CC DChg | 2.569444 | 13.56711 | -0.00027361 | 3.8982 | 0.00070304 | 51.39 | 0 | 0 | 0.00070304 | 51.39 | 0.00282532 | 2025-06-20 06:01:09 | -0.00106659
4911 | 1 | CC DChg | 2.572222 | 13.56989 | -0.00027361 | 3.8979 | 0.0007038 | 51.44 | 0 | 0 | 0.0007038 | 51.44 | 0.00282829 | 2025-06-20 06:01:19 | -0.00106653
4912 | 1 | CC DChg | 2.575 | 13.57267 | -0.00027361 | 3.8977 | 0.00070456 | 51.5 | 0 | 0 | 0.00070456 | 51.5 | 0.00283125 | 2025-06-20 06:01:29 | -0.00106645
4913 | 1 | CC DChg | 2.577778 | 13.57544 | -0.00027361 | 3.8974 | 0.00070532 | 51.55 | 0 | 0 | 0.00070532 | 51.55 | 0.00283421 | 2025-06-20 06:01:39 | -0.00106638
4914 | 1 | CC DChg | 2.580556 | 13.57822 | -0.00027361 | 3.8972 | 0.00070608 | 51.61 | 0 | 0 | 0.00070608 | 51.61 | 0.00283717 | 2025-06-20 06:01:49 | -0.00106631
4915 | 1 | CC DChg | 2.583333 | 13.581 | -0.00027361 | 3.8969 | 0.00070684 | 51.67 | 0 | 0 | 0.00070684 | 51.67 | 0.00284014 | 2025-06-20 06:01:59 | -0.00106623
4916 | 1 | CC DChg | 2.586111 | 13.58378 | -0.00027361 | 3.8966 | 0.0007076 | 51.72 | 0 | 0 | 0.0007076 | 51.72 | 0.0028431 | 2025-06-20 06:02:09 | -0.00106615
4917 | 1 | CC DChg | 2.588889 | 13.58656 | -0.00027361 | 3.8963 | 0.00070836 | 51.78 | 0 | 0 | 0.00070836 | 51.78 | 0.00284606 | 2025-06-20 06:02:19 | -0.00106607
4918 | 1 | CC DChg | 2.591667 | 13.58933 | -0.00027361 | 3.8961 | 0.00070912 | 51.83 | 0 | 0 | 0.00070912 | 51.83 | 0.00284902 | 2025-06-20 06:02:29 | -0.00106601
4919 | 1 | CC DChg | 2.594444 | 13.59211 | -0.00027361 | 3.8957 | 0.00070988 | 51.89 | 0 | 0 | 0.00070988 | 51.89 | 0.00285198 | 2025-06-20 06:02:39 | -0.00106592
4920 | 1 | CC DChg | 2.597222 | 13.59489 | -0.00027361 | 3.8955 | 0.00071064 | 51.94 | 0 | 0 | 0.00071064 | 51.94 | 0.00285494 | 2025-06-20 06:02:49 | -0.00106586
4921 | 1 | CC DChg | 2.6 | 13.59767 | -0.00027362 | 3.8952 | 0.0007114 | 52 | 0 | 0 | 0.0007114 | 52 | 0.0028579 | 2025-06-20 06:02:59 | -0.00106579
4922 | 1 | CC DChg | 2.602778 | 13.60044 | -0.00027361 | 3.8949 | 0.00071216 | 52.05 | 0 | 0 | 0.00071216 | 52.05 | 0.00286086 | 2025-06-20 06:03:09 | -0.00106571
4923 | 1 | CC DChg | 2.605556 | 13.60322 | -0.00027361 | 3.8947 | 0.00071292 | 52.11 | 0 | 0 | 0.00071292 | 52.11 | 0.00286382 | 2025-06-20 06:03:19 | -0.00106563
4924 | 1 | CC DChg | 2.608333 | 13.606 | -0.00027361 | 3.8944 | 0.00071368 | 52.17 | 0 | 0 | 0.00071368 | 52.17 | 0.00286678 | 2025-06-20 06:03:29 | -0.00106555
4925 | 1 | CC DChg | 2.611111 | 13.60878 | -0.00027361 | 3.8941 | 0.00071444 | 52.22 | 0 | 0 | 0.00071444 | 52.22 | 0.00286974 | 2025-06-20 06:03:39 | -0.00106547
4926 | 1 | CC DChg | 2.613889 | 13.61156 | -0.00027361 | 3.8938 | 0.0007152 | 52.28 | 0 | 0 | 0.0007152 | 52.28 | 0.0028727 | 2025-06-20 06:03:49 | -0.0010654
4927 | 1 | CC DChg | 2.616667 | 13.61433 | -0.00027361 | 3.8935 | 0.00071596 | 52.33 | 0 | 0 | 0.00071596 | 52.33 | 0.00287566 | 2025-06-20 06:03:59 | -0.00106531
4928 | 1 | CC DChg | 2.619444 | 13.61711 | -0.00027361 | 3.8933 | 0.00071672 | 52.39 | 0 | 0 | 0.00071672 | 52.39 | 0.00287862 | 2025-06-20 06:04:09 | -0.00106524
4929 | 1 | CC DChg | 2.622222 | 13.61989 | -0.00027361 | 3.893 | 0.00071748 | 52.44 | 0 | 0 | 0.00071748 | 52.44 | 0.00288158 | 2025-06-20 06:04:19 | -0.00106516
4930 | 1 | CC DChg | 2.625 | 13.62267 | -0.00027361 | 3.8927 | 0.00071824 | 52.5 | 0 | 0 | 0.00071824 | 52.5 | 0.00288454 | 2025-06-20 06:04:29 | -0.00106507
4931 | 1 | CC DChg | 2.627778 | 13.62544 | -0.00027361 | 3.8925 | 0.000719 | 52.55 | 0 | 0 | 0.000719 | 52.55 | 0.0028875 | 2025-06-20 06:04:39 | -0.00106503
4932 | 1 | CC DChg | 2.630556 | 13.62822 | -0.00027361 | 3.8922 | 0.00071976 | 52.61 | 0 | 0 | 0.00071976 | 52.61 | 0.00289045 | 2025-06-20 06:04:49 | -0.00106494
4933 | 1 | CC DChg | 2.633333 | 13.631 | -0.00027361 | 3.8919 | 0.00072052 | 52.67 | 0 | 0 | 0.00072052 | 52.67 | 0.00289341 | 2025-06-20 06:04:59 | -0.00106486
4934 | 1 | CC DChg | 2.636111 | 13.63378 | -0.00027361 | 3.8916 | 0.00072128 | 52.72 | 0 | 0 | 0.00072128 | 52.72 | 0.00289637 | 2025-06-20 06:05:09 | -0.00106478
4935 | 1 | CC DChg | 2.638889 | 13.63656 | -0.00027361 | 3.8913 | 0.00072204 | 52.78 | 0 | 0 | 0.00072204 | 52.78 | 0.00289933 | 2025-06-20 06:05:19 | -0.00106471
4936 | 1 | CC DChg | 2.641667 | 13.63933 | -0.00027361 | 3.8911 | 0.0007228 | 52.83 | 0 | 0 | 0.0007228 | 52.83 | 0.00290229 | 2025-06-20 06:05:29 | -0.00106464
4937 | 1 | CC DChg | 2.644444 | 13.64211 | -0.00027361 | 3.8907 | 0.00072356 | 52.89 | 0 | 0 | 0.00072356 | 52.89 | 0.00290524 | 2025-06-20 06:05:39 | -0.00106456
4938 | 1 | CC DChg | 2.647222 | 13.64489 | -0.00027361 | 3.8905 | 0.00072432 | 52.94 | 0 | 0 | 0.00072432 | 52.94 | 0.0029082 | 2025-06-20 06:05:49 | -0.00106448
4939 | 1 | CC DChg | 2.65 | 13.64767 | -0.00027361 | 3.8902 | 0.00072508 | 53 | 0 | 0 | 0.00072508 | 53 | 0.00291116 | 2025-06-20 06:05:59 | -0.0010644
4940 | 1 | CC DChg | 2.652778 | 13.65044 | -0.00027361 | 3.8899 | 0.00072584 | 53.05 | 0 | 0 | 0.00072584 | 53.05 | 0.00291411 | 2025-06-20 06:06:09 | -0.00106433
4941 | 1 | CC DChg | 2.655556 | 13.65322 | -0.00027361 | 3.8897 | 0.0007266 | 53.11 | 0 | 0 | 0.0007266 | 53.11 | 0.00291707 | 2025-06-20 06:06:19 | -0.00106426
4942 | 1 | CC DChg | 2.658333 | 13.656 | -0.00027361 | 3.8894 | 0.00072736 | 53.17 | 0 | 0 | 0.00072736 | 53.17 | 0.00292003 | 2025-06-20 06:06:29 | -0.00106418
4943 | 1 | CC DChg | 2.661111 | 13.65878 | -0.00027361 | 3.8891 | 0.00072812 | 53.22 | 0 | 0 | 0.00072812 | 53.22 | 0.00292298 | 2025-06-20 06:06:39 | -0.0010641
4944 | 1 | CC DChg | 2.663889 | 13.66156 | -0.00027361 | 3.8888 | 0.00072888 | 53.28 | 0 | 0 | 0.00072888 | 53.28 | 0.00292594 | 2025-06-20 06:06:49 | -0.00106402
4945 | 1 | CC DChg | 2.666667 | 13.66433 | -0.00027361 | 3.8886 | 0.00072964 | 53.33 | 0 | 0 | 0.00072964 | 53.33 | 0.00292889 | 2025-06-20 06:06:59 | -0.00106396
4946 | 1 | CC DChg | 2.669444 | 13.66711 | -0.00027361 | 3.8883 | 0.0007304 | 53.39 | 0 | 0 | 0.0007304 | 53.39 | 0.00293185 | 2025-06-20 06:07:09 | -0.00106389
4947 | 1 | CC DChg | 2.672222 | 13.66989 | -0.00027361 | 3.888 | 0.00073116 | 53.44 | 0 | 0 | 0.00073116 | 53.44 | 0.0029348 | 2025-06-20 06:07:19 | -0.00106381
4948 | 1 | CC DChg | 2.675 | 13.67267 | -0.00027361 | 3.8877 | 0.00073192 | 53.5 | 0 | 0 | 0.00073192 | 53.5 | 0.00293776 | 2025-06-20 06:07:29 | -0.00106373
4949 | 1 | CC DChg | 2.677778 | 13.67544 | -0.00027361 | 3.8875 | 0.00073268 | 53.55 | 0 | 0 | 0.00073268 | 53.55 | 0.00294071 | 2025-06-20 06:07:39 | -0.00106365
4950 | 1 | CC DChg | 2.680556 | 13.67822 | -0.00027361 | 3.8872 | 0.00073344 | 53.61 | 0 | 0 | 0.00073344 | 53.61 | 0.00294367 | 2025-06-20 06:07:49 | -0.00106358
4951 | 1 | CC DChg | 2.683333 | 13.681 | -0.00027361 | 3.8869 | 0.0007342 | 53.67 | 0 | 0 | 0.0007342 | 53.67 | 0.00294662 | 2025-06-20 06:07:59 | -0.0010635
4952 | 1 | CC DChg | 2.686111 | 13.68378 | -0.00027361 | 3.8866 | 0.00073496 | 53.72 | 0 | 0 | 0.00073496 | 53.72 | 0.00294958 | 2025-06-20 06:08:09 | -0.00106343
4953 | 1 | CC DChg | 2.688889 | 13.68656 | -0.00027361 | 3.8863 | 0.00073572 | 53.78 | 0 | 0 | 0.00073572 | 53.78 | 0.00295253 | 2025-06-20 06:08:19 | -0.00106334
4954 | 1 | CC DChg | 2.691667 | 13.68933 | -0.00027361 | 3.8861 | 0.00073648 | 53.83 | 0 | 0 | 0.00073648 | 53.83 | 0.00295548 | 2025-06-20 06:08:29 | -0.00106328
4955 | 1 | CC DChg | 2.694444 | 13.69211 | -0.00027361 | 3.8857 | 0.00073724 | 53.89 | 0 | 0 | 0.00073724 | 53.89 | 0.00295844 | 2025-06-20 06:08:39 | -0.00106318
4956 | 1 | CC DChg | 2.697222 | 13.69489 | -0.00027361 | 3.8855 | 0.000738 | 53.94 | 0 | 0 | 0.000738 | 53.94 | 0.00296139 | 2025-06-20 06:08:49 | -0.00106312
4957 | 1 | CC DChg | 2.7 | 13.69767 | -0.00027361 | 3.8852 | 0.00073876 | 54 | 0 | 0 | 0.00073876 | 54 | 0.00296434 | 2025-06-20 06:08:59 | -0.00106304
4958 | 1 | CC DChg | 2.702778 | 13.70044 | -0.00027361 | 3.8849 | 0.00073952 | 54.05 | 0 | 0 | 0.00073952 | 54.05 | 0.0029673 | 2025-06-20 06:09:09 | -0.00106298
4959 | 1 | CC DChg | 2.705556 | 13.70322 | -0.00027361 | 3.8846 | 0.00074028 | 54.11 | 0 | 0 | 0.00074028 | 54.11 | 0.00297025 | 2025-06-20 06:09:19 | -0.00106288
4960 | 1 | CC DChg | 2.708333 | 13.706 | -0.00027361 | 3.8844 | 0.00074104 | 54.17 | 0 | 0 | 0.00074104 | 54.17 | 0.0029732 | 2025-06-20 06:09:29 | -0.00106282
4961 | 1 | CC DChg | 2.711111 | 13.70878 | -0.00027361 | 3.8841 | 0.0007418 | 54.22 | 0 | 0 | 0.0007418 | 54.22 | 0.00297615 | 2025-06-20 06:09:39 | -0.00106275
4962 | 1 | CC DChg | 2.713889 | 13.71156 | -0.00027361 | 3.8838 | 0.00074256 | 54.28 | 0 | 0 | 0.00074256 | 54.28 | 0.00297911 | 2025-06-20 06:09:49 | -0.00106267
4963 | 1 | CC DChg | 2.716667 | 13.71433 | -0.00027361 | 3.8835 | 0.00074332 | 54.33 | 0 | 0 | 0.00074332 | 54.33 | 0.00298206 | 2025-06-20 06:09:59 | -0.00106259
4964 | 1 | CC DChg | 2.719444 | 13.71711 | -0.00027361 | 3.8833 | 0.00074408 | 54.39 | 0 | 0 | 0.00074408 | 54.39 | 0.00298501 | 2025-06-20 06:10:09 | -0.00106252
4965 | 1 | CC DChg | 2.722222 | 13.71989 | -0.00027361 | 3.883 | 0.00074484 | 54.44 | 0 | 0 | 0.00074484 | 54.44 | 0.00298796 | 2025-06-20 06:10:19 | -0.00106244
4966 | 1 | CC DChg | 2.725 | 13.72267 | -0.00027361 | 3.8827 | 0.0007456 | 54.5 | 0 | 0 | 0.0007456 | 54.5 | 0.00299091 | 2025-06-20 06:10:29 | -0.00106236
4967 | 1 | CC DChg | 2.727778 | 13.72544 | -0.00027361 | 3.8824 | 0.00074636 | 54.55 | 0 | 0 | 0.00074636 | 54.55 | 0.00299386 | 2025-06-20 06:10:39 | -0.00106229
4968 | 1 | CC DChg | 2.730556 | 13.72822 | -0.00027361 | 3.8822 | 0.00074712 | 54.61 | 0 | 0 | 0.00074712 | 54.61 | 0.00299681 | 2025-06-20 06:10:49 | -0.00106221
4969 | 1 | CC DChg | 2.733333 | 13.731 | -0.00027361 | 3.8819 | 0.00074788 | 54.67 | 0 | 0 | 0.00074788 | 54.67 | 0.00299976 | 2025-06-20 06:10:59 | -0.00106213
4970 | 1 | CC DChg | 2.736111 | 13.73378 | -0.00027361 | 3.8816 | 0.00074864 | 54.72 | 0 | 0 | 0.00074864 | 54.72 | 0.00300271 | 2025-06-20 06:11:09 | -0.00106204
4971 | 1 | CC DChg | 2.738889 | 13.73656 | -0.00027361 | 3.8813 | 0.0007494 | 54.78 | 0 | 0 | 0.0007494 | 54.78 | 0.00300566 | 2025-06-20 06:11:19 | -0.00106197
4972 | 1 | CC DChg | 2.741667 | 13.73933 | -0.00027361 | 3.881 | 0.00075016 | 54.83 | 0 | 0 | 0.00075016 | 54.83 | 0.00300861 | 2025-06-20 06:11:29 | -0.0010619
4973 | 1 | CC DChg | 2.744444 | 13.74211 | -0.00027361 | 3.8807 | 0.00075092 | 54.89 | 0 | 0 | 0.00075092 | 54.89 | 0.00301156 | 2025-06-20 06:11:39 | -0.00106182
4974 | 1 | CC DChg | 2.747222 | 13.74489 | -0.00027361 | 3.8805 | 0.00075168 | 54.94 | 0 | 0 | 0.00075168 | 54.94 | 0.00301451 | 2025-06-20 06:11:49 | -0.00106175
4975 | 1 | CC DChg | 2.75 | 13.74767 | -0.00027361 | 3.8802 | 0.00075244 | 55 | 0 | 0 | 0.00075244 | 55 | 0.00301746 | 2025-06-20 06:11:59 | -0.00106168
4976 | 1 | CC DChg | 2.752778 | 13.75044 | -0.00027362 | 3.8799 | 0.0007532 | 55.05 | 0 | 0 | 0.0007532 | 55.05 | 0.00302041 | 2025-06-20 06:12:09 | -0.0010616
4977 | 1 | CC DChg | 2.755556 | 13.75322 | -0.00027361 | 3.8796 | 0.00075396 | 55.11 | 0 | 0 | 0.00075396 | 55.11 | 0.00302336 | 2025-06-20 06:12:19 | -0.00106152
4978 | 1 | CC DChg | 2.758333 | 13.756 | -0.00027361 | 3.8793 | 0.00075472 | 55.17 | 0 | 0 | 0.00075472 | 55.17 | 0.00302631 | 2025-06-20 06:12:29 | -0.00106143
4979 | 1 | CC DChg | 2.761111 | 13.75878 | -0.00027361 | 3.8791 | 0.00075548 | 55.22 | 0 | 0 | 0.00075548 | 55.22 | 0.00302926 | 2025-06-20 06:12:39 | -0.00106136
4980 | 1 | CC DChg | 2.763889 | 13.76156 | -0.00027361 | 3.8788 | 0.00075624 | 55.28 | 0 | 0 | 0.00075624 | 55.28 | 0.0030322 | 2025-06-20 06:12:49 | -0.00106128
4981 | 1 | CC DChg | 2.766667 | 13.76433 | -0.00027361 | 3.8785 | 0.000757 | 55.33 | 0 | 0 | 0.000757 | 55.33 | 0.00303515 | 2025-06-20 06:12:59 | -0.0010612
4982 | 1 | CC DChg | 2.769444 | 13.76711 | -0.00027361 | 3.8782 | 0.00075776 | 55.39 | 0 | 0 | 0.00075776 | 55.39 | 0.0030381 | 2025-06-20 06:13:09 | -0.00106112
4983 | 1 | CC DChg | 2.772222 | 13.76989 | -0.00027361 | 3.8779 | 0.00075852 | 55.44 | 0 | 0 | 0.00075852 | 55.44 | 0.00304105 | 2025-06-20 06:13:19 | -0.00106104
4984 | 1 | CC DChg | 2.775 | 13.77267 | -0.00027361 | 3.8776 | 0.00075928 | 55.5 | 0 | 0 | 0.00075928 | 55.5 | 0.00304399 | 2025-06-20 06:13:29 | -0.00106096
4985 | 1 | CC DChg | 2.777778 | 13.77544 | -0.00027361 | 3.8774 | 0.00076004 | 55.55 | 0 | 0 | 0.00076004 | 55.55 | 0.00304694 | 2025-06-20 06:13:39 | -0.00106089
4986 | 1 | CC DChg | 2.780556 | 13.77822 | -0.00027361 | 3.8771 | 0.0007608 | 55.61 | 0 | 0 | 0.0007608 | 55.61 | 0.00304989 | 2025-06-20 06:13:49 | -0.00106082
4987 | 1 | CC DChg | 2.783333 | 13.781 | -0.00027361 | 3.8768 | 0.00076156 | 55.67 | 0 | 0 | 0.00076156 | 55.67 | 0.00305284 | 2025-06-20 06:13:59 | -0.00106073
4988 | 1 | CC DChg | 2.786111 | 13.78378 | -0.00027361 | 3.8765 | 0.00076232 | 55.72 | 0 | 0 | 0.00076232 | 55.72 | 0.00305578 | 2025-06-20 06:14:09 | -0.00106066
4989 | 1 | CC DChg | 2.788889 | 13.78656 | -0.00027361 | 3.8763 | 0.00076308 | 55.78 | 0 | 0 | 0.00076308 | 55.78 | 0.00305873 | 2025-06-20 06:14:19 | -0.00106059
4990 | 1 | CC DChg | 2.791667 | 13.78933 | -0.00027361 | 3.876 | 0.00076384 | 55.83 | 0 | 0 | 0.00076384 | 55.83 | 0.00306167 | 2025-06-20 06:14:29 | -0.00106052
4991 | 1 | CC DChg | 2.794444 | 13.79211 | -0.00027361 | 3.8757 | 0.0007646 | 55.89 | 0 | 0 | 0.0007646 | 55.89 | 0.00306462 | 2025-06-20 06:14:39 | -0.00106043
4992 | 1 | CC DChg | 2.797222 | 13.79489 | -0.00027361 | 3.8754 | 0.00076536 | 55.94 | 0 | 0 | 0.00076536 | 55.94 | 0.00306756 | 2025-06-20 06:14:49 | -0.00106036
4993 | 1 | CC DChg | 2.8 | 13.79767 | -0.00027361 | 3.8751 | 0.00076612 | 56 | 0 | 0 | 0.00076612 | 56 | 0.00307051 | 2025-06-20 06:14:59 | -0.00106027
4994 | 1 | CC DChg | 2.802778 | 13.80044 | -0.00027361 | 3.8748 | 0.00076688 | 56.05 | 0 | 0 | 0.00076688 | 56.05 | 0.00307345 | 2025-06-20 06:15:09 | -0.0010602
4995 | 1 | CC DChg | 2.805556 | 13.80322 | -0.00027361 | 3.8745 | 0.00076764 | 56.11 | 0 | 0 | 0.00076764 | 56.11 | 0.0030764 | 2025-06-20 06:15:19 | -0.00106012
4996 | 1 | CC DChg | 2.808333 | 13.806 | -0.00027361 | 3.8742 | 0.0007684 | 56.17 | 0 | 0 | 0.0007684 | 56.17 | 0.00307934 | 2025-06-20 06:15:29 | -0.00106004
4997 | 1 | CC DChg | 2.811111 | 13.80878 | -0.00027362 | 3.874 | 0.00076916 | 56.22 | 0 | 0 | 0.00076916 | 56.22 | 0.00308229 | 2025-06-20 06:15:39 | -0.00105999
4998 | 1 | CC DChg | 2.813889 | 13.81156 | -0.00027361 | 3.8737 | 0.00076992 | 56.28 | 0 | 0 | 0.00076992 | 56.28 | 0.00308523 | 2025-06-20 06:15:49 | -0.0010599
4999 | 1 | CC DChg | 2.816667 | 13.81433 | -0.00027361 | 3.8735 | 0.00077068 | 56.33 | 0 | 0 | 0.00077068 | 56.33 | 0.00308818 | 2025-06-20 06:15:59 | -0.00105983
5000 | 1 | CC DChg | 2.819444 | 13.81711 | -0.00027361 | 3.8731 | 0.00077144 | 56.39 | 0 | 0 | 0.00077144 | 56.39 | 0.00309112 | 2025-06-20 06:16:09 | -0.00105974
5001 | 1 | CC DChg | 2.822222 | 13.81989 | -0.00027361 | 3.8728 | 0.0007722 | 56.44 | 0 | 0 | 0.0007722 | 56.44 | 0.00309406 | 2025-06-20 06:16:19 | -0.00105966
5002 | 1 | CC DChg | 2.825 | 13.82267 | -0.00027361 | 3.8726 | 0.00077296 | 56.5 | 0 | 0 | 0.00077296 | 56.5 | 0.00309701 | 2025-06-20 06:16:29 | -0.00105958
5003 | 1 | CC DChg | 2.827778 | 13.82544 | -0.00027361 | 3.8723 | 0.00077372 | 56.55 | 0 | 0 | 0.00077372 | 56.55 | 0.00309995 | 2025-06-20 06:16:39 | -0.0010595
5004 | 1 | CC DChg | 2.830556 | 13.82822 | -0.00027361 | 3.872 | 0.00077448 | 56.61 | 0 | 0 | 0.00077448 | 56.61 | 0.00310289 | 2025-06-20 06:16:49 | -0.00105942
5005 | 1 | CC DChg | 2.833333 | 13.831 | -0.00027361 | 3.8717 | 0.00077524 | 56.67 | 0 | 0 | 0.00077524 | 56.67 | 0.00310584 | 2025-06-20 06:16:59 | -0.00105935
5006 | 1 | CC DChg | 2.836111 | 13.83378 | -0.00027361 | 3.8714 | 0.000776 | 56.72 | 0 | 0 | 0.000776 | 56.72 | 0.00310878 | 2025-06-20 06:17:09 | -0.00105928
5007 | 1 | CC DChg | 2.838889 | 13.83656 | -0.00027361 | 3.8712 | 0.00077676 | 56.78 | 0 | 0 | 0.00077676 | 56.78 | 0.00311172 | 2025-06-20 06:17:19 | -0.00105919
5008 | 1 | CC DChg | 2.841667 | 13.83933 | -0.00027361 | 3.8709 | 0.00077752 | 56.83 | 0 | 0 | 0.00077752 | 56.83 | 0.00311466 | 2025-06-20 06:17:29 | -0.00105913
5009 | 1 | CC DChg | 2.844444 | 13.84211 | -0.00027361 | 3.8707 | 0.00077828 | 56.89 | 0 | 0 | 0.00077828 | 56.89 | 0.00311761 | 2025-06-20 06:17:39 | -0.00105906
5010 | 1 | CC DChg | 2.847222 | 13.84489 | -0.00027361 | 3.8703 | 0.00077904 | 56.94 | 0 | 0 | 0.00077904 | 56.94 | 0.00312055 | 2025-06-20 06:17:49 | -0.00105896
5011 | 1 | CC DChg | 2.85 | 13.84767 | -0.00027361 | 3.8701 | 0.0007798 | 57 | 0 | 0 | 0.0007798 | 57 | 0.00312349 | 2025-06-20 06:17:59 | -0.0010589
5012 | 1 | CC DChg | 2.852778 | 13.85044 | -0.00027361 | 3.8698 | 0.00078056 | 57.05 | 0 | 0 | 0.00078056 | 57.05 | 0.00312643 | 2025-06-20 06:18:09 | -0.00105881
5013 | 1 | CC DChg | 2.855556 | 13.85322 | -0.00027361 | 3.8695 | 0.00078132 | 57.11 | 0 | 0 | 0.00078132 | 57.11 | 0.00312937 | 2025-06-20 06:18:19 | -0.00105873
5014 | 1 | CC DChg | 2.858333 | 13.856 | -0.00027361 | 3.8692 | 0.00078208 | 57.17 | 0 | 0 | 0.00078208 | 57.17 | 0.00313231 | 2025-06-20 06:18:29 | -0.00105865
5015 | 1 | CC DChg | 2.861111 | 13.85878 | -0.00027361 | 3.869 | 0.00078284 | 57.22 | 0 | 0 | 0.00078284 | 57.22 | 0.00313525 | 2025-06-20 06:18:39 | -0.00105858
5016 | 1 | CC DChg | 2.863889 | 13.86156 | -0.00027361 | 3.8687 | 0.0007836 | 57.28 | 0 | 0 | 0.0007836 | 57.28 | 0.00313819 | 2025-06-20 06:18:49 | -0.00105851
5017 | 1 | CC DChg | 2.866667 | 13.86433 | -0.00027361 | 3.8683 | 0.00078436 | 57.33 | 0 | 0 | 0.00078436 | 57.33 | 0.00314113 | 2025-06-20 06:18:59 | -0.00105842
5018 | 1 | CC DChg | 2.869444 | 13.86711 | -0.00027361 | 3.868 | 0.00078512 | 57.39 | 0 | 0 | 0.00078512 | 57.39 | 0.00314407 | 2025-06-20 06:19:09 | -0.00105834
5019 | 1 | CC DChg | 2.872222 | 13.86989 | -0.00027361 | 3.8678 | 0.00078588 | 57.44 | 0 | 0 | 0.00078588 | 57.44 | 0.00314701 | 2025-06-20 06:19:19 | -0.00105827
5020 | 1 | CC DChg | 2.875 | 13.87267 | -0.00027361 | 3.8675 | 0.00078664 | 57.5 | 0 | 0 | 0.00078664 | 57.5 | 0.00314995 | 2025-06-20 06:19:29 | -0.0010582
5021 | 1 | CC DChg | 2.877778 | 13.87544 | -0.00027361 | 3.8672 | 0.0007874 | 57.55 | 0 | 0 | 0.0007874 | 57.55 | 0.00315289 | 2025-06-20 06:19:39 | -0.00105812
5022 | 1 | CC DChg | 2.880556 | 13.87822 | -0.00027361 | 3.867 | 0.00078816 | 57.61 | 0 | 0 | 0.00078816 | 57.61 | 0.00315583 | 2025-06-20 06:19:49 | -0.00105805
5023 | 1 | CC DChg | 2.883333 | 13.881 | -0.00027361 | 3.8667 | 0.00078892 | 57.67 | 0 | 0 | 0.00078892 | 57.67 | 0.00315877 | 2025-06-20 06:19:59 | -0.00105796
5024 | 1 | CC DChg | 2.886111 | 13.88378 | -0.00027361 | 3.8664 | 0.00078968 | 57.72 | 0 | 0 | 0.00078968 | 57.72 | 0.00316171 | 2025-06-20 06:20:09 | -0.00105789
5025 | 1 | CC DChg | 2.888889 | 13.88656 | -0.00027361 | 3.8661 | 0.00079044 | 57.78 | 0 | 0 | 0.00079044 | 57.78 | 0.00316465 | 2025-06-20 06:20:19 | -0.00105781
5026 | 1 | CC DChg | 2.891667 | 13.88933 | -0.00027361 | 3.8659 | 0.0007912 | 57.83 | 0 | 0 | 0.0007912 | 57.83 | 0.00316759 | 2025-06-20 06:20:29 | -0.00105775
5027 | 1 | CC DChg | 2.894444 | 13.89211 | -0.00027361 | 3.8656 | 0.00079196 | 57.89 | 0 | 0 | 0.00079196 | 57.89 | 0.00317052 | 2025-06-20 06:20:39 | -0.00105767
5028 | 1 | CC DChg | 2.897222 | 13.89489 | -0.00027361 | 3.8652 | 0.00079272 | 57.94 | 0 | 0 | 0.00079272 | 57.94 | 0.00317346 | 2025-06-20 06:20:49 | -0.00105757
5029 | 1 | CC DChg | 2.9 | 13.89767 | -0.00027361 | 3.865 | 0.00079348 | 58 | 0 | 0 | 0.00079348 | 58 | 0.0031764 | 2025-06-20 06:20:59 | -0.00105749
5030 | 1 | CC DChg | 2.902778 | 13.90044 | -0.00027361 | 3.8647 | 0.00079424 | 58.05 | 0 | 0 | 0.00079424 | 58.05 | 0.00317934 | 2025-06-20 06:21:09 | -0.00105743
5031 | 1 | CC DChg | 2.905556 | 13.90322 | -0.00027361 | 3.8644 | 0.000795 | 58.11 | 0 | 0 | 0.000795 | 58.11 | 0.00318227 | 2025-06-20 06:21:19 | -0.00105735
5032 | 1 | CC DChg | 2.908333 | 13.906 | -0.00027361 | 3.8641 | 0.00079576 | 58.17 | 0 | 0 | 0.00079576 | 58.17 | 0.00318521 | 2025-06-20 06:21:29 | -0.00105728
5033 | 1 | CC DChg | 2.911111 | 13.90878 | -0.00027361 | 3.8639 | 0.00079652 | 58.22 | 0 | 0 | 0.00079652 | 58.22 | 0.00318815 | 2025-06-20 06:21:39 | -0.0010572
5034 | 1 | CC DChg | 2.913889 | 13.91156 | -0.00027361 | 3.8636 | 0.00079728 | 58.28 | 0 | 0 | 0.00079728 | 58.28 | 0.00319108 | 2025-06-20 06:21:49 | -0.00105712
5035 | 1 | CC DChg | 2.916667 | 13.91433 | -0.00027361 | 3.8633 | 0.00079804 | 58.33 | 0 | 0 | 0.00079804 | 58.33 | 0.00319402 | 2025-06-20 06:21:59 | -0.00105705
5036 | 1 | CC DChg | 2.919444 | 13.91711 | -0.00027361 | 3.863 | 0.0007988 | 58.39 | 0 | 0 | 0.0007988 | 58.39 | 0.00319696 | 2025-06-20 06:22:09 | -0.00105696
5037 | 1 | CC DChg | 2.922222 | 13.91989 | -0.00027361 | 3.8627 | 0.00079956 | 58.44 | 0 | 0 | 0.00079956 | 58.44 | 0.00319989 | 2025-06-20 06:22:19 | -0.00105688
5038 | 1 | CC DChg | 2.925 | 13.92267 | -0.00027361 | 3.8624 | 0.00080032 | 58.5 | 0 | 0 | 0.00080032 | 58.5 | 0.00320283 | 2025-06-20 06:22:29 | -0.0010568
5039 | 1 | CC DChg | 2.927778 | 13.92544 | -0.00027361 | 3.8621 | 0.00080108 | 58.55 | 0 | 0 | 0.00080108 | 58.55 | 0.00320576 | 2025-06-20 06:22:39 | -0.00105671
5040 | 1 | CC DChg | 2.930556 | 13.92822 | -0.00027361 | 3.8618 | 0.00080184 | 58.61 | 0 | 0 | 0.00080184 | 58.61 | 0.0032087 | 2025-06-20 06:22:49 | -0.00105662
5041 | 1 | CC DChg | 2.933333 | 13.931 | -0.00027361 | 3.8615 | 0.0008026 | 58.67 | 0 | 0 | 0.0008026 | 58.67 | 0.00321163 | 2025-06-20 06:22:59 | -0.00105655
5042 | 1 | CC DChg | 2.936111 | 13.93378 | -0.00027361 | 3.8612 | 0.00080336 | 58.72 | 0 | 0 | 0.00080336 | 58.72 | 0.00321457 | 2025-06-20 06:23:09 | -0.00105648
5043 | 1 | CC DChg | 2.938889 | 13.93656 | -0.00027361 | 3.861 | 0.00080412 | 58.78 | 0 | 0 | 0.00080412 | 58.78 | 0.0032175 | 2025-06-20 06:23:19 | -0.00105641
5044 | 1 | CC DChg | 2.941667 | 13.93933 | -0.00027361 | 3.8606 | 0.00080488 | 58.83 | 0 | 0 | 0.00080488 | 58.83 | 0.00322044 | 2025-06-20 06:23:29 | -0.00105631
5045 | 1 | CC DChg | 2.944444 | 13.94211 | -0.00027361 | 3.8604 | 0.00080564 | 58.89 | 0 | 0 | 0.00080564 | 58.89 | 0.00322337 | 2025-06-20 06:23:39 | -0.00105622
5046 | 1 | CC DChg | 2.947222 | 13.94489 | -0.00027361 | 3.8601 | 0.0008064 | 58.94 | 0 | 0 | 0.0008064 | 58.94 | 0.0032263 | 2025-06-20 06:23:49 | -0.00105615
5047 | 1 | CC DChg | 2.95 | 13.94767 | -0.00027361 | 3.8598 | 0.00080716 | 59 | 0 | 0 | 0.00080716 | 59 | 0.00322924 | 2025-06-20 06:23:59 | -0.00105607
5048 | 1 | CC DChg | 2.952778 | 13.95044 | -0.00027361 | 3.8595 | 0.00080792 | 59.05 | 0 | 0 | 0.00080792 | 59.05 | 0.00323217 | 2025-06-20 06:24:09 | -0.00105601
5049 | 1 | CC DChg | 2.955556 | 13.95322 | -0.00027361 | 3.8592 | 0.00080868 | 59.11 | 0 | 0 | 0.00080868 | 59.11 | 0.00323511 | 2025-06-20 06:24:19 | -0.00105593
5050 | 1 | CC DChg | 2.958333 | 13.956 | -0.00027361 | 3.8589 | 0.00080944 | 59.17 | 0 | 0 | 0.00080944 | 59.17 | 0.00323804 | 2025-06-20 06:24:29 | -0.00105584
5051 | 1 | CC DChg | 2.961111 | 13.95878 | -0.00027361 | 3.8586 | 0.0008102 | 59.22 | 0 | 0 | 0.0008102 | 59.22 | 0.00324097 | 2025-06-20 06:24:39 | -0.00105577
5052 | 1 | CC DChg | 2.963889 | 13.96156 | -0.00027361 | 3.8583 | 0.00081096 | 59.28 | 0 | 0 | 0.00081096 | 59.28 | 0.0032439 | 2025-06-20 06:24:49 | -0.00105569
5053 | 1 | CC DChg | 2.966667 | 13.96433 | -0.00027361 | 3.8581 | 0.00081172 | 59.33 | 0 | 0 | 0.00081172 | 59.33 | 0.00324684 | 2025-06-20 06:24:59 | -0.00105561
5054 | 1 | CC DChg | 2.969444 | 13.96711 | -0.00027361 | 3.8578 | 0.00081248 | 59.39 | 0 | 0 | 0.00081248 | 59.39 | 0.00324977 | 2025-06-20 06:25:09 | -0.00105553
5055 | 1 | CC DChg | 2.972222 | 13.96989 | -0.00027361 | 3.8575 | 0.00081324 | 59.44 | 0 | 0 | 0.00081324 | 59.44 | 0.0032527 | 2025-06-20 06:25:19 | -0.00105545
5056 | 1 | CC DChg | 2.975 | 13.97267 | -0.00027361 | 3.8572 | 0.000814 | 59.5 | 0 | 0 | 0.000814 | 59.5 | 0.00325563 | 2025-06-20 06:25:29 | -0.00105537
5057 | 1 | CC DChg | 2.977778 | 13.97544 | -0.00027361 | 3.8569 | 0.00081476 | 59.55 | 0 | 0 | 0.00081476 | 59.55 | 0.00325856 | 2025-06-20 06:25:39 | -0.00105528
5058 | 1 | CC DChg | 2.980556 | 13.97822 | -0.00027361 | 3.8565 | 0.00081552 | 59.61 | 0 | 0 | 0.00081552 | 59.61 | 0.00326149 | 2025-06-20 06:25:49 | -0.00105519
5059 | 1 | CC DChg | 2.983333 | 13.981 | -0.00027361 | 3.8563 | 0.00081628 | 59.67 | 0 | 0 | 0.00081628 | 59.67 | 0.00326443 | 2025-06-20 06:25:59 | -0.00105513
5060 | 1 | CC DChg | 2.986111 | 13.98378 | -0.00027361 | 3.856 | 0.00081704 | 59.72 | 0 | 0 | 0.00081704 | 59.72 | 0.00326736 | 2025-06-20 06:26:09 | -0.00105504
5061 | 1 | CC DChg | 2.988889 | 13.98656 | -0.00027361 | 3.8557 | 0.0008178 | 59.78 | 0 | 0 | 0.0008178 | 59.78 | 0.00327029 | 2025-06-20 06:26:19 | -0.00105496
5062 | 1 | CC DChg | 2.991667 | 13.98933 | -0.00027361 | 3.8554 | 0.00081856 | 59.83 | 0 | 0 | 0.00081856 | 59.83 | 0.00327322 | 2025-06-20 06:26:29 | -0.00105488
5063 | 1 | CC DChg | 2.994444 | 13.99211 | -0.00027361 | 3.8551 | 0.00081932 | 59.89 | 0 | 0 | 0.00081932 | 59.89 | 0.00327615 | 2025-06-20 06:26:39 | -0.0010548
5064 | 1 | CC DChg | 2.997222 | 13.99489 | -0.00027361 | 3.8548 | 0.00082008 | 59.94 | 0 | 0 | 0.00082008 | 59.94 | 0.00327908 | 2025-06-20 06:26:49 | -0.00105472
5065 | 1 | CC DChg | 3 | 13.99767 | -0.00027361 | 3.8546 | 0.00082084 | 60 | 0 | 0 | 0.00082084 | 60 | 0.00328201 | 2025-06-20 06:26:59 | -0.00105466
5066 | 1 | CC DChg | 3.002778 | 14.00044 | -0.00027361 | 3.8542 | 0.0008216 | 60.05 | 0 | 0 | 0.0008216 | 60.05 | 0.00328494 | 2025-06-20 06:27:09 | -0.00105456
5067 | 1 | CC DChg | 3.005556 | 14.00322 | -0.00027361 | 3.8539 | 0.00082236 | 60.11 | 0 | 0 | 0.00082236 | 60.11 | 0.00328787 | 2025-06-20 06:27:19 | -0.00105449
5068 | 1 | CC DChg | 3.008333 | 14.006 | -0.00027361 | 3.8536 | 0.00082312 | 60.17 | 0 | 0 | 0.00082312 | 60.17 | 0.00329079 | 2025-06-20 06:27:29 | -0.0010544
5069 | 1 | CC DChg | 3.011111 | 14.00878 | -0.00027361 | 3.8534 | 0.00082388 | 60.22 | 0 | 0 | 0.00082388 | 60.22 | 0.00329372 | 2025-06-20 06:27:39 | -0.00105433
5070 | 1 | CC DChg | 3.013889 | 14.01156 | -0.00027361 | 3.8531 | 0.00082464 | 60.28 | 0 | 0 | 0.00082464 | 60.28 | 0.00329665 | 2025-06-20 06:27:49 | -0.00105424
5071 | 1 | CC DChg | 3.016667 | 14.01433 | -0.00027361 | 3.8528 | 0.0008254 | 60.33 | 0 | 0 | 0.0008254 | 60.33 | 0.00329958 | 2025-06-20 06:27:59 | -0.00105417
5072 | 1 | CC DChg | 3.019444 | 14.01711 | -0.00027361 | 3.8525 | 0.00082616 | 60.39 | 0 | 0 | 0.00082616 | 60.39 | 0.00330251 | 2025-06-20 06:28:09 | -0.00105409
5073 | 1 | CC DChg | 3.022222 | 14.01989 | -0.00027361 | 3.8522 | 0.00082692 | 60.44 | 0 | 0 | 0.00082692 | 60.44 | 0.00330544 | 2025-06-20 06:28:19 | -0.001054
5074 | 1 | CC DChg | 3.025 | 14.02267 | -0.00027361 | 3.8519 | 0.00082768 | 60.5 | 0 | 0 | 0.00082768 | 60.5 | 0.00330836 | 2025-06-20 06:28:29 | -0.00105392
5075 | 1 | CC DChg | 3.027778 | 14.02544 | -0.00027361 | 3.8516 | 0.00082844 | 60.55 | 0 | 0 | 0.00082844 | 60.55 | 0.00331129 | 2025-06-20 06:28:39 | -0.00105385
5076 | 1 | CC DChg | 3.030556 | 14.02822 | -0.00027361 | 3.8513 | 0.0008292 | 60.61 | 0 | 0 | 0.0008292 | 60.61 | 0.00331422 | 2025-06-20 06:28:49 | -0.00105377
5077 | 1 | CC DChg | 3.033333 | 14.031 | -0.00027361 | 3.851 | 0.00082996 | 60.67 | 0 | 0 | 0.00082996 | 60.67 | 0.00331715 | 2025-06-20 06:28:59 | -0.00105368
5078 | 1 | CC DChg | 3.036111 | 14.03378 | -0.00027361 | 3.8507 | 0.00083072 | 60.72 | 0 | 0 | 0.00083072 | 60.72 | 0.00332007 | 2025-06-20 06:29:09 | -0.00105361
5079 | 1 | CC DChg | 3.038889 | 14.03656 | -0.00027361 | 3.8504 | 0.00083148 | 60.78 | 0 | 0 | 0.00083148 | 60.78 | 0.003323 | 2025-06-20 06:29:19 | -0.00105351
5080 | 1 | CC DChg | 3.041667 | 14.03933 | -0.00027361 | 3.8501 | 0.00083224 | 60.83 | 0 | 0 | 0.00083224 | 60.83 | 0.00332592 | 2025-06-20 06:29:29 | -0.00105344
5081 | 1 | CC DChg | 3.044444 | 14.04211 | -0.00027361 | 3.8498 | 0.000833 | 60.89 | 0 | 0 | 0.000833 | 60.89 | 0.00332885 | 2025-06-20 06:29:39 | -0.00105334
5082 | 1 | CC DChg | 3.047222 | 14.04489 | -0.00027361 | 3.8495 | 0.00083376 | 60.94 | 0 | 0 | 0.00083376 | 60.94 | 0.00333178 | 2025-06-20 06:29:49 | -0.00105328
5083 | 1 | CC DChg | 3.05 | 14.04767 | -0.00027361 | 3.8492 | 0.00083452 | 61 | 0 | 0 | 0.00083452 | 61 | 0.0033347 | 2025-06-20 06:29:59 | -0.00105321
5084 | 1 | CC DChg | 3.052778 | 14.05044 | -0.00027361 | 3.849 | 0.00083528 | 61.05 | 0 | 0 | 0.00083528 | 61.05 | 0.00333763 | 2025-06-20 06:30:09 | -0.00105312
5085 | 1 | CC DChg | 3.055556 | 14.05322 | -0.00027361 | 3.8487 | 0.00083604 | 61.11 | 0 | 0 | 0.00083604 | 61.11 | 0.00334055 | 2025-06-20 06:30:19 | -0.00105304
5086 | 1 | CC DChg | 3.058333 | 14.056 | -0.00027361 | 3.8483 | 0.0008368 | 61.17 | 0 | 0 | 0.0008368 | 61.17 | 0.00334348 | 2025-06-20 06:30:29 | -0.00105295
5087 | 1 | CC DChg | 3.061111 | 14.05878 | -0.00027361 | 3.848 | 0.00083756 | 61.22 | 0 | 0 | 0.00083756 | 61.22 | 0.0033464 | 2025-06-20 06:30:39 | -0.00105286
5088 | 1 | CC DChg | 3.063889 | 14.06156 | -0.00027361 | 3.8477 | 0.00083832 | 61.28 | 0 | 0 | 0.00083832 | 61.28 | 0.00334933 | 2025-06-20 06:30:49 | -0.00105278
5089 | 1 | CC DChg | 3.066667 | 14.06433 | -0.00027361 | 3.8474 | 0.00083908 | 61.33 | 0 | 0 | 0.00083908 | 61.33 | 0.00335225 | 2025-06-20 06:30:59 | -0.0010527
5090 | 1 | CC DChg | 3.069444 | 14.06711 | -0.00027361 | 3.8471 | 0.00083984 | 61.39 | 0 | 0 | 0.00083984 | 61.39 | 0.00335518 | 2025-06-20 06:31:09 | -0.00105262
5091 | 1 | CC DChg | 3.072222 | 14.06989 | -0.00027361 | 3.8468 | 0.0008406 | 61.44 | 0 | 0 | 0.0008406 | 61.44 | 0.0033581 | 2025-06-20 06:31:19 | -0.00105253
5092 | 1 | CC DChg | 3.075 | 14.07267 | -0.00027361 | 3.8466 | 0.00084136 | 61.5 | 0 | 0 | 0.00084136 | 61.5 | 0.00336102 | 2025-06-20 06:31:29 | -0.00105247
5093 | 1 | CC DChg | 3.077778 | 14.07544 | -0.00027361 | 3.8463 | 0.00084212 | 61.55 | 0 | 0 | 0.00084212 | 61.55 | 0.00336395 | 2025-06-20 06:31:39 | -0.00105239
5094 | 1 | CC DChg | 3.080556 | 14.07822 | -0.00027361 | 3.846 | 0.00084288 | 61.61 | 0 | 0 | 0.00084288 | 61.61 | 0.00336687 | 2025-06-20 06:31:49 | -0.0010523
5095 | 1 | CC DChg | 3.083333 | 14.081 | -0.00027361 | 3.8456 | 0.00084364 | 61.67 | 0 | 0 | 0.00084364 | 61.67 | 0.00336979 | 2025-06-20 06:31:59 | -0.00105222
5096 | 1 | CC DChg | 3.086111 | 14.08378 | -0.00027361 | 3.8453 | 0.0008444 | 61.72 | 0 | 0 | 0.0008444 | 61.72 | 0.00337272 | 2025-06-20 06:32:09 | -0.00105213
5097 | 1 | CC DChg | 3.088889 | 14.08656 | -0.00027361 | 3.8451 | 0.00084516 | 61.78 | 0 | 0 | 0.00084516 | 61.78 | 0.00337564 | 2025-06-20 06:32:19 | -0.00105206
5098 | 1 | CC DChg | 3.091667 | 14.08933 | -0.00027361 | 3.8448 | 0.00084592 | 61.83 | 0 | 0 | 0.00084592 | 61.83 | 0.00337856 | 2025-06-20 06:32:29 | -0.00105198
5099 | 1 | CC DChg | 3.094444 | 14.09211 | -0.00027361 | 3.8444 | 0.00084668 | 61.89 | 0 | 0 | 0.00084668 | 61.89 | 0.00338148 | 2025-06-20 06:32:39 | -0.00105189
5100 | 1 | CC DChg | 3.097222 | 14.09489 | -0.00027361 | 3.8442 | 0.00084744 | 61.94 | 0 | 0 | 0.00084744 | 61.94 | 0.0033844 | 2025-06-20 06:32:49 | -0.00105181
5101 | 1 | CC DChg | 3.1 | 14.09767 | -0.00027361 | 3.8439 | 0.0008482 | 62 | 0 | 0 | 0.0008482 | 62 | 0.00338733 | 2025-06-20 06:32:59 | -0.00105173
5102 | 1 | CC DChg | 3.102778 | 14.10044 | -0.00027361 | 3.8435 | 0.00084896 | 62.05 | 0 | 0 | 0.00084896 | 62.05 | 0.00339025 | 2025-06-20 06:33:09 | -0.00105163
5103 | 1 | CC DChg | 3.105556 | 14.10322 | -0.00027361 | 3.8432 | 0.00084972 | 62.11 | 0 | 0 | 0.00084972 | 62.11 | 0.00339317 | 2025-06-20 06:33:19 | -0.00105155
5104 | 1 | CC DChg | 3.108333 | 14.106 | -0.00027361 | 3.8429 | 0.00085048 | 62.17 | 0 | 0 | 0.00085048 | 62.17 | 0.00339609 | 2025-06-20 06:33:29 | -0.00105146
5105 | 1 | CC DChg | 3.111111 | 14.10878 | -0.00027361 | 3.8426 | 0.00085124 | 62.22 | 0 | 0 | 0.00085124 | 62.22 | 0.00339901 | 2025-06-20 06:33:39 | -0.00105137
5106 | 1 | CC DChg | 3.113889 | 14.11156 | -0.00027361 | 3.8424 | 0.000852 | 62.28 | 0 | 0 | 0.000852 | 62.28 | 0.00340193 | 2025-06-20 06:33:49 | -0.00105131
5107 | 1 | CC DChg | 3.116667 | 14.11433 | -0.00027361 | 3.842 | 0.00085276 | 62.33 | 0 | 0 | 0.00085276 | 62.33 | 0.00340485 | 2025-06-20 06:33:59 | -0.00105121
5108 | 1 | CC DChg | 3.119444 | 14.11711 | -0.00027361 | 3.8417 | 0.00085352 | 62.39 | 0 | 0 | 0.00085352 | 62.39 | 0.00340777 | 2025-06-20 06:34:09 | -0.00105113
5109 | 1 | CC DChg | 3.122222 | 14.11989 | -0.00027361 | 3.8414 | 0.00085428 | 62.44 | 0 | 0 | 0.00085428 | 62.44 | 0.00341069 | 2025-06-20 06:34:19 | -0.00105105
5110 | 1 | CC DChg | 3.125 | 14.12267 | -0.00027361 | 3.8411 | 0.00085504 | 62.5 | 0 | 0 | 0.00085504 | 62.5 | 0.00341361 | 2025-06-20 06:34:29 | -0.00105098
5111 | 1 | CC DChg | 3.127778 | 14.12544 | -0.00027361 | 3.8408 | 0.0008558 | 62.55 | 0 | 0 | 0.0008558 | 62.55 | 0.00341653 | 2025-06-20 06:34:39 | -0.00105089
5112 | 1 | CC DChg | 3.130556 | 14.12822 | -0.00027361 | 3.8405 | 0.00085656 | 62.61 | 0 | 0 | 0.00085656 | 62.61 | 0.00341945 | 2025-06-20 06:34:49 | -0.00105081
5113 | 1 | CC DChg | 3.133333 | 14.131 | -0.00027361 | 3.8402 | 0.00085732 | 62.67 | 0 | 0 | 0.00085732 | 62.67 | 0.00342237 | 2025-06-20 06:34:59 | -0.00105072
5114 | 1 | CC DChg | 3.136111 | 14.13378 | -0.00027361 | 3.8399 | 0.00085808 | 62.72 | 0 | 0 | 0.00085808 | 62.72 | 0.00342528 | 2025-06-20 06:35:09 | -0.00105063
5115 | 1 | CC DChg | 3.138889 | 14.13656 | -0.00027361 | 3.8396 | 0.00085884 | 62.78 | 0 | 0 | 0.00085884 | 62.78 | 0.0034282 | 2025-06-20 06:35:19 | -0.00105056
5116 | 1 | CC DChg | 3.141667 | 14.13933 | -0.00027361 | 3.8393 | 0.0008596 | 62.83 | 0 | 0 | 0.0008596 | 62.83 | 0.00343112 | 2025-06-20 06:35:29 | -0.00105048
5117 | 1 | CC DChg | 3.144444 | 14.14211 | -0.00027361 | 3.839 | 0.00086036 | 62.89 | 0 | 0 | 0.00086036 | 62.89 | 0.00343404 | 2025-06-20 06:35:39 | -0.00105038
5118 | 1 | CC DChg | 3.147222 | 14.14489 | -0.00027361 | 3.8387 | 0.00086112 | 62.94 | 0 | 0 | 0.00086112 | 62.94 | 0.00343696 | 2025-06-20 06:35:49 | -0.00105032
5119 | 1 | CC DChg | 3.15 | 14.14767 | -0.00027361 | 3.8384 | 0.00086188 | 63 | 0 | 0 | 0.00086188 | 63 | 0.00343987 | 2025-06-20 06:35:59 | -0.00105023
5120 | 1 | CC DChg | 3.152778 | 14.15044 | -0.00027361 | 3.8381 | 0.00086264 | 63.05 | 0 | 0 | 0.00086264 | 63.05 | 0.00344279 | 2025-06-20 06:36:09 | -0.00105014
5121 | 1 | CC DChg | 3.155556 | 14.15322 | -0.00027361 | 3.8378 | 0.0008634 | 63.11 | 0 | 0 | 0.0008634 | 63.11 | 0.00344571 | 2025-06-20 06:36:19 | -0.00105005
5122 | 1 | CC DChg | 3.158333 | 14.156 | -0.00027361 | 3.8375 | 0.00086416 | 63.17 | 0 | 0 | 0.00086416 | 63.17 | 0.00344862 | 2025-06-20 06:36:29 | -0.00104998
5123 | 1 | CC DChg | 3.161111 | 14.15878 | -0.00027361 | 3.8372 | 0.00086492 | 63.22 | 0 | 0 | 0.00086492 | 63.22 | 0.00345154 | 2025-06-20 06:36:39 | -0.0010499
5124 | 1 | CC DChg | 3.163889 | 14.16156 | -0.00027361 | 3.8369 | 0.00086568 | 63.28 | 0 | 0 | 0.00086568 | 63.28 | 0.00345446 | 2025-06-20 06:36:49 | -0.00104981
5125 | 1 | CC DChg | 3.166667 | 14.16433 | -0.00027361 | 3.8366 | 0.00086644 | 63.33 | 0 | 0 | 0.00086644 | 63.33 | 0.00345737 | 2025-06-20 06:36:59 | -0.00104973
5126 | 1 | CC DChg | 3.169444 | 14.16711 | -0.00027361 | 3.8362 | 0.0008672 | 63.39 | 0 | 0 | 0.0008672 | 63.39 | 0.00346029 | 2025-06-20 06:37:09 | -0.00104963
5127 | 1 | CC DChg | 3.172222 | 14.16989 | -0.00027361 | 3.8359 | 0.00086796 | 63.44 | 0 | 0 | 0.00086796 | 63.44 | 0.00346321 | 2025-06-20 06:37:19 | -0.00104955
5128 | 1 | CC DChg | 3.175 | 14.17267 | -0.00027361 | 3.8356 | 0.00086872 | 63.5 | 0 | 0 | 0.00086872 | 63.5 | 0.00346612 | 2025-06-20 06:37:29 | -0.00104946
5129 | 1 | CC DChg | 3.177778 | 14.17544 | -0.00027361 | 3.8353 | 0.00086948 | 63.55 | 0 | 0 | 0.00086948 | 63.55 | 0.00346904 | 2025-06-20 06:37:39 | -0.00104938
5130 | 1 | CC DChg | 3.180556 | 14.17822 | -0.00027361 | 3.835 | 0.00087024 | 63.61 | 0 | 0 | 0.00087024 | 63.61 | 0.00347195 | 2025-06-20 06:37:49 | -0.0010493
5131 | 1 | CC DChg | 3.183333 | 14.181 | -0.00027361 | 3.8347 | 0.000871 | 63.67 | 0 | 0 | 0.000871 | 63.67 | 0.00347487 | 2025-06-20 06:37:59 | -0.00104921
5132 | 1 | CC DChg | 3.186111 | 14.18378 | -0.00027361 | 3.8344 | 0.00087176 | 63.72 | 0 | 0 | 0.00087176 | 63.72 | 0.00347778 | 2025-06-20 06:38:09 | -0.00104913
5133 | 1 | CC DChg | 3.188889 | 14.18656 | -0.00027361 | 3.8341 | 0.00087252 | 63.78 | 0 | 0 | 0.00087252 | 63.78 | 0.00348069 | 2025-06-20 06:38:19 | -0.00104904
5134 | 1 | CC DChg | 3.191667 | 14.18933 | -0.00027361 | 3.8337 | 0.00087328 | 63.83 | 0 | 0 | 0.00087328 | 63.83 | 0.00348361 | 2025-06-20 06:38:29 | -0.00104896
5135 | 1 | CC DChg | 3.194444 | 14.19211 | -0.00027361 | 3.8334 | 0.00087404 | 63.89 | 0 | 0 | 0.00087404 | 63.89 | 0.00348652 | 2025-06-20 06:38:39 | -0.00104887
5136 | 1 | CC DChg | 3.197222 | 14.19489 | -0.00027361 | 3.8332 | 0.0008748 | 63.94 | 0 | 0 | 0.0008748 | 63.94 | 0.00348943 | 2025-06-20 06:38:49 | -0.0010488
5137 | 1 | CC DChg | 3.2 | 14.19767 | -0.00027361 | 3.8329 | 0.00087556 | 64 | 0 | 0 | 0.00087556 | 64 | 0.00349235 | 2025-06-20 06:38:59 | -0.00104871
5138 | 1 | CC DChg | 3.202778 | 14.20044 | -0.00027361 | 3.8325 | 0.00087632 | 64.05 | 0 | 0 | 0.00087632 | 64.05 | 0.00349526 | 2025-06-20 06:39:09 | -0.00104861
5139 | 1 | CC DChg | 3.205556 | 14.20322 | -0.00027361 | 3.8322 | 0.00087708 | 64.11 | 0 | 0 | 0.00087708 | 64.11 | 0.00349817 | 2025-06-20 06:39:19 | -0.00104853
5140 | 1 | CC DChg | 3.208333 | 14.206 | -0.00027361 | 3.8319 | 0.00087784 | 64.17 | 0 | 0 | 0.00087784 | 64.17 | 0.00350109 | 2025-06-20 06:39:29 | -0.00104845
5141 | 1 | CC DChg | 3.211111 | 14.20878 | -0.00027361 | 3.8316 | 0.0008786 | 64.22 | 0 | 0 | 0.0008786 | 64.22 | 0.003504 | 2025-06-20 06:39:39 | -0.00104837
5142 | 1 | CC DChg | 3.213889 | 14.21156 | -0.00027361 | 3.8313 | 0.00087936 | 64.28 | 0 | 0 | 0.00087936 | 64.28 | 0.00350691 | 2025-06-20 06:39:49 | -0.00104827
5143 | 1 | CC DChg | 3.216667 | 14.21433 | -0.00027361 | 3.831 | 0.00088012 | 64.33 | 0 | 0 | 0.00088012 | 64.33 | 0.00350982 | 2025-06-20 06:39:59 | -0.00104819
5144 | 1 | CC DChg | 3.219444 | 14.21711 | -0.00027361 | 3.8307 | 0.00088088 | 64.39 | 0 | 0 | 0.00088088 | 64.39 | 0.00351273 | 2025-06-20 06:40:09 | -0.00104812
5145 | 1 | CC DChg | 3.222222 | 14.21989 | -0.00027361 | 3.8304 | 0.00088164 | 64.44 | 0 | 0 | 0.00088164 | 64.44 | 0.00351564 | 2025-06-20 06:40:19 | -0.00104804
5146 | 1 | CC DChg | 3.225 | 14.22267 | -0.00027361 | 3.8301 | 0.0008824 | 64.5 | 0 | 0 | 0.0008824 | 64.5 | 0.00351856 | 2025-06-20 06:40:29 | -0.00104794
5147 | 1 | CC DChg | 3.227778 | 14.22544 | -0.00027361 | 3.8298 | 0.00088317 | 64.55 | 0 | 0 | 0.00088317 | 64.55 | 0.00352147 | 2025-06-20 06:40:39 | -0.00104787
5148 | 1 | CC DChg | 3.230556 | 14.22822 | -0.00027361 | 3.8295 | 0.00088393 | 64.61 | 0 | 0 | 0.00088393 | 64.61 | 0.00352438 | 2025-06-20 06:40:49 | -0.00104779
5149 | 1 | CC DChg | 3.233333 | 14.231 | -0.00027361 | 3.8292 | 0.00088469 | 64.67 | 0 | 0 | 0.00088469 | 64.67 | 0.00352729 | 2025-06-20 06:40:59 | -0.00104771
5150 | 1 | CC DChg | 3.236111 | 14.23378 | -0.00027361 | 3.8289 | 0.00088545 | 64.72 | 0 | 0 | 0.00088545 | 64.72 | 0.0035302 | 2025-06-20 06:41:09 | -0.00104762
5151 | 1 | CC DChg | 3.238889 | 14.23656 | -0.00027361 | 3.8285 | 0.00088621 | 64.78 | 0 | 0 | 0.00088621 | 64.78 | 0.00353311 | 2025-06-20 06:41:19 | -0.00104752
5152 | 1 | CC DChg | 3.241667 | 14.23933 | -0.00027361 | 3.8282 | 0.00088697 | 64.83 | 0 | 0 | 0.00088697 | 64.83 | 0.00353602 | 2025-06-20 06:41:29 | -0.00104744
5153 | 1 | CC DChg | 3.244444 | 14.24211 | -0.00027361 | 3.8279 | 0.00088773 | 64.89 | 0 | 0 | 0.00088773 | 64.89 | 0.00353893 | 2025-06-20 06:41:39 | -0.00104736
5154 | 1 | CC DChg | 3.247222 | 14.24489 | -0.00027361 | 3.8276 | 0.00088849 | 64.94 | 0 | 0 | 0.00088849 | 64.94 | 0.00354184 | 2025-06-20 06:41:49 | -0.00104727
5155 | 1 | CC DChg | 3.25 | 14.24767 | -0.00027361 | 3.8273 | 0.00088925 | 65 | 0 | 0 | 0.00088925 | 65 | 0.00354475 | 2025-06-20 06:41:59 | -0.00104718
5156 | 1 | CC DChg | 3.252778 | 14.25044 | -0.00027361 | 3.827 | 0.00089001 | 65.05 | 0 | 0 | 0.00089001 | 65.05 | 0.00354765 | 2025-06-20 06:42:09 | -0.0010471
5157 | 1 | CC DChg | 3.255556 | 14.25322 | -0.00027361 | 3.8267 | 0.00089077 | 65.11 | 0 | 0 | 0.00089077 | 65.11 | 0.00355056 | 2025-06-20 06:42:19 | -0.00104702
5158 | 1 | CC DChg | 3.258333 | 14.256 | -0.00027361 | 3.8264 | 0.00089153 | 65.17 | 0 | 0 | 0.00089153 | 65.17 | 0.00355347 | 2025-06-20 06:42:29 | -0.00104693
5159 | 1 | CC DChg | 3.261111 | 14.25878 | -0.00027361 | 3.8261 | 0.00089229 | 65.22 | 0 | 0 | 0.00089229 | 65.22 | 0.00355638 | 2025-06-20 06:42:39 | -0.00104686
5160 | 1 | CC DChg | 3.263889 | 14.26156 | -0.00027361 | 3.8258 | 0.00089305 | 65.28 | 0 | 0 | 0.00089305 | 65.28 | 0.00355929 | 2025-06-20 06:42:49 | -0.00104677
5161 | 1 | CC DChg | 3.266667 | 14.26433 | -0.00027361 | 3.8254 | 0.00089381 | 65.33 | 0 | 0 | 0.00089381 | 65.33 | 0.00356219 | 2025-06-20 06:42:59 | -0.00104669
5162 | 1 | CC DChg | 3.269444 | 14.26711 | -0.00027361 | 3.8252 | 0.00089457 | 65.39 | 0 | 0 | 0.00089457 | 65.39 | 0.0035651 | 2025-06-20 06:43:09 | -0.0010466
5163 | 1 | CC DChg | 3.272222 | 14.26989 | -0.00027361 | 3.8249 | 0.00089533 | 65.44 | 0 | 0 | 0.00089533 | 65.44 | 0.00356801 | 2025-06-20 06:43:19 | -0.00104652
5164 | 1 | CC DChg | 3.275 | 14.27267 | -0.00027361 | 3.8246 | 0.00089609 | 65.5 | 0 | 0 | 0.00089609 | 65.5 | 0.00357092 | 2025-06-20 06:43:29 | -0.00104644
5165 | 1 | CC DChg | 3.277778 | 14.27544 | -0.00027361 | 3.8243 | 0.00089685 | 65.55 | 0 | 0 | 0.00089685 | 65.55 | 0.00357382 | 2025-06-20 06:43:39 | -0.00104636
5166 | 1 | CC DChg | 3.280556 | 14.27822 | -0.00027361 | 3.8239 | 0.00089761 | 65.61 | 0 | 0 | 0.00089761 | 65.61 | 0.00357673 | 2025-06-20 06:43:49 | -0.00104627
5167 | 1 | CC DChg | 3.283333 | 14.281 | -0.00027361 | 3.8237 | 0.00089837 | 65.67 | 0 | 0 | 0.00089837 | 65.67 | 0.00357963 | 2025-06-20 06:43:59 | -0.0010462
5168 | 1 | CC DChg | 3.286111 | 14.28378 | -0.00027361 | 3.8233 | 0.00089913 | 65.72 | 0 | 0 | 0.00089913 | 65.72 | 0.00358254 | 2025-06-20 06:44:09 | -0.00104611
5169 | 1 | CC DChg | 3.288889 | 14.28656 | -0.00027361 | 3.823 | 0.00089989 | 65.78 | 0 | 0 | 0.00089989 | 65.78 | 0.00358545 | 2025-06-20 06:44:19 | -0.00104603
5170 | 1 | CC DChg | 3.291667 | 14.28933 | -0.00027361 | 3.8227 | 0.00090065 | 65.83 | 0 | 0 | 0.00090065 | 65.83 | 0.00358835 | 2025-06-20 06:44:29 | -0.00104594
5171 | 1 | CC DChg | 3.294444 | 14.29211 | -0.00027361 | 3.8224 | 0.00090141 | 65.89 | 0 | 0 | 0.00090141 | 65.89 | 0.00359126 | 2025-06-20 06:44:39 | -0.00104585
5172 | 1 | CC DChg | 3.297222 | 14.29489 | -0.00027361 | 3.8221 | 0.00090217 | 65.94 | 0 | 0 | 0.00090217 | 65.94 | 0.00359416 | 2025-06-20 06:44:49 | -0.00104577
5173 | 1 | CC DChg | 3.3 | 14.29767 | -0.00027361 | 3.8218 | 0.00090293 | 66 | 0 | 0 | 0.00090293 | 66 | 0.00359707 | 2025-06-20 06:44:59 | -0.0010457
5174 | 1 | CC DChg | 3.302778 | 14.30044 | -0.00027361 | 3.8215 | 0.00090369 | 66.05 | 0 | 0 | 0.00090369 | 66.05 | 0.00359997 | 2025-06-20 06:45:09 | -0.00104561
5175 | 1 | CC DChg | 3.305556 | 14.30322 | -0.00027361 | 3.8212 | 0.00090445 | 66.11 | 0 | 0 | 0.00090445 | 66.11 | 0.00360288 | 2025-06-20 06:45:19 | -0.00104553
5176 | 1 | CC DChg | 3.308333 | 14.306 | -0.00027361 | 3.8209 | 0.00090521 | 66.17 | 0 | 0 | 0.00090521 | 66.17 | 0.00360578 | 2025-06-20 06:45:29 | -0.00104544
5177 | 1 | CC DChg | 3.311111 | 14.30878 | -0.00027361 | 3.8206 | 0.00090597 | 66.22 | 0 | 0 | 0.00090597 | 66.22 | 0.00360868 | 2025-06-20 06:45:39 | -0.00104536
5178 | 1 | CC DChg | 3.313889 | 14.31156 | -0.00027361 | 3.8203 | 0.00090673 | 66.28 | 0 | 0 | 0.00090673 | 66.28 | 0.00361159 | 2025-06-20 06:45:49 | -0.00104526
5179 | 1 | CC DChg | 3.316667 | 14.31433 | -0.00027361 | 3.82 | 0.00090749 | 66.33 | 0 | 0 | 0.00090749 | 66.33 | 0.00361449 | 2025-06-20 06:45:59 | -0.00104519
5180 | 1 | CC DChg | 3.319444 | 14.31711 | -0.00027361 | 3.8197 | 0.00090825 | 66.39 | 0 | 0 | 0.00090825 | 66.39 | 0.00361739 | 2025-06-20 06:46:09 | -0.00104511
5181 | 1 | CC DChg | 3.322222 | 14.31989 | -0.00027361 | 3.8194 | 0.00090901 | 66.44 | 0 | 0 | 0.00090901 | 66.44 | 0.0036203 | 2025-06-20 06:46:19 | -0.00104503
5182 | 1 | CC DChg | 3.325 | 14.32267 | -0.00027361 | 3.8191 | 0.00090977 | 66.5 | 0 | 0 | 0.00090977 | 66.5 | 0.0036232 | 2025-06-20 06:46:29 | -0.00104495
5183 | 1 | CC DChg | 3.327778 | 14.32544 | -0.00027361 | 3.8188 | 0.00091053 | 66.55 | 0 | 0 | 0.00091053 | 66.55 | 0.0036261 | 2025-06-20 06:46:39 | -0.00104487
5184 | 1 | CC DChg | 3.330556 | 14.32822 | -0.00027361 | 3.8184 | 0.00091129 | 66.61 | 0 | 0 | 0.00091129 | 66.61 | 0.003629 | 2025-06-20 06:46:49 | -0.00104477
5185 | 1 | CC DChg | 3.333333 | 14.331 | -0.00027361 | 3.8181 | 0.00091205 | 66.67 | 0 | 0 | 0.00091205 | 66.67 | 0.00363191 | 2025-06-20 06:46:59 | -0.0010447
5186 | 1 | CC DChg | 3.336111 | 14.33378 | -0.00027361 | 3.8179 | 0.00091281 | 66.72 | 0 | 0 | 0.00091281 | 66.72 | 0.00363481 | 2025-06-20 06:47:09 | -0.00104462
5187 | 1 | CC DChg | 3.338889 | 14.33656 | -0.00027361 | 3.8176 | 0.00091357 | 66.78 | 0 | 0 | 0.00091357 | 66.78 | 0.00363771 | 2025-06-20 06:47:19 | -0.00104454
5188 | 1 | CC DChg | 3.341667 | 14.33933 | -0.00027361 | 3.8172 | 0.00091433 | 66.83 | 0 | 0 | 0.00091433 | 66.83 | 0.00364061 | 2025-06-20 06:47:29 | -0.00104444
5189 | 1 | CC DChg | 3.344444 | 14.34211 | -0.00027361 | 3.8169 | 0.00091509 | 66.89 | 0 | 0 | 0.00091509 | 66.89 | 0.00364351 | 2025-06-20 06:47:39 | -0.00104435
5190 | 1 | CC DChg | 3.347222 | 14.34489 | -0.00027361 | 3.8167 | 0.00091585 | 66.94 | 0 | 0 | 0.00091585 | 66.94 | 0.00364641 | 2025-06-20 06:47:49 | -0.00104428
5191 | 1 | CC DChg | 3.35 | 14.34767 | -0.00027361 | 3.8163 | 0.00091661 | 67 | 0 | 0 | 0.00091661 | 67 | 0.00364931 | 2025-06-20 06:47:59 | -0.00104418
5192 | 1 | CC DChg | 3.352778 | 14.35044 | -0.00027361 | 3.816 | 0.00091737 | 67.05 | 0 | 0 | 0.00091737 | 67.05 | 0.00365221 | 2025-06-20 06:48:09 | -0.0010441
5193 | 1 | CC DChg | 3.355556 | 14.35322 | -0.00027361 | 3.8157 | 0.00091813 | 67.11 | 0 | 0 | 0.00091813 | 67.11 | 0.00365511 | 2025-06-20 06:48:19 | -0.00104403
5194 | 1 | CC DChg | 3.358333 | 14.356 | -0.00027361 | 3.8154 | 0.00091889 | 67.17 | 0 | 0 | 0.00091889 | 67.17 | 0.00365801 | 2025-06-20 06:48:29 | -0.00104394
5195 | 1 | CC DChg | 3.361111 | 14.35878 | -0.00027361 | 3.8151 | 0.00091965 | 67.22 | 0 | 0 | 0.00091965 | 67.22 | 0.00366091 | 2025-06-20 06:48:39 | -0.00104386
5196 | 1 | CC DChg | 3.363889 | 14.36156 | -0.00027362 | 3.8148 | 0.00092041 | 67.28 | 0 | 0 | 0.00092041 | 67.28 | 0.00366381 | 2025-06-20 06:48:49 | -0.00104378
5197 | 1 | CC DChg | 3.366667 | 14.36433 | -0.00027361 | 3.8145 | 0.00092117 | 67.33 | 0 | 0 | 0.00092117 | 67.33 | 0.00366671 | 2025-06-20 06:48:59 | -0.00104369
5198 | 1 | CC DChg | 3.369444 | 14.36711 | -0.00027361 | 3.8141 | 0.00092193 | 67.39 | 0 | 0 | 0.00092193 | 67.39 | 0.00366961 | 2025-06-20 06:49:09 | -0.0010436
5199 | 1 | CC DChg | 3.372222 | 14.36989 | -0.00027361 | 3.8138 | 0.00092269 | 67.44 | 0 | 0 | 0.00092269 | 67.44 | 0.00367251 | 2025-06-20 06:49:19 | -0.00104351
5200 | 1 | CC DChg | 3.375 | 14.37267 | -0.00027361 | 3.8135 | 0.00092345 | 67.5 | 0 | 0 | 0.00092345 | 67.5 | 0.00367541 | 2025-06-20 06:49:29 | -0.00104343
5201 | 1 | CC DChg | 3.377778 | 14.37544 | -0.00027361 | 3.8133 | 0.00092421 | 67.55 | 0 | 0 | 0.00092421 | 67.55 | 0.00367831 | 2025-06-20 06:49:39 | -0.00104336
5202 | 1 | CC DChg | 3.380556 | 14.37822 | -0.00027361 | 3.8129 | 0.00092497 | 67.61 | 0 | 0 | 0.00092497 | 67.61 | 0.00368121 | 2025-06-20 06:49:49 | -0.00104326
5203 | 1 | CC DChg | 3.383333 | 14.381 | -0.00027361 | 3.8126 | 0.00092573 | 67.67 | 0 | 0 | 0.00092573 | 67.67 | 0.0036841 | 2025-06-20 06:49:59 | -0.00104318
5204 | 1 | CC DChg | 3.386111 | 14.38378 | -0.00027361 | 3.8123 | 0.00092649 | 67.72 | 0 | 0 | 0.00092649 | 67.72 | 0.003687 | 2025-06-20 06:50:09 | -0.0010431
5205 | 1 | CC DChg | 3.388889 | 14.38656 | -0.00027362 | 3.812 | 0.00092725 | 67.78 | 0 | 0 | 0.00092725 | 67.78 | 0.0036899 | 2025-06-20 06:50:19 | -0.00104302
5206 | 1 | CC DChg | 3.391667 | 14.38933 | -0.00027361 | 3.8117 | 0.00092801 | 67.83 | 0 | 0 | 0.00092801 | 67.83 | 0.0036928 | 2025-06-20 06:50:29 | -0.00104292
5207 | 1 | CC DChg | 3.394444 | 14.39211 | -0.00027361 | 3.8114 | 0.00092877 | 67.89 | 0 | 0 | 0.00092877 | 67.89 | 0.00369569 | 2025-06-20 06:50:39 | -0.00104284
5208 | 1 | CC DChg | 3.397222 | 14.39489 | -0.00027361 | 3.8111 | 0.00092953 | 67.94 | 0 | 0 | 0.00092953 | 67.94 | 0.00369859 | 2025-06-20 06:50:49 | -0.00104275
5209 | 1 | CC DChg | 3.4 | 14.39767 | -0.00027362 | 3.8108 | 0.00093029 | 68 | 0 | 0 | 0.00093029 | 68 | 0.00370149 | 2025-06-20 06:50:59 | -0.00104269
5210 | 1 | CC DChg | 3.402778 | 14.40044 | -0.00027361 | 3.8105 | 0.00093105 | 68.05 | 0 | 0 | 0.00093105 | 68.05 | 0.00370438 | 2025-06-20 06:51:09 | -0.00104259
5211 | 1 | CC DChg | 3.405556 | 14.40322 | -0.00027361 | 3.8101 | 0.00093181 | 68.11 | 0 | 0 | 0.00093181 | 68.11 | 0.00370728 | 2025-06-20 06:51:19 | -0.00104251
5212 | 1 | CC DChg | 3.408333 | 14.406 | -0.00027361 | 3.8098 | 0.00093257 | 68.17 | 0 | 0 | 0.00093257 | 68.17 | 0.00371017 | 2025-06-20 06:51:29 | -0.00104242
5213 | 1 | CC DChg | 3.411111 | 14.40878 | -0.00027361 | 3.8095 | 0.00093333 | 68.22 | 0 | 0 | 0.00093333 | 68.22 | 0.00371307 | 2025-06-20 06:51:39 | -0.00104235
5214 | 1 | CC DChg | 3.413889 | 14.41156 | -0.00027362 | 3.8092 | 0.00093409 | 68.28 | 0 | 0 | 0.00093409 | 68.28 | 0.00371596 | 2025-06-20 06:51:49 | -0.00104227
5215 | 1 | CC DChg | 3.416667 | 14.41433 | -0.00027362 | 3.8089 | 0.00093485 | 68.33 | 0 | 0 | 0.00093485 | 68.33 | 0.00371886 | 2025-06-20 06:51:59 | -0.00104219
5216 | 1 | CC DChg | 3.419444 | 14.41711 | -0.00027362 | 3.8087 | 0.00093561 | 68.39 | 0 | 0 | 0.00093561 | 68.39 | 0.00372175 | 2025-06-20 06:52:09 | -0.00104211
5217 | 1 | CC DChg | 3.422222 | 14.41989 | -0.00027361 | 3.8084 | 0.00093637 | 68.44 | 0 | 0 | 0.00093637 | 68.44 | 0.00372465 | 2025-06-20 06:52:19 | -0.00104203
5218 | 1 | CC DChg | 3.425 | 14.42267 | -0.00027361 | 3.8081 | 0.00093713 | 68.5 | 0 | 0 | 0.00093713 | 68.5 | 0.00372754 | 2025-06-20 06:52:29 | -0.00104194
5219 | 1 | CC DChg | 3.427778 | 14.42544 | -0.00027361 | 3.8078 | 0.00093789 | 68.55 | 0 | 0 | 0.00093789 | 68.55 | 0.00373044 | 2025-06-20 06:52:39 | -0.00104186
5220 | 1 | CC DChg | 3.430556 | 14.42822 | -0.00027361 | 3.8074 | 0.00093865 | 68.61 | 0 | 0 | 0.00093865 | 68.61 | 0.00373333 | 2025-06-20 06:52:49 | -0.00104177
5221 | 1 | CC DChg | 3.433333 | 14.431 | -0.00027362 | 3.8071 | 0.00093941 | 68.67 | 0 | 0 | 0.00093941 | 68.67 | 0.00373623 | 2025-06-20 06:52:59 | -0.00104168
5222 | 1 | CC DChg | 3.436111 | 14.43378 | -0.00027362 | 3.8068 | 0.00094017 | 68.72 | 0 | 0 | 0.00094017 | 68.72 | 0.00373912 | 2025-06-20 06:53:09 | -0.00104161
5223 | 1 | CC DChg | 3.438889 | 14.43656 | -0.00027361 | 3.8065 | 0.00094093 | 68.78 | 0 | 0 | 0.00094093 | 68.78 | 0.00374201 | 2025-06-20 06:53:19 | -0.00104151
5224 | 1 | CC DChg | 3.441667 | 14.43933 | -0.00027362 | 3.8062 | 0.00094169 | 68.83 | 0 | 0 | 0.00094169 | 68.83 | 0.0037449 | 2025-06-20 06:53:29 | -0.00104143
5225 | 1 | CC DChg | 3.444444 | 14.44211 | -0.00027361 | 3.8059 | 0.00094245 | 68.89 | 0 | 0 | 0.00094245 | 68.89 | 0.0037478 | 2025-06-20 06:53:39 | -0.00104135
5226 | 1 | CC DChg | 3.447222 | 14.44489 | -0.00027362 | 3.8056 | 0.00094321 | 68.94 | 0 | 0 | 0.00094321 | 68.94 | 0.00375069 | 2025-06-20 06:53:49 | -0.00104127
5227 | 1 | CC DChg | 3.45 | 14.44767 | -0.00027362 | 3.8052 | 0.00094397 | 69 | 0 | 0 | 0.00094397 | 69 | 0.00375358 | 2025-06-20 06:53:59 | -0.00104117
5228 | 1 | CC DChg | 3.452778 | 14.45044 | -0.00027361 | 3.8049 | 0.00094473 | 69.05 | 0 | 0 | 0.00094473 | 69.05 | 0.00375647 | 2025-06-20 06:54:09 | -0.00104108
5229 | 1 | CC DChg | 3.455556 | 14.45322 | -0.00027361 | 3.8047 | 0.00094549 | 69.11 | 0 | 0 | 0.00094549 | 69.11 | 0.00375937 | 2025-06-20 06:54:19 | -0.00104101
5230 | 1 | CC DChg | 3.458333 | 14.456 | -0.00027361 | 3.8044 | 0.00094625 | 69.17 | 0 | 0 | 0.00094625 | 69.17 | 0.00376226 | 2025-06-20 06:54:29 | -0.00104092
5231 | 1 | CC DChg | 3.461111 | 14.45878 | -0.00027361 | 3.804 | 0.00094701 | 69.22 | 0 | 0 | 0.00094701 | 69.22 | 0.00376515 | 2025-06-20 06:54:39 | -0.00104083
5232 | 1 | CC DChg | 3.463889 | 14.46156 | -0.00027362 | 3.8037 | 0.00094777 | 69.28 | 0 | 0 | 0.00094777 | 69.28 | 0.00376804 | 2025-06-20 06:54:49 | -0.00104075
5233 | 1 | CC DChg | 3.466667 | 14.46433 | -0.00027362 | 3.8034 | 0.00094853 | 69.33 | 0 | 0 | 0.00094853 | 69.33 | 0.00377093 | 2025-06-20 06:54:59 | -0.00104067
5234 | 1 | CC DChg | 3.469444 | 14.46711 | -0.00027361 | 3.8031 | 0.00094929 | 69.39 | 0 | 0 | 0.00094929 | 69.39 | 0.00377382 | 2025-06-20 06:55:09 | -0.00104059
5235 | 1 | CC DChg | 3.472222 | 14.46989 | -0.00027361 | 3.8028 | 0.00095005 | 69.44 | 0 | 0 | 0.00095005 | 69.44 | 0.00377671 | 2025-06-20 06:55:19 | -0.0010405
5236 | 1 | CC DChg | 3.475 | 14.47267 | -0.00027361 | 3.8025 | 0.00095081 | 69.5 | 0 | 0 | 0.00095081 | 69.5 | 0.0037796 | 2025-06-20 06:55:29 | -0.0010404
5237 | 1 | CC DChg | 3.477778 | 14.47544 | -0.00027361 | 3.8022 | 0.00095157 | 69.55 | 0 | 0 | 0.00095157 | 69.55 | 0.00378249 | 2025-06-20 06:55:39 | -0.00104033
5238 | 1 | CC DChg | 3.480556 | 14.47822 | -0.00027361 | 3.8019 | 0.00095233 | 69.61 | 0 | 0 | 0.00095233 | 69.61 | 0.00378538 | 2025-06-20 06:55:49 | -0.00104024
5239 | 1 | CC DChg | 3.483333 | 14.481 | -0.00027361 | 3.8015 | 0.00095309 | 69.67 | 0 | 0 | 0.00095309 | 69.67 | 0.00378827 | 2025-06-20 06:55:59 | -0.00104016
5240 | 1 | CC DChg | 3.486111 | 14.48378 | -0.00027361 | 3.8012 | 0.00095385 | 69.72 | 0 | 0 | 0.00095385 | 69.72 | 0.00379116 | 2025-06-20 06:56:09 | -0.00104006
5241 | 1 | CC DChg | 3.488889 | 14.48656 | -0.00027362 | 3.8009 | 0.00095461 | 69.78 | 0 | 0 | 0.00095461 | 69.78 | 0.00379405 | 2025-06-20 06:56:19 | -0.00103999
5242 | 1 | CC DChg | 3.491667 | 14.48933 | -0.00027362 | 3.8006 | 0.00095537 | 69.83 | 0 | 0 | 0.00095537 | 69.83 | 0.00379694 | 2025-06-20 06:56:29 | -0.00103991
5243 | 1 | CC DChg | 3.494444 | 14.49211 | -0.00027361 | 3.8003 | 0.00095613 | 69.89 | 0 | 0 | 0.00095613 | 69.89 | 0.00379983 | 2025-06-20 06:56:39 | -0.00103982
5244 | 1 | CC DChg | 3.497222 | 14.49489 | -0.00027362 | 3.8 | 0.00095689 | 69.94 | 0 | 0 | 0.00095689 | 69.94 | 0.00380271 | 2025-06-20 06:56:49 | -0.00103974
5245 | 1 | CC DChg | 3.5 | 14.49767 | -0.00027362 | 3.7997 | 0.00095765 | 70 | 0 | 0 | 0.00095765 | 70 | 0.0038056 | 2025-06-20 06:56:59 | -0.00103966
5246 | 1 | CC DChg | 3.502778 | 14.50044 | -0.00027362 | 3.7994 | 0.00095841 | 70.05 | 0 | 0 | 0.00095841 | 70.05 | 0.00380849 | 2025-06-20 06:57:09 | -0.00103957
5247 | 1 | CC DChg | 3.505556 | 14.50322 | -0.00027361 | 3.7991 | 0.00095917 | 70.11 | 0 | 0 | 0.00095917 | 70.11 | 0.00381138 | 2025-06-20 06:57:19 | -0.0010395
5248 | 1 | CC DChg | 3.508333 | 14.506 | -0.00027361 | 3.7988 | 0.00095993 | 70.17 | 0 | 0 | 0.00095993 | 70.17 | 0.00381427 | 2025-06-20 06:57:29 | -0.00103941
5249 | 1 | CC DChg | 3.511111 | 14.50878 | -0.00027361 | 3.7986 | 0.00096069 | 70.22 | 0 | 0 | 0.00096069 | 70.22 | 0.00381715 | 2025-06-20 06:57:39 | -0.00103934
5250 | 1 | CC DChg | 3.513889 | 14.51156 | -0.00027362 | 3.7982 | 0.00096145 | 70.28 | 0 | 0 | 0.00096145 | 70.28 | 0.00382004 | 2025-06-20 06:57:49 | -0.00103925
5251 | 1 | CC DChg | 3.516667 | 14.51433 | -0.00027361 | 3.7979 | 0.00096221 | 70.33 | 0 | 0 | 0.00096221 | 70.33 | 0.00382293 | 2025-06-20 06:57:59 | -0.00103915
5252 | 1 | CC DChg | 3.519444 | 14.51711 | -0.00027361 | 3.7976 | 0.00096297 | 70.39 | 0 | 0 | 0.00096297 | 70.39 | 0.00382581 | 2025-06-20 06:58:09 | -0.00103906
5253 | 1 | CC DChg | 3.522222 | 14.51989 | -0.00027361 | 3.7973 | 0.00096373 | 70.44 | 0 | 0 | 0.00096373 | 70.44 | 0.0038287 | 2025-06-20 06:58:19 | -0.001039
5254 | 1 | CC DChg | 3.525 | 14.52267 | -0.00027361 | 3.797 | 0.00096449 | 70.5 | 0 | 0 | 0.00096449 | 70.5 | 0.00383158 | 2025-06-20 06:58:29 | -0.00103891
5255 | 1 | CC DChg | 3.527778 | 14.52544 | -0.00027361 | 3.7967 | 0.00096525 | 70.55 | 0 | 0 | 0.00096525 | 70.55 | 0.00383447 | 2025-06-20 06:58:39 | -0.00103881
5256 | 1 | CC DChg | 3.530556 | 14.52822 | -0.00027361 | 3.7964 | 0.00096601 | 70.61 | 0 | 0 | 0.00096601 | 70.61 | 0.00383736 | 2025-06-20 06:58:49 | -0.00103874
5257 | 1 | CC DChg | 3.533333 | 14.531 | -0.00027361 | 3.7961 | 0.00096677 | 70.67 | 0 | 0 | 0.00096677 | 70.67 | 0.00384024 | 2025-06-20 06:58:59 | -0.00103866
5258 | 1 | CC DChg | 3.536111 | 14.53378 | -0.00027361 | 3.7957 | 0.00096753 | 70.72 | 0 | 0 | 0.00096753 | 70.72 | 0.00384313 | 2025-06-20 06:59:09 | -0.00103856
5259 | 1 | CC DChg | 3.538889 | 14.53656 | -0.00027361 | 3.7955 | 0.00096829 | 70.78 | 0 | 0 | 0.00096829 | 70.78 | 0.00384601 | 2025-06-20 06:59:19 | -0.00103851
5260 | 1 | CC DChg | 3.541667 | 14.53933 | -0.00027361 | 3.7952 | 0.00096905 | 70.83 | 0 | 0 | 0.00096905 | 70.83 | 0.0038489 | 2025-06-20 06:59:29 | -0.00103841
5261 | 1 | CC DChg | 3.544444 | 14.54211 | -0.00027361 | 3.7948 | 0.00096981 | 70.89 | 0 | 0 | 0.00096981 | 70.89 | 0.00385178 | 2025-06-20 06:59:39 | -0.00103832
5262 | 1 | CC DChg | 3.547222 | 14.54489 | -0.00027361 | 3.7945 | 0.00097057 | 70.94 | 0 | 0 | 0.00097057 | 70.94 | 0.00385466 | 2025-06-20 06:59:49 | -0.00103824
5263 | 1 | CC DChg | 3.55 | 14.54767 | -0.00027361 | 3.7943 | 0.00097133 | 71 | 0 | 0 | 0.00097133 | 71 | 0.00385755 | 2025-06-20 06:59:59 | -0.00103816
5264 | 1 | CC DChg | 3.552778 | 14.55044 | -0.00027361 | 3.794 | 0.00097209 | 71.05 | 0 | 0 | 0.00097209 | 71.05 | 0.00386043 | 2025-06-20 07:00:09 | -0.00103808
5265 | 1 | CC DChg | 3.555556 | 14.55322 | -0.00027361 | 3.7936 | 0.00097285 | 71.11 | 0 | 0 | 0.00097285 | 71.11 | 0.00386332 | 2025-06-20 07:00:19 | -0.00103799
5266 | 1 | CC DChg | 3.558333 | 14.556 | -0.00027361 | 3.7933 | 0.00097361 | 71.17 | 0 | 0 | 0.00097361 | 71.17 | 0.0038662 | 2025-06-20 07:00:29 | -0.0010379
5267 | 1 | CC DChg | 3.561111 | 14.55878 | -0.00027361 | 3.793 | 0.00097437 | 71.22 | 0 | 0 | 0.00097437 | 71.22 | 0.00386908 | 2025-06-20 07:00:39 | -0.00103782
5268 | 1 | CC DChg | 3.563889 | 14.56156 | -0.00027361 | 3.7927 | 0.00097513 | 71.28 | 0 | 0 | 0.00097513 | 71.28 | 0.00387196 | 2025-06-20 07:00:49 | -0.00103775
5269 | 1 | CC DChg | 3.566667 | 14.56433 | -0.00027362 | 3.7925 | 0.00097589 | 71.33 | 0 | 0 | 0.00097589 | 71.33 | 0.00387485 | 2025-06-20 07:00:59 | -0.00103768
5270 | 1 | CC DChg | 3.569444 | 14.56711 | -0.00027362 | 3.7922 | 0.00097665 | 71.39 | 0 | 0 | 0.00097665 | 71.39 | 0.00387773 | 2025-06-20 07:01:09 | -0.00103759
5271 | 1 | CC DChg | 3.572222 | 14.56989 | -0.00027361 | 3.7918 | 0.00097741 | 71.44 | 0 | 0 | 0.00097741 | 71.44 | 0.00388061 | 2025-06-20 07:01:19 | -0.0010375
5272 | 1 | CC DChg | 3.575 | 14.57267 | -0.00027361 | 3.7915 | 0.00097817 | 71.5 | 0 | 0 | 0.00097817 | 71.5 | 0.00388349 | 2025-06-20 07:01:29 | -0.00103741
5273 | 1 | CC DChg | 3.577778 | 14.57544 | -0.00027361 | 3.7912 | 0.00097893 | 71.55 | 0 | 0 | 0.00097893 | 71.55 | 0.00388637 | 2025-06-20 07:01:39 | -0.00103732
5274 | 1 | CC DChg | 3.580556 | 14.57822 | -0.00027361 | 3.7909 | 0.00097969 | 71.61 | 0 | 0 | 0.00097969 | 71.61 | 0.00388926 | 2025-06-20 07:01:49 | -0.00103723
5275 | 1 | CC DChg | 3.583333 | 14.581 | -0.00027361 | 3.7906 | 0.00098045 | 71.67 | 0 | 0 | 0.00098045 | 71.67 | 0.00389214 | 2025-06-20 07:01:59 | -0.00103716
5276 | 1 | CC DChg | 3.586111 | 14.58378 | -0.00027361 | 3.7903 | 0.00098121 | 71.72 | 0 | 0 | 0.00098121 | 71.72 | 0.00389502 | 2025-06-20 07:02:09 | -0.00103707
5277 | 1 | CC DChg | 3.588889 | 14.58656 | -0.00027361 | 3.79 | 0.00098197 | 71.78 | 0 | 0 | 0.00098197 | 71.78 | 0.0038979 | 2025-06-20 07:02:19 | -0.00103699
5278 | 1 | CC DChg | 3.591667 | 14.58933 | -0.00027361 | 3.7897 | 0.00098273 | 71.83 | 0 | 0 | 0.00098273 | 71.83 | 0.00390078 | 2025-06-20 07:02:29 | -0.00103691
5279 | 1 | CC DChg | 3.594444 | 14.59211 | -0.00027361 | 3.7894 | 0.00098349 | 71.89 | 0 | 0 | 0.00098349 | 71.89 | 0.00390366 | 2025-06-20 07:02:39 | -0.00103683
5280 | 1 | CC DChg | 3.597222 | 14.59489 | -0.00027361 | 3.7891 | 0.00098425 | 71.94 | 0 | 0 | 0.00098425 | 71.94 | 0.00390654 | 2025-06-20 07:02:49 | -0.00103673
5281 | 1 | CC DChg | 3.6 | 14.59767 | -0.00027361 | 3.7888 | 0.00098501 | 72 | 0 | 0 | 0.00098501 | 72 | 0.00390942 | 2025-06-20 07:02:59 | -0.00103666
5282 | 1 | CC DChg | 3.602778 | 14.60044 | -0.00027361 | 3.7885 | 0.00098577 | 72.05 | 0 | 0 | 0.00098577 | 72.05 | 0.0039123 | 2025-06-20 07:03:09 | -0.00103659
5283 | 1 | CC DChg | 3.605556 | 14.60322 | -0.00027361 | 3.7882 | 0.00098653 | 72.11 | 0 | 0 | 0.00098653 | 72.11 | 0.00391518 | 2025-06-20 07:03:19 | -0.0010365
5284 | 1 | CC DChg | 3.608333 | 14.606 | -0.00027361 | 3.7879 | 0.00098729 | 72.17 | 0 | 0 | 0.00098729 | 72.17 | 0.00391806 | 2025-06-20 07:03:29 | -0.00103642
5285 | 1 | CC DChg | 3.611111 | 14.60878 | -0.00027361 | 3.7876 | 0.00098805 | 72.22 | 0 | 0 | 0.00098805 | 72.22 | 0.00392094 | 2025-06-20 07:03:39 | -0.00103634
5286 | 1 | CC DChg | 3.613889 | 14.61156 | -0.00027361 | 3.7873 | 0.00098881 | 72.28 | 0 | 0 | 0.00098881 | 72.28 | 0.00392381 | 2025-06-20 07:03:49 | -0.00103626
5287 | 1 | CC DChg | 3.616667 | 14.61433 | -0.00027362 | 3.787 | 0.00098957 | 72.33 | 0 | 0 | 0.00098957 | 72.33 | 0.00392669 | 2025-06-20 07:03:59 | -0.00103618
5288 | 1 | CC DChg | 3.619444 | 14.61711 | -0.00027362 | 3.7867 | 0.00099033 | 72.39 | 0 | 0 | 0.00099033 | 72.39 | 0.00392957 | 2025-06-20 07:04:09 | -0.0010361
5289 | 1 | CC DChg | 3.622222 | 14.61989 | -0.00027361 | 3.7864 | 0.00099109 | 72.44 | 0 | 0 | 0.00099109 | 72.44 | 0.00393245 | 2025-06-20 07:04:19 | -0.00103601
5290 | 1 | CC DChg | 3.625 | 14.62267 | -0.00027361 | 3.7861 | 0.00099185 | 72.5 | 0 | 0 | 0.00099185 | 72.5 | 0.00393533 | 2025-06-20 07:04:29 | -0.00103593
5291 | 1 | CC DChg | 3.627778 | 14.62544 | -0.00027361 | 3.7857 | 0.00099261 | 72.55 | 0 | 0 | 0.00099261 | 72.55 | 0.0039382 | 2025-06-20 07:04:39 | -0.00103583
5292 | 1 | CC DChg | 3.630556 | 14.62822 | -0.00027361 | 3.7854 | 0.00099337 | 72.61 | 0 | 0 | 0.00099337 | 72.61 | 0.00394108 | 2025-06-20 07:04:49 | -0.00103575
5293 | 1 | CC DChg | 3.633333 | 14.631 | -0.00027361 | 3.7851 | 0.00099413 | 72.67 | 0 | 0 | 0.00099413 | 72.67 | 0.00394396 | 2025-06-20 07:04:59 | -0.00103566
5294 | 1 | CC DChg | 3.636111 | 14.63378 | -0.00027361 | 3.7849 | 0.00099489 | 72.72 | 0 | 0 | 0.00099489 | 72.72 | 0.00394683 | 2025-06-20 07:05:09 | -0.0010356
5295 | 1 | CC DChg | 3.638889 | 14.63656 | -0.00027362 | 3.7846 | 0.00099565 | 72.78 | 0 | 0 | 0.00099565 | 72.78 | 0.00394971 | 2025-06-20 07:05:19 | -0.00103552
5296 | 1 | CC DChg | 3.641667 | 14.63933 | -0.00027361 | 3.7843 | 0.00099641 | 72.83 | 0 | 0 | 0.00099641 | 72.83 | 0.00395259 | 2025-06-20 07:05:29 | -0.00103542
5297 | 1 | CC DChg | 3.644444 | 14.64211 | -0.00027362 | 3.784 | 0.00099717 | 72.89 | 0 | 0 | 0.00099717 | 72.89 | 0.00395546 | 2025-06-20 07:05:39 | -0.00103535
5298 | 1 | CC DChg | 3.647222 | 14.64489 | -0.00027362 | 3.7837 | 0.00099793 | 72.94 | 0 | 0 | 0.00099793 | 72.94 | 0.00395834 | 2025-06-20 07:05:49 | -0.00103528
5299 | 1 | CC DChg | 3.65 | 14.64767 | -0.00027361 | 3.7833 | 0.00099869 | 73 | 0 | 0 | 0.00099869 | 73 | 0.00396121 | 2025-06-20 07:05:59 | -0.00103518
5300 | 1 | CC DChg | 3.652778 | 14.65044 | -0.00027362 | 3.7831 | 0.00099945 | 73.05 | 0 | 0 | 0.00099945 | 73.05 | 0.00396409 | 2025-06-20 07:06:09 | -0.00103511
5301 | 1 | CC DChg | 3.655556 | 14.65322 | -0.00027361 | 3.7827 | 0.00100021 | 73.11 | 0 | 0 | 0.00100021 | 73.11 | 0.00396697 | 2025-06-20 07:06:19 | -0.00103501
5302 | 1 | CC DChg | 3.658333 | 14.656 | -0.00027361 | 3.7825 | 0.00100097 | 73.17 | 0 | 0 | 0.00100097 | 73.17 | 0.00396984 | 2025-06-20 07:06:29 | -0.00103494
5303 | 1 | CC DChg | 3.661111 | 14.65878 | -0.00027361 | 3.7822 | 0.00100173 | 73.22 | 0 | 0 | 0.00100173 | 73.22 | 0.00397271 | 2025-06-20 07:06:39 | -0.00103486
5304 | 1 | CC DChg | 3.663889 | 14.66156 | -0.00027361 | 3.7819 | 0.00100249 | 73.28 | 0 | 0 | 0.00100249 | 73.28 | 0.00397559 | 2025-06-20 07:06:49 | -0.00103477
5305 | 1 | CC DChg | 3.666667 | 14.66433 | -0.00027361 | 3.7816 | 0.00100325 | 73.33 | 0 | 0 | 0.00100325 | 73.33 | 0.00397846 | 2025-06-20 07:06:59 | -0.00103468
5306 | 1 | CC DChg | 3.669444 | 14.66711 | -0.00027361 | 3.7813 | 0.00100401 | 73.39 | 0 | 0 | 0.00100401 | 73.39 | 0.00398134 | 2025-06-20 07:07:09 | -0.00103462
5307 | 1 | CC DChg | 3.672222 | 14.66989 | -0.00027361 | 3.781 | 0.00100477 | 73.44 | 0 | 0 | 0.00100477 | 73.44 | 0.00398421 | 2025-06-20 07:07:19 | -0.00103452
5308 | 1 | CC DChg | 3.675 | 14.67267 | -0.00027361 | 3.7807 | 0.00100553 | 73.5 | 0 | 0 | 0.00100553 | 73.5 | 0.00398708 | 2025-06-20 07:07:29 | -0.00103446
5309 | 1 | CC DChg | 3.677778 | 14.67544 | -0.00027361 | 3.7804 | 0.00100629 | 73.55 | 0 | 0 | 0.00100629 | 73.55 | 0.00398996 | 2025-06-20 07:07:39 | -0.00103436
5310 | 1 | CC DChg | 3.680556 | 14.67822 | -0.00027361 | 3.78 | 0.00100705 | 73.61 | 0 | 0 | 0.00100705 | 73.61 | 0.00399283 | 2025-06-20 07:07:49 | -0.00103427
5311 | 1 | CC DChg | 3.683333 | 14.681 | -0.00027361 | 3.7798 | 0.00100781 | 73.67 | 0 | 0 | 0.00100781 | 73.67 | 0.00399571 | 2025-06-20 07:07:59 | -0.00103421
5312 | 1 | CC DChg | 3.686111 | 14.68378 | -0.00027362 | 3.7795 | 0.00100857 | 73.72 | 0 | 0 | 0.00100857 | 73.72 | 0.00399858 | 2025-06-20 07:08:09 | -0.00103414
5313 | 1 | CC DChg | 3.688889 | 14.68656 | -0.00027361 | 3.7792 | 0.00100933 | 73.78 | 0 | 0 | 0.00100933 | 73.78 | 0.00400145 | 2025-06-20 07:08:19 | -0.00103403
5314 | 1 | CC DChg | 3.691667 | 14.68933 | -0.00027361 | 3.7789 | 0.00101009 | 73.83 | 0 | 0 | 0.00101009 | 73.83 | 0.00400432 | 2025-06-20 07:08:29 | -0.00103396
5315 | 1 | CC DChg | 3.694444 | 14.69211 | -0.00027362 | 3.7786 | 0.00101085 | 73.89 | 0 | 0 | 0.00101085 | 73.89 | 0.00400719 | 2025-06-20 07:08:39 | -0.00103388
5316 | 1 | CC DChg | 3.697222 | 14.69489 | -0.00027361 | 3.7783 | 0.00101161 | 73.94 | 0 | 0 | 0.00101161 | 73.94 | 0.00401007 | 2025-06-20 07:08:49 | -0.00103379
5317 | 1 | CC DChg | 3.7 | 14.69767 | -0.00027362 | 3.778 | 0.00101237 | 74 | 0 | 0 | 0.00101237 | 74 | 0.00401294 | 2025-06-20 07:08:59 | -0.00103371
5318 | 1 | CC DChg | 3.702778 | 14.70044 | -0.00027362 | 3.7777 | 0.00101313 | 74.05 | 0 | 0 | 0.00101313 | 74.05 | 0.00401581 | 2025-06-20 07:09:09 | -0.00103364
5319 | 1 | CC DChg | 3.705556 | 14.70322 | -0.00027361 | 3.7774 | 0.00101389 | 74.11 | 0 | 0 | 0.00101389 | 74.11 | 0.00401868 | 2025-06-20 07:09:19 | -0.00103356
5320 | 1 | CC DChg | 3.708333 | 14.706 | -0.00027361 | 3.7771 | 0.00101465 | 74.17 | 0 | 0 | 0.00101465 | 74.17 | 0.00402155 | 2025-06-20 07:09:29 | -0.00103346
5321 | 1 | CC DChg | 3.711111 | 14.70878 | -0.00027361 | 3.7768 | 0.00101541 | 74.22 | 0 | 0 | 0.00101541 | 74.22 | 0.00402442 | 2025-06-20 07:09:39 | -0.00103338
5322 | 1 | CC DChg | 3.713889 | 14.71156 | -0.00027361 | 3.7765 | 0.00101617 | 74.28 | 0 | 0 | 0.00101617 | 74.28 | 0.00402729 | 2025-06-20 07:09:49 | -0.00103331
5323 | 1 | CC DChg | 3.716667 | 14.71433 | -0.00027361 | 3.7762 | 0.00101693 | 74.33 | 0 | 0 | 0.00101693 | 74.33 | 0.00403016 | 2025-06-20 07:09:59 | -0.00103324
5324 | 1 | CC DChg | 3.719444 | 14.71711 | -0.00027361 | 3.7759 | 0.00101769 | 74.39 | 0 | 0 | 0.00101769 | 74.39 | 0.00403303 | 2025-06-20 07:10:09 | -0.00103314
5325 | 1 | CC DChg | 3.722222 | 14.71989 | -0.00027361 | 3.7756 | 0.00101845 | 74.44 | 0 | 0 | 0.00101845 | 74.44 | 0.0040359 | 2025-06-20 07:10:19 | -0.00103306
5326 | 1 | CC DChg | 3.725 | 14.72267 | -0.00027361 | 3.7754 | 0.00101921 | 74.5 | 0 | 0 | 0.00101921 | 74.5 | 0.00403877 | 2025-06-20 07:10:29 | -0.00103299
5327 | 1 | CC DChg | 3.727778 | 14.72544 | -0.00027361 | 3.775 | 0.00101997 | 74.55 | 0 | 0 | 0.00101997 | 74.55 | 0.00404164 | 2025-06-20 07:10:39 | -0.0010329
5328 | 1 | CC DChg | 3.730556 | 14.72822 | -0.00027361 | 3.7747 | 0.00102073 | 74.61 | 0 | 0 | 0.00102073 | 74.61 | 0.00404451 | 2025-06-20 07:10:49 | -0.00103281
5329 | 1 | CC DChg | 3.733333 | 14.731 | -0.00027361 | 3.7744 | 0.00102149 | 74.66 | 0 | 0 | 0.00102149 | 74.66 | 0.00404738 | 2025-06-20 07:10:59 | -0.00103273
5330 | 1 | CC DChg | 3.736111 | 14.73378 | -0.00027361 | 3.7742 | 0.00102225 | 74.72 | 0 | 0 | 0.00102225 | 74.72 | 0.00405025 | 2025-06-20 07:11:09 | -0.00103267
5331 | 1 | CC DChg | 3.738889 | 14.73656 | -0.00027361 | 3.7738 | 0.00102301 | 74.78 | 0 | 0 | 0.00102301 | 74.78 | 0.00405312 | 2025-06-20 07:11:19 | -0.00103257
5332 | 1 | CC DChg | 3.741667 | 14.73933 | -0.00027361 | 3.7736 | 0.00102377 | 74.83 | 0 | 0 | 0.00102377 | 74.83 | 0.00405598 | 2025-06-20 07:11:29 | -0.00103249
5333 | 1 | CC DChg | 3.744444 | 14.74211 | -0.00027361 | 3.7732 | 0.00102453 | 74.89 | 0 | 0 | 0.00102453 | 74.89 | 0.00405885 | 2025-06-20 07:11:39 | -0.0010324
5334 | 1 | CC DChg | 3.747222 | 14.74489 | -0.00027361 | 3.7729 | 0.00102529 | 74.94 | 0 | 0 | 0.00102529 | 74.94 | 0.00406172 | 2025-06-20 07:11:49 | -0.00103233
5335 | 1 | CC DChg | 3.75 | 14.74767 | -0.00027361 | 3.7726 | 0.00102605 | 75 | 0 | 0 | 0.00102605 | 75 | 0.00406459 | 2025-06-20 07:11:59 | -0.00103224
5336 | 1 | CC DChg | 3.752778 | 14.75044 | -0.00027361 | 3.7723 | 0.00102681 | 75.05 | 0 | 0 | 0.00102681 | 75.05 | 0.00406745 | 2025-06-20 07:12:09 | -0.00103216
5337 | 1 | CC DChg | 3.755556 | 14.75322 | -0.00027361 | 3.7721 | 0.00102757 | 75.11 | 0 | 0 | 0.00102757 | 75.11 | 0.00407032 | 2025-06-20 07:12:19 | -0.00103209
5338 | 1 | CC DChg | 3.758333 | 14.756 | -0.00027361 | 3.7718 | 0.00102833 | 75.16 | 0 | 0 | 0.00102833 | 75.16 | 0.00407319 | 2025-06-20 07:12:29 | -0.00103201
5339 | 1 | CC DChg | 3.761111 | 14.75878 | -0.00027361 | 3.7715 | 0.00102909 | 75.22 | 0 | 0 | 0.00102909 | 75.22 | 0.00407605 | 2025-06-20 07:12:39 | -0.00103194
5340 | 1 | CC DChg | 3.763889 | 14.76156 | -0.00027361 | 3.7712 | 0.00102985 | 75.28 | 0 | 0 | 0.00102985 | 75.28 | 0.00407892 | 2025-06-20 07:12:49 | -0.00103185
5341 | 1 | CC DChg | 3.766667 | 14.76433 | -0.00027362 | 3.7709 | 0.00103061 | 75.33 | 0 | 0 | 0.00103061 | 75.33 | 0.00408179 | 2025-06-20 07:12:59 | -0.00103177
5342 | 1 | CC DChg | 3.769444 | 14.76711 | -0.00027361 | 3.7706 | 0.00103137 | 75.39 | 0 | 0 | 0.00103137 | 75.39 | 0.00408465 | 2025-06-20 07:13:09 | -0.00103168
5343 | 1 | CC DChg | 3.772222 | 14.76989 | -0.00027361 | 3.7703 | 0.00103213 | 75.44 | 0 | 0 | 0.00103213 | 75.44 | 0.00408752 | 2025-06-20 07:13:19 | -0.00103162
5344 | 1 | CC DChg | 3.775 | 14.77267 | -0.00027361 | 3.77 | 0.00103289 | 75.5 | 0 | 0 | 0.00103289 | 75.5 | 0.00409038 | 2025-06-20 07:13:29 | -0.00103154
5345 | 1 | CC DChg | 3.777778 | 14.77544 | -0.00027362 | 3.7697 | 0.00103365 | 75.55 | 0 | 0 | 0.00103365 | 75.55 | 0.00409325 | 2025-06-20 07:13:39 | -0.00103146
5346 | 1 | CC DChg | 3.780556 | 14.77822 | -0.00027361 | 3.7695 | 0.00103441 | 75.61 | 0 | 0 | 0.00103441 | 75.61 | 0.00409611 | 2025-06-20 07:13:49 | -0.00103138
5347 | 1 | CC DChg | 3.783333 | 14.781 | -0.00027361 | 3.7691 | 0.00103517 | 75.66 | 0 | 0 | 0.00103517 | 75.66 | 0.00409898 | 2025-06-20 07:13:59 | -0.00103128
5348 | 1 | CC DChg | 3.786111 | 14.78378 | -0.00027361 | 3.7688 | 0.00103593 | 75.72 | 0 | 0 | 0.00103593 | 75.72 | 0.00410184 | 2025-06-20 07:14:09 | -0.0010312
5349 | 1 | CC DChg | 3.788889 | 14.78656 | -0.00027361 | 3.7686 | 0.00103669 | 75.78 | 0 | 0 | 0.00103669 | 75.78 | 0.00410471 | 2025-06-20 07:14:19 | -0.00103114
5350 | 1 | CC DChg | 3.791667 | 14.78933 | -0.00027362 | 3.7683 | 0.00103745 | 75.83 | 0 | 0 | 0.00103745 | 75.83 | 0.00410757 | 2025-06-20 07:14:29 | -0.00103106
5351 | 1 | CC DChg | 3.794444 | 14.79211 | -0.00027362 | 3.768 | 0.00103821 | 75.89 | 0 | 0 | 0.00103821 | 75.89 | 0.00411044 | 2025-06-20 07:14:39 | -0.00103098
5352 | 1 | CC DChg | 3.797222 | 14.79489 | -0.00027362 | 3.7677 | 0.00103897 | 75.94 | 0 | 0 | 0.00103897 | 75.94 | 0.0041133 | 2025-06-20 07:14:49 | -0.00103089
5353 | 1 | CC DChg | 3.8 | 14.79767 | -0.00027362 | 3.7674 | 0.00103973 | 76 | 0 | 0 | 0.00103973 | 76 | 0.00411616 | 2025-06-20 07:14:59 | -0.00103081
5354 | 1 | CC DChg | 3.802778 | 14.80044 | -0.00027361 | 3.7671 | 0.00104049 | 76.05 | 0 | 0 | 0.00104049 | 76.05 | 0.00411903 | 2025-06-20 07:15:09 | -0.00103073
5355 | 1 | CC DChg | 3.805556 | 14.80322 | -0.00027362 | 3.7668 | 0.00104125 | 76.11 | 0 | 0 | 0.00104125 | 76.11 | 0.00412189 | 2025-06-20 07:15:19 | -0.00103066
5356 | 1 | CC DChg | 3.808333 | 14.806 | -0.00027361 | 3.7665 | 0.00104201 | 76.16 | 0 | 0 | 0.00104201 | 76.16 | 0.00412475 | 2025-06-20 07:15:29 | -0.00103058
5357 | 1 | CC DChg | 3.811111 | 14.80878 | -0.00027362 | 3.7663 | 0.00104277 | 76.22 | 0 | 0 | 0.00104277 | 76.22 | 0.00412761 | 2025-06-20 07:15:39 | -0.00103051
5358 | 1 | CC DChg | 3.813889 | 14.81156 | -0.00027361 | 3.7659 | 0.00104353 | 76.28 | 0 | 0 | 0.00104353 | 76.28 | 0.00413048 | 2025-06-20 07:15:49 | -0.00103042
5359 | 1 | CC DChg | 3.816667 | 14.81433 | -0.00027361 | 3.7656 | 0.00104429 | 76.33 | 0 | 0 | 0.00104429 | 76.33 | 0.00413334 | 2025-06-20 07:15:59 | -0.00103033
5360 | 1 | CC DChg | 3.819444 | 14.81711 | -0.00027361 | 3.7654 | 0.00104505 | 76.39 | 0 | 0 | 0.00104505 | 76.39 | 0.0041362 | 2025-06-20 07:16:09 | -0.00103026
5361 | 1 | CC DChg | 3.822222 | 14.81989 | -0.00027362 | 3.7651 | 0.00104581 | 76.44 | 0 | 0 | 0.00104581 | 76.44 | 0.00413906 | 2025-06-20 07:16:19 | -0.00103019
5362 | 1 | CC DChg | 3.825 | 14.82267 | -0.00027361 | 3.7648 | 0.00104657 | 76.5 | 0 | 0 | 0.00104657 | 76.5 | 0.00414192 | 2025-06-20 07:16:29 | -0.0010301
5363 | 1 | CC DChg | 3.827778 | 14.82544 | -0.00027361 | 3.7645 | 0.00104733 | 76.55 | 0 | 0 | 0.00104733 | 76.55 | 0.00414479 | 2025-06-20 07:16:39 | -0.00103002
5364 | 1 | CC DChg | 3.830556 | 14.82822 | -0.00027361 | 3.7642 | 0.00104809 | 76.61 | 0 | 0 | 0.00104809 | 76.61 | 0.00414765 | 2025-06-20 07:16:49 | -0.00102994
5365 | 1 | CC DChg | 3.833333 | 14.831 | -0.00027361 | 3.7639 | 0.00104885 | 76.66 | 0 | 0 | 0.00104885 | 76.66 | 0.00415051 | 2025-06-20 07:16:59 | -0.00102986
5366 | 1 | CC DChg | 3.836111 | 14.83378 | -0.00027361 | 3.7636 | 0.00104961 | 76.72 | 0 | 0 | 0.00104961 | 76.72 | 0.00415337 | 2025-06-20 07:17:09 | -0.00102978
5367 | 1 | CC DChg | 3.838889 | 14.83656 | -0.00027361 | 3.7634 | 0.00105037 | 76.78 | 0 | 0 | 0.00105037 | 76.78 | 0.00415623 | 2025-06-20 07:17:19 | -0.00102971
5368 | 1 | CC DChg | 3.841667 | 14.83933 | -0.00027361 | 3.7631 | 0.00105113 | 76.83 | 0 | 0 | 0.00105113 | 76.83 | 0.00415909 | 2025-06-20 07:17:29 | -0.00102963
5369 | 1 | CC DChg | 3.844444 | 14.84211 | -0.00027361 | 3.7628 | 0.00105189 | 76.89 | 0 | 0 | 0.00105189 | 76.89 | 0.00416195 | 2025-06-20 07:17:39 | -0.00102955
5370 | 1 | CC DChg | 3.847222 | 14.84489 | -0.00027361 | 3.7625 | 0.00105265 | 76.94 | 0 | 0 | 0.00105265 | 76.94 | 0.00416481 | 2025-06-20 07:17:49 | -0.00102946
5371 | 1 | CC DChg | 3.85 | 14.84767 | -0.00027361 | 3.7622 | 0.00105341 | 77 | 0 | 0 | 0.00105341 | 77 | 0.00416767 | 2025-06-20 07:17:59 | -0.00102939
5372 | 1 | CC DChg | 3.852778 | 14.85044 | -0.00027361 | 3.7619 | 0.00105417 | 77.05 | 0 | 0 | 0.00105417 | 77.05 | 0.00417053 | 2025-06-20 07:18:09 | -0.00102931
5373 | 1 | CC DChg | 3.855556 | 14.85322 | -0.00027361 | 3.7616 | 0.00105493 | 77.11 | 0 | 0 | 0.00105493 | 77.11 | 0.00417339 | 2025-06-20 07:18:19 | -0.00102923
5374 | 1 | CC DChg | 3.858333 | 14.856 | -0.00027361 | 3.7614 | 0.00105569 | 77.16 | 0 | 0 | 0.00105569 | 77.16 | 0.00417624 | 2025-06-20 07:18:29 | -0.00102915
5375 | 1 | CC DChg | 3.861111 | 14.85878 | -0.00027361 | 3.7611 | 0.00105645 | 77.22 | 0 | 0 | 0.00105645 | 77.22 | 0.0041791 | 2025-06-20 07:18:39 | -0.00102909
5376 | 1 | CC DChg | 3.863889 | 14.86156 | -0.00027361 | 3.7608 | 0.00105721 | 77.28 | 0 | 0 | 0.00105721 | 77.28 | 0.00418196 | 2025-06-20 07:18:49 | -0.00102901
5377 | 1 | CC DChg | 3.866667 | 14.86433 | -0.00027361 | 3.7605 | 0.00105797 | 77.33 | 0 | 0 | 0.00105797 | 77.33 | 0.00418482 | 2025-06-20 07:18:59 | -0.00102894
5378 | 1 | CC DChg | 3.869444 | 14.86711 | -0.00027361 | 3.7603 | 0.00105873 | 77.39 | 0 | 0 | 0.00105873 | 77.39 | 0.00418768 | 2025-06-20 07:19:09 | -0.00102886
5379 | 1 | CC DChg | 3.872222 | 14.86989 | -0.00027362 | 3.7599 | 0.00105949 | 77.44 | 0 | 0 | 0.00105949 | 77.44 | 0.00419054 | 2025-06-20 07:19:19 | -0.00102878
5380 | 1 | CC DChg | 3.875 | 14.87267 | -0.00027361 | 3.7597 | 0.00106025 | 77.5 | 0 | 0 | 0.00106025 | 77.5 | 0.00419339 | 2025-06-20 07:19:29 | -0.0010287
5381 | 1 | CC DChg | 3.877778 | 14.87544 | -0.00027361 | 3.7594 | 0.00106101 | 77.55 | 0 | 0 | 0.00106101 | 77.55 | 0.00419625 | 2025-06-20 07:19:39 | -0.00102862
5382 | 1 | CC DChg | 3.880556 | 14.87822 | -0.00027362 | 3.7591 | 0.00106177 | 77.61 | 0 | 0 | 0.00106177 | 77.61 | 0.00419911 | 2025-06-20 07:19:49 | -0.00102854
5383 | 1 | CC DChg | 3.883333 | 14.881 | -0.00027361 | 3.7588 | 0.00106253 | 77.66 | 0 | 0 | 0.00106253 | 77.66 | 0.00420197 | 2025-06-20 07:19:59 | -0.00102845
5384 | 1 | CC DChg | 3.886111 | 14.88378 | -0.00027362 | 3.7585 | 0.00106329 | 77.72 | 0 | 0 | 0.00106329 | 77.72 | 0.00420482 | 2025-06-20 07:20:09 | -0.00102838
5385 | 1 | CC DChg | 3.888889 | 14.88656 | -0.00027361 | 3.7582 | 0.00106405 | 77.78 | 0 | 0 | 0.00106405 | 77.78 | 0.00420768 | 2025-06-20 07:20:19 | -0.0010283
5386 | 1 | CC DChg | 3.891667 | 14.88933 | -0.00027361 | 3.7579 | 0.00106481 | 77.83 | 0 | 0 | 0.00106481 | 77.83 | 0.00421053 | 2025-06-20 07:20:29 | -0.00102822
5387 | 1 | CC DChg | 3.894444 | 14.89211 | -0.00027361 | 3.7577 | 0.00106557 | 77.89 | 0 | 0 | 0.00106557 | 77.89 | 0.00421339 | 2025-06-20 07:20:39 | -0.00102815
5388 | 1 | CC DChg | 3.897222 | 14.89489 | -0.00027361 | 3.7574 | 0.00106633 | 77.94 | 0 | 0 | 0.00106633 | 77.94 | 0.00421625 | 2025-06-20 07:20:49 | -0.00102807
5389 | 1 | CC DChg | 3.9 | 14.89767 | -0.00027361 | 3.7571 | 0.00106709 | 78 | 0 | 0 | 0.00106709 | 78 | 0.0042191 | 2025-06-20 07:20:59 | -0.00102798
5390 | 1 | CC DChg | 3.902778 | 14.90044 | -0.00027361 | 3.7568 | 0.00106785 | 78.05 | 0 | 0 | 0.00106785 | 78.05 | 0.00422196 | 2025-06-20 07:21:09 | -0.00102791
5391 | 1 | CC DChg | 3.905556 | 14.90322 | -0.00027361 | 3.7565 | 0.00106861 | 78.11 | 0 | 0 | 0.00106861 | 78.11 | 0.00422481 | 2025-06-20 07:21:19 | -0.00102784
5392 | 1 | CC DChg | 3.908333 | 14.906 | -0.00027361 | 3.7563 | 0.00106937 | 78.16 | 0 | 0 | 0.00106937 | 78.16 | 0.00422767 | 2025-06-20 07:21:29 | -0.00102778
5393 | 1 | CC DChg | 3.911111 | 14.90878 | -0.00027361 | 3.756 | 0.00107013 | 78.22 | 0 | 0 | 0.00107013 | 78.22 | 0.00423052 | 2025-06-20 07:21:39 | -0.00102768
5394 | 1 | CC DChg | 3.913889 | 14.91156 | -0.00027361 | 3.7557 | 0.00107089 | 78.28 | 0 | 0 | 0.00107089 | 78.28 | 0.00423338 | 2025-06-20 07:21:49 | -0.00102761
5395 | 1 | CC DChg | 3.916667 | 14.91433 | -0.00027361 | 3.7554 | 0.00107165 | 78.33 | 0 | 0 | 0.00107165 | 78.33 | 0.00423623 | 2025-06-20 07:21:59 | -0.00102752
5396 | 1 | CC DChg | 3.919444 | 14.91711 | -0.00027361 | 3.7551 | 0.00107241 | 78.39 | 0 | 0 | 0.00107241 | 78.39 | 0.00423909 | 2025-06-20 07:22:09 | -0.00102744
5397 | 1 | CC DChg | 3.922222 | 14.91989 | -0.00027361 | 3.7548 | 0.00107317 | 78.44 | 0 | 0 | 0.00107317 | 78.44 | 0.00424194 | 2025-06-20 07:22:19 | -0.00102738
5398 | 1 | CC DChg | 3.925 | 14.92267 | -0.00027361 | 3.7545 | 0.00107393 | 78.5 | 0 | 0 | 0.00107393 | 78.5 | 0.00424479 | 2025-06-20 07:22:29 | -0.00102728
5399 | 1 | CC DChg | 3.927778 | 14.92544 | -0.00027361 | 3.7543 | 0.00107469 | 78.55 | 0 | 0 | 0.00107469 | 78.55 | 0.00424765 | 2025-06-20 07:22:39 | -0.00102721
5400 | 1 | CC DChg | 3.930556 | 14.92822 | -0.00027361 | 3.7539 | 0.00107545 | 78.61 | 0 | 0 | 0.00107545 | 78.61 | 0.0042505 | 2025-06-20 07:22:49 | -0.00102712
5401 | 1 | CC DChg | 3.933333 | 14.931 | -0.00027361 | 3.7536 | 0.00107621 | 78.66 | 0 | 0 | 0.00107621 | 78.66 | 0.00425335 | 2025-06-20 07:22:59 | -0.00102704
5402 | 1 | CC DChg | 3.936111 | 14.93378 | -0.00027361 | 3.7534 | 0.00107697 | 78.72 | 0 | 0 | 0.00107697 | 78.72 | 0.00425621 | 2025-06-20 07:23:09 | -0.00102697
5403 | 1 | CC DChg | 3.938889 | 14.93656 | -0.00027361 | 3.7531 | 0.00107773 | 78.78 | 0 | 0 | 0.00107773 | 78.78 | 0.00425906 | 2025-06-20 07:23:19 | -0.0010269
5404 | 1 | CC DChg | 3.941667 | 14.93933 | -0.00027361 | 3.7528 | 0.00107849 | 78.83 | 0 | 0 | 0.00107849 | 78.83 | 0.00426191 | 2025-06-20 07:23:29 | -0.00102682
5405 | 1 | CC DChg | 3.944444 | 14.94211 | -0.00027361 | 3.7525 | 0.00107925 | 78.89 | 0 | 0 | 0.00107925 | 78.89 | 0.00426476 | 2025-06-20 07:23:39 | -0.00102674
5406 | 1 | CC DChg | 3.947222 | 14.94489 | -0.00027361 | 3.7522 | 0.00108001 | 78.94 | 0 | 0 | 0.00108001 | 78.94 | 0.00426761 | 2025-06-20 07:23:49 | -0.00102665
5407 | 1 | CC DChg | 3.95 | 14.94767 | -0.00027361 | 3.7519 | 0.00108077 | 79 | 0 | 0 | 0.00108077 | 79 | 0.00427047 | 2025-06-20 07:23:59 | -0.00102657
5408 | 1 | CC DChg | 3.952778 | 14.95044 | -0.00027361 | 3.7517 | 0.00108153 | 79.05 | 0 | 0 | 0.00108153 | 79.05 | 0.00427332 | 2025-06-20 07:24:09 | -0.0010265
5409 | 1 | CC DChg | 3.955556 | 14.95322 | -0.00027361 | 3.7514 | 0.00108229 | 79.11 | 0 | 0 | 0.00108229 | 79.11 | 0.00427617 | 2025-06-20 07:24:19 | -0.00102644
5410 | 1 | CC DChg | 3.958333 | 14.956 | -0.00027361 | 3.7511 | 0.00108305 | 79.16 | 0 | 0 | 0.00108305 | 79.16 | 0.00427902 | 2025-06-20 07:24:29 | -0.00102634
5411 | 1 | CC DChg | 3.961111 | 14.95878 | -0.00027361 | 3.7508 | 0.00108381 | 79.22 | 0 | 0 | 0.00108381 | 79.22 | 0.00428187 | 2025-06-20 07:24:39 | -0.00102627
5412 | 1 | CC DChg | 3.963889 | 14.96156 | -0.00027361 | 3.7505 | 0.00108457 | 79.28 | 0 | 0 | 0.00108457 | 79.28 | 0.00428472 | 2025-06-20 07:24:49 | -0.00102619
5413 | 1 | CC DChg | 3.966667 | 14.96433 | -0.00027361 | 3.7503 | 0.00108534 | 79.33 | 0 | 0 | 0.00108534 | 79.33 | 0.00428757 | 2025-06-20 07:24:59 | -0.00102613
5414 | 1 | CC DChg | 3.969444 | 14.96711 | -0.00027361 | 3.7499 | 0.0010861 | 79.39 | 0 | 0 | 0.0010861 | 79.39 | 0.00429042 | 2025-06-20 07:25:09 | -0.00102604
5415 | 1 | CC DChg | 3.972222 | 14.96989 | -0.00027361 | 3.7497 | 0.00108686 | 79.44 | 0 | 0 | 0.00108686 | 79.44 | 0.00429327 | 2025-06-20 07:25:19 | -0.00102597
5416 | 1 | CC DChg | 3.975 | 14.97267 | -0.00027362 | 3.7493 | 0.00108762 | 79.5 | 0 | 0 | 0.00108762 | 79.5 | 0.00429612 | 2025-06-20 07:25:29 | -0.00102588
5417 | 1 | CC DChg | 3.977778 | 14.97544 | -0.00027362 | 3.7491 | 0.00108838 | 79.55 | 0 | 0 | 0.00108838 | 79.55 | 0.00429897 | 2025-06-20 07:25:39 | -0.00102582
5418 | 1 | CC DChg | 3.980556 | 14.97822 | -0.00027362 | 3.7488 | 0.00108914 | 79.61 | 0 | 0 | 0.00108914 | 79.61 | 0.00430182 | 2025-06-20 07:25:49 | -0.00102573
5419 | 1 | CC DChg | 3.983333 | 14.981 | -0.00027362 | 3.7485 | 0.0010899 | 79.66 | 0 | 0 | 0.0010899 | 79.66 | 0.00430467 | 2025-06-20 07:25:59 | -0.00102565
5420 | 1 | CC DChg | 3.986111 | 14.98378 | -0.00027362 | 3.7482 | 0.00109066 | 79.72 | 0 | 0 | 0.00109066 | 79.72 | 0.00430752 | 2025-06-20 07:26:09 | -0.00102557
5421 | 1 | CC DChg | 3.988889 | 14.98656 | -0.00027362 | 3.7479 | 0.00109142 | 79.78 | 0 | 0 | 0.00109142 | 79.78 | 0.00431037 | 2025-06-20 07:26:19 | -0.00102548
5422 | 1 | CC DChg | 3.991667 | 14.98933 | -0.00027361 | 3.7476 | 0.00109218 | 79.83 | 0 | 0 | 0.00109218 | 79.83 | 0.00431322 | 2025-06-20 07:26:29 | -0.00102541
5423 | 1 | CC DChg | 3.994444 | 14.99211 | -0.00027362 | 3.7473 | 0.00109294 | 79.89 | 0 | 0 | 0.00109294 | 79.89 | 0.00431606 | 2025-06-20 07:26:39 | -0.00102534
5424 | 1 | CC DChg | 3.997222 | 14.99489 | -0.00027362 | 3.7471 | 0.0010937 | 79.94 | 0 | 0 | 0.0010937 | 79.94 | 0.00431891 | 2025-06-20 07:26:49 | -0.00102527
5425 | 1 | CC DChg | 4 | 14.99767 | -0.00027361 | 3.7468 | 0.00109446 | 80 | 0 | 0 | 0.00109446 | 80 | 0.00432176 | 2025-06-20 07:26:59 | -0.00102518
5426 | 1 | CC DChg | 4.002778 | 15.00044 | -0.00027361 | 3.7465 | 0.00109522 | 80.05 | 0 | 0 | 0.00109522 | 80.05 | 0.00432461 | 2025-06-20 07:27:09 | -0.00102508
5427 | 1 | CC DChg | 4.005556 | 15.00322 | -0.00027361 | 3.7462 | 0.00109598 | 80.11 | 0 | 0 | 0.00109598 | 80.11 | 0.00432746 | 2025-06-20 07:27:19 | -0.00102502
5428 | 1 | CC DChg | 4.008333 | 15.006 | -0.00027362 | 3.7459 | 0.00109674 | 80.16 | 0 | 0 | 0.00109674 | 80.16 | 0.0043303 | 2025-06-20 07:27:29 | -0.00102494
5429 | 1 | CC DChg | 4.011111 | 15.00878 | -0.00027361 | 3.7456 | 0.0010975 | 80.22 | 0 | 0 | 0.0010975 | 80.22 | 0.00433315 | 2025-06-20 07:27:39 | -0.00102485
5430 | 1 | CC DChg | 4.013889 | 15.01156 | -0.00027361 | 3.7453 | 0.00109826 | 80.28 | 0 | 0 | 0.00109826 | 80.28 | 0.004336 | 2025-06-20 07:27:49 | -0.00102477
5431 | 1 | CC DChg | 4.016667 | 15.01433 | -0.00027362 | 3.7451 | 0.00109902 | 80.33 | 0 | 0 | 0.00109902 | 80.33 | 0.00433884 | 2025-06-20 07:27:59 | -0.00102471
5432 | 1 | CC DChg | 4.019444 | 15.01711 | -0.00027361 | 3.7448 | 0.00109978 | 80.39 | 0 | 0 | 0.00109978 | 80.39 | 0.00434169 | 2025-06-20 07:28:09 | -0.00102462
5433 | 1 | CC DChg | 4.022222 | 15.01989 | -0.00027361 | 3.7445 | 0.00110054 | 80.44 | 0 | 0 | 0.00110054 | 80.44 | 0.00434454 | 2025-06-20 07:28:19 | -0.00102454
5434 | 1 | CC DChg | 4.025 | 15.02267 | -0.00027361 | 3.7442 | 0.0011013 | 80.5 | 0 | 0 | 0.0011013 | 80.5 | 0.00434738 | 2025-06-20 07:28:29 | -0.00102445
5435 | 1 | CC DChg | 4.027778 | 15.02544 | -0.00027361 | 3.7439 | 0.00110206 | 80.55 | 0 | 0 | 0.00110206 | 80.55 | 0.00435023 | 2025-06-20 07:28:39 | -0.00102438
5436 | 1 | CC DChg | 4.030556 | 15.02822 | -0.00027361 | 3.7436 | 0.00110282 | 80.61 | 0 | 0 | 0.00110282 | 80.61 | 0.00435307 | 2025-06-20 07:28:49 | -0.00102431
5437 | 1 | CC DChg | 4.033333 | 15.031 | -0.00027361 | 3.7433 | 0.00110358 | 80.66 | 0 | 0 | 0.00110358 | 80.66 | 0.00435592 | 2025-06-20 07:28:59 | -0.00102422
5438 | 1 | CC DChg | 4.036111 | 15.03378 | -0.00027361 | 3.7431 | 0.00110434 | 80.72 | 0 | 0 | 0.00110434 | 80.72 | 0.00435876 | 2025-06-20 07:29:09 | -0.00102415
5439 | 1 | CC DChg | 4.038889 | 15.03656 | -0.00027361 | 3.7427 | 0.0011051 | 80.78 | 0 | 0 | 0.0011051 | 80.78 | 0.00436161 | 2025-06-20 07:29:19 | -0.00102406
5440 | 1 | CC DChg | 4.041667 | 15.03933 | -0.00027361 | 3.7425 | 0.00110586 | 80.83 | 0 | 0 | 0.00110586 | 80.83 | 0.00436445 | 2025-06-20 07:29:29 | -0.00102399
5441 | 1 | CC DChg | 4.044444 | 15.04211 | -0.00027361 | 3.7422 | 0.00110662 | 80.89 | 0 | 0 | 0.00110662 | 80.89 | 0.0043673 | 2025-06-20 07:29:39 | -0.00102391
5442 | 1 | CC DChg | 4.047222 | 15.04489 | -0.00027361 | 3.7419 | 0.00110738 | 80.94 | 0 | 0 | 0.00110738 | 80.94 | 0.00437014 | 2025-06-20 07:29:49 | -0.00102384
5443 | 1 | CC DChg | 4.05 | 15.04767 | -0.00027361 | 3.7417 | 0.00110814 | 81 | 0 | 0 | 0.00110814 | 81 | 0.00437298 | 2025-06-20 07:29:59 | -0.00102377
5444 | 1 | CC DChg | 4.052778 | 15.05044 | -0.00027361 | 3.7413 | 0.0011089 | 81.05 | 0 | 0 | 0.0011089 | 81.05 | 0.00437583 | 2025-06-20 07:30:09 | -0.00102368
5445 | 1 | CC DChg | 4.055556 | 15.05322 | -0.00027361 | 3.741 | 0.00110966 | 81.11 | 0 | 0 | 0.00110966 | 81.11 | 0.00437867 | 2025-06-20 07:30:19 | -0.0010236
5446 | 1 | CC DChg | 4.058333 | 15.056 | -0.00027361 | 3.7408 | 0.00111042 | 81.16 | 0 | 0 | 0.00111042 | 81.16 | 0.00438151 | 2025-06-20 07:30:29 | -0.00102352
5447 | 1 | CC DChg | 4.061111 | 15.05878 | -0.00027362 | 3.7405 | 0.00111118 | 81.22 | 0 | 0 | 0.00111118 | 81.22 | 0.00438436 | 2025-06-20 07:30:39 | -0.00102345
5448 | 1 | CC DChg | 4.063889 | 15.06156 | -0.00027362 | 3.7402 | 0.00111194 | 81.28 | 0 | 0 | 0.00111194 | 81.28 | 0.0043872 | 2025-06-20 07:30:49 | -0.00102338
5449 | 1 | CC DChg | 4.066667 | 15.06433 | -0.00027362 | 3.7399 | 0.0011127 | 81.33 | 0 | 0 | 0.0011127 | 81.33 | 0.00439004 | 2025-06-20 07:30:59 | -0.0010233
5450 | 1 | CC DChg | 4.069444 | 15.06711 | -0.00027361 | 3.7396 | 0.00111346 | 81.39 | 0 | 0 | 0.00111346 | 81.39 | 0.00439289 | 2025-06-20 07:31:09 | -0.00102321
5451 | 1 | CC DChg | 4.072222 | 15.06989 | -0.00027361 | 3.7394 | 0.00111422 | 81.44 | 0 | 0 | 0.00111422 | 81.44 | 0.00439573 | 2025-06-20 07:31:19 | -0.00102314
5452 | 1 | CC DChg | 4.075 | 15.07267 | -0.00027361 | 3.7391 | 0.00111498 | 81.5 | 0 | 0 | 0.00111498 | 81.5 | 0.00439857 | 2025-06-20 07:31:29 | -0.00102306
5453 | 1 | CC DChg | 4.077778 | 15.07544 | -0.00027361 | 3.7388 | 0.00111574 | 81.55 | 0 | 0 | 0.00111574 | 81.55 | 0.00440141 | 2025-06-20 07:31:39 | -0.00102297
5454 | 1 | CC DChg | 4.080556 | 15.07822 | -0.00027362 | 3.7384 | 0.0011165 | 81.61 | 0 | 0 | 0.0011165 | 81.61 | 0.00440425 | 2025-06-20 07:31:49 | -0.00102289
5455 | 1 | CC DChg | 4.083333 | 15.081 | -0.00027361 | 3.7382 | 0.00111726 | 81.66 | 0 | 0 | 0.00111726 | 81.66 | 0.00440709 | 2025-06-20 07:31:59 | -0.00102282
5456 | 1 | CC DChg | 4.086111 | 15.08378 | -0.00027362 | 3.7379 | 0.00111802 | 81.72 | 0 | 0 | 0.00111802 | 81.72 | 0.00440993 | 2025-06-20 07:32:09 | -0.00102274
5457 | 1 | CC DChg | 4.088889 | 15.08656 | -0.00027361 | 3.7376 | 0.00111878 | 81.78 | 0 | 0 | 0.00111878 | 81.78 | 0.00441278 | 2025-06-20 07:32:19 | -0.00102267
5458 | 1 | CC DChg | 4.091667 | 15.08933 | -0.00027361 | 3.7373 | 0.00111954 | 81.83 | 0 | 0 | 0.00111954 | 81.83 | 0.00441562 | 2025-06-20 07:32:29 | -0.00102258
5459 | 1 | CC DChg | 4.094444 | 15.09211 | -0.00027362 | 3.737 | 0.0011203 | 81.89 | 0 | 0 | 0.0011203 | 81.89 | 0.00441846 | 2025-06-20 07:32:39 | -0.00102251
5460 | 1 | CC DChg | 4.097222 | 15.09489 | -0.00027361 | 3.7368 | 0.00112106 | 81.94 | 0 | 0 | 0.00112106 | 81.94 | 0.0044213 | 2025-06-20 07:32:49 | -0.00102244
5461 | 1 | CC DChg | 4.1 | 15.09767 | -0.00027361 | 3.7365 | 0.00112182 | 82 | 0 | 0 | 0.00112182 | 82 | 0.00442414 | 2025-06-20 07:32:59 | -0.00102234
5462 | 1 | CC DChg | 4.102778 | 15.10044 | -0.00027361 | 3.7362 | 0.00112258 | 82.05 | 0 | 0 | 0.00112258 | 82.05 | 0.00442698 | 2025-06-20 07:33:09 | -0.00102228
5463 | 1 | CC DChg | 4.105556 | 15.10322 | -0.00027362 | 3.7359 | 0.00112334 | 82.11 | 0 | 0 | 0.00112334 | 82.11 | 0.00442982 | 2025-06-20 07:33:19 | -0.00102221
5464 | 1 | CC DChg | 4.108333 | 15.106 | -0.00027361 | 3.7356 | 0.0011241 | 82.16 | 0 | 0 | 0.0011241 | 82.16 | 0.00443266 | 2025-06-20 07:33:29 | -0.00102212
5465 | 1 | CC DChg | 4.111111 | 15.10878 | -0.00027361 | 3.7354 | 0.00112486 | 82.22 | 0 | 0 | 0.00112486 | 82.22 | 0.00443549 | 2025-06-20 07:33:39 | -0.00102206
5466 | 1 | CC DChg | 4.113889 | 15.11156 | -0.00027361 | 3.7351 | 0.00112562 | 82.28 | 0 | 0 | 0.00112562 | 82.28 | 0.00443833 | 2025-06-20 07:33:49 | -0.00102197
5467 | 1 | CC DChg | 4.116667 | 15.11433 | -0.00027361 | 3.7348 | 0.00112638 | 82.33 | 0 | 0 | 0.00112638 | 82.33 | 0.00444117 | 2025-06-20 07:33:59 | -0.00102189
5468 | 1 | CC DChg | 4.119444 | 15.11711 | -0.00027361 | 3.7345 | 0.00112714 | 82.39 | 0 | 0 | 0.00112714 | 82.39 | 0.00444401 | 2025-06-20 07:34:09 | -0.0010218
5469 | 1 | CC DChg | 4.122222 | 15.11989 | -0.00027361 | 3.7342 | 0.0011279 | 82.44 | 0 | 0 | 0.0011279 | 82.44 | 0.00444685 | 2025-06-20 07:34:19 | -0.00102172
5470 | 1 | CC DChg | 4.125 | 15.12267 | -0.00027361 | 3.7339 | 0.00112866 | 82.5 | 0 | 0 | 0.00112866 | 82.5 | 0.00444969 | 2025-06-20 07:34:29 | -0.00102166
5471 | 1 | CC DChg | 4.127778 | 15.12544 | -0.00027361 | 3.7336 | 0.00112942 | 82.55 | 0 | 0 | 0.00112942 | 82.55 | 0.00445252 | 2025-06-20 07:34:39 | -0.00102156
5472 | 1 | CC DChg | 4.130556 | 15.12822 | -0.00027361 | 3.7333 | 0.00113018 | 82.61 | 0 | 0 | 0.00113018 | 82.61 | 0.00445536 | 2025-06-20 07:34:49 | -0.00102149
5473 | 1 | CC DChg | 4.133333 | 15.131 | -0.00027361 | 3.7331 | 0.00113094 | 82.66 | 0 | 0 | 0.00113094 | 82.66 | 0.0044582 | 2025-06-20 07:34:59 | -0.00102142
5474 | 1 | CC DChg | 4.136111 | 15.13378 | -0.00027361 | 3.7328 | 0.0011317 | 82.72 | 0 | 0 | 0.0011317 | 82.72 | 0.00446104 | 2025-06-20 07:35:09 | -0.00102134
5475 | 1 | CC DChg | 4.138889 | 15.13656 | -0.00027361 | 3.7325 | 0.00113246 | 82.78 | 0 | 0 | 0.00113246 | 82.78 | 0.00446387 | 2025-06-20 07:35:19 | -0.00102126
5476 | 1 | CC DChg | 4.141667 | 15.13933 | -0.00027361 | 3.7322 | 0.00113322 | 82.83 | 0 | 0 | 0.00113322 | 82.83 | 0.00446671 | 2025-06-20 07:35:29 | -0.00102118
5477 | 1 | CC DChg | 4.144444 | 15.14211 | -0.00027361 | 3.7319 | 0.00113398 | 82.89 | 0 | 0 | 0.00113398 | 82.89 | 0.00446955 | 2025-06-20 07:35:39 | -0.0010211
5478 | 1 | CC DChg | 4.147222 | 15.14489 | -0.00027361 | 3.7316 | 0.00113474 | 82.94 | 0 | 0 | 0.00113474 | 82.94 | 0.00447238 | 2025-06-20 07:35:49 | -0.00102103
5479 | 1 | CC DChg | 4.15 | 15.14767 | -0.00027361 | 3.7313 | 0.0011355 | 83 | 0 | 0 | 0.0011355 | 83 | 0.00447522 | 2025-06-20 07:35:59 | -0.00102095
5480 | 1 | CC DChg | 4.152778 | 15.15044 | -0.00027361 | 3.731 | 0.00113626 | 83.05 | 0 | 0 | 0.00113626 | 83.05 | 0.00447806 | 2025-06-20 07:36:09 | -0.00102086
5481 | 1 | CC DChg | 4.155556 | 15.15322 | -0.00027361 | 3.7308 | 0.00113702 | 83.11 | 0 | 0 | 0.00113702 | 83.11 | 0.00448089 | 2025-06-20 07:36:19 | -0.0010208
5482 | 1 | CC DChg | 4.158333 | 15.156 | -0.00027361 | 3.7305 | 0.00113778 | 83.16 | 0 | 0 | 0.00113778 | 83.16 | 0.00448373 | 2025-06-20 07:36:29 | -0.00102071
5483 | 1 | CC DChg | 4.161111 | 15.15878 | -0.00027361 | 3.7302 | 0.00113854 | 83.22 | 0 | 0 | 0.00113854 | 83.22 | 0.00448656 | 2025-06-20 07:36:39 | -0.00102063
5484 | 1 | CC DChg | 4.163889 | 15.16156 | -0.00027361 | 3.7299 | 0.0011393 | 83.28 | 0 | 0 | 0.0011393 | 83.28 | 0.0044894 | 2025-06-20 07:36:49 | -0.00102056
5485 | 1 | CC DChg | 4.166667 | 15.16433 | -0.00027361 | 3.7296 | 0.00114006 | 83.33 | 0 | 0 | 0.00114006 | 83.33 | 0.00449223 | 2025-06-20 07:36:59 | -0.00102047
5486 | 1 | CC DChg | 4.169444 | 15.16711 | -0.00027361 | 3.7293 | 0.00114082 | 83.39 | 0 | 0 | 0.00114082 | 83.39 | 0.00449507 | 2025-06-20 07:37:09 | -0.00102039
5487 | 1 | CC DChg | 4.172222 | 15.16989 | -0.00027361 | 3.7291 | 0.00114158 | 83.44 | 0 | 0 | 0.00114158 | 83.44 | 0.0044979 | 2025-06-20 07:37:19 | -0.00102033
5488 | 1 | CC DChg | 4.175 | 15.17267 | -0.00027361 | 3.7288 | 0.00114234 | 83.5 | 0 | 0 | 0.00114234 | 83.5 | 0.00450073 | 2025-06-20 07:37:29 | -0.00102024
5489 | 1 | CC DChg | 4.177778 | 15.17544 | -0.00027361 | 3.7285 | 0.0011431 | 83.55 | 0 | 0 | 0.0011431 | 83.55 | 0.00450357 | 2025-06-20 07:37:39 | -0.00102016
5490 | 1 | CC DChg | 4.180556 | 15.17822 | -0.00027361 | 3.7282 | 0.00114386 | 83.61 | 0 | 0 | 0.00114386 | 83.61 | 0.0045064 | 2025-06-20 07:37:49 | -0.00102007
5491 | 1 | CC DChg | 4.183333 | 15.181 | -0.00027361 | 3.7279 | 0.00114462 | 83.66 | 0 | 0 | 0.00114462 | 83.66 | 0.00450924 | 2025-06-20 07:37:59 | -0.00102001
5492 | 1 | CC DChg | 4.186111 | 15.18378 | -0.00027362 | 3.7277 | 0.00114538 | 83.72 | 0 | 0 | 0.00114538 | 83.72 | 0.00451207 | 2025-06-20 07:38:09 | -0.00101995
5493 | 1 | CC DChg | 4.188889 | 15.18656 | -0.00027362 | 3.7273 | 0.00114614 | 83.78 | 0 | 0 | 0.00114614 | 83.78 | 0.0045149 | 2025-06-20 07:38:19 | -0.00101986
5494 | 1 | CC DChg | 4.191667 | 15.18933 | -0.00027361 | 3.727 | 0.0011469 | 83.83 | 0 | 0 | 0.0011469 | 83.83 | 0.00451773 | 2025-06-20 07:38:29 | -0.00101976
5495 | 1 | CC DChg | 4.194444 | 15.19211 | -0.00027361 | 3.7267 | 0.00114766 | 83.89 | 0 | 0 | 0.00114766 | 83.89 | 0.00452057 | 2025-06-20 07:38:39 | -0.00101967
5496 | 1 | CC DChg | 4.197222 | 15.19489 | -0.00027361 | 3.7265 | 0.00114842 | 83.94 | 0 | 0 | 0.00114842 | 83.94 | 0.0045234 | 2025-06-20 07:38:49 | -0.00101961
5497 | 1 | CC DChg | 4.2 | 15.19767 | -0.00027361 | 3.7262 | 0.00114918 | 84 | 0 | 0 | 0.00114918 | 84 | 0.00452623 | 2025-06-20 07:38:59 | -0.00101954
5498 | 1 | CC DChg | 4.202778 | 15.20044 | -0.00027361 | 3.7259 | 0.00114994 | 84.05 | 0 | 0 | 0.00114994 | 84.05 | 0.00452906 | 2025-06-20 07:39:09 | -0.00101945
5499 | 1 | CC DChg | 4.205556 | 15.20322 | -0.00027361 | 3.7256 | 0.0011507 | 84.11 | 0 | 0 | 0.0011507 | 84.11 | 0.00453189 | 2025-06-20 07:39:19 | -0.00101938
5500 | 1 | CC DChg | 4.208333 | 15.206 | -0.00027361 | 3.7253 | 0.00115146 | 84.16 | 0 | 0 | 0.00115146 | 84.16 | 0.00453473 | 2025-06-20 07:39:29 | -0.00101931
5501 | 1 | CC DChg | 4.211111 | 15.20878 | -0.00027362 | 3.7251 | 0.00115222 | 84.22 | 0 | 0 | 0.00115222 | 84.22 | 0.00453756 | 2025-06-20 07:39:39 | -0.00101924
5502 | 1 | CC DChg | 4.213889 | 15.21156 | -0.00027361 | 3.7248 | 0.00115298 | 84.28 | 0 | 0 | 0.00115298 | 84.28 | 0.00454039 | 2025-06-20 07:39:49 | -0.00101916
5503 | 1 | CC DChg | 4.216667 | 15.21433 | -0.00027361 | 3.7245 | 0.00115374 | 84.33 | 0 | 0 | 0.00115374 | 84.33 | 0.00454322 | 2025-06-20 07:39:59 | -0.00101906
5504 | 1 | CC DChg | 4.219444 | 15.21711 | -0.00027361 | 3.7242 | 0.0011545 | 84.39 | 0 | 0 | 0.0011545 | 84.39 | 0.00454605 | 2025-06-20 07:40:09 | -0.00101899
5505 | 1 | CC DChg | 4.222222 | 15.21989 | -0.00027361 | 3.7239 | 0.00115526 | 84.44 | 0 | 0 | 0.00115526 | 84.44 | 0.00454888 | 2025-06-20 07:40:19 | -0.00101891
5506 | 1 | CC DChg | 4.225 | 15.22267 | -0.00027361 | 3.7236 | 0.00115602 | 84.5 | 0 | 0 | 0.00115602 | 84.5 | 0.00455171 | 2025-06-20 07:40:29 | -0.00101882
5507 | 1 | CC DChg | 4.227778 | 15.22544 | -0.00027361 | 3.7233 | 0.00115678 | 84.55 | 0 | 0 | 0.00115678 | 84.55 | 0.00455454 | 2025-06-20 07:40:39 | -0.00101875
5508 | 1 | CC DChg | 4.230556 | 15.22822 | -0.00027361 | 3.723 | 0.00115754 | 84.61 | 0 | 0 | 0.00115754 | 84.61 | 0.00455737 | 2025-06-20 07:40:49 | -0.00101867
5509 | 1 | CC DChg | 4.233333 | 15.231 | -0.00027361 | 3.7228 | 0.0011583 | 84.66 | 0 | 0 | 0.0011583 | 84.66 | 0.0045602 | 2025-06-20 07:40:59 | -0.0010186
5510 | 1 | CC DChg | 4.236111 | 15.23378 | -0.00027361 | 3.7225 | 0.00115906 | 84.72 | 0 | 0 | 0.00115906 | 84.72 | 0.00456303 | 2025-06-20 07:41:09 | -0.00101853
5511 | 1 | CC DChg | 4.238889 | 15.23656 | -0.00027361 | 3.7222 | 0.00115982 | 84.78 | 0 | 0 | 0.00115982 | 84.78 | 0.00456586 | 2025-06-20 07:41:19 | -0.00101844
5512 | 1 | CC DChg | 4.241667 | 15.23933 | -0.00027362 | 3.7219 | 0.00116058 | 84.83 | 0 | 0 | 0.00116058 | 84.83 | 0.00456869 | 2025-06-20 07:41:29 | -0.00101838
5513 | 1 | CC DChg | 4.244444 | 15.24211 | -0.00027362 | 3.7217 | 0.00116134 | 84.89 | 0 | 0 | 0.00116134 | 84.89 | 0.00457152 | 2025-06-20 07:41:39 | -0.00101831
5514 | 1 | CC DChg | 4.247222 | 15.24489 | -0.00027362 | 3.7214 | 0.0011621 | 84.94 | 0 | 0 | 0.0011621 | 84.94 | 0.00457434 | 2025-06-20 07:41:49 | -0.00101823
5515 | 1 | CC DChg | 4.25 | 15.24767 | -0.00027361 | 3.7211 | 0.00116286 | 85 | 0 | 0 | 0.00116286 | 85 | 0.00457717 | 2025-06-20 07:41:59 | -0.00101815
5516 | 1 | CC DChg | 4.252778 | 15.25044 | -0.00027361 | 3.7208 | 0.00116362 | 85.05 | 0 | 0 | 0.00116362 | 85.05 | 0.00458 | 2025-06-20 07:42:09 | -0.00101806
5517 | 1 | CC DChg | 4.255556 | 15.25322 | -0.00027361 | 3.7205 | 0.00116438 | 85.11 | 0 | 0 | 0.00116438 | 85.11 | 0.00458283 | 2025-06-20 07:42:19 | -0.00101798
5518 | 1 | CC DChg | 4.258333 | 15.256 | -0.00027361 | 3.7203 | 0.00116514 | 85.16 | 0 | 0 | 0.00116514 | 85.16 | 0.00458566 | 2025-06-20 07:42:29 | -0.00101792
5519 | 1 | CC DChg | 4.261111 | 15.25878 | -0.00027361 | 3.72 | 0.0011659 | 85.22 | 0 | 0 | 0.0011659 | 85.22 | 0.00458848 | 2025-06-20 07:42:39 | -0.00101783
5520 | 1 | CC DChg | 4.263889 | 15.26156 | -0.00027361 | 3.7197 | 0.00116666 | 85.28 | 0 | 0 | 0.00116666 | 85.28 | 0.00459131 | 2025-06-20 07:42:49 | -0.00101775
5521 | 1 | CC DChg | 4.266667 | 15.26433 | -0.00027361 | 3.7194 | 0.00116742 | 85.33 | 0 | 0 | 0.00116742 | 85.33 | 0.00459414 | 2025-06-20 07:42:59 | -0.00101768
5522 | 1 | CC DChg | 4.269444 | 15.26711 | -0.00027361 | 3.7191 | 0.00116818 | 85.39 | 0 | 0 | 0.00116818 | 85.39 | 0.00459697 | 2025-06-20 07:43:09 | -0.0010176
5523 | 1 | CC DChg | 4.272222 | 15.26989 | -0.00027361 | 3.7188 | 0.00116894 | 85.44 | 0 | 0 | 0.00116894 | 85.44 | 0.00459979 | 2025-06-20 07:43:19 | -0.00101753
5524 | 1 | CC DChg | 4.275 | 15.27267 | -0.00027361 | 3.7186 | 0.0011697 | 85.5 | 0 | 0 | 0.0011697 | 85.5 | 0.00460262 | 2025-06-20 07:43:29 | -0.00101744
5525 | 1 | CC DChg | 4.277778 | 15.27544 | -0.00027361 | 3.7183 | 0.00117046 | 85.55 | 0 | 0 | 0.00117046 | 85.55 | 0.00460544 | 2025-06-20 07:43:39 | -0.00101737
5526 | 1 | CC DChg | 4.280556 | 15.27822 | -0.00027361 | 3.718 | 0.00117122 | 85.61 | 0 | 0 | 0.00117122 | 85.61 | 0.00460827 | 2025-06-20 07:43:49 | -0.00101729
5527 | 1 | CC DChg | 4.283333 | 15.281 | -0.00027361 | 3.7177 | 0.00117198 | 85.66 | 0 | 0 | 0.00117198 | 85.66 | 0.0046111 | 2025-06-20 07:43:59 | -0.00101721
5528 | 1 | CC DChg | 4.286111 | 15.28378 | -0.00027361 | 3.7174 | 0.00117274 | 85.72 | 0 | 0 | 0.00117274 | 85.72 | 0.00461392 | 2025-06-20 07:44:09 | -0.00101714
5529 | 1 | CC DChg | 4.288889 | 15.28656 | -0.00027361 | 3.7171 | 0.0011735 | 85.78 | 0 | 0 | 0.0011735 | 85.78 | 0.00461675 | 2025-06-20 07:44:19 | -0.00101705
5530 | 1 | CC DChg | 4.291667 | 15.28933 | -0.00027361 | 3.7169 | 0.00117426 | 85.83 | 0 | 0 | 0.00117426 | 85.83 | 0.00461957 | 2025-06-20 07:44:29 | -0.00101699
5531 | 1 | CC DChg | 4.294444 | 15.29211 | -0.00027361 | 3.7166 | 0.00117502 | 85.89 | 0 | 0 | 0.00117502 | 85.89 | 0.0046224 | 2025-06-20 07:44:39 | -0.00101691
5532 | 1 | CC DChg | 4.297222 | 15.29489 | -0.00027361 | 3.7163 | 0.00117578 | 85.94 | 0 | 0 | 0.00117578 | 85.94 | 0.00462522 | 2025-06-20 07:44:49 | -0.00101683
5533 | 1 | CC DChg | 4.3 | 15.29767 | -0.00027361 | 3.716 | 0.00117654 | 86 | 0 | 0 | 0.00117654 | 86 | 0.00462805 | 2025-06-20 07:44:59 | -0.00101676
5534 | 1 | CC DChg | 4.302778 | 15.30044 | -0.00027361 | 3.7157 | 0.0011773 | 86.05 | 0 | 0 | 0.0011773 | 86.05 | 0.00463087 | 2025-06-20 07:45:09 | -0.00101667
5535 | 1 | CC DChg | 4.305556 | 15.30322 | -0.00027361 | 3.7155 | 0.00117806 | 86.11 | 0 | 0 | 0.00117806 | 86.11 | 0.00463369 | 2025-06-20 07:45:19 | -0.0010166
5536 | 1 | CC DChg | 4.308333 | 15.306 | -0.00027361 | 3.7152 | 0.00117882 | 86.16 | 0 | 0 | 0.00117882 | 86.16 | 0.00463652 | 2025-06-20 07:45:29 | -0.00101652
5537 | 1 | CC DChg | 4.311111 | 15.30878 | -0.00027361 | 3.7149 | 0.00117958 | 86.22 | 0 | 0 | 0.00117958 | 86.22 | 0.00463934 | 2025-06-20 07:45:39 | -0.00101644
5538 | 1 | CC DChg | 4.313889 | 15.31156 | -0.00027361 | 3.7146 | 0.00118034 | 86.28 | 0 | 0 | 0.00118034 | 86.28 | 0.00464216 | 2025-06-20 07:45:49 | -0.00101637
5539 | 1 | CC DChg | 4.316667 | 15.31433 | -0.00027361 | 3.7143 | 0.0011811 | 86.33 | 0 | 0 | 0.0011811 | 86.33 | 0.00464499 | 2025-06-20 07:45:59 | -0.00101628
5540 | 1 | CC DChg | 4.319444 | 15.31711 | -0.00027361 | 3.7141 | 0.00118186 | 86.39 | 0 | 0 | 0.00118186 | 86.39 | 0.00464781 | 2025-06-20 07:46:09 | -0.00101622
5541 | 1 | CC DChg | 4.322222 | 15.31989 | -0.00027361 | 3.7138 | 0.00118262 | 86.44 | 0 | 0 | 0.00118262 | 86.44 | 0.00465063 | 2025-06-20 07:46:19 | -0.00101613
5542 | 1 | CC DChg | 4.325 | 15.32267 | -0.00027361 | 3.7135 | 0.00118338 | 86.5 | 0 | 0 | 0.00118338 | 86.5 | 0.00465346 | 2025-06-20 07:46:29 | -0.00101606
5543 | 1 | CC DChg | 4.327778 | 15.32544 | -0.00027361 | 3.7132 | 0.00118414 | 86.55 | 0 | 0 | 0.00118414 | 86.55 | 0.00465628 | 2025-06-20 07:46:39 | -0.00101598
5544 | 1 | CC DChg | 4.330556 | 15.32822 | -0.00027361 | 3.713 | 0.0011849 | 86.61 | 0 | 0 | 0.0011849 | 86.61 | 0.0046591 | 2025-06-20 07:46:49 | -0.00101591
5545 | 1 | CC DChg | 4.333333 | 15.331 | -0.00027361 | 3.7127 | 0.00118566 | 86.66 | 0 | 0 | 0.00118566 | 86.66 | 0.00466192 | 2025-06-20 07:46:59 | -0.00101582
5546 | 1 | CC DChg | 4.336111 | 15.33378 | -0.00027361 | 3.7124 | 0.00118642 | 86.72 | 0 | 0 | 0.00118642 | 86.72 | 0.00466474 | 2025-06-20 07:47:09 | -0.00101575
5547 | 1 | CC DChg | 4.338889 | 15.33656 | -0.00027361 | 3.7121 | 0.00118718 | 86.78 | 0 | 0 | 0.00118718 | 86.78 | 0.00466756 | 2025-06-20 07:47:19 | -0.00101567
5548 | 1 | CC DChg | 4.341667 | 15.33933 | -0.00027361 | 3.7119 | 0.00118794 | 86.83 | 0 | 0 | 0.00118794 | 86.83 | 0.00467039 | 2025-06-20 07:47:29 | -0.00101561
5549 | 1 | CC DChg | 4.344444 | 15.34211 | -0.00027361 | 3.7116 | 0.0011887 | 86.89 | 0 | 0 | 0.0011887 | 86.89 | 0.00467321 | 2025-06-20 07:47:39 | -0.00101553
5550 | 1 | CC DChg | 4.347222 | 15.34489 | -0.00027361 | 3.7113 | 0.00118946 | 86.94 | 0 | 0 | 0.00118946 | 86.94 | 0.00467603 | 2025-06-20 07:47:49 | -0.00101545
5551 | 1 | CC DChg | 4.35 | 15.34767 | -0.00027361 | 3.711 | 0.00119022 | 87 | 0 | 0 | 0.00119022 | 87 | 0.00467885 | 2025-06-20 07:47:59 | -0.00101538
5552 | 1 | CC DChg | 4.352778 | 15.35044 | -0.00027361 | 3.7107 | 0.00119098 | 87.05 | 0 | 0 | 0.00119098 | 87.05 | 0.00468167 | 2025-06-20 07:48:09 | -0.00101529
5553 | 1 | CC DChg | 4.355556 | 15.35322 | -0.00027361 | 3.7105 | 0.00119174 | 87.11 | 0 | 0 | 0.00119174 | 87.11 | 0.00468449 | 2025-06-20 07:48:19 | -0.00101524
5554 | 1 | CC DChg | 4.358333 | 15.356 | -0.00027361 | 3.7102 | 0.0011925 | 87.16 | 0 | 0 | 0.0011925 | 87.16 | 0.00468731 | 2025-06-20 07:48:29 | -0.00101517
5555 | 1 | CC DChg | 4.361111 | 15.35878 | -0.00027361 | 3.7099 | 0.00119326 | 87.22 | 0 | 0 | 0.00119326 | 87.22 | 0.00469013 | 2025-06-20 07:48:39 | -0.00101508
5556 | 1 | CC DChg | 4.363889 | 15.36156 | -0.00027361 | 3.7097 | 0.00119402 | 87.28 | 0 | 0 | 0.00119402 | 87.28 | 0.00469295 | 2025-06-20 07:48:49 | -0.00101501
5557 | 1 | CC DChg | 4.366667 | 15.36433 | -0.00027361 | 3.7094 | 0.00119478 | 87.33 | 0 | 0 | 0.00119478 | 87.33 | 0.00469577 | 2025-06-20 07:48:59 | -0.00101494
5558 | 1 | CC DChg | 4.369444 | 15.36711 | -0.00027361 | 3.7091 | 0.00119554 | 87.39 | 0 | 0 | 0.00119554 | 87.39 | 0.00469859 | 2025-06-20 07:49:09 | -0.00101487
5559 | 1 | CC DChg | 4.372222 | 15.36989 | -0.00027361 | 3.7088 | 0.0011963 | 87.44 | 0 | 0 | 0.0011963 | 87.44 | 0.00470141 | 2025-06-20 07:49:19 | -0.00101477
5560 | 1 | CC DChg | 4.375 | 15.37267 | -0.00027361 | 3.7085 | 0.00119706 | 87.5 | 0 | 0 | 0.00119706 | 87.5 | 0.00470422 | 2025-06-20 07:49:29 | -0.0010147
5561 | 1 | CC DChg | 4.377778 | 15.37544 | -0.00027361 | 3.7082 | 0.00119782 | 87.55 | 0 | 0 | 0.00119782 | 87.55 | 0.00470704 | 2025-06-20 07:49:39 | -0.00101462
5562 | 1 | CC DChg | 4.380556 | 15.37822 | -0.00027361 | 3.708 | 0.00119858 | 87.61 | 0 | 0 | 0.00119858 | 87.61 | 0.00470986 | 2025-06-20 07:49:49 | -0.00101455
5563 | 1 | CC DChg | 4.383333 | 15.381 | -0.00027361 | 3.7077 | 0.00119934 | 87.66 | 0 | 0 | 0.00119934 | 87.66 | 0.00471268 | 2025-06-20 07:49:59 | -0.00101448
5564 | 1 | CC DChg | 4.386111 | 15.38378 | -0.00027361 | 3.7074 | 0.0012001 | 87.72 | 0 | 0 | 0.0012001 | 87.72 | 0.0047155 | 2025-06-20 07:50:09 | -0.0010144
5565 | 1 | CC DChg | 4.388889 | 15.38656 | -0.00027361 | 3.7072 | 0.00120086 | 87.78 | 0 | 0 | 0.00120086 | 87.78 | 0.00471831 | 2025-06-20 07:50:19 | -0.00101434
5566 | 1 | CC DChg | 4.391667 | 15.38933 | -0.00027361 | 3.7069 | 0.00120162 | 87.83 | 0 | 0 | 0.00120162 | 87.83 | 0.00472113 | 2025-06-20 07:50:29 | -0.00101426
5567 | 1 | CC DChg | 4.394444 | 15.39211 | -0.00027361 | 3.7067 | 0.00120238 | 87.89 | 0 | 0 | 0.00120238 | 87.89 | 0.00472395 | 2025-06-20 07:50:39 | -0.0010142
5568 | 1 | CC DChg | 4.397222 | 15.39489 | -0.00027361 | 3.7064 | 0.00120314 | 87.94 | 0 | 0 | 0.00120314 | 87.94 | 0.00472677 | 2025-06-20 07:50:49 | -0.00101412
5569 | 1 | CC DChg | 4.4 | 15.39767 | -0.00027361 | 3.7061 | 0.0012039 | 88 | 0 | 0 | 0.0012039 | 88 | 0.00472958 | 2025-06-20 07:50:59 | -0.00101403
5570 | 1 | CC DChg | 4.402778 | 15.40044 | -0.00027361 | 3.7058 | 0.00120466 | 88.05 | 0 | 0 | 0.00120466 | 88.05 | 0.0047324 | 2025-06-20 07:51:09 | -0.00101396
5571 | 1 | CC DChg | 4.405556 | 15.40322 | -0.00027361 | 3.7056 | 0.00120542 | 88.11 | 0 | 0 | 0.00120542 | 88.11 | 0.00473522 | 2025-06-20 07:51:19 | -0.00101389
5572 | 1 | CC DChg | 4.408333 | 15.406 | -0.00027361 | 3.7053 | 0.00120618 | 88.16 | 0 | 0 | 0.00120618 | 88.16 | 0.00473803 | 2025-06-20 07:51:29 | -0.00101381
5573 | 1 | CC DChg | 4.411111 | 15.40878 | -0.00027361 | 3.705 | 0.00120694 | 88.22 | 0 | 0 | 0.00120694 | 88.22 | 0.00474085 | 2025-06-20 07:51:39 | -0.00101373
5574 | 1 | CC DChg | 4.413889 | 15.41156 | -0.00027361 | 3.7047 | 0.0012077 | 88.28 | 0 | 0 | 0.0012077 | 88.28 | 0.00474366 | 2025-06-20 07:51:49 | -0.00101366
5575 | 1 | CC DChg | 4.416667 | 15.41433 | -0.00027361 | 3.7044 | 0.00120846 | 88.33 | 0 | 0 | 0.00120846 | 88.33 | 0.00474648 | 2025-06-20 07:51:59 | -0.00101358
5576 | 1 | CC DChg | 4.419444 | 15.41711 | -0.00027361 | 3.7042 | 0.00120922 | 88.39 | 0 | 0 | 0.00120922 | 88.39 | 0.0047493 | 2025-06-20 07:52:09 | -0.00101351
5577 | 1 | CC DChg | 4.422222 | 15.41989 | -0.00027361 | 3.7039 | 0.00120998 | 88.44 | 0 | 0 | 0.00120998 | 88.44 | 0.00475211 | 2025-06-20 07:52:19 | -0.00101344
5578 | 1 | CC DChg | 4.425 | 15.42267 | -0.00027361 | 3.7036 | 0.00121074 | 88.5 | 0 | 0 | 0.00121074 | 88.5 | 0.00475493 | 2025-06-20 07:52:29 | -0.00101336
5579 | 1 | CC DChg | 4.427778 | 15.42544 | -0.00027361 | 3.7034 | 0.0012115 | 88.55 | 0 | 0 | 0.0012115 | 88.55 | 0.00475774 | 2025-06-20 07:52:39 | -0.00101328
5580 | 1 | CC DChg | 4.430556 | 15.42822 | -0.00027361 | 3.7031 | 0.00121226 | 88.61 | 0 | 0 | 0.00121226 | 88.61 | 0.00476056 | 2025-06-20 07:52:49 | -0.0010132
5581 | 1 | CC DChg | 4.433333 | 15.431 | -0.00027361 | 3.7028 | 0.00121302 | 88.66 | 0 | 0 | 0.00121302 | 88.66 | 0.00476337 | 2025-06-20 07:52:59 | -0.00101314
5582 | 1 | CC DChg | 4.436111 | 15.43378 | -0.00027361 | 3.7025 | 0.00121378 | 88.72 | 0 | 0 | 0.00121378 | 88.72 | 0.00476618 | 2025-06-20 07:53:09 | -0.00101306
5583 | 1 | CC DChg | 4.438889 | 15.43656 | -0.00027361 | 3.7023 | 0.00121454 | 88.78 | 0 | 0 | 0.00121454 | 88.78 | 0.004769 | 2025-06-20 07:53:19 | -0.00101299
5584 | 1 | CC DChg | 4.441667 | 15.43933 | -0.00027361 | 3.702 | 0.0012153 | 88.83 | 0 | 0 | 0.0012153 | 88.83 | 0.00477181 | 2025-06-20 07:53:29 | -0.00101291
5585 | 1 | CC DChg | 4.444444 | 15.44211 | -0.00027361 | 3.7017 | 0.00121606 | 88.89 | 0 | 0 | 0.00121606 | 88.89 | 0.00477463 | 2025-06-20 07:53:39 | -0.00101284
5586 | 1 | CC DChg | 4.447222 | 15.44489 | -0.00027361 | 3.7015 | 0.00121682 | 88.94 | 0 | 0 | 0.00121682 | 88.94 | 0.00477744 | 2025-06-20 07:53:49 | -0.00101277
5587 | 1 | CC DChg | 4.45 | 15.44767 | -0.00027361 | 3.7012 | 0.00121758 | 89 | 0 | 0 | 0.00121758 | 89 | 0.00478025 | 2025-06-20 07:53:59 | -0.00101268
5588 | 1 | CC DChg | 4.452778 | 15.45044 | -0.00027361 | 3.7009 | 0.00121834 | 89.05 | 0 | 0 | 0.00121834 | 89.05 | 0.00478307 | 2025-06-20 07:54:09 | -0.00101262
5589 | 1 | CC DChg | 4.455556 | 15.45322 | -0.00027361 | 3.7006 | 0.0012191 | 89.11 | 0 | 0 | 0.0012191 | 89.11 | 0.00478588 | 2025-06-20 07:54:19 | -0.00101253
5590 | 1 | CC DChg | 4.458333 | 15.456 | -0.00027361 | 3.7003 | 0.00121986 | 89.16 | 0 | 0 | 0.00121986 | 89.16 | 0.00478869 | 2025-06-20 07:54:29 | -0.00101245
5591 | 1 | CC DChg | 4.461111 | 15.45878 | -0.00027361 | 3.7001 | 0.00122062 | 89.22 | 0 | 0 | 0.00122062 | 89.22 | 0.0047915 | 2025-06-20 07:54:39 | -0.00101238
5592 | 1 | CC DChg | 4.463889 | 15.46156 | -0.00027361 | 3.6998 | 0.00122138 | 89.28 | 0 | 0 | 0.00122138 | 89.28 | 0.00479431 | 2025-06-20 07:54:49 | -0.00101229
5593 | 1 | CC DChg | 4.466667 | 15.46433 | -0.00027361 | 3.6995 | 0.00122214 | 89.33 | 0 | 0 | 0.00122214 | 89.33 | 0.00479713 | 2025-06-20 07:54:59 | -0.00101224
5594 | 1 | CC DChg | 4.469444 | 15.46711 | -0.00027361 | 3.6992 | 0.0012229 | 89.39 | 0 | 0 | 0.0012229 | 89.39 | 0.00479994 | 2025-06-20 07:55:09 | -0.00101215
5595 | 1 | CC DChg | 4.472222 | 15.46989 | -0.00027361 | 3.6989 | 0.00122366 | 89.44 | 0 | 0 | 0.00122366 | 89.44 | 0.00480275 | 2025-06-20 07:55:19 | -0.00101208
5596 | 1 | CC DChg | 4.475 | 15.47267 | -0.00027362 | 3.6987 | 0.00122442 | 89.5 | 0 | 0 | 0.00122442 | 89.5 | 0.00480556 | 2025-06-20 07:55:29 | -0.00101201
5597 | 1 | CC DChg | 4.477778 | 15.47544 | -0.00027362 | 3.6984 | 0.00122518 | 89.55 | 0 | 0 | 0.00122518 | 89.55 | 0.00480837 | 2025-06-20 07:55:39 | -0.00101193
5598 | 1 | CC DChg | 4.480556 | 15.47822 | -0.00027361 | 3.6981 | 0.00122594 | 89.61 | 0 | 0 | 0.00122594 | 89.61 | 0.00481118 | 2025-06-20 07:55:49 | -0.00101185
5599 | 1 | CC DChg | 4.483333 | 15.481 | -0.00027362 | 3.6978 | 0.0012267 | 89.66 | 0 | 0 | 0.0012267 | 89.66 | 0.00481399 | 2025-06-20 07:55:59 | -0.00101177
5600 | 1 | CC DChg | 4.486111 | 15.48378 | -0.00027362 | 3.6975 | 0.00122746 | 89.72 | 0 | 0 | 0.00122746 | 89.72 | 0.0048168 | 2025-06-20 07:56:09 | -0.00101169
5601 | 1 | CC DChg | 4.488889 | 15.48656 | -0.00027361 | 3.6972 | 0.00122822 | 89.78 | 0 | 0 | 0.00122822 | 89.78 | 0.00481961 | 2025-06-20 07:56:19 | -0.00101162
5602 | 1 | CC DChg | 4.491667 | 15.48933 | -0.00027361 | 3.6969 | 0.00122898 | 89.83 | 0 | 0 | 0.00122898 | 89.83 | 0.00482242 | 2025-06-20 07:56:29 | -0.00101152
5603 | 1 | CC DChg | 4.494444 | 15.49211 | -0.00027361 | 3.6966 | 0.00122974 | 89.89 | 0 | 0 | 0.00122974 | 89.89 | 0.00482523 | 2025-06-20 07:56:39 | -0.00101144
5604 | 1 | CC DChg | 4.497222 | 15.49489 | -0.00027361 | 3.6964 | 0.0012305 | 89.94 | 0 | 0 | 0.0012305 | 89.94 | 0.00482804 | 2025-06-20 07:56:49 | -0.00101137
5605 | 1 | CC DChg | 4.5 | 15.49767 | -0.00027361 | 3.6961 | 0.00123126 | 90 | 0 | 0 | 0.00123126 | 90 | 0.00483085 | 2025-06-20 07:56:59 | -0.0010113
5606 | 1 | CC DChg | 4.502778 | 15.50044 | -0.00027361 | 3.6958 | 0.00123202 | 90.05 | 0 | 0 | 0.00123202 | 90.05 | 0.00483366 | 2025-06-20 07:57:09 | -0.00101122
5607 | 1 | CC DChg | 4.505556 | 15.50322 | -0.00027361 | 3.6955 | 0.00123278 | 90.11 | 0 | 0 | 0.00123278 | 90.11 | 0.00483647 | 2025-06-20 07:57:19 | -0.00101113
5608 | 1 | CC DChg | 4.508333 | 15.506 | -0.00027361 | 3.6953 | 0.00123354 | 90.16 | 0 | 0 | 0.00123354 | 90.16 | 0.00483928 | 2025-06-20 07:57:29 | -0.00101107
5609 | 1 | CC DChg | 4.511111 | 15.50878 | -0.00027361 | 3.695 | 0.0012343 | 90.22 | 0 | 0 | 0.0012343 | 90.22 | 0.00484209 | 2025-06-20 07:57:39 | -0.00101099
5610 | 1 | CC DChg | 4.513889 | 15.51156 | -0.00027361 | 3.6947 | 0.00123506 | 90.28 | 0 | 0 | 0.00123506 | 90.28 | 0.00484489 | 2025-06-20 07:57:49 | -0.00101091
5611 | 1 | CC DChg | 4.516667 | 15.51433 | -0.00027361 | 3.6944 | 0.00123582 | 90.33 | 0 | 0 | 0.00123582 | 90.33 | 0.0048477 | 2025-06-20 07:57:59 | -0.00101085
5612 | 1 | CC DChg | 4.519444 | 15.51711 | -0.00027362 | 3.6941 | 0.00123658 | 90.39 | 0 | 0 | 0.00123658 | 90.39 | 0.00485051 | 2025-06-20 07:58:09 | -0.00101078
5613 | 1 | CC DChg | 4.522222 | 15.51989 | -0.00027361 | 3.6939 | 0.00123734 | 90.44 | 0 | 0 | 0.00123734 | 90.44 | 0.00485332 | 2025-06-20 07:58:19 | -0.00101069
5614 | 1 | CC DChg | 4.525 | 15.52267 | -0.00027362 | 3.6935 | 0.0012381 | 90.5 | 0 | 0 | 0.0012381 | 90.5 | 0.00485613 | 2025-06-20 07:58:29 | -0.00101061
5615 | 1 | CC DChg | 4.527778 | 15.52544 | -0.00027362 | 3.6933 | 0.00123886 | 90.55 | 0 | 0 | 0.00123886 | 90.55 | 0.00485893 | 2025-06-20 07:58:39 | -0.00101055
5616 | 1 | CC DChg | 4.530556 | 15.52822 | -0.00027361 | 3.693 | 0.00123962 | 90.61 | 0 | 0 | 0.00123962 | 90.61 | 0.00486174 | 2025-06-20 07:58:49 | -0.00101045
5617 | 1 | CC DChg | 4.533333 | 15.531 | -0.00027362 | 3.6927 | 0.00124038 | 90.66 | 0 | 0 | 0.00124038 | 90.66 | 0.00486455 | 2025-06-20 07:58:59 | -0.00101038
5618 | 1 | CC DChg | 4.536111 | 15.53378 | -0.00027362 | 3.6924 | 0.00124114 | 90.72 | 0 | 0 | 0.00124114 | 90.72 | 0.00486735 | 2025-06-20 07:59:09 | -0.0010103
5619 | 1 | CC DChg | 4.538889 | 15.53656 | -0.00027361 | 3.6921 | 0.0012419 | 90.78 | 0 | 0 | 0.0012419 | 90.78 | 0.00487016 | 2025-06-20 07:59:19 | -0.00101022
5620 | 1 | CC DChg | 4.541667 | 15.53933 | -0.00027361 | 3.6918 | 0.00124266 | 90.83 | 0 | 0 | 0.00124266 | 90.83 | 0.00487296 | 2025-06-20 07:59:29 | -0.00101014
5621 | 1 | CC DChg | 4.544444 | 15.54211 | -0.00027362 | 3.6915 | 0.00124342 | 90.89 | 0 | 0 | 0.00124342 | 90.89 | 0.00487577 | 2025-06-20 07:59:39 | -0.00101006
5622 | 1 | CC DChg | 4.547222 | 15.54489 | -0.00027361 | 3.6913 | 0.00124418 | 90.94 | 0 | 0 | 0.00124418 | 90.94 | 0.00487858 | 2025-06-20 07:59:49 | -0.00100998
5623 | 1 | CC DChg | 4.55 | 15.54767 | -0.00027361 | 3.691 | 0.00124494 | 91 | 0 | 0 | 0.00124494 | 91 | 0.00488138 | 2025-06-20 07:59:59 | -0.00100992
5624 | 1 | CC DChg | 4.552778 | 15.55044 | -0.00027361 | 3.6908 | 0.0012457 | 91.05 | 0 | 0 | 0.0012457 | 91.05 | 0.00488419 | 2025-06-20 08:00:09 | -0.00100984
5625 | 1 | CC DChg | 4.555556 | 15.55322 | -0.00027362 | 3.6905 | 0.00124646 | 91.11 | 0 | 0 | 0.00124646 | 91.11 | 0.00488699 | 2025-06-20 08:00:19 | -0.00100978
5626 | 1 | CC DChg | 4.558333 | 15.556 | -0.00027361 | 3.6902 | 0.00124722 | 91.16 | 0 | 0 | 0.00124722 | 91.16 | 0.0048898 | 2025-06-20 08:00:29 | -0.00100969
5627 | 1 | CC DChg | 4.561111 | 15.55878 | -0.00027362 | 3.69 | 0.00124798 | 91.22 | 0 | 0 | 0.00124798 | 91.22 | 0.0048926 | 2025-06-20 08:00:39 | -0.00100963
5628 | 1 | CC DChg | 4.563889 | 15.56156 | -0.00027361 | 3.6898 | 0.00124874 | 91.28 | 0 | 0 | 0.00124874 | 91.28 | 0.00489541 | 2025-06-20 08:00:49 | -0.00100957
5629 | 1 | CC DChg | 4.566667 | 15.56433 | -0.00027361 | 3.6894 | 0.0012495 | 91.33 | 0 | 0 | 0.0012495 | 91.33 | 0.00489821 | 2025-06-20 08:00:59 | -0.00100948
5630 | 1 | CC DChg | 4.569444 | 15.56711 | -0.00027361 | 3.6892 | 0.00125026 | 91.39 | 0 | 0 | 0.00125026 | 91.39 | 0.00490101 | 2025-06-20 08:01:09 | -0.00100941
5631 | 1 | CC DChg | 4.572222 | 15.56989 | -0.00027362 | 3.6889 | 0.00125102 | 91.44 | 0 | 0 | 0.00125102 | 91.44 | 0.00490382 | 2025-06-20 08:01:19 | -0.00100934
5632 | 1 | CC DChg | 4.575 | 15.57267 | -0.00027361 | 3.6886 | 0.00125178 | 91.5 | 0 | 0 | 0.00125178 | 91.5 | 0.00490662 | 2025-06-20 08:01:29 | -0.00100925
5633 | 1 | CC DChg | 4.577778 | 15.57544 | -0.00027361 | 3.6884 | 0.00125254 | 91.55 | 0 | 0 | 0.00125254 | 91.55 | 0.00490943 | 2025-06-20 08:01:39 | -0.00100918
5634 | 1 | CC DChg | 4.580556 | 15.57822 | -0.00027361 | 3.6881 | 0.0012533 | 91.61 | 0 | 0 | 0.0012533 | 91.61 | 0.00491223 | 2025-06-20 08:01:49 | -0.00100912
5635 | 1 | CC DChg | 4.583333 | 15.581 | -0.00027361 | 3.6879 | 0.00125406 | 91.66 | 0 | 0 | 0.00125406 | 91.66 | 0.00491503 | 2025-06-20 08:01:59 | -0.00100906
5636 | 1 | CC DChg | 4.586111 | 15.58378 | -0.00027361 | 3.6876 | 0.00125482 | 91.72 | 0 | 0 | 0.00125482 | 91.72 | 0.00491783 | 2025-06-20 08:02:09 | -0.00100898
5637 | 1 | CC DChg | 4.588889 | 15.58656 | -0.00027361 | 3.6874 | 0.00125558 | 91.78 | 0 | 0 | 0.00125558 | 91.78 | 0.00492064 | 2025-06-20 08:02:19 | -0.00100891
5638 | 1 | CC DChg | 4.591667 | 15.58933 | -0.00027361 | 3.6871 | 0.00125634 | 91.83 | 0 | 0 | 0.00125634 | 91.83 | 0.00492344 | 2025-06-20 08:02:29 | -0.00100884
5639 | 1 | CC DChg | 4.594444 | 15.59211 | -0.00027361 | 3.6869 | 0.0012571 | 91.89 | 0 | 0 | 0.0012571 | 91.89 | 0.00492624 | 2025-06-20 08:02:39 | -0.00100878
5640 | 1 | CC DChg | 4.597222 | 15.59489 | -0.00027362 | 3.6866 | 0.00125786 | 91.94 | 0 | 0 | 0.00125786 | 91.94 | 0.00492904 | 2025-06-20 08:02:49 | -0.0010087
5641 | 1 | CC DChg | 4.6 | 15.59767 | -0.00027361 | 3.6863 | 0.00125862 | 92 | 0 | 0 | 0.00125862 | 92 | 0.00493185 | 2025-06-20 08:02:59 | -0.00100863
5642 | 1 | CC DChg | 4.602778 | 15.60044 | -0.00027361 | 3.6861 | 0.00125938 | 92.05 | 0 | 0 | 0.00125938 | 92.05 | 0.00493465 | 2025-06-20 08:03:09 | -0.00100855
5643 | 1 | CC DChg | 4.605556 | 15.60322 | -0.00027361 | 3.6858 | 0.00126014 | 92.11 | 0 | 0 | 0.00126014 | 92.11 | 0.00493745 | 2025-06-20 08:03:19 | -0.00100849
5644 | 1 | CC DChg | 4.608333 | 15.606 | -0.00027361 | 3.6855 | 0.0012609 | 92.16 | 0 | 0 | 0.0012609 | 92.16 | 0.00494025 | 2025-06-20 08:03:29 | -0.0010084
5645 | 1 | CC DChg | 4.611111 | 15.60878 | -0.00027362 | 3.6853 | 0.00126166 | 92.22 | 0 | 0 | 0.00126166 | 92.22 | 0.00494305 | 2025-06-20 08:03:39 | -0.00100835
5646 | 1 | CC DChg | 4.613889 | 15.61156 | -0.00027361 | 3.6849 | 0.00126242 | 92.28 | 0 | 0 | 0.00126242 | 92.28 | 0.00494585 | 2025-06-20 08:03:49 | -0.00100824
5647 | 1 | CC DChg | 4.616667 | 15.61433 | -0.00027362 | 3.6847 | 0.00126318 | 92.33 | 0 | 0 | 0.00126318 | 92.33 | 0.00494865 | 2025-06-20 08:03:59 | -0.0010082
5648 | 1 | CC DChg | 4.619444 | 15.61711 | -0.00027362 | 3.6845 | 0.00126394 | 92.39 | 0 | 0 | 0.00126394 | 92.39 | 0.00495145 | 2025-06-20 08:04:09 | -0.00100813
5649 | 1 | CC DChg | 4.622222 | 15.61989 | -0.00027361 | 3.6842 | 0.0012647 | 92.44 | 0 | 0 | 0.0012647 | 92.44 | 0.00495425 | 2025-06-20 08:04:19 | -0.00100803
5650 | 1 | CC DChg | 4.625 | 15.62267 | -0.00027361 | 3.684 | 0.00126546 | 92.5 | 0 | 0 | 0.00126546 | 92.5 | 0.00495705 | 2025-06-20 08:04:29 | -0.00100798
5651 | 1 | CC DChg | 4.627778 | 15.62544 | -0.00027361 | 3.6836 | 0.00126622 | 92.55 | 0 | 0 | 0.00126622 | 92.55 | 0.00495985 | 2025-06-20 08:04:39 | -0.00100788
5652 | 1 | CC DChg | 4.630556 | 15.62822 | -0.00027361 | 3.6833 | 0.00126698 | 92.61 | 0 | 0 | 0.00126698 | 92.61 | 0.00496265 | 2025-06-20 08:04:49 | -0.0010078
5653 | 1 | CC DChg | 4.633333 | 15.631 | -0.00027361 | 3.6831 | 0.00126774 | 92.66 | 0 | 0 | 0.00126774 | 92.66 | 0.00496545 | 2025-06-20 08:04:59 | -0.00100775
5654 | 1 | CC DChg | 4.636111 | 15.63378 | -0.00027361 | 3.6828 | 0.0012685 | 92.72 | 0 | 0 | 0.0012685 | 92.72 | 0.00496825 | 2025-06-20 08:05:09 | -0.00100767
5655 | 1 | CC DChg | 4.638889 | 15.63656 | -0.00027361 | 3.6826 | 0.00126926 | 92.78 | 0 | 0 | 0.00126926 | 92.78 | 0.00497105 | 2025-06-20 08:05:19 | -0.00100761
5656 | 1 | CC DChg | 4.641667 | 15.63933 | -0.00027361 | 3.6824 | 0.00127002 | 92.83 | 0 | 0 | 0.00127002 | 92.83 | 0.00497385 | 2025-06-20 08:05:29 | -0.00100755
5657 | 1 | CC DChg | 4.644444 | 15.64211 | -0.00027361 | 3.6821 | 0.00127078 | 92.89 | 0 | 0 | 0.00127078 | 92.89 | 0.00497665 | 2025-06-20 08:05:39 | -0.00100748
5658 | 1 | CC DChg | 4.647222 | 15.64489 | -0.00027361 | 3.6818 | 0.00127154 | 92.94 | 0 | 0 | 0.00127154 | 92.94 | 0.00497945 | 2025-06-20 08:05:49 | -0.0010074
5659 | 1 | CC DChg | 4.65 | 15.64767 | -0.00027361 | 3.6816 | 0.0012723 | 93 | 0 | 0 | 0.0012723 | 93 | 0.00498224 | 2025-06-20 08:05:59 | -0.00100735
5660 | 1 | CC DChg | 4.652778 | 15.65044 | -0.00027362 | 3.6813 | 0.00127306 | 93.05 | 0 | 0 | 0.00127306 | 93.05 | 0.00498504 | 2025-06-20 08:06:09 | -0.00100727
5661 | 1 | CC DChg | 4.655556 | 15.65322 | -0.00027361 | 3.6811 | 0.00127382 | 93.11 | 0 | 0 | 0.00127382 | 93.11 | 0.00498784 | 2025-06-20 08:06:19 | -0.0010072
5662 | 1 | CC DChg | 4.658333 | 15.656 | -0.00027362 | 3.6808 | 0.00127458 | 93.16 | 0 | 0 | 0.00127458 | 93.16 | 0.00499064 | 2025-06-20 08:06:29 | -0.00100714
5663 | 1 | CC DChg | 4.661111 | 15.65878 | -0.00027361 | 3.6806 | 0.00127534 | 93.22 | 0 | 0 | 0.00127534 | 93.22 | 0.00499343 | 2025-06-20 08:06:39 | -0.00100706
5664 | 1 | CC DChg | 4.663889 | 15.66156 | -0.00027362 | 3.6803 | 0.0012761 | 93.28 | 0 | 0 | 0.0012761 | 93.28 | 0.00499623 | 2025-06-20 08:06:49 | -0.00100699
5665 | 1 | CC DChg | 4.666667 | 15.66433 | -0.00027361 | 3.6801 | 0.00127686 | 93.33 | 0 | 0 | 0.00127686 | 93.33 | 0.00499903 | 2025-06-20 08:06:59 | -0.00100691
5666 | 1 | CC DChg | 4.669444 | 15.66711 | -0.00027361 | 3.6798 | 0.00127762 | 93.39 | 0 | 0 | 0.00127762 | 93.39 | 0.00500183 | 2025-06-20 08:07:09 | -0.00100685
5667 | 1 | CC DChg | 4.672222 | 15.66989 | -0.00027361 | 3.6796 | 0.00127838 | 93.44 | 0 | 0 | 0.00127838 | 93.44 | 0.00500462 | 2025-06-20 08:07:19 | -0.00100679
5668 | 1 | CC DChg | 4.675 | 15.67267 | -0.00027361 | 3.6793 | 0.00127914 | 93.5 | 0 | 0 | 0.00127914 | 93.5 | 0.00500742 | 2025-06-20 08:07:29 | -0.00100671
5669 | 1 | CC DChg | 4.677778 | 15.67544 | -0.00027361 | 3.6791 | 0.0012799 | 93.55 | 0 | 0 | 0.0012799 | 93.55 | 0.00501022 | 2025-06-20 08:07:39 | -0.00100665
5670 | 1 | CC DChg | 4.680556 | 15.67822 | -0.00027361 | 3.6789 | 0.00128066 | 93.61 | 0 | 0 | 0.00128066 | 93.61 | 0.00501301 | 2025-06-20 08:07:49 | -0.00100658
5671 | 1 | CC DChg | 4.683333 | 15.681 | -0.00027361 | 3.6786 | 0.00128142 | 93.66 | 0 | 0 | 0.00128142 | 93.66 | 0.00501581 | 2025-06-20 08:07:59 | -0.00100652
5672 | 1 | CC DChg | 4.686111 | 15.68378 | -0.00027361 | 3.6784 | 0.00128218 | 93.72 | 0 | 0 | 0.00128218 | 93.72 | 0.0050186 | 2025-06-20 08:08:09 | -0.00100645
5673 | 1 | CC DChg | 4.688889 | 15.68656 | -0.00027361 | 3.6781 | 0.00128294 | 93.78 | 0 | 0 | 0.00128294 | 93.78 | 0.0050214 | 2025-06-20 08:08:19 | -0.00100639
5674 | 1 | CC DChg | 4.691667 | 15.68933 | -0.00027361 | 3.6779 | 0.0012837 | 93.83 | 0 | 0 | 0.0012837 | 93.83 | 0.0050242 | 2025-06-20 08:08:29 | -0.00100633
5675 | 1 | CC DChg | 4.694444 | 15.69211 | -0.00027361 | 3.6777 | 0.00128446 | 93.89 | 0 | 0 | 0.00128446 | 93.89 | 0.00502699 | 2025-06-20 08:08:39 | -0.00100627
5676 | 1 | CC DChg | 4.697222 | 15.69489 | -0.00027361 | 3.6774 | 0.00128522 | 93.94 | 0 | 0 | 0.00128522 | 93.94 | 0.00502979 | 2025-06-20 08:08:49 | -0.0010062
5677 | 1 | CC DChg | 4.7 | 15.69767 | -0.00027361 | 3.6772 | 0.00128598 | 94 | 0 | 0 | 0.00128598 | 94 | 0.00503258 | 2025-06-20 08:08:59 | -0.00100614
5678 | 1 | CC DChg | 4.702778 | 15.70044 | -0.00027361 | 3.6769 | 0.00128675 | 94.05 | 0 | 0 | 0.00128675 | 94.05 | 0.00503537 | 2025-06-20 08:09:09 | -0.00100606
5679 | 1 | CC DChg | 4.705556 | 15.70322 | -0.00027361 | 3.6767 | 0.00128751 | 94.11 | 0 | 0 | 0.00128751 | 94.11 | 0.00503817 | 2025-06-20 08:09:19 | -0.001006
5680 | 1 | CC DChg | 4.708333 | 15.706 | -0.00027362 | 3.6764 | 0.00128827 | 94.16 | 0 | 0 | 0.00128827 | 94.16 | 0.00504096 | 2025-06-20 08:09:29 | -0.00100593
5681 | 1 | CC DChg | 4.711111 | 15.70878 | -0.00027362 | 3.6762 | 0.00128903 | 94.22 | 0 | 0 | 0.00128903 | 94.22 | 0.00504376 | 2025-06-20 08:09:39 | -0.00100587
5682 | 1 | CC DChg | 4.713889 | 15.71156 | -0.00027362 | 3.676 | 0.00128979 | 94.28 | 0 | 0 | 0.00128979 | 94.28 | 0.00504655 | 2025-06-20 08:09:49 | -0.00100581
5683 | 1 | CC DChg | 4.716667 | 15.71433 | -0.00027361 | 3.6757 | 0.00129055 | 94.33 | 0 | 0 | 0.00129055 | 94.33 | 0.00504935 | 2025-06-20 08:09:59 | -0.00100573
5684 | 1 | CC DChg | 4.719444 | 15.71711 | -0.00027361 | 3.6755 | 0.00129131 | 94.39 | 0 | 0 | 0.00129131 | 94.39 | 0.00505214 | 2025-06-20 08:10:09 | -0.00100566
5685 | 1 | CC DChg | 4.722222 | 15.71989 | -0.00027361 | 3.6753 | 0.00129207 | 94.44 | 0 | 0 | 0.00129207 | 94.44 | 0.00505493 | 2025-06-20 08:10:19 | -0.0010056
5686 | 1 | CC DChg | 4.725 | 15.72267 | -0.00027361 | 3.675 | 0.00129283 | 94.5 | 0 | 0 | 0.00129283 | 94.5 | 0.00505773 | 2025-06-20 08:10:29 | -0.00100554
5687 | 1 | CC DChg | 4.727778 | 15.72544 | -0.00027361 | 3.6747 | 0.00129359 | 94.55 | 0 | 0 | 0.00129359 | 94.55 | 0.00506052 | 2025-06-20 08:10:39 | -0.00100546
5688 | 1 | CC DChg | 4.730556 | 15.72822 | -0.00027361 | 3.6745 | 0.00129435 | 94.61 | 0 | 0 | 0.00129435 | 94.61 | 0.00506331 | 2025-06-20 08:10:49 | -0.0010054
5689 | 1 | CC DChg | 4.733333 | 15.731 | -0.00027362 | 3.6743 | 0.00129511 | 94.66 | 0 | 0 | 0.00129511 | 94.66 | 0.00506611 | 2025-06-20 08:10:59 | -0.00100535
5690 | 1 | CC DChg | 4.736111 | 15.73378 | -0.00027362 | 3.6741 | 0.00129587 | 94.72 | 0 | 0 | 0.00129587 | 94.72 | 0.0050689 | 2025-06-20 08:11:09 | -0.00100528
5691 | 1 | CC DChg | 4.738889 | 15.73656 | -0.00027362 | 3.6738 | 0.00129663 | 94.78 | 0 | 0 | 0.00129663 | 94.78 | 0.00507169 | 2025-06-20 08:11:19 | -0.00100522
5692 | 1 | CC DChg | 4.741667 | 15.73933 | -0.00027361 | 3.6736 | 0.00129739 | 94.83 | 0 | 0 | 0.00129739 | 94.83 | 0.00507448 | 2025-06-20 08:11:29 | -0.00100516
5693 | 1 | CC DChg | 4.744444 | 15.74211 | -0.00027362 | 3.6734 | 0.00129815 | 94.89 | 0 | 0 | 0.00129815 | 94.89 | 0.00507727 | 2025-06-20 08:11:39 | -0.00100509
5694 | 1 | CC DChg | 4.747222 | 15.74489 | -0.00027361 | 3.6731 | 0.00129891 | 94.94 | 0 | 0 | 0.00129891 | 94.94 | 0.00508007 | 2025-06-20 08:11:49 | -0.00100502
5695 | 1 | CC DChg | 4.75 | 15.74767 | -0.00027361 | 3.6729 | 0.00129967 | 95 | 0 | 0 | 0.00129967 | 95 | 0.00508286 | 2025-06-20 08:11:59 | -0.00100494
5696 | 1 | CC DChg | 4.752778 | 15.75044 | -0.00027361 | 3.6726 | 0.00130043 | 95.05 | 0 | 0 | 0.00130043 | 95.05 | 0.00508565 | 2025-06-20 08:12:09 | -0.00100489
5697 | 1 | CC DChg | 4.755556 | 15.75322 | -0.00027361 | 3.6724 | 0.00130119 | 95.11 | 0 | 0 | 0.00130119 | 95.11 | 0.00508844 | 2025-06-20 08:12:19 | -0.00100481
5698 | 1 | CC DChg | 4.758333 | 15.756 | -0.00027361 | 3.6722 | 0.00130195 | 95.16 | 0 | 0 | 0.00130195 | 95.16 | 0.00509123 | 2025-06-20 08:12:29 | -0.00100476
5699 | 1 | CC DChg | 4.761111 | 15.75878 | -0.00027361 | 3.6719 | 0.00130271 | 95.22 | 0 | 0 | 0.00130271 | 95.22 | 0.00509402 | 2025-06-20 08:12:39 | -0.00100469
5700 | 1 | CC DChg | 4.763889 | 15.76156 | -0.00027361 | 3.6717 | 0.00130347 | 95.28 | 0 | 0 | 0.00130347 | 95.28 | 0.00509681 | 2025-06-20 08:12:49 | -0.00100462
5701 | 1 | CC DChg | 4.766667 | 15.76433 | -0.00027361 | 3.6715 | 0.00130423 | 95.33 | 0 | 0 | 0.00130423 | 95.33 | 0.0050996 | 2025-06-20 08:12:59 | -0.00100456
5702 | 1 | CC DChg | 4.769444 | 15.76711 | -0.00027361 | 3.6712 | 0.00130499 | 95.39 | 0 | 0 | 0.00130499 | 95.39 | 0.00510239 | 2025-06-20 08:13:09 | -0.0010045
5703 | 1 | CC DChg | 4.772222 | 15.76989 | -0.00027361 | 3.671 | 0.00130575 | 95.44 | 0 | 0 | 0.00130575 | 95.44 | 0.00510518 | 2025-06-20 08:13:19 | -0.00100442
5704 | 1 | CC DChg | 4.775 | 15.77267 | -0.00027361 | 3.6708 | 0.00130651 | 95.5 | 0 | 0 | 0.00130651 | 95.5 | 0.00510797 | 2025-06-20 08:13:29 | -0.00100437
5705 | 1 | CC DChg | 4.777778 | 15.77544 | -0.00027361 | 3.6706 | 0.00130727 | 95.55 | 0 | 0 | 0.00130727 | 95.55 | 0.00511076 | 2025-06-20 08:13:39 | -0.00100431
5706 | 1 | CC DChg | 4.780556 | 15.77822 | -0.00027361 | 3.6703 | 0.00130803 | 95.61 | 0 | 0 | 0.00130803 | 95.61 | 0.00511355 | 2025-06-20 08:13:49 | -0.00100425
5707 | 1 | CC DChg | 4.783333 | 15.781 | -0.00027361 | 3.6701 | 0.00130879 | 95.66 | 0 | 0 | 0.00130879 | 95.66 | 0.00511634 | 2025-06-20 08:13:59 | -0.00100417
5708 | 1 | CC DChg | 4.786111 | 15.78378 | -0.00027361 | 3.6698 | 0.00130955 | 95.72 | 0 | 0 | 0.00130955 | 95.72 | 0.00511913 | 2025-06-20 08:14:09 | -0.00100412
5709 | 1 | CC DChg | 4.788889 | 15.78656 | -0.00027361 | 3.6696 | 0.00131031 | 95.78 | 0 | 0 | 0.00131031 | 95.78 | 0.00512192 | 2025-06-20 08:14:19 | -0.00100404
5710 | 1 | CC DChg | 4.791667 | 15.78933 | -0.00027361 | 3.6694 | 0.00131107 | 95.83 | 0 | 0 | 0.00131107 | 95.83 | 0.00512471 | 2025-06-20 08:14:29 | -0.001004
5711 | 1 | CC DChg | 4.794444 | 15.79211 | -0.00027361 | 3.6692 | 0.00131183 | 95.89 | 0 | 0 | 0.00131183 | 95.89 | 0.0051275 | 2025-06-20 08:14:39 | -0.00100393
5712 | 1 | CC DChg | 4.797222 | 15.79489 | -0.00027361 | 3.6689 | 0.00131259 | 95.94 | 0 | 0 | 0.00131259 | 95.94 | 0.00513029 | 2025-06-20 08:14:49 | -0.00100386
5713 | 1 | CC DChg | 4.8 | 15.79767 | -0.00027361 | 3.6687 | 0.00131335 | 96 | 0 | 0 | 0.00131335 | 96 | 0.00513308 | 2025-06-20 08:14:59 | -0.00100379
5714 | 1 | CC DChg | 4.802778 | 15.80044 | -0.00027361 | 3.6684 | 0.00131411 | 96.05 | 0 | 0 | 0.00131411 | 96.05 | 0.00513586 | 2025-06-20 08:15:09 | -0.00100371
5715 | 1 | CC DChg | 4.805556 | 15.80322 | -0.00027361 | 3.6682 | 0.00131487 | 96.11 | 0 | 0 | 0.00131487 | 96.11 | 0.00513865 | 2025-06-20 08:15:19 | -0.00100367
5716 | 1 | CC DChg | 4.808333 | 15.806 | -0.00027361 | 3.668 | 0.00131563 | 96.16 | 0 | 0 | 0.00131563 | 96.16 | 0.00514144 | 2025-06-20 08:15:29 | -0.00100359
5717 | 1 | CC DChg | 4.811111 | 15.80878 | -0.00027361 | 3.6677 | 0.00131639 | 96.22 | 0 | 0 | 0.00131639 | 96.22 | 0.00514423 | 2025-06-20 08:15:39 | -0.00100352
5718 | 1 | CC DChg | 4.813889 | 15.81156 | -0.00027361 | 3.6675 | 0.00131715 | 96.28 | 0 | 0 | 0.00131715 | 96.28 | 0.00514701 | 2025-06-20 08:15:49 | -0.00100347
5719 | 1 | CC DChg | 4.816667 | 15.81433 | -0.00027361 | 3.6673 | 0.00131791 | 96.33 | 0 | 0 | 0.00131791 | 96.33 | 0.0051498 | 2025-06-20 08:15:59 | -0.00100341
5720 | 1 | CC DChg | 4.819444 | 15.81711 | -0.00027361 | 3.6671 | 0.00131867 | 96.39 | 0 | 0 | 0.00131867 | 96.39 | 0.00515259 | 2025-06-20 08:16:09 | -0.00100336
5721 | 1 | CC DChg | 4.822222 | 15.81989 | -0.00027361 | 3.6668 | 0.00131943 | 96.44 | 0 | 0 | 0.00131943 | 96.44 | 0.00515538 | 2025-06-20 08:16:19 | -0.00100329
5722 | 1 | CC DChg | 4.825 | 15.82267 | -0.00027361 | 3.6666 | 0.00132019 | 96.5 | 0 | 0 | 0.00132019 | 96.5 | 0.00515816 | 2025-06-20 08:16:29 | -0.00100323
5723 | 1 | CC DChg | 4.827778 | 15.82544 | -0.00027361 | 3.6663 | 0.00132095 | 96.55 | 0 | 0 | 0.00132095 | 96.55 | 0.00516095 | 2025-06-20 08:16:39 | -0.00100316
5724 | 1 | CC DChg | 4.830556 | 15.82822 | -0.00027361 | 3.6661 | 0.00132171 | 96.61 | 0 | 0 | 0.00132171 | 96.61 | 0.00516374 | 2025-06-20 08:16:49 | -0.00100309
5725 | 1 | CC DChg | 4.833333 | 15.831 | -0.00027361 | 3.6659 | 0.00132247 | 96.66 | 0 | 0 | 0.00132247 | 96.66 | 0.00516652 | 2025-06-20 08:16:59 | -0.00100304
5726 | 1 | CC DChg | 4.836111 | 15.83378 | -0.00027361 | 3.6657 | 0.00132323 | 96.72 | 0 | 0 | 0.00132323 | 96.72 | 0.00516931 | 2025-06-20 08:17:09 | -0.00100298
5727 | 1 | CC DChg | 4.838889 | 15.83656 | -0.00027361 | 3.6654 | 0.00132399 | 96.78 | 0 | 0 | 0.00132399 | 96.78 | 0.0051721 | 2025-06-20 08:17:19 | -0.00100291
5728 | 1 | CC DChg | 4.841667 | 15.83933 | -0.00027361 | 3.6652 | 0.00132475 | 96.83 | 0 | 0 | 0.00132475 | 96.83 | 0.00517488 | 2025-06-20 08:17:29 | -0.00100284
5729 | 1 | CC DChg | 4.844444 | 15.84211 | -0.00027361 | 3.665 | 0.00132551 | 96.89 | 0 | 0 | 0.00132551 | 96.89 | 0.00517767 | 2025-06-20 08:17:39 | -0.00100278
5730 | 1 | CC DChg | 4.847222 | 15.84489 | -0.00027361 | 3.6647 | 0.00132627 | 96.94 | 0 | 0 | 0.00132627 | 96.94 | 0.00518045 | 2025-06-20 08:17:49 | -0.00100272
5731 | 1 | CC DChg | 4.85 | 15.84767 | -0.00027361 | 3.6645 | 0.00132703 | 97 | 0 | 0 | 0.00132703 | 97 | 0.00518324 | 2025-06-20 08:17:59 | -0.00100266
5732 | 1 | CC DChg | 4.852778 | 15.85044 | -0.00027361 | 3.6643 | 0.00132779 | 97.05 | 0 | 0 | 0.00132779 | 97.05 | 0.00518602 | 2025-06-20 08:18:09 | -0.0010026
5733 | 1 | CC DChg | 4.855556 | 15.85322 | -0.00027361 | 3.664 | 0.00132855 | 97.11 | 0 | 0 | 0.00132855 | 97.11 | 0.00518881 | 2025-06-20 08:18:19 | -0.00100253
5734 | 1 | CC DChg | 4.858333 | 15.856 | -0.00027362 | 3.6639 | 0.00132931 | 97.16 | 0 | 0 | 0.00132931 | 97.16 | 0.00519159 | 2025-06-20 08:18:29 | -0.00100249
5735 | 1 | CC DChg | 4.861111 | 15.85878 | -0.00027361 | 3.6636 | 0.00133007 | 97.22 | 0 | 0 | 0.00133007 | 97.22 | 0.00519438 | 2025-06-20 08:18:39 | -0.00100241
5736 | 1 | CC DChg | 4.863889 | 15.86156 | -0.00027361 | 3.6634 | 0.00133083 | 97.28 | 0 | 0 | 0.00133083 | 97.28 | 0.00519716 | 2025-06-20 08:18:49 | -0.00100234
5737 | 1 | CC DChg | 4.866667 | 15.86433 | -0.00027361 | 3.6631 | 0.00133159 | 97.33 | 0 | 0 | 0.00133159 | 97.33 | 0.00519995 | 2025-06-20 08:18:59 | -0.00100228
5738 | 1 | CC DChg | 4.869444 | 15.86711 | -0.00027361 | 3.6629 | 0.00133235 | 97.39 | 0 | 0 | 0.00133235 | 97.39 | 0.00520273 | 2025-06-20 08:19:09 | -0.00100222
5739 | 1 | CC DChg | 4.872222 | 15.86989 | -0.00027361 | 3.6626 | 0.00133311 | 97.44 | 0 | 0 | 0.00133311 | 97.44 | 0.00520551 | 2025-06-20 08:19:19 | -0.00100214
5740 | 1 | CC DChg | 4.875 | 15.87267 | -0.00027361 | 3.6625 | 0.00133387 | 97.5 | 0 | 0 | 0.00133387 | 97.5 | 0.0052083 | 2025-06-20 08:19:29 | -0.00100209
5741 | 1 | CC DChg | 4.877778 | 15.87544 | -0.00027361 | 3.6622 | 0.00133463 | 97.55 | 0 | 0 | 0.00133463 | 97.55 | 0.00521108 | 2025-06-20 08:19:39 | -0.00100203
5742 | 1 | CC DChg | 4.880556 | 15.87822 | -0.00027361 | 3.662 | 0.00133539 | 97.61 | 0 | 0 | 0.00133539 | 97.61 | 0.00521386 | 2025-06-20 08:19:49 | -0.00100197
5743 | 1 | CC DChg | 4.883333 | 15.881 | -0.00027361 | 3.6618 | 0.00133615 | 97.66 | 0 | 0 | 0.00133615 | 97.66 | 0.00521665 | 2025-06-20 08:19:59 | -0.0010019
5744 | 1 | CC DChg | 4.886111 | 15.88378 | -0.00027361 | 3.6616 | 0.00133691 | 97.72 | 0 | 0 | 0.00133691 | 97.72 | 0.00521943 | 2025-06-20 08:20:09 | -0.00100185
5745 | 1 | CC DChg | 4.888889 | 15.88656 | -0.00027361 | 3.6613 | 0.00133767 | 97.78 | 0 | 0 | 0.00133767 | 97.78 | 0.00522221 | 2025-06-20 08:20:19 | -0.00100178
5746 | 1 | CC DChg | 4.891667 | 15.88933 | -0.00027361 | 3.6611 | 0.00133843 | 97.83 | 0 | 0 | 0.00133843 | 97.83 | 0.00522499 | 2025-06-20 08:20:29 | -0.00100172
5747 | 1 | CC DChg | 4.894444 | 15.89211 | -0.00027361 | 3.6609 | 0.00133919 | 97.89 | 0 | 0 | 0.00133919 | 97.89 | 0.00522778 | 2025-06-20 08:20:39 | -0.00100166
5748 | 1 | CC DChg | 4.897222 | 15.89489 | -0.00027361 | 3.6607 | 0.00133995 | 97.94 | 0 | 0 | 0.00133995 | 97.94 | 0.00523056 | 2025-06-20 08:20:49 | -0.00100161
5749 | 1 | CC DChg | 4.9 | 15.89767 | -0.00027361 | 3.6604 | 0.00134071 | 98 | 0 | 0 | 0.00134071 | 98 | 0.00523334 | 2025-06-20 08:20:59 | -0.00100154
5750 | 1 | CC DChg | 4.902778 | 15.90044 | -0.00027361 | 3.6602 | 0.00134147 | 98.05 | 0 | 0 | 0.00134147 | 98.05 | 0.00523612 | 2025-06-20 08:21:09 | -0.00100147
5751 | 1 | CC DChg | 4.905556 | 15.90322 | -0.00027361 | 3.66 | 0.00134223 | 98.11 | 0 | 0 | 0.00134223 | 98.11 | 0.00523891 | 2025-06-20 08:21:19 | -0.00100141
5752 | 1 | CC DChg | 4.908333 | 15.906 | -0.00027361 | 3.6597 | 0.00134299 | 98.16 | 0 | 0 | 0.00134299 | 98.16 | 0.00524169 | 2025-06-20 08:21:29 | -0.00100135
5753 | 1 | CC DChg | 4.911111 | 15.90878 | -0.00027361 | 3.6595 | 0.00134375 | 98.22 | 0 | 0 | 0.00134375 | 98.22 | 0.00524447 | 2025-06-20 08:21:39 | -0.0010013
5754 | 1 | CC DChg | 4.913889 | 15.91156 | -0.00027361 | 3.6593 | 0.00134451 | 98.28 | 0 | 0 | 0.00134451 | 98.28 | 0.00524725 | 2025-06-20 08:21:49 | -0.00100123
5755 | 1 | CC DChg | 4.916667 | 15.91433 | -0.00027361 | 3.6591 | 0.00134527 | 98.33 | 0 | 0 | 0.00134527 | 98.33 | 0.00525003 | 2025-06-20 08:21:59 | -0.00100117
5756 | 1 | CC DChg | 4.919444 | 15.91711 | -0.00027361 | 3.6588 | 0.00134603 | 98.39 | 0 | 0 | 0.00134603 | 98.39 | 0.00525281 | 2025-06-20 08:22:09 | -0.0010011
5757 | 1 | CC DChg | 4.922222 | 15.91989 | -0.00027361 | 3.6586 | 0.00134679 | 98.44 | 0 | 0 | 0.00134679 | 98.44 | 0.00525559 | 2025-06-20 08:22:19 | -0.00100104
5758 | 1 | CC DChg | 4.925 | 15.92267 | -0.00027361 | 3.6584 | 0.00134755 | 98.5 | 0 | 0 | 0.00134755 | 98.5 | 0.00525837 | 2025-06-20 08:22:29 | -0.00100098
5759 | 1 | CC DChg | 4.927778 | 15.92544 | -0.00027361 | 3.6582 | 0.00134831 | 98.55 | 0 | 0 | 0.00134831 | 98.55 | 0.00526115 | 2025-06-20 08:22:39 | -0.00100094
5760 | 1 | CC DChg | 4.930556 | 15.92822 | -0.00027361 | 3.658 | 0.00134907 | 98.61 | 0 | 0 | 0.00134907 | 98.61 | 0.00526393 | 2025-06-20 08:22:49 | -0.00100087
5761 | 1 | CC DChg | 4.933333 | 15.931 | -0.00027362 | 3.6578 | 0.00134983 | 98.66 | 0 | 0 | 0.00134983 | 98.66 | 0.00526671 | 2025-06-20 08:22:59 | -0.00100083
5762 | 1 | CC DChg | 4.936111 | 15.93378 | -0.00027361 | 3.6575 | 0.00135059 | 98.72 | 0 | 0 | 0.00135059 | 98.72 | 0.00526949 | 2025-06-20 08:23:09 | -0.00100075
5763 | 1 | CC DChg | 4.938889 | 15.93656 | -0.00027361 | 3.6573 | 0.00135135 | 98.78 | 0 | 0 | 0.00135135 | 98.78 | 0.00527227 | 2025-06-20 08:23:19 | -0.00100069
5764 | 1 | CC DChg | 4.941667 | 15.93933 | -0.00027361 | 3.6571 | 0.00135211 | 98.83 | 0 | 0 | 0.00135211 | 98.83 | 0.00527505 | 2025-06-20 08:23:29 | -0.00100064
5765 | 1 | CC DChg | 4.944444 | 15.94211 | -0.00027361 | 3.6569 | 0.00135287 | 98.89 | 0 | 0 | 0.00135287 | 98.89 | 0.00527783 | 2025-06-20 08:23:39 | -0.00100058
5766 | 1 | CC DChg | 4.947222 | 15.94489 | -0.00027361 | 3.6567 | 0.00135363 | 98.94 | 0 | 0 | 0.00135363 | 98.94 | 0.00528061 | 2025-06-20 08:23:49 | -0.00100051
5767 | 1 | CC DChg | 4.95 | 15.94767 | -0.00027362 | 3.6565 | 0.00135439 | 99 | 0 | 0 | 0.00135439 | 99 | 0.00528339 | 2025-06-20 08:23:59 | -0.00100047
5768 | 1 | CC DChg | 4.952778 | 15.95044 | -0.00027361 | 3.6563 | 0.00135515 | 99.05 | 0 | 0 | 0.00135515 | 99.05 | 0.00528617 | 2025-06-20 08:24:09 | -0.0010004
5769 | 1 | CC DChg | 4.955556 | 15.95322 | -0.00027361 | 3.656 | 0.00135591 | 99.11 | 0 | 0 | 0.00135591 | 99.11 | 0.00528895 | 2025-06-20 08:24:19 | -0.00100034
5770 | 1 | CC DChg | 4.958333 | 15.956 | -0.00027361 | 3.6558 | 0.00135667 | 99.16 | 0 | 0 | 0.00135667 | 99.16 | 0.00529173 | 2025-06-20 08:24:29 | -0.00100027
5771 | 1 | CC DChg | 4.961111 | 15.95878 | -0.00027361 | 3.6556 | 0.00135743 | 99.22 | 0 | 0 | 0.00135743 | 99.22 | 0.00529451 | 2025-06-20 08:24:39 | -0.00100023
5772 | 1 | CC DChg | 4.963889 | 15.96156 | -0.00027361 | 3.6554 | 0.00135819 | 99.28 | 0 | 0 | 0.00135819 | 99.28 | 0.00529728 | 2025-06-20 08:24:49 | -0.00100016
5773 | 1 | CC DChg | 4.966667 | 15.96433 | -0.00027361 | 3.6552 | 0.00135895 | 99.33 | 0 | 0 | 0.00135895 | 99.33 | 0.00530006 | 2025-06-20 08:24:59 | -0.0010001
5774 | 1 | CC DChg | 4.969444 | 15.96711 | -0.00027361 | 3.655 | 0.00135971 | 99.39 | 0 | 0 | 0.00135971 | 99.39 | 0.00530284 | 2025-06-20 08:25:09 | -0.00100006
5775 | 1 | CC DChg | 4.972222 | 15.96989 | -0.00027361 | 3.6548 | 0.00136047 | 99.44 | 0 | 0 | 0.00136047 | 99.44 | 0.00530562 | 2025-06-20 08:25:19 | -0.00099999
5776 | 1 | CC DChg | 4.975 | 15.97267 | -0.00027361 | 3.6546 | 0.00136123 | 99.5 | 0 | 0 | 0.00136123 | 99.5 | 0.0053084 | 2025-06-20 08:25:29 | -0.00099993
5777 | 1 | CC DChg | 4.977778 | 15.97544 | -0.00027361 | 3.6543 | 0.00136199 | 99.55 | 0 | 0 | 0.00136199 | 99.55 | 0.00531117 | 2025-06-20 08:25:39 | -0.00099988
5778 | 1 | CC DChg | 4.980556 | 15.97822 | -0.00027361 | 3.6541 | 0.00136275 | 99.61 | 0 | 0 | 0.00136275 | 99.61 | 0.00531395 | 2025-06-20 08:25:49 | -0.0009998
5779 | 1 | CC DChg | 4.983333 | 15.981 | -0.00027361 | 3.6539 | 0.00136351 | 99.66 | 0 | 0 | 0.00136351 | 99.66 | 0.00531673 | 2025-06-20 08:25:59 | -0.00099975
5780 | 1 | CC DChg | 4.986111 | 15.98378 | -0.00027361 | 3.6537 | 0.00136427 | 99.72 | 0 | 0 | 0.00136427 | 99.72 | 0.00531951 | 2025-06-20 08:26:09 | -0.00099969
5781 | 1 | CC DChg | 4.988889 | 15.98656 | -0.00027361 | 3.6534 | 0.00136503 | 99.78 | 0 | 0 | 0.00136503 | 99.78 | 0.00532228 | 2025-06-20 08:26:19 | -0.00099962
5782 | 1 | CC DChg | 4.991667 | 15.98933 | -0.00027361 | 3.6532 | 0.00136579 | 99.83 | 0 | 0 | 0.00136579 | 99.83 | 0.00532506 | 2025-06-20 08:26:29 | -0.00099957
5783 | 1 | CC DChg | 4.994444 | 15.99211 | -0.00027361 | 3.653 | 0.00136655 | 99.89 | 0 | 0 | 0.00136655 | 99.89 | 0.00532784 | 2025-06-20 08:26:39 | -0.00099951
5784 | 1 | CC DChg | 4.997222 | 15.99489 | -0.00027361 | 3.6528 | 0.00136731 | 99.94 | 0 | 0 | 0.00136731 | 99.94 | 0.00533061 | 2025-06-20 08:26:49 | -0.00099945
5785 | 1 | CC DChg | 5 | 15.99767 | -0.00027361 | 3.6526 | 0.00136807 | 100 | 0 | 0 | 0.00136807 | 100 | 0.00533339 | 2025-06-20 08:26:59 | -0.00099938
5786 | 1 | CC DChg | 5.002778 | 16.00044 | -0.00027361 | 3.6524 | 0.00136883 | 100.05 | 0 | 0 | 0.00136883 | 100.05 | 0.00533616 | 2025-06-20 08:27:09 | -0.00099934
5787 | 1 | CC DChg | 5.005556 | 16.00322 | -0.00027361 | 3.6521 | 0.00136959 | 100.11 | 0 | 0 | 0.00136959 | 100.11 | 0.00533894 | 2025-06-20 08:27:19 | -0.00099927
5788 | 1 | CC DChg | 5.008333 | 16.006 | -0.00027361 | 3.6519 | 0.00137035 | 100.16 | 0 | 0 | 0.00137035 | 100.16 | 0.00534171 | 2025-06-20 08:27:29 | -0.00099921
5789 | 1 | CC DChg | 5.011111 | 16.00878 | -0.00027361 | 3.6518 | 0.00137111 | 100.22 | 0 | 0 | 0.00137111 | 100.22 | 0.00534449 | 2025-06-20 08:27:39 | -0.00099917
5790 | 1 | CC DChg | 5.013889 | 16.01156 | -0.00027361 | 3.6516 | 0.00137187 | 100.28 | 0 | 0 | 0.00137187 | 100.28 | 0.00534727 | 2025-06-20 08:27:49 | -0.00099911
5791 | 1 | CC DChg | 5.016667 | 16.01433 | -0.00027361 | 3.6513 | 0.00137263 | 100.33 | 0 | 0 | 0.00137263 | 100.33 | 0.00535004 | 2025-06-20 08:27:59 | -0.00099905
5792 | 1 | CC DChg | 5.019444 | 16.01711 | -0.00027361 | 3.6511 | 0.00137339 | 100.39 | 0 | 0 | 0.00137339 | 100.39 | 0.00535282 | 2025-06-20 08:28:09 | -0.00099898
5793 | 1 | CC DChg | 5.022222 | 16.01989 | -0.00027361 | 3.6509 | 0.00137415 | 100.44 | 0 | 0 | 0.00137415 | 100.44 | 0.00535559 | 2025-06-20 08:28:19 | -0.00099894
5794 | 1 | CC DChg | 5.025 | 16.02267 | -0.00027361 | 3.6507 | 0.00137491 | 100.5 | 0 | 0 | 0.00137491 | 100.5 | 0.00535837 | 2025-06-20 08:28:29 | -0.00099889
5795 | 1 | CC DChg | 5.027778 | 16.02544 | -0.00027361 | 3.6505 | 0.00137567 | 100.55 | 0 | 0 | 0.00137567 | 100.55 | 0.00536114 | 2025-06-20 08:28:39 | -0.00099882
5796 | 1 | CC DChg | 5.030556 | 16.02822 | -0.00027361 | 3.6503 | 0.00137643 | 100.61 | 0 | 0 | 0.00137643 | 100.61 | 0.00536392 | 2025-06-20 08:28:49 | -0.00099876
5797 | 1 | CC DChg | 5.033333 | 16.031 | -0.00027361 | 3.6501 | 0.00137719 | 100.66 | 0 | 0 | 0.00137719 | 100.66 | 0.00536669 | 2025-06-20 08:28:59 | -0.0009987
5798 | 1 | CC DChg | 5.036111 | 16.03378 | -0.00027361 | 3.6499 | 0.00137795 | 100.72 | 0 | 0 | 0.00137795 | 100.72 | 0.00536946 | 2025-06-20 08:29:09 | -0.00099864
5799 | 1 | CC DChg | 5.038889 | 16.03656 | -0.00027361 | 3.6497 | 0.00137871 | 100.78 | 0 | 0 | 0.00137871 | 100.78 | 0.00537224 | 2025-06-20 08:29:19 | -0.00099859
5800 | 1 | CC DChg | 5.041667 | 16.03933 | -0.00027361 | 3.6495 | 0.00137947 | 100.83 | 0 | 0 | 0.00137947 | 100.83 | 0.00537501 | 2025-06-20 08:29:29 | -0.00099854
5801 | 1 | CC DChg | 5.044444 | 16.04211 | -0.00027362 | 3.6493 | 0.00138023 | 100.89 | 0 | 0 | 0.00138023 | 100.89 | 0.00537778 | 2025-06-20 08:29:39 | -0.00099849
5802 | 1 | CC DChg | 5.047222 | 16.04489 | -0.00027361 | 3.649 | 0.00138099 | 100.94 | 0 | 0 | 0.00138099 | 100.94 | 0.00538056 | 2025-06-20 08:29:49 | -0.00099841
5803 | 1 | CC DChg | 5.05 | 16.04767 | -0.00027361 | 3.6488 | 0.00138175 | 101 | 0 | 0 | 0.00138175 | 101 | 0.00538333 | 2025-06-20 08:29:59 | -0.00099837
5804 | 1 | CC DChg | 5.052778 | 16.05044 | -0.00027361 | 3.6486 | 0.00138251 | 101.05 | 0 | 0 | 0.00138251 | 101.05 | 0.00538611 | 2025-06-20 08:30:09 | -0.0009983
5805 | 1 | CC DChg | 5.055556 | 16.05322 | -0.00027361 | 3.6484 | 0.00138327 | 101.11 | 0 | 0 | 0.00138327 | 101.11 | 0.00538888 | 2025-06-20 08:30:19 | -0.00099824
5806 | 1 | CC DChg | 5.058333 | 16.056 | -0.00027361 | 3.6482 | 0.00138403 | 101.16 | 0 | 0 | 0.00138403 | 101.16 | 0.00539165 | 2025-06-20 08:30:29 | -0.0009982
5807 | 1 | CC DChg | 5.061111 | 16.05878 | -0.00027361 | 3.648 | 0.00138479 | 101.22 | 0 | 0 | 0.00138479 | 101.22 | 0.00539442 | 2025-06-20 08:30:39 | -0.00099813
5808 | 1 | CC DChg | 5.063889 | 16.06156 | -0.00027361 | 3.6478 | 0.00138555 | 101.28 | 0 | 0 | 0.00138555 | 101.28 | 0.0053972 | 2025-06-20 08:30:49 | -0.00099807
5809 | 1 | CC DChg | 5.066667 | 16.06433 | -0.00027361 | 3.6475 | 0.00138631 | 101.33 | 0 | 0 | 0.00138631 | 101.33 | 0.00539997 | 2025-06-20 08:30:59 | -0.00099801
5810 | 1 | CC DChg | 5.069444 | 16.06711 | -0.00027361 | 3.6474 | 0.00138707 | 101.39 | 0 | 0 | 0.00138707 | 101.39 | 0.00540274 | 2025-06-20 08:31:09 | -0.00099796
5811 | 1 | CC DChg | 5.072222 | 16.06989 | -0.00027361 | 3.6471 | 0.00138783 | 101.44 | 0 | 0 | 0.00138783 | 101.44 | 0.00540551 | 2025-06-20 08:31:19 | -0.0009979
5812 | 1 | CC DChg | 5.075 | 16.07267 | -0.00027361 | 3.647 | 0.00138859 | 101.5 | 0 | 0 | 0.00138859 | 101.5 | 0.00540828 | 2025-06-20 08:31:29 | -0.00099786
5813 | 1 | CC DChg | 5.077778 | 16.07544 | -0.00027361 | 3.6468 | 0.00138935 | 101.55 | 0 | 0 | 0.00138935 | 101.55 | 0.00541106 | 2025-06-20 08:31:39 | -0.0009978
5814 | 1 | CC DChg | 5.080556 | 16.07822 | -0.00027361 | 3.6466 | 0.00139011 | 101.61 | 0 | 0 | 0.00139011 | 101.61 | 0.00541383 | 2025-06-20 08:31:49 | -0.00099775
5815 | 1 | CC DChg | 5.083333 | 16.081 | -0.00027361 | 3.6463 | 0.00139087 | 101.66 | 0 | 0 | 0.00139087 | 101.66 | 0.0054166 | 2025-06-20 08:31:59 | -0.00099768
5816 | 1 | CC DChg | 5.086111 | 16.08378 | -0.00027361 | 3.6462 | 0.00139163 | 101.72 | 0 | 0 | 0.00139163 | 101.72 | 0.00541937 | 2025-06-20 08:32:09 | -0.00099764
5817 | 1 | CC DChg | 5.088889 | 16.08656 | -0.00027361 | 3.6459 | 0.00139239 | 101.78 | 0 | 0 | 0.00139239 | 101.78 | 0.00542214 | 2025-06-20 08:32:19 | -0.00099756
5818 | 1 | CC DChg | 5.091667 | 16.08933 | -0.00027361 | 3.6457 | 0.00139315 | 101.83 | 0 | 0 | 0.00139315 | 101.83 | 0.00542491 | 2025-06-20 08:32:29 | -0.00099752
5819 | 1 | CC DChg | 5.094444 | 16.09211 | -0.00027361 | 3.6455 | 0.00139391 | 101.89 | 0 | 0 | 0.00139391 | 101.89 | 0.00542768 | 2025-06-20 08:32:39 | -0.00099747
5820 | 1 | CC DChg | 5.097222 | 16.09489 | -0.00027361 | 3.6453 | 0.00139467 | 101.94 | 0 | 0 | 0.00139467 | 101.94 | 0.00543045 | 2025-06-20 08:32:49 | -0.00099741
5821 | 1 | CC DChg | 5.1 | 16.09767 | -0.00027362 | 3.6451 | 0.00139543 | 102 | 0 | 0 | 0.00139543 | 102 | 0.00543322 | 2025-06-20 08:32:59 | -0.00099735
5822 | 1 | CC DChg | 5.102778 | 16.10044 | -0.00027361 | 3.6449 | 0.00139619 | 102.05 | 0 | 0 | 0.00139619 | 102.05 | 0.005436 | 2025-06-20 08:33:09 | -0.00099729
5823 | 1 | CC DChg | 5.105556 | 16.10322 | -0.00027362 | 3.6447 | 0.00139695 | 102.11 | 0 | 0 | 0.00139695 | 102.11 | 0.00543877 | 2025-06-20 08:33:19 | -0.00099725
5824 | 1 | CC DChg | 5.108333 | 16.106 | -0.00027361 | 3.6445 | 0.00139771 | 102.16 | 0 | 0 | 0.00139771 | 102.16 | 0.00544154 | 2025-06-20 08:33:29 | -0.00099719
5825 | 1 | CC DChg | 5.111111 | 16.10878 | -0.00027361 | 3.6443 | 0.00139847 | 102.22 | 0 | 0 | 0.00139847 | 102.22 | 0.00544431 | 2025-06-20 08:33:39 | -0.00099713
5826 | 1 | CC DChg | 5.113889 | 16.11156 | -0.00027361 | 3.6441 | 0.00139923 | 102.28 | 0 | 0 | 0.00139923 | 102.28 | 0.00544707 | 2025-06-20 08:33:49 | -0.00099707
5827 | 1 | CC DChg | 5.116667 | 16.11433 | -0.00027361 | 3.6438 | 0.00139999 | 102.33 | 0 | 0 | 0.00139999 | 102.33 | 0.00544984 | 2025-06-20 08:33:59 | -0.000997
5828 | 1 | CC DChg | 5.119444 | 16.11711 | -0.00027361 | 3.6436 | 0.00140075 | 102.39 | 0 | 0 | 0.00140075 | 102.39 | 0.00545261 | 2025-06-20 08:34:09 | -0.00099695
5829 | 1 | CC DChg | 5.122222 | 16.11989 | -0.00027361 | 3.6435 | 0.00140151 | 102.44 | 0 | 0 | 0.00140151 | 102.44 | 0.00545538 | 2025-06-20 08:34:19 | -0.00099692
5830 | 1 | CC DChg | 5.125 | 16.12267 | -0.00027361 | 3.6433 | 0.00140227 | 102.5 | 0 | 0 | 0.00140227 | 102.5 | 0.00545815 | 2025-06-20 08:34:29 | -0.00099684
5831 | 1 | CC DChg | 5.127778 | 16.12544 | -0.00027361 | 3.6431 | 0.00140303 | 102.55 | 0 | 0 | 0.00140303 | 102.55 | 0.00546092 | 2025-06-20 08:34:39 | -0.00099679
5832 | 1 | CC DChg | 5.130556 | 16.12822 | -0.00027361 | 3.6429 | 0.00140379 | 102.61 | 0 | 0 | 0.00140379 | 102.61 | 0.00546369 | 2025-06-20 08:34:49 | -0.00099674
5833 | 1 | CC DChg | 5.133333 | 16.131 | -0.00027361 | 3.6427 | 0.00140455 | 102.66 | 0 | 0 | 0.00140455 | 102.66 | 0.00546646 | 2025-06-20 08:34:59 | -0.0009967
5834 | 1 | CC DChg | 5.136111 | 16.13378 | -0.00027361 | 3.6425 | 0.00140531 | 102.72 | 0 | 0 | 0.00140531 | 102.72 | 0.00546923 | 2025-06-20 08:35:09 | -0.00099664
5835 | 1 | CC DChg | 5.138889 | 16.13656 | -0.00027362 | 3.6423 | 0.00140607 | 102.78 | 0 | 0 | 0.00140607 | 102.78 | 0.005472 | 2025-06-20 08:35:19 | -0.0009966
5836 | 1 | CC DChg | 5.141667 | 16.13933 | -0.00027361 | 3.6421 | 0.00140683 | 102.83 | 0 | 0 | 0.00140683 | 102.83 | 0.00547476 | 2025-06-20 08:35:29 | -0.00099653
5837 | 1 | CC DChg | 5.144444 | 16.14211 | -0.00027361 | 3.6419 | 0.00140759 | 102.89 | 0 | 0 | 0.00140759 | 102.89 | 0.00547753 | 2025-06-20 08:35:39 | -0.00099648
5838 | 1 | CC DChg | 5.147222 | 16.14489 | -0.00027361 | 3.6417 | 0.00140835 | 102.94 | 0 | 0 | 0.00140835 | 102.94 | 0.0054803 | 2025-06-20 08:35:49 | -0.00099641
5839 | 1 | CC DChg | 5.15 | 16.14767 | -0.00027361 | 3.6415 | 0.00140911 | 103 | 0 | 0 | 0.00140911 | 103 | 0.00548307 | 2025-06-20 08:35:59 | -0.00099635
5840 | 1 | CC DChg | 5.152778 | 16.15044 | -0.00027361 | 3.6413 | 0.00140987 | 103.05 | 0 | 0 | 0.00140987 | 103.05 | 0.00548583 | 2025-06-20 08:36:09 | -0.0009963
5841 | 1 | CC DChg | 5.155556 | 16.15322 | -0.00027361 | 3.6411 | 0.00141063 | 103.11 | 0 | 0 | 0.00141063 | 103.11 | 0.0054886 | 2025-06-20 08:36:19 | -0.00099626
5842 | 1 | CC DChg | 5.158333 | 16.156 | -0.00027361 | 3.6409 | 0.00141139 | 103.16 | 0 | 0 | 0.00141139 | 103.16 | 0.00549137 | 2025-06-20 08:36:29 | -0.00099619
5843 | 1 | CC DChg | 5.161111 | 16.15878 | -0.00027362 | 3.6407 | 0.00141215 | 103.22 | 0 | 0 | 0.00141215 | 103.22 | 0.00549414 | 2025-06-20 08:36:39 | -0.00099615
5844 | 1 | CC DChg | 5.163889 | 16.16156 | -0.00027362 | 3.6405 | 0.00141291 | 103.28 | 0 | 0 | 0.00141291 | 103.28 | 0.0054969 | 2025-06-20 08:36:49 | -0.0009961
5845 | 1 | CC DChg | 5.166667 | 16.16433 | -0.00027361 | 3.6403 | 0.00141367 | 103.33 | 0 | 0 | 0.00141367 | 103.33 | 0.00549967 | 2025-06-20 08:36:59 | -0.00099604
5846 | 1 | CC DChg | 5.169444 | 16.16711 | -0.00027361 | 3.6401 | 0.00141443 | 103.39 | 0 | 0 | 0.00141443 | 103.39 | 0.00550244 | 2025-06-20 08:37:09 | -0.000996
5847 | 1 | CC DChg | 5.172222 | 16.16989 | -0.00027361 | 3.6399 | 0.00141519 | 103.44 | 0 | 0 | 0.00141519 | 103.44 | 0.0055052 | 2025-06-20 08:37:19 | -0.00099593
5848 | 1 | CC DChg | 5.175 | 16.17267 | -0.00027361 | 3.6398 | 0.00141595 | 103.5 | 0 | 0 | 0.00141595 | 103.5 | 0.00550797 | 2025-06-20 08:37:29 | -0.00099588
5849 | 1 | CC DChg | 5.177778 | 16.17544 | -0.00027361 | 3.6395 | 0.00141671 | 103.55 | 0 | 0 | 0.00141671 | 103.55 | 0.00551074 | 2025-06-20 08:37:39 | -0.00099582
5850 | 1 | CC DChg | 5.180556 | 16.17822 | -0.00027361 | 3.6393 | 0.00141747 | 103.61 | 0 | 0 | 0.00141747 | 103.61 | 0.0055135 | 2025-06-20 08:37:49 | -0.00099577
5851 | 1 | CC DChg | 5.183333 | 16.181 | -0.00027361 | 3.6392 | 0.00141823 | 103.66 | 0 | 0 | 0.00141823 | 103.66 | 0.00551627 | 2025-06-20 08:37:59 | -0.00099572
5852 | 1 | CC DChg | 5.186111 | 16.18378 | -0.00027361 | 3.6389 | 0.00141899 | 103.72 | 0 | 0 | 0.00141899 | 103.72 | 0.00551903 | 2025-06-20 08:38:09 | -0.00099566
5853 | 1 | CC DChg | 5.188889 | 16.18656 | -0.00027361 | 3.6388 | 0.00141975 | 103.78 | 0 | 0 | 0.00141975 | 103.78 | 0.0055218 | 2025-06-20 08:38:19 | -0.00099562
5854 | 1 | CC DChg | 5.191667 | 16.18933 | -0.00027361 | 3.6386 | 0.00142051 | 103.83 | 0 | 0 | 0.00142051 | 103.83 | 0.00552457 | 2025-06-20 08:38:29 | -0.00099556
5855 | 1 | CC DChg | 5.194444 | 16.19211 | -0.00027361 | 3.6384 | 0.00142127 | 103.89 | 0 | 0 | 0.00142127 | 103.89 | 0.00552733 | 2025-06-20 08:38:39 | -0.00099551
5856 | 1 | CC DChg | 5.197222 | 16.19489 | -0.00027361 | 3.6382 | 0.00142203 | 103.94 | 0 | 0 | 0.00142203 | 103.94 | 0.0055301 | 2025-06-20 08:38:49 | -0.00099545
5857 | 1 | CC DChg | 5.2 | 16.19767 | -0.00027361 | 3.638 | 0.00142279 | 104 | 0 | 0 | 0.00142279 | 104 | 0.00553286 | 2025-06-20 08:38:59 | -0.00099539
5858 | 1 | CC DChg | 5.202778 | 16.20044 | -0.00027361 | 3.6378 | 0.00142355 | 104.05 | 0 | 0 | 0.00142355 | 104.05 | 0.00553563 | 2025-06-20 08:39:09 | -0.00099534
5859 | 1 | CC DChg | 5.205556 | 16.20322 | -0.00027361 | 3.6375 | 0.00142431 | 104.11 | 0 | 0 | 0.00142431 | 104.11 | 0.00553839 | 2025-06-20 08:39:19 | -0.00099527
5860 | 1 | CC DChg | 5.208333 | 16.206 | -0.00027361 | 3.6374 | 0.00142507 | 104.16 | 0 | 0 | 0.00142507 | 104.16 | 0.00554116 | 2025-06-20 08:39:29 | -0.00099525
5861 | 1 | CC DChg | 5.211111 | 16.20878 | -0.00027361 | 3.6372 | 0.00142583 | 104.22 | 0 | 0 | 0.00142583 | 104.22 | 0.00554392 | 2025-06-20 08:39:39 | -0.00099518
5862 | 1 | CC DChg | 5.213889 | 16.21156 | -0.00027361 | 3.637 | 0.00142659 | 104.28 | 0 | 0 | 0.00142659 | 104.28 | 0.00554668 | 2025-06-20 08:39:49 | -0.00099513
5863 | 1 | CC DChg | 5.216667 | 16.21433 | -0.00027361 | 3.6368 | 0.00142735 | 104.33 | 0 | 0 | 0.00142735 | 104.33 | 0.00554945 | 2025-06-20 08:39:59 | -0.00099509
5864 | 1 | CC DChg | 5.219444 | 16.21711 | -0.00027362 | 3.6366 | 0.00142811 | 104.39 | 0 | 0 | 0.00142811 | 104.39 | 0.00555221 | 2025-06-20 08:40:09 | -0.00099503
5865 | 1 | CC DChg | 5.222222 | 16.21989 | -0.00027361 | 3.6364 | 0.00142887 | 104.44 | 0 | 0 | 0.00142887 | 104.44 | 0.00555498 | 2025-06-20 08:40:19 | -0.00099498
5866 | 1 | CC DChg | 5.225 | 16.22267 | -0.00027361 | 3.6362 | 0.00142963 | 104.5 | 0 | 0 | 0.00142963 | 104.5 | 0.00555774 | 2025-06-20 08:40:29 | -0.00099491
5867 | 1 | CC DChg | 5.227778 | 16.22544 | -0.00027361 | 3.636 | 0.00143039 | 104.55 | 0 | 0 | 0.00143039 | 104.55 | 0.0055605 | 2025-06-20 08:40:39 | -0.00099486
5868 | 1 | CC DChg | 5.230556 | 16.22822 | -0.00027361 | 3.6358 | 0.00143115 | 104.61 | 0 | 0 | 0.00143115 | 104.61 | 0.00556327 | 2025-06-20 08:40:49 | -0.00099481
5869 | 1 | CC DChg | 5.233333 | 16.231 | -0.00027361 | 3.6356 | 0.00143191 | 104.66 | 0 | 0 | 0.00143191 | 104.66 | 0.00556603 | 2025-06-20 08:40:59 | -0.00099476
5870 | 1 | CC DChg | 5.236111 | 16.23378 | -0.00027361 | 3.6354 | 0.00143267 | 104.72 | 0 | 0 | 0.00143267 | 104.72 | 0.00556879 | 2025-06-20 08:41:09 | -0.00099469
5871 | 1 | CC DChg | 5.238889 | 16.23656 | -0.00027361 | 3.6353 | 0.00143343 | 104.78 | 0 | 0 | 0.00143343 | 104.78 | 0.00557156 | 2025-06-20 08:41:19 | -0.00099466
5872 | 1 | CC DChg | 5.241667 | 16.23933 | -0.00027361 | 3.635 | 0.00143419 | 104.83 | 0 | 0 | 0.00143419 | 104.83 | 0.00557432 | 2025-06-20 08:41:29 | -0.00099459
5873 | 1 | CC DChg | 5.244444 | 16.24211 | -0.00027361 | 3.6348 | 0.00143495 | 104.89 | 0 | 0 | 0.00143495 | 104.89 | 0.00557708 | 2025-06-20 08:41:39 | -0.00099454
5874 | 1 | CC DChg | 5.247222 | 16.24489 | -0.00027361 | 3.6347 | 0.00143571 | 104.94 | 0 | 0 | 0.00143571 | 104.94 | 0.00557984 | 2025-06-20 08:41:49 | -0.00099449
5875 | 1 | CC DChg | 5.25 | 16.24767 | -0.00027361 | 3.6345 | 0.00143647 | 105 | 0 | 0 | 0.00143647 | 105 | 0.00558261 | 2025-06-20 08:41:59 | -0.00099443
5876 | 1 | CC DChg | 5.252778 | 16.25044 | -0.00027361 | 3.6343 | 0.00143723 | 105.05 | 0 | 0 | 0.00143723 | 105.05 | 0.00558537 | 2025-06-20 08:42:09 | -0.00099439
5877 | 1 | CC DChg | 5.255556 | 16.25322 | -0.00027362 | 3.6341 | 0.00143799 | 105.11 | 0 | 0 | 0.00143799 | 105.11 | 0.00558813 | 2025-06-20 08:42:19 | -0.00099435
5878 | 1 | CC DChg | 5.258333 | 16.256 | -0.00027361 | 3.6339 | 0.00143875 | 105.16 | 0 | 0 | 0.00143875 | 105.16 | 0.00559089 | 2025-06-20 08:42:29 | -0.00099428
5879 | 1 | CC DChg | 5.261111 | 16.25878 | -0.00027362 | 3.6337 | 0.00143951 | 105.22 | 0 | 0 | 0.00143951 | 105.22 | 0.00559365 | 2025-06-20 08:42:39 | -0.00099424
5880 | 1 | CC DChg | 5.263889 | 16.26156 | -0.00027361 | 3.6335 | 0.00144027 | 105.28 | 0 | 0 | 0.00144027 | 105.28 | 0.00559642 | 2025-06-20 08:42:49 | -0.00099419
5881 | 1 | CC DChg | 5.266667 | 16.26433 | -0.00027361 | 3.6333 | 0.00144103 | 105.33 | 0 | 0 | 0.00144103 | 105.33 | 0.00559918 | 2025-06-20 08:42:59 | -0.00099413
5882 | 1 | CC DChg | 5.269444 | 16.26711 | -0.00027361 | 3.6331 | 0.00144179 | 105.39 | 0 | 0 | 0.00144179 | 105.39 | 0.00560194 | 2025-06-20 08:43:09 | -0.00099407
5883 | 1 | CC DChg | 5.272222 | 16.26989 | -0.00027361 | 3.6329 | 0.00144255 | 105.44 | 0 | 0 | 0.00144255 | 105.44 | 0.0056047 | 2025-06-20 08:43:19 | -0.00099401
5884 | 1 | CC DChg | 5.275 | 16.27267 | -0.00027361 | 3.6328 | 0.00144331 | 105.5 | 0 | 0 | 0.00144331 | 105.5 | 0.00560746 | 2025-06-20 08:43:29 | -0.00099396
5885 | 1 | CC DChg | 5.277778 | 16.27544 | -0.00027361 | 3.6325 | 0.00144407 | 105.55 | 0 | 0 | 0.00144407 | 105.55 | 0.00561022 | 2025-06-20 08:43:39 | -0.0009939
5886 | 1 | CC DChg | 5.280556 | 16.27822 | -0.00027361 | 3.6324 | 0.00144483 | 105.61 | 0 | 0 | 0.00144483 | 105.61 | 0.00561298 | 2025-06-20 08:43:49 | -0.00099386
5887 | 1 | CC DChg | 5.283333 | 16.281 | -0.00027361 | 3.6322 | 0.00144559 | 105.66 | 0 | 0 | 0.00144559 | 105.66 | 0.00561574 | 2025-06-20 08:43:59 | -0.0009938
5888 | 1 | CC DChg | 5.286111 | 16.28378 | -0.00027361 | 3.632 | 0.00144635 | 105.72 | 0 | 0 | 0.00144635 | 105.72 | 0.0056185 | 2025-06-20 08:44:09 | -0.00099375
5889 | 1 | CC DChg | 5.288889 | 16.28656 | -0.00027361 | 3.6318 | 0.00144711 | 105.78 | 0 | 0 | 0.00144711 | 105.78 | 0.00562127 | 2025-06-20 08:44:19 | -0.0009937
5890 | 1 | CC DChg | 5.291667 | 16.28933 | -0.00027361 | 3.6316 | 0.00144787 | 105.83 | 0 | 0 | 0.00144787 | 105.83 | 0.00562403 | 2025-06-20 08:44:29 | -0.00099364
5891 | 1 | CC DChg | 5.294444 | 16.29211 | -0.00027361 | 3.6314 | 0.00144863 | 105.89 | 0 | 0 | 0.00144863 | 105.89 | 0.00562679 | 2025-06-20 08:44:39 | -0.00099359
5892 | 1 | CC DChg | 5.297222 | 16.29489 | -0.00027361 | 3.6312 | 0.00144939 | 105.94 | 0 | 0 | 0.00144939 | 105.94 | 0.00562954 | 2025-06-20 08:44:49 | -0.00099354
5893 | 1 | CC DChg | 5.3 | 16.29767 | -0.00027361 | 3.631 | 0.00145015 | 106 | 0 | 0 | 0.00145015 | 106 | 0.00563231 | 2025-06-20 08:44:59 | -0.0009935
5894 | 1 | CC DChg | 5.302778 | 16.30044 | -0.00027361 | 3.6308 | 0.00145091 | 106.05 | 0 | 0 | 0.00145091 | 106.05 | 0.00563507 | 2025-06-20 08:45:09 | -0.00099344
5895 | 1 | CC DChg | 5.305556 | 16.30322 | -0.00027361 | 3.6306 | 0.00145167 | 106.11 | 0 | 0 | 0.00145167 | 106.11 | 0.00563782 | 2025-06-20 08:45:19 | -0.00099339
5896 | 1 | CC DChg | 5.308333 | 16.306 | -0.00027361 | 3.6304 | 0.00145243 | 106.16 | 0 | 0 | 0.00145243 | 106.16 | 0.00564058 | 2025-06-20 08:45:29 | -0.00099333
5897 | 1 | CC DChg | 5.311111 | 16.30878 | -0.00027361 | 3.6302 | 0.00145319 | 106.22 | 0 | 0 | 0.00145319 | 106.22 | 0.00564334 | 2025-06-20 08:45:39 | -0.00099328
5898 | 1 | CC DChg | 5.313889 | 16.31156 | -0.00027362 | 3.63 | 0.00145395 | 106.28 | 0 | 0 | 0.00145395 | 106.28 | 0.0056461 | 2025-06-20 08:45:49 | -0.00099324
5899 | 1 | CC DChg | 5.316667 | 16.31433 | -0.00027361 | 3.6299 | 0.00145471 | 106.33 | 0 | 0 | 0.00145471 | 106.33 | 0.00564886 | 2025-06-20 08:45:59 | -0.00099318
5900 | 1 | CC DChg | 5.319444 | 16.31711 | -0.00027361 | 3.6297 | 0.00145547 | 106.39 | 0 | 0 | 0.00145547 | 106.39 | 0.00565162 | 2025-06-20 08:46:09 | -0.00099313
5901 | 1 | CC DChg | 5.322222 | 16.31989 | -0.00027361 | 3.6295 | 0.00145623 | 106.44 | 0 | 0 | 0.00145623 | 106.44 | 0.00565438 | 2025-06-20 08:46:19 | -0.00099308
5902 | 1 | CC DChg | 5.325 | 16.32267 | -0.00027361 | 3.6293 | 0.00145699 | 106.5 | 0 | 0 | 0.00145699 | 106.5 | 0.00565714 | 2025-06-20 08:46:29 | -0.00099302
5903 | 1 | CC DChg | 5.327778 | 16.32544 | -0.00027361 | 3.6291 | 0.00145775 | 106.55 | 0 | 0 | 0.00145775 | 106.55 | 0.00565989 | 2025-06-20 08:46:39 | -0.00099297
5904 | 1 | CC DChg | 5.330556 | 16.32822 | -0.00027362 | 3.6289 | 0.00145851 | 106.61 | 0 | 0 | 0.00145851 | 106.61 | 0.00566265 | 2025-06-20 08:46:49 | -0.00099293
5905 | 1 | CC DChg | 5.333333 | 16.331 | -0.00027361 | 3.6287 | 0.00145927 | 106.66 | 0 | 0 | 0.00145927 | 106.66 | 0.00566541 | 2025-06-20 08:46:59 | -0.00099288
5906 | 1 | CC DChg | 5.336111 | 16.33378 | -0.00027361 | 3.6285 | 0.00146003 | 106.72 | 0 | 0 | 0.00146003 | 106.72 | 0.00566817 | 2025-06-20 08:47:09 | -0.00099282
5907 | 1 | CC DChg | 5.338889 | 16.33656 | -0.00027361 | 3.6283 | 0.00146079 | 106.78 | 0 | 0 | 0.00146079 | 106.78 | 0.00567093 | 2025-06-20 08:47:19 | -0.00099276
5908 | 1 | CC DChg | 5.341667 | 16.33933 | -0.00027361 | 3.6281 | 0.00146155 | 106.83 | 0 | 0 | 0.00146155 | 106.83 | 0.00567368 | 2025-06-20 08:47:29 | -0.00099271
5909 | 1 | CC DChg | 5.344444 | 16.34211 | -0.00027361 | 3.6279 | 0.00146231 | 106.89 | 0 | 0 | 0.00146231 | 106.89 | 0.00567644 | 2025-06-20 08:47:39 | -0.00099265
5910 | 1 | CC DChg | 5.347222 | 16.34489 | -0.00027361 | 3.6277 | 0.00146307 | 106.94 | 0 | 0 | 0.00146307 | 106.94 | 0.0056792 | 2025-06-20 08:47:49 | -0.00099259
5911 | 1 | CC DChg | 5.35 | 16.34767 | -0.00027362 | 3.6276 | 0.00146383 | 107 | 0 | 0 | 0.00146383 | 107 | 0.00568196 | 2025-06-20 08:47:59 | -0.00099255
5912 | 1 | CC DChg | 5.352778 | 16.35044 | -0.00027361 | 3.6274 | 0.00146459 | 107.05 | 0 | 0 | 0.00146459 | 107.05 | 0.00568471 | 2025-06-20 08:48:09 | -0.0009925
5913 | 1 | CC DChg | 5.355556 | 16.35322 | -0.00027361 | 3.6272 | 0.00146535 | 107.11 | 0 | 0 | 0.00146535 | 107.11 | 0.00568747 | 2025-06-20 08:48:19 | -0.00099246
5914 | 1 | CC DChg | 5.358333 | 16.356 | -0.00027361 | 3.627 | 0.00146611 | 107.16 | 0 | 0 | 0.00146611 | 107.16 | 0.00569023 | 2025-06-20 08:48:29 | -0.0009924
5915 | 1 | CC DChg | 5.361111 | 16.35878 | -0.00027361 | 3.6268 | 0.00146687 | 107.22 | 0 | 0 | 0.00146687 | 107.22 | 0.00569298 | 2025-06-20 08:48:39 | -0.00099235
5916 | 1 | CC DChg | 5.363889 | 16.36156 | -0.00027361 | 3.6266 | 0.00146763 | 107.28 | 0 | 0 | 0.00146763 | 107.28 | 0.00569574 | 2025-06-20 08:48:49 | -0.0009923
5917 | 1 | CC DChg | 5.366667 | 16.36433 | -0.00027361 | 3.6264 | 0.00146839 | 107.33 | 0 | 0 | 0.00146839 | 107.33 | 0.0056985 | 2025-06-20 08:48:59 | -0.00099225
5918 | 1 | CC DChg | 5.369444 | 16.36711 | -0.00027362 | 3.6263 | 0.00146915 | 107.39 | 0 | 0 | 0.00146915 | 107.39 | 0.00570125 | 2025-06-20 08:49:09 | -0.00099221
5919 | 1 | CC DChg | 5.372222 | 16.36989 | -0.00027362 | 3.6261 | 0.00146991 | 107.44 | 0 | 0 | 0.00146991 | 107.44 | 0.00570401 | 2025-06-20 08:49:19 | -0.00099215
5920 | 1 | CC DChg | 5.375 | 16.37267 | -0.00027361 | 3.6259 | 0.00147067 | 107.5 | 0 | 0 | 0.00147067 | 107.5 | 0.00570676 | 2025-06-20 08:49:29 | -0.00099211
5921 | 1 | CC DChg | 5.377778 | 16.37544 | -0.00027362 | 3.6257 | 0.00147143 | 107.55 | 0 | 0 | 0.00147143 | 107.55 | 0.00570952 | 2025-06-20 08:49:39 | -0.00099205
5922 | 1 | CC DChg | 5.380556 | 16.37822 | -0.00027362 | 3.6255 | 0.00147219 | 107.61 | 0 | 0 | 0.00147219 | 107.61 | 0.00571228 | 2025-06-20 08:49:49 | -0.000992
5923 | 1 | CC DChg | 5.383333 | 16.381 | -0.00027362 | 3.6253 | 0.00147295 | 107.66 | 0 | 0 | 0.00147295 | 107.66 | 0.00571503 | 2025-06-20 08:49:59 | -0.00099195
5924 | 1 | CC DChg | 5.386111 | 16.38378 | -0.00027362 | 3.6252 | 0.00147371 | 107.72 | 0 | 0 | 0.00147371 | 107.72 | 0.00571779 | 2025-06-20 08:50:09 | -0.0009919
5925 | 1 | CC DChg | 5.388889 | 16.38656 | -0.00027361 | 3.625 | 0.00147447 | 107.78 | 0 | 0 | 0.00147447 | 107.78 | 0.00572054 | 2025-06-20 08:50:19 | -0.00099185
5926 | 1 | CC DChg | 5.391667 | 16.38933 | -0.00027361 | 3.6248 | 0.00147523 | 107.83 | 0 | 0 | 0.00147523 | 107.83 | 0.0057233 | 2025-06-20 08:50:29 | -0.0009918
5927 | 1 | CC DChg | 5.394444 | 16.39211 | -0.00027361 | 3.6246 | 0.00147599 | 107.89 | 0 | 0 | 0.00147599 | 107.89 | 0.00572605 | 2025-06-20 08:50:39 | -0.00099174
5928 | 1 | CC DChg | 5.397222 | 16.39489 | -0.00027361 | 3.6244 | 0.00147675 | 107.94 | 0 | 0 | 0.00147675 | 107.94 | 0.00572881 | 2025-06-20 08:50:49 | -0.00099169
5929 | 1 | CC DChg | 5.4 | 16.39767 | -0.00027361 | 3.6242 | 0.00147751 | 108 | 0 | 0 | 0.00147751 | 108 | 0.00573156 | 2025-06-20 08:50:59 | -0.00099164
5930 | 1 | CC DChg | 5.402778 | 16.40044 | -0.00027361 | 3.6241 | 0.00147827 | 108.05 | 0 | 0 | 0.00147827 | 108.05 | 0.00573432 | 2025-06-20 08:51:09 | -0.00099159
5931 | 1 | CC DChg | 5.405556 | 16.40322 | -0.00027362 | 3.6239 | 0.00147903 | 108.11 | 0 | 0 | 0.00147903 | 108.11 | 0.00573707 | 2025-06-20 08:51:19 | -0.00099154
5932 | 1 | CC DChg | 5.408333 | 16.406 | -0.00027361 | 3.6237 | 0.00147979 | 108.16 | 0 | 0 | 0.00147979 | 108.16 | 0.00573982 | 2025-06-20 08:51:29 | -0.00099148
5933 | 1 | CC DChg | 5.411111 | 16.40878 | -0.00027362 | 3.6235 | 0.00148055 | 108.22 | 0 | 0 | 0.00148055 | 108.22 | 0.00574258 | 2025-06-20 08:51:39 | -0.00099144
5934 | 1 | CC DChg | 5.413889 | 16.41156 | -0.00027361 | 3.6233 | 0.00148131 | 108.28 | 0 | 0 | 0.00148131 | 108.28 | 0.00574533 | 2025-06-20 08:51:49 | -0.00099138
5935 | 1 | CC DChg | 5.416667 | 16.41433 | -0.00027361 | 3.6231 | 0.00148207 | 108.33 | 0 | 0 | 0.00148207 | 108.33 | 0.00574809 | 2025-06-20 08:51:59 | -0.00099133
5936 | 1 | CC DChg | 5.419444 | 16.41711 | -0.00027361 | 3.6229 | 0.00148283 | 108.39 | 0 | 0 | 0.00148283 | 108.39 | 0.00575084 | 2025-06-20 08:52:09 | -0.00099128
5937 | 1 | CC DChg | 5.422222 | 16.41989 | -0.00027361 | 3.6228 | 0.00148359 | 108.44 | 0 | 0 | 0.00148359 | 108.44 | 0.00575359 | 2025-06-20 08:52:19 | -0.00099124
5938 | 1 | CC DChg | 5.425 | 16.42267 | -0.00027361 | 3.6225 | 0.00148435 | 108.5 | 0 | 0 | 0.00148435 | 108.5 | 0.00575635 | 2025-06-20 08:52:29 | -0.00099118
5939 | 1 | CC DChg | 5.427778 | 16.42544 | -0.00027361 | 3.6224 | 0.00148511 | 108.55 | 0 | 0 | 0.00148511 | 108.55 | 0.0057591 | 2025-06-20 08:52:39 | -0.00099114
5940 | 1 | CC DChg | 5.430556 | 16.42822 | -0.00027362 | 3.6222 | 0.00148587 | 108.61 | 0 | 0 | 0.00148587 | 108.61 | 0.00576185 | 2025-06-20 08:52:49 | -0.00099108
5941 | 1 | CC DChg | 5.433333 | 16.431 | -0.00027361 | 3.622 | 0.00148663 | 108.66 | 0 | 0 | 0.00148663 | 108.66 | 0.00576461 | 2025-06-20 08:52:59 | -0.00099103
5942 | 1 | CC DChg | 5.436111 | 16.43378 | -0.00027361 | 3.6218 | 0.00148739 | 108.72 | 0 | 0 | 0.00148739 | 108.72 | 0.00576736 | 2025-06-20 08:53:09 | -0.00099097
5943 | 1 | CC DChg | 5.438889 | 16.43656 | -0.00027361 | 3.6216 | 0.00148815 | 108.78 | 0 | 0 | 0.00148815 | 108.78 | 0.00577011 | 2025-06-20 08:53:19 | -0.00099093
5944 | 1 | CC DChg | 5.441667 | 16.43933 | -0.00027362 | 3.6215 | 0.00148891 | 108.83 | 0 | 0 | 0.00148891 | 108.83 | 0.00577286 | 2025-06-20 08:53:29 | -0.00099089
5945 | 1 | CC DChg | 5.444444 | 16.44211 | -0.00027362 | 3.6213 | 0.00148967 | 108.89 | 0 | 0 | 0.00148967 | 108.89 | 0.00577562 | 2025-06-20 08:53:39 | -0.00099085
5946 | 1 | CC DChg | 5.447222 | 16.44489 | -0.00027362 | 3.6211 | 0.00149043 | 108.94 | 0 | 0 | 0.00149043 | 108.94 | 0.00577837 | 2025-06-20 08:53:49 | -0.0009908
5947 | 1 | CC DChg | 5.45 | 16.44767 | -0.00027362 | 3.6209 | 0.00149119 | 109 | 0 | 0 | 0.00149119 | 109 | 0.00578112 | 2025-06-20 08:53:59 | -0.00099074
5948 | 1 | CC DChg | 5.452778 | 16.45044 | -0.00027362 | 3.6207 | 0.00149195 | 109.05 | 0 | 0 | 0.00149195 | 109.05 | 0.00578387 | 2025-06-20 08:54:09 | -0.00099069
5949 | 1 | CC DChg | 5.455556 | 16.45322 | -0.00027362 | 3.6206 | 0.00149272 | 109.11 | 0 | 0 | 0.00149272 | 109.11 | 0.00578662 | 2025-06-20 08:54:19 | -0.00099065
5950 | 1 | CC DChg | 5.458333 | 16.456 | -0.00027362 | 3.6203 | 0.00149348 | 109.16 | 0 | 0 | 0.00149348 | 109.16 | 0.00578938 | 2025-06-20 08:54:29 | -0.00099057
5951 | 1 | CC DChg | 5.461111 | 16.45878 | -0.00027362 | 3.6202 | 0.00149424 | 109.22 | 0 | 0 | 0.00149424 | 109.22 | 0.00579213 | 2025-06-20 08:54:39 | -0.00099053
5952 | 1 | CC DChg | 5.463889 | 16.46156 | -0.00027361 | 3.62 | 0.001495 | 109.28 | 0 | 0 | 0.001495 | 109.28 | 0.00579488 | 2025-06-20 08:54:49 | -0.00099047
5953 | 1 | CC DChg | 5.466667 | 16.46433 | -0.00027362 | 3.6198 | 0.00149576 | 109.33 | 0 | 0 | 0.00149576 | 109.33 | 0.00579763 | 2025-06-20 08:54:59 | -0.00099044
5954 | 1 | CC DChg | 5.469444 | 16.46711 | -0.00027361 | 3.6196 | 0.00149652 | 109.39 | 0 | 0 | 0.00149652 | 109.39 | 0.00580038 | 2025-06-20 08:55:09 | -0.00099038
5955 | 1 | CC DChg | 5.472222 | 16.46989 | -0.00027361 | 3.6194 | 0.00149728 | 109.44 | 0 | 0 | 0.00149728 | 109.44 | 0.00580313 | 2025-06-20 08:55:19 | -0.00099032
5956 | 1 | CC DChg | 5.475 | 16.47267 | -0.00027362 | 3.6193 | 0.00149804 | 109.5 | 0 | 0 | 0.00149804 | 109.5 | 0.00580588 | 2025-06-20 08:55:29 | -0.00099031
5957 | 1 | CC DChg | 5.477778 | 16.47544 | -0.00027361 | 3.6191 | 0.0014988 | 109.55 | 0 | 0 | 0.0014988 | 109.55 | 0.00580863 | 2025-06-20 08:55:39 | -0.00099024
5958 | 1 | CC DChg | 5.480556 | 16.47822 | -0.00027362 | 3.619 | 0.00149956 | 109.61 | 0 | 0 | 0.00149956 | 109.61 | 0.00581138 | 2025-06-20 08:55:49 | -0.0009902
5959 | 1 | CC DChg | 5.483333 | 16.481 | -0.00027362 | 3.6188 | 0.00150032 | 109.66 | 0 | 0 | 0.00150032 | 109.66 | 0.00581414 | 2025-06-20 08:55:59 | -0.00099015
5960 | 1 | CC DChg | 5.486111 | 16.48378 | -0.00027362 | 3.6185 | 0.00150108 | 109.72 | 0 | 0 | 0.00150108 | 109.72 | 0.00581689 | 2025-06-20 08:56:09 | -0.00099008
5961 | 1 | CC DChg | 5.488889 | 16.48656 | -0.00027361 | 3.6184 | 0.00150184 | 109.78 | 0 | 0 | 0.00150184 | 109.78 | 0.00581964 | 2025-06-20 08:56:19 | -0.00099003
5962 | 1 | CC DChg | 5.491667 | 16.48933 | -0.00027361 | 3.6182 | 0.0015026 | 109.83 | 0 | 0 | 0.0015026 | 109.83 | 0.00582239 | 2025-06-20 08:56:29 | -0.00098998
5963 | 1 | CC DChg | 5.494444 | 16.49211 | -0.00027361 | 3.618 | 0.00150336 | 109.89 | 0 | 0 | 0.00150336 | 109.89 | 0.00582514 | 2025-06-20 08:56:39 | -0.00098994
5964 | 1 | CC DChg | 5.497222 | 16.49489 | -0.00027362 | 3.6178 | 0.00150412 | 109.94 | 0 | 0 | 0.00150412 | 109.94 | 0.00582789 | 2025-06-20 08:56:49 | -0.00098989
5965 | 1 | CC DChg | 5.5 | 16.49767 | -0.00027362 | 3.6177 | 0.00150488 | 110 | 0 | 0 | 0.00150488 | 110 | 0.00583064 | 2025-06-20 08:56:59 | -0.00098985
5966 | 1 | CC DChg | 5.502778 | 16.50044 | -0.00027361 | 3.6175 | 0.00150564 | 110.05 | 0 | 0 | 0.00150564 | 110.05 | 0.00583338 | 2025-06-20 08:57:09 | -0.00098979
5967 | 1 | CC DChg | 5.505556 | 16.50322 | -0.00027361 | 3.6173 | 0.0015064 | 110.11 | 0 | 0 | 0.0015064 | 110.11 | 0.00583613 | 2025-06-20 08:57:19 | -0.00098974
5968 | 1 | CC DChg | 5.508333 | 16.506 | -0.00027362 | 3.6171 | 0.00150716 | 110.16 | 0 | 0 | 0.00150716 | 110.16 | 0.00583888 | 2025-06-20 08:57:29 | -0.00098969
5969 | 1 | CC DChg | 5.511111 | 16.50878 | -0.00027361 | 3.6169 | 0.00150792 | 110.22 | 0 | 0 | 0.00150792 | 110.22 | 0.00584163 | 2025-06-20 08:57:39 | -0.00098964
5970 | 1 | CC DChg | 5.513889 | 16.51156 | -0.00027362 | 3.6168 | 0.00150868 | 110.28 | 0 | 0 | 0.00150868 | 110.28 | 0.00584438 | 2025-06-20 08:57:49 | -0.0009896
5971 | 1 | CC DChg | 5.516667 | 16.51433 | -0.00027362 | 3.6166 | 0.00150944 | 110.33 | 0 | 0 | 0.00150944 | 110.33 | 0.00584713 | 2025-06-20 08:57:59 | -0.00098955
5972 | 1 | CC DChg | 5.519444 | 16.51711 | -0.00027361 | 3.6164 | 0.0015102 | 110.39 | 0 | 0 | 0.0015102 | 110.39 | 0.00584988 | 2025-06-20 08:58:09 | -0.0009895
5973 | 1 | CC DChg | 5.522222 | 16.51989 | -0.00027361 | 3.6162 | 0.00151096 | 110.44 | 0 | 0 | 0.00151096 | 110.44 | 0.00585263 | 2025-06-20 08:58:19 | -0.00098944
5974 | 1 | CC DChg | 5.525 | 16.52267 | -0.00027361 | 3.616 | 0.00151172 | 110.5 | 0 | 0 | 0.00151172 | 110.5 | 0.00585538 | 2025-06-20 08:58:29 | -0.00098939
5975 | 1 | CC DChg | 5.527778 | 16.52544 | -0.00027361 | 3.6158 | 0.00151248 | 110.55 | 0 | 0 | 0.00151248 | 110.55 | 0.00585812 | 2025-06-20 08:58:39 | -0.00098934
5976 | 1 | CC DChg | 5.530556 | 16.52822 | -0.00027361 | 3.6156 | 0.00151324 | 110.61 | 0 | 0 | 0.00151324 | 110.61 | 0.00586087 | 2025-06-20 08:58:49 | -0.00098928
5977 | 1 | CC DChg | 5.533333 | 16.531 | -0.00027361 | 3.6155 | 0.001514 | 110.66 | 0 | 0 | 0.001514 | 110.66 | 0.00586362 | 2025-06-20 08:58:59 | -0.00098925
5978 | 1 | CC DChg | 5.536111 | 16.53378 | -0.00027361 | 3.6153 | 0.00151476 | 110.72 | 0 | 0 | 0.00151476 | 110.72 | 0.00586637 | 2025-06-20 08:59:09 | -0.00098919
5979 | 1 | CC DChg | 5.538889 | 16.53656 | -0.00027361 | 3.6152 | 0.00151552 | 110.78 | 0 | 0 | 0.00151552 | 110.78 | 0.00586912 | 2025-06-20 08:59:19 | -0.00098916
5980 | 1 | CC DChg | 5.541667 | 16.53933 | -0.00027361 | 3.615 | 0.00151628 | 110.83 | 0 | 0 | 0.00151628 | 110.83 | 0.00587186 | 2025-06-20 08:59:29 | -0.00098912
5981 | 1 | CC DChg | 5.544444 | 16.54211 | -0.00027361 | 3.6148 | 0.00151704 | 110.89 | 0 | 0 | 0.00151704 | 110.89 | 0.00587461 | 2025-06-20 08:59:39 | -0.00098906
5982 | 1 | CC DChg | 5.547222 | 16.54489 | -0.00027361 | 3.6146 | 0.0015178 | 110.94 | 0 | 0 | 0.0015178 | 110.94 | 0.00587736 | 2025-06-20 08:59:49 | -0.00098901
5983 | 1 | CC DChg | 5.55 | 16.54767 | -0.00027362 | 3.6144 | 0.00151856 | 111 | 0 | 0 | 0.00151856 | 111 | 0.0058801 | 2025-06-20 08:59:59 | -0.00098896
5984 | 1 | CC DChg | 5.552778 | 16.55044 | -0.00027362 | 3.6143 | 0.00151932 | 111.05 | 0 | 0 | 0.00151932 | 111.05 | 0.00588285 | 2025-06-20 09:00:09 | -0.00098892
5985 | 1 | CC DChg | 5.555556 | 16.55322 | -0.00027361 | 3.614 | 0.00152008 | 111.11 | 0 | 0 | 0.00152008 | 111.11 | 0.0058856 | 2025-06-20 09:00:19 | -0.00098884
5986 | 1 | CC DChg | 5.558333 | 16.556 | -0.00027361 | 3.6138 | 0.00152084 | 111.16 | 0 | 0 | 0.00152084 | 111.16 | 0.00588835 | 2025-06-20 09:00:29 | -0.00098879
5987 | 1 | CC DChg | 5.561111 | 16.55878 | -0.00027361 | 3.6137 | 0.0015216 | 111.22 | 0 | 0 | 0.0015216 | 111.22 | 0.00589109 | 2025-06-20 09:00:39 | -0.00098875
5988 | 1 | CC DChg | 5.563889 | 16.56156 | -0.00027361 | 3.6135 | 0.00152236 | 111.28 | 0 | 0 | 0.00152236 | 111.28 | 0.00589384 | 2025-06-20 09:00:49 | -0.0009887
5989 | 1 | CC DChg | 5.566667 | 16.56433 | -0.00027362 | 3.6133 | 0.00152312 | 111.33 | 0 | 0 | 0.00152312 | 111.33 | 0.00589659 | 2025-06-20 09:00:59 | -0.00098865
5990 | 1 | CC DChg | 5.569444 | 16.56711 | -0.00027361 | 3.6131 | 0.00152388 | 111.39 | 0 | 0 | 0.00152388 | 111.39 | 0.00589933 | 2025-06-20 09:01:09 | -0.0009886
5991 | 1 | CC DChg | 5.572222 | 16.56989 | -0.00027361 | 3.6129 | 0.00152464 | 111.44 | 0 | 0 | 0.00152464 | 111.44 | 0.00590208 | 2025-06-20 09:01:19 | -0.00098853
5992 | 1 | CC DChg | 5.575 | 16.57267 | -0.00027361 | 3.6127 | 0.0015254 | 111.5 | 0 | 0 | 0.0015254 | 111.5 | 0.00590482 | 2025-06-20 09:01:29 | -0.00098849
5993 | 1 | CC DChg | 5.577778 | 16.57544 | -0.00027361 | 3.6125 | 0.00152616 | 111.55 | 0 | 0 | 0.00152616 | 111.55 | 0.00590757 | 2025-06-20 09:01:39 | -0.00098844
5994 | 1 | CC DChg | 5.580556 | 16.57822 | -0.00027361 | 3.6124 | 0.00152692 | 111.61 | 0 | 0 | 0.00152692 | 111.61 | 0.00591031 | 2025-06-20 09:01:49 | -0.0009884
5995 | 1 | CC DChg | 5.583333 | 16.581 | -0.00027361 | 3.6122 | 0.00152768 | 111.66 | 0 | 0 | 0.00152768 | 111.66 | 0.00591306 | 2025-06-20 09:01:59 | -0.00098835
5996 | 1 | CC DChg | 5.586111 | 16.58378 | -0.00027361 | 3.612 | 0.00152844 | 111.72 | 0 | 0 | 0.00152844 | 111.72 | 0.00591581 | 2025-06-20 09:02:09 | -0.00098829
5997 | 1 | CC DChg | 5.588889 | 16.58656 | -0.00027361 | 3.6118 | 0.0015292 | 111.78 | 0 | 0 | 0.0015292 | 111.78 | 0.00591855 | 2025-06-20 09:02:19 | -0.00098824
5998 | 1 | CC DChg | 5.591667 | 16.58933 | -0.00027362 | 3.6116 | 0.00152996 | 111.83 | 0 | 0 | 0.00152996 | 111.83 | 0.0059213 | 2025-06-20 09:02:29 | -0.0009882
5999 | 1 | CC DChg | 5.594444 | 16.59211 | -0.00027361 | 3.6115 | 0.00153072 | 111.89 | 0 | 0 | 0.00153072 | 111.89 | 0.00592404 | 2025-06-20 09:02:39 | -0.00098815
6000 | 1 | CC DChg | 5.597222 | 16.59489 | -0.00027361 | 3.6112 | 0.00153148 | 111.94 | 0 | 0 | 0.00153148 | 111.94 | 0.00592678 | 2025-06-20 09:02:49 | -0.00098808
6001 | 1 | CC DChg | 5.6 | 16.59767 | -0.00027361 | 3.6111 | 0.00153224 | 112 | 0 | 0 | 0.00153224 | 112 | 0.00592953 | 2025-06-20 09:02:59 | -0.00098804
6002 | 1 | CC DChg | 5.602778 | 16.60044 | -0.00027362 | 3.6109 | 0.001533 | 112.05 | 0 | 0 | 0.001533 | 112.05 | 0.00593227 | 2025-06-20 09:03:09 | -0.00098799
6003 | 1 | CC DChg | 5.605556 | 16.60322 | -0.00027362 | 3.6107 | 0.00153376 | 112.11 | 0 | 0 | 0.00153376 | 112.11 | 0.00593502 | 2025-06-20 09:03:19 | -0.00098795
6004 | 1 | CC DChg | 5.608333 | 16.606 | -0.00027361 | 3.6105 | 0.00153452 | 112.16 | 0 | 0 | 0.00153452 | 112.16 | 0.00593776 | 2025-06-20 09:03:29 | -0.00098789
6005 | 1 | CC DChg | 5.611111 | 16.60878 | -0.00027361 | 3.6104 | 0.00153528 | 112.22 | 0 | 0 | 0.00153528 | 112.22 | 0.00594051 | 2025-06-20 09:03:39 | -0.00098785
6006 | 1 | CC DChg | 5.613889 | 16.61156 | -0.00027362 | 3.6102 | 0.00153604 | 112.28 | 0 | 0 | 0.00153604 | 112.28 | 0.00594325 | 2025-06-20 09:03:49 | -0.0009878
6007 | 1 | CC DChg | 5.616667 | 16.61433 | -0.00027362 | 3.61 | 0.0015368 | 112.33 | 0 | 0 | 0.0015368 | 112.33 | 0.005946 | 2025-06-20 09:03:59 | -0.00098776
6008 | 1 | CC DChg | 5.619444 | 16.61711 | -0.00027361 | 3.6098 | 0.00153756 | 112.39 | 0 | 0 | 0.00153756 | 112.39 | 0.00594874 | 2025-06-20 09:04:09 | -0.0009877
6009 | 1 | CC DChg | 5.622222 | 16.61989 | -0.00027361 | 3.6096 | 0.00153832 | 112.44 | 0 | 0 | 0.00153832 | 112.44 | 0.00595148 | 2025-06-20 09:04:19 | -0.00098764
6010 | 1 | CC DChg | 5.625 | 16.62267 | -0.00027361 | 3.6095 | 0.00153908 | 112.5 | 0 | 0 | 0.00153908 | 112.5 | 0.00595423 | 2025-06-20 09:04:29 | -0.0009876
6011 | 1 | CC DChg | 5.627778 | 16.62544 | -0.00027361 | 3.6092 | 0.00153984 | 112.55 | 0 | 0 | 0.00153984 | 112.55 | 0.00595697 | 2025-06-20 09:04:39 | -0.00098753
6012 | 1 | CC DChg | 5.630556 | 16.62822 | -0.00027361 | 3.609 | 0.0015406 | 112.61 | 0 | 0 | 0.0015406 | 112.61 | 0.00595971 | 2025-06-20 09:04:49 | -0.00098749
6013 | 1 | CC DChg | 5.633333 | 16.631 | -0.00027361 | 3.6089 | 0.00154136 | 112.66 | 0 | 0 | 0.00154136 | 112.66 | 0.00596245 | 2025-06-20 09:04:59 | -0.00098744
6014 | 1 | CC DChg | 5.636111 | 16.63378 | -0.00027361 | 3.6087 | 0.00154212 | 112.72 | 0 | 0 | 0.00154212 | 112.72 | 0.0059652 | 2025-06-20 09:05:09 | -0.0009874
6015 | 1 | CC DChg | 5.638889 | 16.63656 | -0.00027361 | 3.6085 | 0.00154288 | 112.78 | 0 | 0 | 0.00154288 | 112.78 | 0.00596794 | 2025-06-20 09:05:19 | -0.00098734
6016 | 1 | CC DChg | 5.641667 | 16.63933 | -0.00027361 | 3.6084 | 0.00154364 | 112.83 | 0 | 0 | 0.00154364 | 112.83 | 0.00597068 | 2025-06-20 09:05:29 | -0.00098731
6017 | 1 | CC DChg | 5.644444 | 16.64211 | -0.00027361 | 3.6082 | 0.0015444 | 112.89 | 0 | 0 | 0.0015444 | 112.89 | 0.00597342 | 2025-06-20 09:05:39 | -0.00098725
6018 | 1 | CC DChg | 5.647222 | 16.64489 | -0.00027361 | 3.608 | 0.00154516 | 112.94 | 0 | 0 | 0.00154516 | 112.94 | 0.00597617 | 2025-06-20 09:05:49 | -0.00098721
6019 | 1 | CC DChg | 5.65 | 16.64767 | -0.00027361 | 3.6078 | 0.00154592 | 113 | 0 | 0 | 0.00154592 | 113 | 0.00597891 | 2025-06-20 09:05:59 | -0.00098716
6020 | 1 | CC DChg | 5.652778 | 16.65044 | -0.00027362 | 3.6076 | 0.00154668 | 113.05 | 0 | 0 | 0.00154668 | 113.05 | 0.00598165 | 2025-06-20 09:06:09 | -0.0009871
6021 | 1 | CC DChg | 5.655556 | 16.65322 | -0.00027362 | 3.6075 | 0.00154744 | 113.11 | 0 | 0 | 0.00154744 | 113.11 | 0.00598439 | 2025-06-20 09:06:19 | -0.00098706
6022 | 1 | CC DChg | 5.658333 | 16.656 | -0.00027362 | 3.6073 | 0.0015482 | 113.16 | 0 | 0 | 0.0015482 | 113.16 | 0.00598713 | 2025-06-20 09:06:29 | -0.00098701
6023 | 1 | CC DChg | 5.661111 | 16.65878 | -0.00027361 | 3.6071 | 0.00154896 | 113.22 | 0 | 0 | 0.00154896 | 113.22 | 0.00598988 | 2025-06-20 09:06:39 | -0.00098696
6024 | 1 | CC DChg | 5.663889 | 16.66156 | -0.00027362 | 3.6069 | 0.00154972 | 113.28 | 0 | 0 | 0.00154972 | 113.28 | 0.00599262 | 2025-06-20 09:06:49 | -0.0009869
6025 | 1 | CC DChg | 5.666667 | 16.66433 | -0.00027361 | 3.6067 | 0.00155048 | 113.33 | 0 | 0 | 0.00155048 | 113.33 | 0.00599536 | 2025-06-20 09:06:59 | -0.00098686
6026 | 1 | CC DChg | 5.669444 | 16.66711 | -0.00027361 | 3.6066 | 0.00155124 | 113.39 | 0 | 0 | 0.00155124 | 113.39 | 0.0059981 | 2025-06-20 09:07:09 | -0.0009868
6027 | 1 | CC DChg | 5.672222 | 16.66989 | -0.00027362 | 3.6064 | 0.001552 | 113.44 | 0 | 0 | 0.001552 | 113.44 | 0.00600084 | 2025-06-20 09:07:19 | -0.00098676
6028 | 1 | CC DChg | 5.675 | 16.67267 | -0.00027362 | 3.6062 | 0.00155276 | 113.5 | 0 | 0 | 0.00155276 | 113.5 | 0.00600358 | 2025-06-20 09:07:29 | -0.00098671
6029 | 1 | CC DChg | 5.677778 | 16.67544 | -0.00027362 | 3.606 | 0.00155352 | 113.55 | 0 | 0 | 0.00155352 | 113.55 | 0.00600632 | 2025-06-20 09:07:39 | -0.00098666
6030 | 1 | CC DChg | 5.680556 | 16.67822 | -0.00027361 | 3.6058 | 0.00155428 | 113.61 | 0 | 0 | 0.00155428 | 113.61 | 0.00600906 | 2025-06-20 09:07:49 | -0.0009866
6031 | 1 | CC DChg | 5.683333 | 16.681 | -0.00027361 | 3.6057 | 0.00155504 | 113.66 | 0 | 0 | 0.00155504 | 113.66 | 0.00601181 | 2025-06-20 09:07:59 | -0.00098656
6032 | 1 | CC DChg | 5.686111 | 16.68378 | -0.00027361 | 3.6055 | 0.0015558 | 113.72 | 0 | 0 | 0.0015558 | 113.72 | 0.00601455 | 2025-06-20 09:08:09 | -0.00098651
6033 | 1 | CC DChg | 5.688889 | 16.68656 | -0.00027361 | 3.6053 | 0.00155656 | 113.78 | 0 | 0 | 0.00155656 | 113.78 | 0.00601729 | 2025-06-20 09:08:19 | -0.00098646
6034 | 1 | CC DChg | 5.691667 | 16.68933 | -0.00027361 | 3.6051 | 0.00155732 | 113.83 | 0 | 0 | 0.00155732 | 113.83 | 0.00602003 | 2025-06-20 09:08:29 | -0.0009864
6035 | 1 | CC DChg | 5.694444 | 16.69211 | -0.00027361 | 3.6049 | 0.00155808 | 113.89 | 0 | 0 | 0.00155808 | 113.89 | 0.00602277 | 2025-06-20 09:08:39 | -0.00098636
6036 | 1 | CC DChg | 5.697222 | 16.69489 | -0.00027361 | 3.6048 | 0.00155884 | 113.94 | 0 | 0 | 0.00155884 | 113.94 | 0.00602551 | 2025-06-20 09:08:49 | -0.00098632
6037 | 1 | CC DChg | 5.7 | 16.69767 | -0.00027362 | 3.6046 | 0.0015596 | 114 | 0 | 0 | 0.0015596 | 114 | 0.00602825 | 2025-06-20 09:08:59 | -0.00098627
6038 | 1 | CC DChg | 5.702778 | 16.70044 | -0.00027361 | 3.6044 | 0.00156036 | 114.05 | 0 | 0 | 0.00156036 | 114.05 | 0.00603098 | 2025-06-20 09:09:09 | -0.00098622
6039 | 1 | CC DChg | 5.705556 | 16.70322 | -0.00027361 | 3.6042 | 0.00156112 | 114.11 | 0 | 0 | 0.00156112 | 114.11 | 0.00603372 | 2025-06-20 09:09:19 | -0.00098617
6040 | 1 | CC DChg | 5.708333 | 16.706 | -0.00027362 | 3.604 | 0.00156188 | 114.16 | 0 | 0 | 0.00156188 | 114.16 | 0.00603646 | 2025-06-20 09:09:29 | -0.00098612
6041 | 1 | CC DChg | 5.711111 | 16.70878 | -0.00027361 | 3.6039 | 0.00156264 | 114.22 | 0 | 0 | 0.00156264 | 114.22 | 0.0060392 | 2025-06-20 09:09:39 | -0.00098607
6042 | 1 | CC DChg | 5.713889 | 16.71156 | -0.00027361 | 3.6037 | 0.0015634 | 114.28 | 0 | 0 | 0.0015634 | 114.28 | 0.00604194 | 2025-06-20 09:09:49 | -0.00098603
6043 | 1 | CC DChg | 5.716667 | 16.71433 | -0.00027362 | 3.6035 | 0.00156416 | 114.33 | 0 | 0 | 0.00156416 | 114.33 | 0.00604468 | 2025-06-20 09:09:59 | -0.00098598
6044 | 1 | CC DChg | 5.719444 | 16.71711 | -0.00027361 | 3.6034 | 0.00156492 | 114.39 | 0 | 0 | 0.00156492 | 114.39 | 0.00604742 | 2025-06-20 09:10:09 | -0.00098592
6045 | 1 | CC DChg | 5.722222 | 16.71989 | -0.00027361 | 3.6032 | 0.00156568 | 114.44 | 0 | 0 | 0.00156568 | 114.44 | 0.00605016 | 2025-06-20 09:10:19 | -0.00098588
6046 | 1 | CC DChg | 5.725 | 16.72267 | -0.00027361 | 3.603 | 0.00156644 | 114.5 | 0 | 0 | 0.00156644 | 114.5 | 0.0060529 | 2025-06-20 09:10:29 | -0.00098582
6047 | 1 | CC DChg | 5.727778 | 16.72544 | -0.00027361 | 3.6028 | 0.0015672 | 114.55 | 0 | 0 | 0.0015672 | 114.55 | 0.00605563 | 2025-06-20 09:10:39 | -0.00098577
6048 | 1 | CC DChg | 5.730556 | 16.72822 | -0.00027361 | 3.6027 | 0.00156796 | 114.61 | 0 | 0 | 0.00156796 | 114.61 | 0.00605837 | 2025-06-20 09:10:49 | -0.00098574
6049 | 1 | CC DChg | 5.733333 | 16.731 | -0.00027361 | 3.6025 | 0.00156872 | 114.66 | 0 | 0 | 0.00156872 | 114.66 | 0.00606111 | 2025-06-20 09:10:59 | -0.00098568
6050 | 1 | CC DChg | 5.736111 | 16.73378 | -0.00027361 | 3.6023 | 0.00156948 | 114.72 | 0 | 0 | 0.00156948 | 114.72 | 0.00606385 | 2025-06-20 09:11:09 | -0.00098564
6051 | 1 | CC DChg | 5.738889 | 16.73656 | -0.00027361 | 3.6021 | 0.00157024 | 114.78 | 0 | 0 | 0.00157024 | 114.78 | 0.00606659 | 2025-06-20 09:11:19 | -0.0009856
6052 | 1 | CC DChg | 5.741667 | 16.73933 | -0.00027361 | 3.602 | 0.001571 | 114.83 | 0 | 0 | 0.001571 | 114.83 | 0.00606932 | 2025-06-20 09:11:29 | -0.00098555
6053 | 1 | CC DChg | 5.744444 | 16.74211 | -0.00027361 | 3.6018 | 0.00157176 | 114.89 | 0 | 0 | 0.00157176 | 114.89 | 0.00607206 | 2025-06-20 09:11:39 | -0.00098549
6054 | 1 | CC DChg | 5.747222 | 16.74489 | -0.00027361 | 3.6016 | 0.00157252 | 114.94 | 0 | 0 | 0.00157252 | 114.94 | 0.0060748 | 2025-06-20 09:11:49 | -0.00098543
6055 | 1 | CC DChg | 5.75 | 16.74767 | -0.00027361 | 3.6014 | 0.00157328 | 115 | 0 | 0 | 0.00157328 | 115 | 0.00607754 | 2025-06-20 09:11:59 | -0.0009854
6056 | 1 | CC DChg | 5.752778 | 16.75044 | -0.00027361 | 3.6012 | 0.00157404 | 115.05 | 0 | 0 | 0.00157404 | 115.05 | 0.00608027 | 2025-06-20 09:12:09 | -0.00098535
6057 | 1 | CC DChg | 5.755556 | 16.75322 | -0.00027362 | 3.6011 | 0.0015748 | 115.11 | 0 | 0 | 0.0015748 | 115.11 | 0.00608301 | 2025-06-20 09:12:19 | -0.00098531
6058 | 1 | CC DChg | 5.758333 | 16.756 | -0.00027361 | 3.6009 | 0.00157556 | 115.16 | 0 | 0 | 0.00157556 | 115.16 | 0.00608575 | 2025-06-20 09:12:29 | -0.00098525
6059 | 1 | CC DChg | 5.761111 | 16.75878 | -0.00027361 | 3.6007 | 0.00157632 | 115.22 | 0 | 0 | 0.00157632 | 115.22 | 0.00608848 | 2025-06-20 09:12:39 | -0.0009852
6060 | 1 | CC DChg | 5.763889 | 16.76156 | -0.00027361 | 3.6005 | 0.00157708 | 115.28 | 0 | 0 | 0.00157708 | 115.28 | 0.00609122 | 2025-06-20 09:12:49 | -0.00098514
6061 | 1 | CC DChg | 5.766667 | 16.76433 | -0.00027361 | 3.6003 | 0.00157784 | 115.33 | 0 | 0 | 0.00157784 | 115.33 | 0.00609396 | 2025-06-20 09:12:59 | -0.0009851
6062 | 1 | CC DChg | 5.769444 | 16.76711 | -0.00027361 | 3.6002 | 0.0015786 | 115.39 | 0 | 0 | 0.0015786 | 115.39 | 0.00609669 | 2025-06-20 09:13:09 | -0.00098506
6063 | 1 | CC DChg | 5.772222 | 16.76989 | -0.00027361 | 3.6 | 0.00157936 | 115.44 | 0 | 0 | 0.00157936 | 115.44 | 0.00609943 | 2025-06-20 09:13:19 | -0.000985
6064 | 1 | CC DChg | 5.775 | 16.77267 | -0.00027361 | 3.5998 | 0.00158012 | 115.5 | 0 | 0 | 0.00158012 | 115.5 | 0.00610217 | 2025-06-20 09:13:29 | -0.00098495
6065 | 1 | CC DChg | 5.777778 | 16.77544 | -0.00027361 | 3.5996 | 0.00158088 | 115.55 | 0 | 0 | 0.00158088 | 115.55 | 0.0061049 | 2025-06-20 09:13:39 | -0.00098491
6066 | 1 | CC DChg | 5.780556 | 16.77822 | -0.00027361 | 3.5995 | 0.00158164 | 115.61 | 0 | 0 | 0.00158164 | 115.61 | 0.00610764 | 2025-06-20 09:13:49 | -0.00098486
6067 | 1 | CC DChg | 5.783333 | 16.781 | -0.00027361 | 3.5992 | 0.0015824 | 115.66 | 0 | 0 | 0.0015824 | 115.66 | 0.00611037 | 2025-06-20 09:13:59 | -0.0009848
6068 | 1 | CC DChg | 5.786111 | 16.78378 | -0.00027361 | 3.5991 | 0.00158316 | 115.72 | 0 | 0 | 0.00158316 | 115.72 | 0.00611311 | 2025-06-20 09:14:09 | -0.00098475
6069 | 1 | CC DChg | 5.788889 | 16.78656 | -0.00027361 | 3.5989 | 0.00158392 | 115.78 | 0 | 0 | 0.00158392 | 115.78 | 0.00611584 | 2025-06-20 09:14:19 | -0.00098469
6070 | 1 | CC DChg | 5.791667 | 16.78933 | -0.00027361 | 3.5987 | 0.00158468 | 115.83 | 0 | 0 | 0.00158468 | 115.83 | 0.00611858 | 2025-06-20 09:14:29 | -0.00098464
6071 | 1 | CC DChg | 5.794444 | 16.79211 | -0.00027361 | 3.5985 | 0.00158544 | 115.89 | 0 | 0 | 0.00158544 | 115.89 | 0.00612131 | 2025-06-20 09:14:39 | -0.0009846
6072 | 1 | CC DChg | 5.797222 | 16.79489 | -0.00027361 | 3.5983 | 0.0015862 | 115.94 | 0 | 0 | 0.0015862 | 115.94 | 0.00612405 | 2025-06-20 09:14:49 | -0.00098454
6073 | 1 | CC DChg | 5.8 | 16.79767 | -0.00027361 | 3.5982 | 0.00158696 | 116 | 0 | 0 | 0.00158696 | 116 | 0.00612678 | 2025-06-20 09:14:59 | -0.0009845
6074 | 1 | CC DChg | 5.802778 | 16.80044 | -0.00027361 | 3.598 | 0.00158772 | 116.05 | 0 | 0 | 0.00158772 | 116.05 | 0.00612952 | 2025-06-20 09:15:09 | -0.00098446
6075 | 1 | CC DChg | 5.805556 | 16.80322 | -0.00027361 | 3.5978 | 0.00158848 | 116.11 | 0 | 0 | 0.00158848 | 116.11 | 0.00613225 | 2025-06-20 09:15:19 | -0.0009844
6076 | 1 | CC DChg | 5.808333 | 16.806 | -0.00027361 | 3.5977 | 0.00158924 | 116.16 | 0 | 0 | 0.00158924 | 116.16 | 0.00613499 | 2025-06-20 09:15:29 | -0.00098438
6077 | 1 | CC DChg | 5.811111 | 16.80878 | -0.00027361 | 3.5975 | 0.00159 | 116.22 | 0 | 0 | 0.00159 | 116.22 | 0.00613772 | 2025-06-20 09:15:39 | -0.00098431
6078 | 1 | CC DChg | 5.813889 | 16.81156 | -0.00027361 | 3.5973 | 0.00159076 | 116.28 | 0 | 0 | 0.00159076 | 116.28 | 0.00614046 | 2025-06-20 09:15:49 | -0.00098427
6079 | 1 | CC DChg | 5.816667 | 16.81433 | -0.00027362 | 3.5971 | 0.00159152 | 116.33 | 0 | 0 | 0.00159152 | 116.33 | 0.00614319 | 2025-06-20 09:15:59 | -0.00098423
6080 | 1 | CC DChg | 5.819444 | 16.81711 | -0.00027361 | 3.5969 | 0.00159228 | 116.39 | 0 | 0 | 0.00159228 | 116.39 | 0.00614592 | 2025-06-20 09:16:09 | -0.00098417
6081 | 1 | CC DChg | 5.822222 | 16.81989 | -0.00027361 | 3.5968 | 0.00159304 | 116.44 | 0 | 0 | 0.00159304 | 116.44 | 0.00614866 | 2025-06-20 09:16:19 | -0.00098413
6082 | 1 | CC DChg | 5.825 | 16.82267 | -0.00027361 | 3.5966 | 0.0015938 | 116.5 | 0 | 0 | 0.0015938 | 116.5 | 0.00615139 | 2025-06-20 09:16:29 | -0.00098406
6083 | 1 | CC DChg | 5.827778 | 16.82544 | -0.00027361 | 3.5964 | 0.00159456 | 116.55 | 0 | 0 | 0.00159456 | 116.55 | 0.00615412 | 2025-06-20 09:16:39 | -0.00098402
6084 | 1 | CC DChg | 5.830556 | 16.82822 | -0.00027361 | 3.5962 | 0.00159532 | 116.61 | 0 | 0 | 0.00159532 | 116.61 | 0.00615686 | 2025-06-20 09:16:49 | -0.00098397
6085 | 1 | CC DChg | 5.833333 | 16.831 | -0.00027361 | 3.5961 | 0.00159608 | 116.66 | 0 | 0 | 0.00159608 | 116.66 | 0.00615959 | 2025-06-20 09:16:59 | -0.00098393
6086 | 1 | CC DChg | 5.836111 | 16.83378 | -0.00027361 | 3.5959 | 0.00159684 | 116.72 | 0 | 0 | 0.00159684 | 116.72 | 0.00616232 | 2025-06-20 09:17:09 | -0.00098388
6087 | 1 | CC DChg | 5.838889 | 16.83656 | -0.00027361 | 3.5957 | 0.0015976 | 116.78 | 0 | 0 | 0.0015976 | 116.78 | 0.00616506 | 2025-06-20 09:17:19 | -0.00098383
6088 | 1 | CC DChg | 5.841667 | 16.83933 | -0.00027361 | 3.5955 | 0.00159836 | 116.83 | 0 | 0 | 0.00159836 | 116.83 | 0.00616779 | 2025-06-20 09:17:29 | -0.00098378
6089 | 1 | CC DChg | 5.844444 | 16.84211 | -0.00027361 | 3.5953 | 0.00159912 | 116.89 | 0 | 0 | 0.00159912 | 116.89 | 0.00617052 | 2025-06-20 09:17:39 | -0.00098373
6090 | 1 | CC DChg | 5.847222 | 16.84489 | -0.00027361 | 3.5952 | 0.00159988 | 116.94 | 0 | 0 | 0.00159988 | 116.94 | 0.00617326 | 2025-06-20 09:17:49 | -0.00098369
6091 | 1 | CC DChg | 5.85 | 16.84767 | -0.00027361 | 3.595 | 0.00160064 | 117 | 0 | 0 | 0.00160064 | 117 | 0.00617599 | 2025-06-20 09:17:59 | -0.00098363
6092 | 1 | CC DChg | 5.852778 | 16.85044 | -0.00027361 | 3.5948 | 0.0016014 | 117.05 | 0 | 0 | 0.0016014 | 117.05 | 0.00617872 | 2025-06-20 09:18:09 | -0.00098358
6093 | 1 | CC DChg | 5.855556 | 16.85322 | -0.00027361 | 3.5946 | 0.00160216 | 117.11 | 0 | 0 | 0.00160216 | 117.11 | 0.00618145 | 2025-06-20 09:18:19 | -0.00098353
6094 | 1 | CC DChg | 5.858333 | 16.856 | -0.00027361 | 3.5945 | 0.00160292 | 117.16 | 0 | 0 | 0.00160292 | 117.16 | 0.00618418 | 2025-06-20 09:18:29 | -0.00098349
6095 | 1 | CC DChg | 5.861111 | 16.85878 | -0.00027361 | 3.5943 | 0.00160368 | 117.22 | 0 | 0 | 0.00160368 | 117.22 | 0.00618692 | 2025-06-20 09:18:39 | -0.00098344
6096 | 1 | CC DChg | 5.863889 | 16.86156 | -0.00027361 | 3.5941 | 0.00160444 | 117.28 | 0 | 0 | 0.00160444 | 117.28 | 0.00618965 | 2025-06-20 09:18:49 | -0.0009834
6097 | 1 | CC DChg | 5.866667 | 16.86433 | -0.00027361 | 3.5939 | 0.0016052 | 117.33 | 0 | 0 | 0.0016052 | 117.33 | 0.00619238 | 2025-06-20 09:18:59 | -0.00098335
6098 | 1 | CC DChg | 5.869444 | 16.86711 | -0.00027361 | 3.5938 | 0.00160596 | 117.39 | 0 | 0 | 0.00160596 | 117.39 | 0.00619511 | 2025-06-20 09:19:09 | -0.00098331
6099 | 1 | CC DChg | 5.872222 | 16.86989 | -0.00027361 | 3.5936 | 0.00160672 | 117.44 | 0 | 0 | 0.00160672 | 117.44 | 0.00619784 | 2025-06-20 09:19:19 | -0.00098326
6100 | 1 | CC DChg | 5.875 | 16.87267 | -0.00027361 | 3.5935 | 0.00160748 | 117.5 | 0 | 0 | 0.00160748 | 117.5 | 0.00620057 | 2025-06-20 09:19:29 | -0.00098322
6101 | 1 | CC DChg | 5.877778 | 16.87544 | -0.00027361 | 3.5933 | 0.00160824 | 117.55 | 0 | 0 | 0.00160824 | 117.55 | 0.0062033 | 2025-06-20 09:19:39 | -0.00098317
6102 | 1 | CC DChg | 5.880556 | 16.87822 | -0.00027361 | 3.5931 | 0.001609 | 117.61 | 0 | 0 | 0.001609 | 117.61 | 0.00620603 | 2025-06-20 09:19:49 | -0.00098314
6103 | 1 | CC DChg | 5.883333 | 16.881 | -0.00027361 | 3.5929 | 0.00160976 | 117.66 | 0 | 0 | 0.00160976 | 117.66 | 0.00620877 | 2025-06-20 09:19:59 | -0.00098308
6104 | 1 | CC DChg | 5.886111 | 16.88378 | -0.00027361 | 3.5927 | 0.00161052 | 117.72 | 0 | 0 | 0.00161052 | 117.72 | 0.0062115 | 2025-06-20 09:20:09 | -0.00098302
6105 | 1 | CC DChg | 5.888889 | 16.88656 | -0.00027361 | 3.5926 | 0.00161128 | 117.78 | 0 | 0 | 0.00161128 | 117.78 | 0.00621423 | 2025-06-20 09:20:19 | -0.00098297
6106 | 1 | CC DChg | 5.891667 | 16.88933 | -0.00027361 | 3.5924 | 0.00161204 | 117.83 | 0 | 0 | 0.00161204 | 117.83 | 0.00621696 | 2025-06-20 09:20:29 | -0.00098293
6107 | 1 | CC DChg | 5.894444 | 16.89211 | -0.00027361 | 3.5922 | 0.0016128 | 117.89 | 0 | 0 | 0.0016128 | 117.89 | 0.00621969 | 2025-06-20 09:20:39 | -0.00098288
6108 | 1 | CC DChg | 5.897222 | 16.89489 | -0.00027361 | 3.5921 | 0.00161356 | 117.94 | 0 | 0 | 0.00161356 | 117.94 | 0.00622242 | 2025-06-20 09:20:49 | -0.00098284
6109 | 1 | CC DChg | 5.9 | 16.89767 | -0.00027361 | 3.5919 | 0.00161432 | 118 | 0 | 0 | 0.00161432 | 118 | 0.00622515 | 2025-06-20 09:20:59 | -0.00098279
6110 | 1 | CC DChg | 5.902778 | 16.90044 | -0.00027362 | 3.5917 | 0.00161508 | 118.05 | 0 | 0 | 0.00161508 | 118.05 | 0.00622788 | 2025-06-20 09:21:09 | -0.00098275
6111 | 1 | CC DChg | 5.905556 | 16.90322 | -0.00027361 | 3.5915 | 0.00161584 | 118.11 | 0 | 0 | 0.00161584 | 118.11 | 0.00623061 | 2025-06-20 09:21:19 | -0.00098268
6112 | 1 | CC DChg | 5.908333 | 16.906 | -0.00027361 | 3.5914 | 0.0016166 | 118.16 | 0 | 0 | 0.0016166 | 118.16 | 0.00623334 | 2025-06-20 09:21:29 | -0.00098266
6113 | 1 | CC DChg | 5.911111 | 16.90878 | -0.00027361 | 3.5912 | 0.00161736 | 118.22 | 0 | 0 | 0.00161736 | 118.22 | 0.00623607 | 2025-06-20 09:21:39 | -0.00098259
6114 | 1 | CC DChg | 5.913889 | 16.91156 | -0.00027361 | 3.591 | 0.00161812 | 118.28 | 0 | 0 | 0.00161812 | 118.28 | 0.0062388 | 2025-06-20 09:21:49 | -0.00098253
6115 | 1 | CC DChg | 5.916667 | 16.91433 | -0.00027361 | 3.5908 | 0.00161888 | 118.33 | 0 | 0 | 0.00161888 | 118.33 | 0.00624153 | 2025-06-20 09:21:59 | -0.0009825
6116 | 1 | CC DChg | 5.919444 | 16.91711 | -0.00027361 | 3.5907 | 0.00161964 | 118.39 | 0 | 0 | 0.00161964 | 118.39 | 0.00624425 | 2025-06-20 09:22:09 | -0.00098245
6117 | 1 | CC DChg | 5.922222 | 16.91989 | -0.00027361 | 3.5905 | 0.0016204 | 118.44 | 0 | 0 | 0.0016204 | 118.44 | 0.00624698 | 2025-06-20 09:22:19 | -0.0009824
6118 | 1 | CC DChg | 5.925 | 16.92267 | -0.00027361 | 3.5903 | 0.00162116 | 118.5 | 0 | 0 | 0.00162116 | 118.5 | 0.00624971 | 2025-06-20 09:22:29 | -0.00098235
6119 | 1 | CC DChg | 5.927778 | 16.92544 | -0.00027361 | 3.5901 | 0.00162192 | 118.55 | 0 | 0 | 0.00162192 | 118.55 | 0.00625244 | 2025-06-20 09:22:39 | -0.00098231
6120 | 1 | CC DChg | 5.930556 | 16.92822 | -0.00027361 | 3.5899 | 0.00162268 | 118.61 | 0 | 0 | 0.00162268 | 118.61 | 0.00625517 | 2025-06-20 09:22:49 | -0.00098225
6121 | 1 | CC DChg | 5.933333 | 16.931 | -0.00027361 | 3.5898 | 0.00162344 | 118.66 | 0 | 0 | 0.00162344 | 118.66 | 0.0062579 | 2025-06-20 09:22:59 | -0.00098221
6122 | 1 | CC DChg | 5.936111 | 16.93378 | -0.00027361 | 3.5896 | 0.0016242 | 118.72 | 0 | 0 | 0.0016242 | 118.72 | 0.00626063 | 2025-06-20 09:23:09 | -0.00098216
6123 | 1 | CC DChg | 5.938889 | 16.93656 | -0.00027361 | 3.5894 | 0.00162496 | 118.78 | 0 | 0 | 0.00162496 | 118.78 | 0.00626335 | 2025-06-20 09:23:19 | -0.00098211
6124 | 1 | CC DChg | 5.941667 | 16.93933 | -0.00027361 | 3.5892 | 0.00162572 | 118.83 | 0 | 0 | 0.00162572 | 118.83 | 0.00626608 | 2025-06-20 09:23:29 | -0.00098206
6125 | 1 | CC DChg | 5.944444 | 16.94211 | -0.00027361 | 3.589 | 0.00162648 | 118.89 | 0 | 0 | 0.00162648 | 118.89 | 0.00626881 | 2025-06-20 09:23:39 | -0.00098201
6126 | 1 | CC DChg | 5.947222 | 16.94489 | -0.00027361 | 3.5889 | 0.00162724 | 118.94 | 0 | 0 | 0.00162724 | 118.94 | 0.00627154 | 2025-06-20 09:23:49 | -0.00098196
6127 | 1 | CC DChg | 5.95 | 16.94767 | -0.00027361 | 3.5887 | 0.001628 | 119 | 0 | 0 | 0.001628 | 119 | 0.00627427 | 2025-06-20 09:23:59 | -0.00098191
6128 | 1 | CC DChg | 5.952778 | 16.95044 | -0.00027361 | 3.5885 | 0.00162876 | 119.05 | 0 | 0 | 0.00162876 | 119.05 | 0.00627699 | 2025-06-20 09:24:09 | -0.00098186
6129 | 1 | CC DChg | 5.955556 | 16.95322 | -0.00027361 | 3.5884 | 0.00162952 | 119.11 | 0 | 0 | 0.00162952 | 119.11 | 0.00627972 | 2025-06-20 09:24:19 | -0.00098181
6130 | 1 | CC DChg | 5.958333 | 16.956 | -0.00027361 | 3.5882 | 0.00163028 | 119.16 | 0 | 0 | 0.00163028 | 119.16 | 0.00628245 | 2025-06-20 09:24:29 | -0.00098177
6131 | 1 | CC DChg | 5.961111 | 16.95878 | -0.00027361 | 3.588 | 0.00163104 | 119.22 | 0 | 0 | 0.00163104 | 119.22 | 0.00628517 | 2025-06-20 09:24:39 | -0.00098172
6132 | 1 | CC DChg | 5.963889 | 16.96156 | -0.00027361 | 3.5878 | 0.0016318 | 119.28 | 0 | 0 | 0.0016318 | 119.28 | 0.0062879 | 2025-06-20 09:24:49 | -0.00098166
6133 | 1 | CC DChg | 5.966667 | 16.96433 | -0.00027361 | 3.5877 | 0.00163256 | 119.33 | 0 | 0 | 0.00163256 | 119.33 | 0.00629063 | 2025-06-20 09:24:59 | -0.00098164
6134 | 1 | CC DChg | 5.969444 | 16.96711 | -0.00027361 | 3.5875 | 0.00163332 | 119.39 | 0 | 0 | 0.00163332 | 119.39 | 0.00629336 | 2025-06-20 09:25:09 | -0.00098159
6135 | 1 | CC DChg | 5.972222 | 16.96989 | -0.00027361 | 3.5873 | 0.00163408 | 119.44 | 0 | 0 | 0.00163408 | 119.44 | 0.00629608 | 2025-06-20 09:25:19 | -0.00098152
6136 | 1 | CC DChg | 5.975 | 16.97267 | -0.00027361 | 3.5871 | 0.00163484 | 119.5 | 0 | 0 | 0.00163484 | 119.5 | 0.00629881 | 2025-06-20 09:25:29 | -0.00098148
6137 | 1 | CC DChg | 5.977778 | 16.97544 | -0.00027361 | 3.5869 | 0.0016356 | 119.55 | 0 | 0 | 0.0016356 | 119.55 | 0.00630153 | 2025-06-20 09:25:39 | -0.00098143
6138 | 1 | CC DChg | 5.980556 | 16.97822 | -0.00027361 | 3.5867 | 0.00163636 | 119.61 | 0 | 0 | 0.00163636 | 119.61 | 0.00630426 | 2025-06-20 09:25:49 | -0.00098138
6139 | 1 | CC DChg | 5.983333 | 16.981 | -0.00027361 | 3.5866 | 0.00163712 | 119.66 | 0 | 0 | 0.00163712 | 119.66 | 0.00630699 | 2025-06-20 09:25:59 | -0.00098134
6140 | 1 | CC DChg | 5.986111 | 16.98378 | -0.00027361 | 3.5864 | 0.00163788 | 119.72 | 0 | 0 | 0.00163788 | 119.72 | 0.00630971 | 2025-06-20 09:26:09 | -0.0009813
6141 | 1 | CC DChg | 5.988889 | 16.98656 | -0.00027361 | 3.5862 | 0.00163864 | 119.78 | 0 | 0 | 0.00163864 | 119.78 | 0.00631244 | 2025-06-20 09:26:19 | -0.00098124
6142 | 1 | CC DChg | 5.991667 | 16.98933 | -0.00027361 | 3.5861 | 0.0016394 | 119.83 | 0 | 0 | 0.0016394 | 119.83 | 0.00631516 | 2025-06-20 09:26:29 | -0.00098119
6143 | 1 | CC DChg | 5.994444 | 16.99211 | -0.00027361 | 3.5859 | 0.00164016 | 119.89 | 0 | 0 | 0.00164016 | 119.89 | 0.00631789 | 2025-06-20 09:26:39 | -0.00098115
6144 | 1 | CC DChg | 5.997222 | 16.99489 | -0.00027361 | 3.5857 | 0.00164092 | 119.94 | 0 | 0 | 0.00164092 | 119.94 | 0.00632061 | 2025-06-20 09:26:49 | -0.00098109
6145 | 1 | CC DChg | 6 | 16.99767 | -0.00027361 | 3.5855 | 0.00164168 | 120 | 0 | 0 | 0.00164168 | 120 | 0.00632334 | 2025-06-20 09:26:59 | -0.00098105
6146 | 1 | CC DChg | 6.002778 | 17.00044 | -0.00027361 | 3.5854 | 0.00164244 | 120.05 | 0 | 0 | 0.00164244 | 120.05 | 0.00632606 | 2025-06-20 09:27:09 | -0.000981
6147 | 1 | CC DChg | 6.005556 | 17.00322 | -0.00027361 | 3.5852 | 0.0016432 | 120.11 | 0 | 0 | 0.0016432 | 120.11 | 0.00632879 | 2025-06-20 09:27:19 | -0.00098095
6148 | 1 | CC DChg | 6.008333 | 17.006 | -0.00027361 | 3.585 | 0.00164396 | 120.16 | 0 | 0 | 0.00164396 | 120.16 | 0.00633151 | 2025-06-20 09:27:29 | -0.00098091
6149 | 1 | CC DChg | 6.011111 | 17.00878 | -0.00027361 | 3.5849 | 0.00164472 | 120.22 | 0 | 0 | 0.00164472 | 120.22 | 0.00633424 | 2025-06-20 09:27:39 | -0.00098087
6150 | 1 | CC DChg | 6.013889 | 17.01156 | -0.00027362 | 3.5847 | 0.00164548 | 120.28 | 0 | 0 | 0.00164548 | 120.28 | 0.00633696 | 2025-06-20 09:27:49 | -0.00098081
6151 | 1 | CC DChg | 6.016667 | 17.01433 | -0.00027362 | 3.5845 | 0.00164624 | 120.33 | 0 | 0 | 0.00164624 | 120.33 | 0.00633969 | 2025-06-20 09:27:59 | -0.00098078
6152 | 1 | CC DChg | 6.019444 | 17.01711 | -0.00027362 | 3.5843 | 0.001647 | 120.39 | 0 | 0 | 0.001647 | 120.39 | 0.00634241 | 2025-06-20 09:28:09 | -0.00098073
6153 | 1 | CC DChg | 6.022222 | 17.01989 | -0.00027361 | 3.5842 | 0.00164776 | 120.44 | 0 | 0 | 0.00164776 | 120.44 | 0.00634514 | 2025-06-20 09:28:19 | -0.00098067
6154 | 1 | CC DChg | 6.025 | 17.02267 | -0.00027361 | 3.584 | 0.00164852 | 120.5 | 0 | 0 | 0.00164852 | 120.5 | 0.00634786 | 2025-06-20 09:28:29 | -0.00098063
6155 | 1 | CC DChg | 6.027778 | 17.02544 | -0.00027361 | 3.5838 | 0.00164928 | 120.55 | 0 | 0 | 0.00164928 | 120.55 | 0.00635058 | 2025-06-20 09:28:39 | -0.00098057
6156 | 1 | CC DChg | 6.030556 | 17.02822 | -0.00027361 | 3.5836 | 0.00165004 | 120.61 | 0 | 0 | 0.00165004 | 120.61 | 0.00635331 | 2025-06-20 09:28:49 | -0.00098053
6157 | 1 | CC DChg | 6.033333 | 17.031 | -0.00027361 | 3.5834 | 0.0016508 | 120.66 | 0 | 0 | 0.0016508 | 120.66 | 0.00635603 | 2025-06-20 09:28:59 | -0.00098047
6158 | 1 | CC DChg | 6.036111 | 17.03378 | -0.00027361 | 3.5833 | 0.00165156 | 120.72 | 0 | 0 | 0.00165156 | 120.72 | 0.00635876 | 2025-06-20 09:29:09 | -0.00098042
6159 | 1 | CC DChg | 6.038889 | 17.03656 | -0.00027361 | 3.5831 | 0.00165232 | 120.78 | 0 | 0 | 0.00165232 | 120.78 | 0.00636148 | 2025-06-20 09:29:19 | -0.00098039
6160 | 1 | CC DChg | 6.041667 | 17.03933 | -0.00027361 | 3.583 | 0.00165308 | 120.83 | 0 | 0 | 0.00165308 | 120.83 | 0.0063642 | 2025-06-20 09:29:29 | -0.00098035
6161 | 1 | CC DChg | 6.044444 | 17.04211 | -0.00027361 | 3.5828 | 0.00165384 | 120.89 | 0 | 0 | 0.00165384 | 120.89 | 0.00636692 | 2025-06-20 09:29:39 | -0.00098029
6162 | 1 | CC DChg | 6.047222 | 17.04489 | -0.00027361 | 3.5826 | 0.0016546 | 120.94 | 0 | 0 | 0.0016546 | 120.94 | 0.00636965 | 2025-06-20 09:29:49 | -0.00098025
6163 | 1 | CC DChg | 6.05 | 17.04767 | -0.00027361 | 3.5824 | 0.00165536 | 121 | 0 | 0 | 0.00165536 | 121 | 0.00637237 | 2025-06-20 09:29:59 | -0.00098019
6164 | 1 | CC DChg | 6.052778 | 17.05044 | -0.00027361 | 3.5822 | 0.00165612 | 121.05 | 0 | 0 | 0.00165612 | 121.05 | 0.00637509 | 2025-06-20 09:30:09 | -0.00098015
6165 | 1 | CC DChg | 6.055556 | 17.05322 | -0.00027361 | 3.5821 | 0.00165688 | 121.11 | 0 | 0 | 0.00165688 | 121.11 | 0.00637782 | 2025-06-20 09:30:19 | -0.0009801
6166 | 1 | CC DChg | 6.058333 | 17.056 | -0.00027361 | 3.5819 | 0.00165764 | 121.16 | 0 | 0 | 0.00165764 | 121.16 | 0.00638054 | 2025-06-20 09:30:29 | -0.00098004
6167 | 1 | CC DChg | 6.061111 | 17.05878 | -0.00027361 | 3.5817 | 0.0016584 | 121.22 | 0 | 0 | 0.0016584 | 121.22 | 0.00638326 | 2025-06-20 09:30:39 | -0.00098
6168 | 1 | CC DChg | 6.063889 | 17.06156 | -0.00027361 | 3.5815 | 0.00165916 | 121.27 | 0 | 0 | 0.00165916 | 121.27 | 0.00638598 | 2025-06-20 09:30:49 | -0.00097994
6169 | 1 | CC DChg | 6.066667 | 17.06433 | -0.00027361 | 3.5813 | 0.00165992 | 121.33 | 0 | 0 | 0.00165992 | 121.33 | 0.0063887 | 2025-06-20 09:30:59 | -0.00097989
6170 | 1 | CC DChg | 6.069444 | 17.06711 | -0.00027361 | 3.5811 | 0.00166068 | 121.39 | 0 | 0 | 0.00166068 | 121.39 | 0.00639143 | 2025-06-20 09:31:09 | -0.00097984
6171 | 1 | CC DChg | 6.072222 | 17.06989 | -0.00027361 | 3.581 | 0.00166144 | 121.44 | 0 | 0 | 0.00166144 | 121.44 | 0.00639415 | 2025-06-20 09:31:19 | -0.00097981
6172 | 1 | CC DChg | 6.075 | 17.07267 | -0.00027361 | 3.5808 | 0.0016622 | 121.5 | 0 | 0 | 0.0016622 | 121.5 | 0.00639687 | 2025-06-20 09:31:29 | -0.00097974
6173 | 1 | CC DChg | 6.077778 | 17.07544 | -0.00027361 | 3.5807 | 0.00166296 | 121.55 | 0 | 0 | 0.00166296 | 121.55 | 0.00639959 | 2025-06-20 09:31:39 | -0.0009797
6174 | 1 | CC DChg | 6.080556 | 17.07822 | -0.00027361 | 3.5804 | 0.00166372 | 121.61 | 0 | 0 | 0.00166372 | 121.61 | 0.00640231 | 2025-06-20 09:31:49 | -0.00097964
6175 | 1 | CC DChg | 6.083333 | 17.081 | -0.00027361 | 3.5803 | 0.00166448 | 121.66 | 0 | 0 | 0.00166448 | 121.66 | 0.00640503 | 2025-06-20 09:31:59 | -0.0009796
6176 | 1 | CC DChg | 6.086111 | 17.08378 | -0.00027361 | 3.5801 | 0.00166524 | 121.72 | 0 | 0 | 0.00166524 | 121.72 | 0.00640776 | 2025-06-20 09:32:09 | -0.00097955
6177 | 1 | CC DChg | 6.088889 | 17.08656 | -0.00027361 | 3.5799 | 0.001666 | 121.77 | 0 | 0 | 0.001666 | 121.77 | 0.00641048 | 2025-06-20 09:32:19 | -0.00097951
6178 | 1 | CC DChg | 6.091667 | 17.08933 | -0.00027361 | 3.5797 | 0.00166676 | 121.83 | 0 | 0 | 0.00166676 | 121.83 | 0.0064132 | 2025-06-20 09:32:29 | -0.00097945
6179 | 1 | CC DChg | 6.094444 | 17.09211 | -0.00027361 | 3.5796 | 0.00166752 | 121.89 | 0 | 0 | 0.00166752 | 121.89 | 0.00641592 | 2025-06-20 09:32:39 | -0.00097941
6180 | 1 | CC DChg | 6.097222 | 17.09489 | -0.00027361 | 3.5794 | 0.00166828 | 121.94 | 0 | 0 | 0.00166828 | 121.94 | 0.00641864 | 2025-06-20 09:32:49 | -0.00097937
6181 | 1 | CC DChg | 6.1 | 17.09767 | -0.00027361 | 3.5792 | 0.00166904 | 122 | 0 | 0 | 0.00166904 | 122 | 0.00642136 | 2025-06-20 09:32:59 | -0.00097932
6182 | 1 | CC DChg | 6.102778 | 17.10044 | -0.00027361 | 3.5791 | 0.0016698 | 122.05 | 0 | 0 | 0.0016698 | 122.05 | 0.00642408 | 2025-06-20 09:33:09 | -0.00097927
6183 | 1 | CC DChg | 6.105556 | 17.10322 | -0.00027361 | 3.5789 | 0.00167056 | 122.11 | 0 | 0 | 0.00167056 | 122.11 | 0.0064268 | 2025-06-20 09:33:19 | -0.00097923
6184 | 1 | CC DChg | 6.108333 | 17.106 | -0.00027361 | 3.5787 | 0.00167132 | 122.16 | 0 | 0 | 0.00167132 | 122.16 | 0.00642952 | 2025-06-20 09:33:29 | -0.00097917
6185 | 1 | CC DChg | 6.111111 | 17.10878 | -0.00027361 | 3.5785 | 0.00167208 | 122.22 | 0 | 0 | 0.00167208 | 122.22 | 0.00643224 | 2025-06-20 09:33:39 | -0.00097912
6186 | 1 | CC DChg | 6.113889 | 17.11156 | -0.00027361 | 3.5784 | 0.00167284 | 122.27 | 0 | 0 | 0.00167284 | 122.27 | 0.00643496 | 2025-06-20 09:33:49 | -0.00097908
6187 | 1 | CC DChg | 6.116667 | 17.11433 | -0.00027361 | 3.5782 | 0.0016736 | 122.33 | 0 | 0 | 0.0016736 | 122.33 | 0.00643768 | 2025-06-20 09:33:59 | -0.00097903
6188 | 1 | CC DChg | 6.119444 | 17.11711 | -0.00027361 | 3.578 | 0.00167436 | 122.39 | 0 | 0 | 0.00167436 | 122.39 | 0.0064404 | 2025-06-20 09:34:09 | -0.00097899
6189 | 1 | CC DChg | 6.122222 | 17.11989 | -0.00027361 | 3.5778 | 0.00167512 | 122.44 | 0 | 0 | 0.00167512 | 122.44 | 0.00644312 | 2025-06-20 09:34:19 | -0.00097893
6190 | 1 | CC DChg | 6.125 | 17.12267 | -0.00027361 | 3.5776 | 0.00167588 | 122.5 | 0 | 0 | 0.00167588 | 122.5 | 0.00644584 | 2025-06-20 09:34:29 | -0.00097888
6191 | 1 | CC DChg | 6.127778 | 17.12544 | -0.00027361 | 3.5775 | 0.00167664 | 122.55 | 0 | 0 | 0.00167664 | 122.55 | 0.00644855 | 2025-06-20 09:34:39 | -0.00097885
6192 | 1 | CC DChg | 6.130556 | 17.12822 | -0.00027361 | 3.5773 | 0.0016774 | 122.61 | 0 | 0 | 0.0016774 | 122.61 | 0.00645127 | 2025-06-20 09:34:49 | -0.00097879
6193 | 1 | CC DChg | 6.133333 | 17.131 | -0.00027361 | 3.5771 | 0.00167816 | 122.66 | 0 | 0 | 0.00167816 | 122.66 | 0.00645399 | 2025-06-20 09:34:59 | -0.00097872
6194 | 1 | CC DChg | 6.136111 | 17.13378 | -0.00027361 | 3.5769 | 0.00167892 | 122.72 | 0 | 0 | 0.00167892 | 122.72 | 0.00645671 | 2025-06-20 09:35:09 | -0.00097869
6195 | 1 | CC DChg | 6.138889 | 17.13656 | -0.00027361 | 3.5768 | 0.00167968 | 122.77 | 0 | 0 | 0.00167968 | 122.77 | 0.00645943 | 2025-06-20 09:35:19 | -0.00097864
6196 | 1 | CC DChg | 6.141667 | 17.13933 | -0.00027361 | 3.5766 | 0.00168044 | 122.83 | 0 | 0 | 0.00168044 | 122.83 | 0.00646215 | 2025-06-20 09:35:29 | -0.00097859
6197 | 1 | CC DChg | 6.144444 | 17.14211 | -0.00027361 | 3.5764 | 0.0016812 | 122.89 | 0 | 0 | 0.0016812 | 122.89 | 0.00646487 | 2025-06-20 09:35:39 | -0.00097855
6198 | 1 | CC DChg | 6.147222 | 17.14489 | -0.00027361 | 3.5762 | 0.00168196 | 122.94 | 0 | 0 | 0.00168196 | 122.94 | 0.00646758 | 2025-06-20 09:35:49 | -0.0009785
6199 | 1 | CC DChg | 6.15 | 17.14767 | -0.00027361 | 3.576 | 0.00168272 | 123 | 0 | 0 | 0.00168272 | 123 | 0.0064703 | 2025-06-20 09:35:59 | -0.00097845
6200 | 1 | CC DChg | 6.152778 | 17.15044 | -0.00027361 | 3.5759 | 0.00168348 | 123.05 | 0 | 0 | 0.00168348 | 123.05 | 0.00647302 | 2025-06-20 09:36:09 | -0.0009784
6201 | 1 | CC DChg | 6.155556 | 17.15322 | -0.00027361 | 3.5756 | 0.00168424 | 123.11 | 0 | 0 | 0.00168424 | 123.11 | 0.00647574 | 2025-06-20 09:36:19 | -0.00097833
6202 | 1 | CC DChg | 6.158333 | 17.156 | -0.00027361 | 3.5755 | 0.001685 | 123.16 | 0 | 0 | 0.001685 | 123.16 | 0.00647846 | 2025-06-20 09:36:29 | -0.0009783
6203 | 1 | CC DChg | 6.161111 | 17.15878 | -0.00027361 | 3.5753 | 0.00168576 | 123.22 | 0 | 0 | 0.00168576 | 123.22 | 0.00648117 | 2025-06-20 09:36:39 | -0.00097825
6204 | 1 | CC DChg | 6.163889 | 17.16156 | -0.00027361 | 3.5752 | 0.00168652 | 123.27 | 0 | 0 | 0.00168652 | 123.27 | 0.00648389 | 2025-06-20 09:36:49 | -0.00097821
6205 | 1 | CC DChg | 6.166667 | 17.16433 | -0.00027361 | 3.575 | 0.00168728 | 123.33 | 0 | 0 | 0.00168728 | 123.33 | 0.00648661 | 2025-06-20 09:36:59 | -0.00097815
6206 | 1 | CC DChg | 6.169444 | 17.16711 | -0.00027361 | 3.5748 | 0.00168804 | 123.39 | 0 | 0 | 0.00168804 | 123.39 | 0.00648932 | 2025-06-20 09:37:09 | -0.00097809
6207 | 1 | CC DChg | 6.172222 | 17.16989 | -0.00027361 | 3.5746 | 0.0016888 | 123.44 | 0 | 0 | 0.0016888 | 123.44 | 0.00649204 | 2025-06-20 09:37:19 | -0.00097804
6208 | 1 | CC DChg | 6.175 | 17.17267 | -0.00027361 | 3.5744 | 0.00168956 | 123.5 | 0 | 0 | 0.00168956 | 123.5 | 0.00649476 | 2025-06-20 09:37:29 | -0.000978
6209 | 1 | CC DChg | 6.177778 | 17.17544 | -0.00027361 | 3.5742 | 0.00169032 | 123.55 | 0 | 0 | 0.00169032 | 123.55 | 0.00649747 | 2025-06-20 09:37:39 | -0.00097794
6210 | 1 | CC DChg | 6.180556 | 17.17822 | -0.00027361 | 3.5741 | 0.00169108 | 123.61 | 0 | 0 | 0.00169108 | 123.61 | 0.00650019 | 2025-06-20 09:37:49 | -0.00097791
6211 | 1 | CC DChg | 6.183333 | 17.181 | -0.00027361 | 3.5739 | 0.00169184 | 123.66 | 0 | 0 | 0.00169184 | 123.66 | 0.00650291 | 2025-06-20 09:37:59 | -0.00097785
6212 | 1 | CC DChg | 6.186111 | 17.18378 | -0.00027361 | 3.5737 | 0.0016926 | 123.72 | 0 | 0 | 0.0016926 | 123.72 | 0.00650562 | 2025-06-20 09:38:09 | -0.0009778
6213 | 1 | CC DChg | 6.188889 | 17.18656 | -0.00027361 | 3.5735 | 0.00169336 | 123.77 | 0 | 0 | 0.00169336 | 123.77 | 0.00650834 | 2025-06-20 09:38:19 | -0.00097776
6214 | 1 | CC DChg | 6.191667 | 17.18933 | -0.00027361 | 3.5733 | 0.00169412 | 123.83 | 0 | 0 | 0.00169412 | 123.83 | 0.00651106 | 2025-06-20 09:38:29 | -0.0009777
6215 | 1 | CC DChg | 6.194444 | 17.19211 | -0.00027361 | 3.5731 | 0.00169488 | 123.89 | 0 | 0 | 0.00169488 | 123.89 | 0.00651377 | 2025-06-20 09:38:39 | -0.00097764
6216 | 1 | CC DChg | 6.197222 | 17.19489 | -0.00027361 | 3.573 | 0.00169564 | 123.94 | 0 | 0 | 0.00169564 | 123.94 | 0.00651649 | 2025-06-20 09:38:49 | -0.0009776
6217 | 1 | CC DChg | 6.2 | 17.19767 | -0.00027361 | 3.5728 | 0.0016964 | 124 | 0 | 0 | 0.0016964 | 124 | 0.0065192 | 2025-06-20 09:38:59 | -0.00097755
6218 | 1 | CC DChg | 6.202778 | 17.20044 | -0.00027361 | 3.5726 | 0.00169716 | 124.05 | 0 | 0 | 0.00169716 | 124.05 | 0.00652192 | 2025-06-20 09:39:09 | -0.0009775
6219 | 1 | CC DChg | 6.205556 | 17.20322 | -0.00027361 | 3.5724 | 0.00169792 | 124.11 | 0 | 0 | 0.00169792 | 124.11 | 0.00652463 | 2025-06-20 09:39:19 | -0.00097744
6220 | 1 | CC DChg | 6.208333 | 17.206 | -0.00027361 | 3.5722 | 0.00169868 | 124.16 | 0 | 0 | 0.00169868 | 124.16 | 0.00652735 | 2025-06-20 09:39:29 | -0.00097739
6221 | 1 | CC DChg | 6.211111 | 17.20878 | -0.00027361 | 3.572 | 0.00169944 | 124.22 | 0 | 0 | 0.00169944 | 124.22 | 0.00653006 | 2025-06-20 09:39:39 | -0.00097734
6222 | 1 | CC DChg | 6.213889 | 17.21156 | -0.00027361 | 3.5719 | 0.0017002 | 124.27 | 0 | 0 | 0.0017002 | 124.27 | 0.00653278 | 2025-06-20 09:39:49 | -0.0009773
6223 | 1 | CC DChg | 6.216667 | 17.21433 | -0.00027361 | 3.5717 | 0.00170097 | 124.33 | 0 | 0 | 0.00170097 | 124.33 | 0.00653549 | 2025-06-20 09:39:59 | -0.00097726
6224 | 1 | CC DChg | 6.219444 | 17.21711 | -0.00027361 | 3.5715 | 0.00170173 | 124.39 | 0 | 0 | 0.00170173 | 124.39 | 0.00653821 | 2025-06-20 09:40:09 | -0.0009772
6225 | 1 | CC DChg | 6.222222 | 17.21989 | -0.00027361 | 3.5713 | 0.00170249 | 124.44 | 0 | 0 | 0.00170249 | 124.44 | 0.00654092 | 2025-06-20 09:40:19 | -0.00097715
6226 | 1 | CC DChg | 6.225 | 17.22267 | -0.00027361 | 3.5711 | 0.00170325 | 124.5 | 0 | 0 | 0.00170325 | 124.5 | 0.00654364 | 2025-06-20 09:40:29 | -0.00097709
6227 | 1 | CC DChg | 6.227778 | 17.22544 | -0.00027361 | 3.5709 | 0.00170401 | 124.55 | 0 | 0 | 0.00170401 | 124.55 | 0.00654635 | 2025-06-20 09:40:39 | -0.00097704
6228 | 1 | CC DChg | 6.230556 | 17.22822 | -0.00027361 | 3.5708 | 0.00170477 | 124.61 | 0 | 0 | 0.00170477 | 124.61 | 0.00654906 | 2025-06-20 09:40:49 | -0.00097702
6229 | 1 | CC DChg | 6.233333 | 17.231 | -0.00027361 | 3.5705 | 0.00170553 | 124.66 | 0 | 0 | 0.00170553 | 124.66 | 0.00655178 | 2025-06-20 09:40:59 | -0.00097695
6230 | 1 | CC DChg | 6.236111 | 17.23378 | -0.00027361 | 3.5704 | 0.00170629 | 124.72 | 0 | 0 | 0.00170629 | 124.72 | 0.00655449 | 2025-06-20 09:41:09 | -0.0009769
6231 | 1 | CC DChg | 6.238889 | 17.23656 | -0.00027361 | 3.5702 | 0.00170705 | 124.77 | 0 | 0 | 0.00170705 | 124.77 | 0.0065572 | 2025-06-20 09:41:19 | -0.00097685
6232 | 1 | CC DChg | 6.241667 | 17.23933 | -0.00027361 | 3.57 | 0.00170781 | 124.83 | 0 | 0 | 0.00170781 | 124.83 | 0.00655992 | 2025-06-20 09:41:29 | -0.00097679
6233 | 1 | CC DChg | 6.244444 | 17.24211 | -0.00027361 | 3.5698 | 0.00170857 | 124.89 | 0 | 0 | 0.00170857 | 124.89 | 0.00656263 | 2025-06-20 09:41:39 | -0.00097674
6234 | 1 | CC DChg | 6.247222 | 17.24489 | -0.00027361 | 3.5696 | 0.00170933 | 124.94 | 0 | 0 | 0.00170933 | 124.94 | 0.00656534 | 2025-06-20 09:41:49 | -0.0009767
6235 | 1 | CC DChg | 6.25 | 17.24767 | -0.00027361 | 3.5694 | 0.00171009 | 125 | 0 | 0 | 0.00171009 | 125 | 0.00656806 | 2025-06-20 09:41:59 | -0.00097664
6236 | 1 | CC DChg | 6.252778 | 17.25044 | -0.00027361 | 3.5693 | 0.00171085 | 125.05 | 0 | 0 | 0.00171085 | 125.05 | 0.00657077 | 2025-06-20 09:42:09 | -0.00097659
6237 | 1 | CC DChg | 6.255556 | 17.25322 | -0.00027361 | 3.5691 | 0.00171161 | 125.11 | 0 | 0 | 0.00171161 | 125.11 | 0.00657348 | 2025-06-20 09:42:19 | -0.00097654
6238 | 1 | CC DChg | 6.258333 | 17.256 | -0.00027361 | 3.5689 | 0.00171237 | 125.16 | 0 | 0 | 0.00171237 | 125.16 | 0.0065762 | 2025-06-20 09:42:29 | -0.00097648
6239 | 1 | CC DChg | 6.261111 | 17.25878 | -0.00027361 | 3.5687 | 0.00171313 | 125.22 | 0 | 0 | 0.00171313 | 125.22 | 0.00657891 | 2025-06-20 09:42:39 | -0.00097642
6240 | 1 | CC DChg | 6.263889 | 17.26156 | -0.00027361 | 3.5685 | 0.00171389 | 125.27 | 0 | 0 | 0.00171389 | 125.27 | 0.00658162 | 2025-06-20 09:42:49 | -0.00097638
6241 | 1 | CC DChg | 6.266667 | 17.26433 | -0.00027361 | 3.5683 | 0.00171465 | 125.33 | 0 | 0 | 0.00171465 | 125.33 | 0.00658433 | 2025-06-20 09:42:59 | -0.00097634
6242 | 1 | CC DChg | 6.269444 | 17.26711 | -0.00027361 | 3.5682 | 0.00171541 | 125.39 | 0 | 0 | 0.00171541 | 125.39 | 0.00658704 | 2025-06-20 09:43:09 | -0.00097629
6243 | 1 | CC DChg | 6.272222 | 17.26989 | -0.00027361 | 3.568 | 0.00171617 | 125.44 | 0 | 0 | 0.00171617 | 125.44 | 0.00658976 | 2025-06-20 09:43:19 | -0.00097623
6244 | 1 | CC DChg | 6.275 | 17.27267 | -0.00027361 | 3.5678 | 0.00171693 | 125.5 | 0 | 0 | 0.00171693 | 125.5 | 0.00659247 | 2025-06-20 09:43:29 | -0.00097618
6245 | 1 | CC DChg | 6.277778 | 17.27544 | -0.00027361 | 3.5676 | 0.00171769 | 125.55 | 0 | 0 | 0.00171769 | 125.55 | 0.00659518 | 2025-06-20 09:43:39 | -0.00097614
6246 | 1 | CC DChg | 6.280556 | 17.27822 | -0.00027361 | 3.5674 | 0.00171845 | 125.61 | 0 | 0 | 0.00171845 | 125.61 | 0.00659789 | 2025-06-20 09:43:49 | -0.00097608
6247 | 1 | CC DChg | 6.283333 | 17.281 | -0.00027361 | 3.5672 | 0.00171921 | 125.66 | 0 | 0 | 0.00171921 | 125.66 | 0.0066006 | 2025-06-20 09:43:59 | -0.00097604
6248 | 1 | CC DChg | 6.286111 | 17.28378 | -0.00027361 | 3.567 | 0.00171997 | 125.72 | 0 | 0 | 0.00171997 | 125.72 | 0.00660331 | 2025-06-20 09:44:09 | -0.00097599
6249 | 1 | CC DChg | 6.288889 | 17.28656 | -0.00027361 | 3.5668 | 0.00172073 | 125.77 | 0 | 0 | 0.00172073 | 125.77 | 0.00660602 | 2025-06-20 09:44:19 | -0.00097593
6250 | 1 | CC DChg | 6.291667 | 17.28933 | -0.00027361 | 3.5666 | 0.00172149 | 125.83 | 0 | 0 | 0.00172149 | 125.83 | 0.00660873 | 2025-06-20 09:44:29 | -0.00097588
6251 | 1 | CC DChg | 6.294444 | 17.29211 | -0.00027361 | 3.5664 | 0.00172225 | 125.89 | 0 | 0 | 0.00172225 | 125.89 | 0.00661145 | 2025-06-20 09:44:39 | -0.00097582
6252 | 1 | CC DChg | 6.297222 | 17.29489 | -0.00027361 | 3.5663 | 0.00172301 | 125.94 | 0 | 0 | 0.00172301 | 125.94 | 0.00661416 | 2025-06-20 09:44:49 | -0.00097577
6253 | 1 | CC DChg | 6.3 | 17.29767 | -0.00027361 | 3.566 | 0.00172377 | 126 | 0 | 0 | 0.00172377 | 126 | 0.00661687 | 2025-06-20 09:44:59 | -0.00097572
6254 | 1 | CC DChg | 6.302778 | 17.30044 | -0.00027361 | 3.5659 | 0.00172453 | 126.05 | 0 | 0 | 0.00172453 | 126.05 | 0.00661958 | 2025-06-20 09:45:09 | -0.00097568
6255 | 1 | CC DChg | 6.305556 | 17.30322 | -0.00027361 | 3.5657 | 0.00172529 | 126.11 | 0 | 0 | 0.00172529 | 126.11 | 0.00662229 | 2025-06-20 09:45:19 | -0.00097563
6256 | 1 | CC DChg | 6.308333 | 17.306 | -0.00027361 | 3.5655 | 0.00172605 | 126.16 | 0 | 0 | 0.00172605 | 126.16 | 0.006625 | 2025-06-20 09:45:29 | -0.00097557
6257 | 1 | CC DChg | 6.311111 | 17.30878 | -0.00027361 | 3.5654 | 0.00172681 | 126.22 | 0 | 0 | 0.00172681 | 126.22 | 0.00662771 | 2025-06-20 09:45:39 | -0.00097553
6258 | 1 | CC DChg | 6.313889 | 17.31156 | -0.00027361 | 3.5652 | 0.00172757 | 126.27 | 0 | 0 | 0.00172757 | 126.27 | 0.00663042 | 2025-06-20 09:45:49 | -0.00097548
6259 | 1 | CC DChg | 6.316667 | 17.31433 | -0.00027361 | 3.565 | 0.00172833 | 126.33 | 0 | 0 | 0.00172833 | 126.33 | 0.00663313 | 2025-06-20 09:45:59 | -0.00097542
6260 | 1 | CC DChg | 6.319444 | 17.31711 | -0.00027361 | 3.5648 | 0.00172909 | 126.39 | 0 | 0 | 0.00172909 | 126.39 | 0.00663584 | 2025-06-20 09:46:09 | -0.00097536
6261 | 1 | CC DChg | 6.322222 | 17.31989 | -0.00027361 | 3.5646 | 0.00172985 | 126.44 | 0 | 0 | 0.00172985 | 126.44 | 0.00663855 | 2025-06-20 09:46:19 | -0.00097533
6262 | 1 | CC DChg | 6.325 | 17.32267 | -0.00027361 | 3.5644 | 0.00173061 | 126.5 | 0 | 0 | 0.00173061 | 126.5 | 0.00664125 | 2025-06-20 09:46:29 | -0.00097527
6263 | 1 | CC DChg | 6.327778 | 17.32544 | -0.00027361 | 3.5642 | 0.00173137 | 126.55 | 0 | 0 | 0.00173137 | 126.55 | 0.00664396 | 2025-06-20 09:46:39 | -0.00097522
6264 | 1 | CC DChg | 6.330556 | 17.32822 | -0.00027361 | 3.564 | 0.00173213 | 126.61 | 0 | 0 | 0.00173213 | 126.61 | 0.00664667 | 2025-06-20 09:46:49 | -0.00097515
6265 | 1 | CC DChg | 6.333333 | 17.331 | -0.00027361 | 3.5639 | 0.00173289 | 126.66 | 0 | 0 | 0.00173289 | 126.66 | 0.00664938 | 2025-06-20 09:46:59 | -0.00097511
6266 | 1 | CC DChg | 6.336111 | 17.33378 | -0.00027361 | 3.5637 | 0.00173365 | 126.72 | 0 | 0 | 0.00173365 | 126.72 | 0.00665209 | 2025-06-20 09:47:09 | -0.00097508
6267 | 1 | CC DChg | 6.338889 | 17.33656 | -0.00027361 | 3.5635 | 0.00173441 | 126.77 | 0 | 0 | 0.00173441 | 126.77 | 0.0066548 | 2025-06-20 09:47:19 | -0.00097501
6268 | 1 | CC DChg | 6.341667 | 17.33933 | -0.00027361 | 3.5633 | 0.00173517 | 126.83 | 0 | 0 | 0.00173517 | 126.83 | 0.00665751 | 2025-06-20 09:47:29 | -0.00097496
6269 | 1 | CC DChg | 6.344444 | 17.34211 | -0.00027361 | 3.5631 | 0.00173593 | 126.89 | 0 | 0 | 0.00173593 | 126.89 | 0.00666021 | 2025-06-20 09:47:39 | -0.00097492
6270 | 1 | CC DChg | 6.347222 | 17.34489 | -0.00027361 | 3.5629 | 0.00173669 | 126.94 | 0 | 0 | 0.00173669 | 126.94 | 0.00666292 | 2025-06-20 09:47:49 | -0.00097485
6271 | 1 | CC DChg | 6.35 | 17.34767 | -0.00027361 | 3.5627 | 0.00173745 | 127 | 0 | 0 | 0.00173745 | 127 | 0.00666563 | 2025-06-20 09:47:59 | -0.00097481
6272 | 1 | CC DChg | 6.352778 | 17.35044 | -0.00027361 | 3.5626 | 0.00173821 | 127.05 | 0 | 0 | 0.00173821 | 127.05 | 0.00666834 | 2025-06-20 09:48:09 | -0.00097477
6273 | 1 | CC DChg | 6.355556 | 17.35322 | -0.00027361 | 3.5624 | 0.00173897 | 127.11 | 0 | 0 | 0.00173897 | 127.11 | 0.00667105 | 2025-06-20 09:48:19 | -0.00097471
6274 | 1 | CC DChg | 6.358333 | 17.356 | -0.00027361 | 3.5621 | 0.00173973 | 127.16 | 0 | 0 | 0.00173973 | 127.16 | 0.00667375 | 2025-06-20 09:48:29 | -0.00097465
6275 | 1 | CC DChg | 6.361111 | 17.35878 | -0.00027361 | 3.562 | 0.00174049 | 127.22 | 0 | 0 | 0.00174049 | 127.22 | 0.00667646 | 2025-06-20 09:48:39 | -0.0009746
6276 | 1 | CC DChg | 6.363889 | 17.36156 | -0.00027361 | 3.5618 | 0.00174125 | 127.27 | 0 | 0 | 0.00174125 | 127.27 | 0.00667917 | 2025-06-20 09:48:49 | -0.00097455
6277 | 1 | CC DChg | 6.366667 | 17.36433 | -0.00027361 | 3.5616 | 0.00174201 | 127.33 | 0 | 0 | 0.00174201 | 127.33 | 0.00668187 | 2025-06-20 09:48:59 | -0.0009745
6278 | 1 | CC DChg | 6.369444 | 17.36711 | -0.00027361 | 3.5614 | 0.00174277 | 127.39 | 0 | 0 | 0.00174277 | 127.39 | 0.00668458 | 2025-06-20 09:49:09 | -0.00097445
6279 | 1 | CC DChg | 6.372222 | 17.36989 | -0.00027361 | 3.5612 | 0.00174353 | 127.44 | 0 | 0 | 0.00174353 | 127.44 | 0.00668729 | 2025-06-20 09:49:19 | -0.00097439
6280 | 1 | CC DChg | 6.375 | 17.37267 | -0.00027361 | 3.5611 | 0.00174429 | 127.5 | 0 | 0 | 0.00174429 | 127.5 | 0.00668999 | 2025-06-20 09:49:29 | -0.00097436
6281 | 1 | CC DChg | 6.377778 | 17.37544 | -0.00027362 | 3.5608 | 0.00174505 | 127.55 | 0 | 0 | 0.00174505 | 127.55 | 0.0066927 | 2025-06-20 09:49:39 | -0.0009743
6282 | 1 | CC DChg | 6.380556 | 17.37822 | -0.00027361 | 3.5607 | 0.00174581 | 127.61 | 0 | 0 | 0.00174581 | 127.61 | 0.00669541 | 2025-06-20 09:49:49 | -0.00097424
6283 | 1 | CC DChg | 6.383333 | 17.381 | -0.00027361 | 3.5605 | 0.00174657 | 127.66 | 0 | 0 | 0.00174657 | 127.66 | 0.00669811 | 2025-06-20 09:49:59 | -0.0009742
6284 | 1 | CC DChg | 6.386111 | 17.38378 | -0.00027361 | 3.5603 | 0.00174733 | 127.72 | 0 | 0 | 0.00174733 | 127.72 | 0.00670082 | 2025-06-20 09:50:09 | -0.00097413
6285 | 1 | CC DChg | 6.388889 | 17.38656 | -0.00027361 | 3.5601 | 0.00174809 | 127.77 | 0 | 0 | 0.00174809 | 127.77 | 0.00670353 | 2025-06-20 09:50:19 | -0.00097408
6286 | 1 | CC DChg | 6.391667 | 17.38933 | -0.00027361 | 3.5598 | 0.00174885 | 127.83 | 0 | 0 | 0.00174885 | 127.83 | 0.00670623 | 2025-06-20 09:50:29 | -0.00097402
6287 | 1 | CC DChg | 6.394444 | 17.39211 | -0.00027361 | 3.5597 | 0.00174961 | 127.89 | 0 | 0 | 0.00174961 | 127.89 | 0.00670894 | 2025-06-20 09:50:39 | -0.00097399
6288 | 1 | CC DChg | 6.397222 | 17.39489 | -0.00027361 | 3.5595 | 0.00175037 | 127.94 | 0 | 0 | 0.00175037 | 127.94 | 0.00671164 | 2025-06-20 09:50:49 | -0.00097393
6289 | 1 | CC DChg | 6.4 | 17.39767 | -0.00027361 | 3.5593 | 0.00175113 | 128 | 0 | 0 | 0.00175113 | 128 | 0.00671435 | 2025-06-20 09:50:59 | -0.00097387
6290 | 1 | CC DChg | 6.402778 | 17.40044 | -0.00027361 | 3.5591 | 0.00175189 | 128.05 | 0 | 0 | 0.00175189 | 128.05 | 0.00671705 | 2025-06-20 09:51:09 | -0.00097383
6291 | 1 | CC DChg | 6.405556 | 17.40322 | -0.00027361 | 3.5589 | 0.00175265 | 128.11 | 0 | 0 | 0.00175265 | 128.11 | 0.00671976 | 2025-06-20 09:51:19 | -0.00097377
6292 | 1 | CC DChg | 6.408333 | 17.406 | -0.00027361 | 3.5588 | 0.00175341 | 128.16 | 0 | 0 | 0.00175341 | 128.16 | 0.00672246 | 2025-06-20 09:51:29 | -0.00097373
6293 | 1 | CC DChg | 6.411111 | 17.40878 | -0.00027361 | 3.5585 | 0.00175417 | 128.22 | 0 | 0 | 0.00175417 | 128.22 | 0.00672517 | 2025-06-20 09:51:39 | -0.00097366
6294 | 1 | CC DChg | 6.413889 | 17.41156 | -0.00027361 | 3.5583 | 0.00175493 | 128.27 | 0 | 0 | 0.00175493 | 128.27 | 0.00672787 | 2025-06-20 09:51:49 | -0.00097361
6295 | 1 | CC DChg | 6.416667 | 17.41433 | -0.00027361 | 3.5581 | 0.00175569 | 128.33 | 0 | 0 | 0.00175569 | 128.33 | 0.00673058 | 2025-06-20 09:51:59 | -0.00097355
6296 | 1 | CC DChg | 6.419444 | 17.41711 | -0.00027361 | 3.5579 | 0.00175645 | 128.39 | 0 | 0 | 0.00175645 | 128.39 | 0.00673328 | 2025-06-20 09:52:09 | -0.0009735
6297 | 1 | CC DChg | 6.422222 | 17.41989 | -0.00027361 | 3.5578 | 0.00175721 | 128.44 | 0 | 0 | 0.00175721 | 128.44 | 0.00673598 | 2025-06-20 09:52:19 | -0.00097345
6298 | 1 | CC DChg | 6.425 | 17.42267 | -0.00027361 | 3.5576 | 0.00175797 | 128.5 | 0 | 0 | 0.00175797 | 128.5 | 0.00673869 | 2025-06-20 09:52:29 | -0.00097339
6299 | 1 | CC DChg | 6.427778 | 17.42544 | -0.00027361 | 3.5574 | 0.00175873 | 128.55 | 0 | 0 | 0.00175873 | 128.55 | 0.00674139 | 2025-06-20 09:52:39 | -0.00097334
6300 | 1 | CC DChg | 6.430556 | 17.42822 | -0.00027361 | 3.5572 | 0.00175949 | 128.61 | 0 | 0 | 0.00175949 | 128.61 | 0.0067441 | 2025-06-20 09:52:49 | -0.00097329
6301 | 1 | CC DChg | 6.433333 | 17.431 | -0.00027361 | 3.557 | 0.00176025 | 128.66 | 0 | 0 | 0.00176025 | 128.66 | 0.0067468 | 2025-06-20 09:52:59 | -0.00097323
6302 | 1 | CC DChg | 6.436111 | 17.43378 | -0.00027361 | 3.5568 | 0.00176101 | 128.72 | 0 | 0 | 0.00176101 | 128.72 | 0.0067495 | 2025-06-20 09:53:09 | -0.00097319
6303 | 1 | CC DChg | 6.438889 | 17.43656 | -0.00027361 | 3.5566 | 0.00176177 | 128.77 | 0 | 0 | 0.00176177 | 128.77 | 0.00675221 | 2025-06-20 09:53:19 | -0.00097314
6304 | 1 | CC DChg | 6.441667 | 17.43933 | -0.00027361 | 3.5564 | 0.00176253 | 128.83 | 0 | 0 | 0.00176253 | 128.83 | 0.00675491 | 2025-06-20 09:53:29 | -0.00097307
6305 | 1 | CC DChg | 6.444444 | 17.44211 | -0.00027361 | 3.5562 | 0.00176329 | 128.89 | 0 | 0 | 0.00176329 | 128.89 | 0.00675761 | 2025-06-20 09:53:39 | -0.00097303
6306 | 1 | CC DChg | 6.447222 | 17.44489 | -0.00027361 | 3.556 | 0.00176405 | 128.94 | 0 | 0 | 0.00176405 | 128.94 | 0.00676031 | 2025-06-20 09:53:49 | -0.00097298
6307 | 1 | CC DChg | 6.45 | 17.44767 | -0.00027361 | 3.5558 | 0.00176481 | 129 | 0 | 0 | 0.00176481 | 129 | 0.00676302 | 2025-06-20 09:53:59 | -0.00097292
6308 | 1 | CC DChg | 6.452778 | 17.45044 | -0.00027361 | 3.5556 | 0.00176557 | 129.05 | 0 | 0 | 0.00176557 | 129.05 | 0.00676572 | 2025-06-20 09:54:09 | -0.00097286
6309 | 1 | CC DChg | 6.455556 | 17.45322 | -0.00027361 | 3.5554 | 0.00176633 | 129.11 | 0 | 0 | 0.00176633 | 129.11 | 0.00676842 | 2025-06-20 09:54:19 | -0.00097281
6310 | 1 | CC DChg | 6.458333 | 17.456 | -0.00027361 | 3.5553 | 0.00176709 | 129.16 | 0 | 0 | 0.00176709 | 129.16 | 0.00677112 | 2025-06-20 09:54:29 | -0.00097276
6311 | 1 | CC DChg | 6.461111 | 17.45878 | -0.00027361 | 3.555 | 0.00176785 | 129.22 | 0 | 0 | 0.00176785 | 129.22 | 0.00677383 | 2025-06-20 09:54:39 | -0.00097271
6312 | 1 | CC DChg | 6.463889 | 17.46156 | -0.00027361 | 3.5548 | 0.00176861 | 129.27 | 0 | 0 | 0.00176861 | 129.27 | 0.00677653 | 2025-06-20 09:54:49 | -0.00097265
6313 | 1 | CC DChg | 6.466667 | 17.46433 | -0.00027361 | 3.5547 | 0.00176937 | 129.33 | 0 | 0 | 0.00176937 | 129.33 | 0.00677923 | 2025-06-20 09:54:59 | -0.0009726
6314 | 1 | CC DChg | 6.469444 | 17.46711 | -0.00027362 | 3.5545 | 0.00177013 | 129.39 | 0 | 0 | 0.00177013 | 129.39 | 0.00678193 | 2025-06-20 09:55:09 | -0.00097256
6315 | 1 | CC DChg | 6.472222 | 17.46989 | -0.00027361 | 3.5542 | 0.00177089 | 129.44 | 0 | 0 | 0.00177089 | 129.44 | 0.00678463 | 2025-06-20 09:55:19 | -0.00097247
6316 | 1 | CC DChg | 6.475 | 17.47267 | -0.00027361 | 3.554 | 0.00177165 | 129.5 | 0 | 0 | 0.00177165 | 129.5 | 0.00678733 | 2025-06-20 09:55:29 | -0.00097243
6317 | 1 | CC DChg | 6.477778 | 17.47544 | -0.00027361 | 3.5538 | 0.00177241 | 129.55 | 0 | 0 | 0.00177241 | 129.55 | 0.00679004 | 2025-06-20 09:55:39 | -0.00097238
6318 | 1 | CC DChg | 6.480556 | 17.47822 | -0.00027361 | 3.5536 | 0.00177317 | 129.61 | 0 | 0 | 0.00177317 | 129.61 | 0.00679274 | 2025-06-20 09:55:49 | -0.00097232
6319 | 1 | CC DChg | 6.483333 | 17.481 | -0.00027361 | 3.5534 | 0.00177393 | 129.66 | 0 | 0 | 0.00177393 | 129.66 | 0.00679544 | 2025-06-20 09:55:59 | -0.00097226
6320 | 1 | CC DChg | 6.486111 | 17.48378 | -0.00027361 | 3.5532 | 0.00177469 | 129.72 | 0 | 0 | 0.00177469 | 129.72 | 0.00679814 | 2025-06-20 09:56:09 | -0.00097221
6321 | 1 | CC DChg | 6.488889 | 17.48656 | -0.00027361 | 3.553 | 0.00177545 | 129.77 | 0 | 0 | 0.00177545 | 129.77 | 0.00680084 | 2025-06-20 09:56:19 | -0.00097215
6322 | 1 | CC DChg | 6.491667 | 17.48933 | -0.00027361 | 3.5528 | 0.00177621 | 129.83 | 0 | 0 | 0.00177621 | 129.83 | 0.00680354 | 2025-06-20 09:56:29 | -0.0009721
6323 | 1 | CC DChg | 6.494444 | 17.49211 | -0.00027361 | 3.5526 | 0.00177697 | 129.89 | 0 | 0 | 0.00177697 | 129.89 | 0.00680624 | 2025-06-20 09:56:39 | -0.00097204
6324 | 1 | CC DChg | 6.497222 | 17.49489 | -0.00027361 | 3.5524 | 0.00177773 | 129.94 | 0 | 0 | 0.00177773 | 129.94 | 0.00680894 | 2025-06-20 09:56:49 | -0.00097198
6325 | 1 | CC DChg | 6.5 | 17.49767 | -0.00027361 | 3.5522 | 0.00177849 | 130 | 0 | 0 | 0.00177849 | 130 | 0.00681164 | 2025-06-20 09:56:59 | -0.00097194
6326 | 1 | CC DChg | 6.502778 | 17.50044 | -0.00027361 | 3.552 | 0.00177925 | 130.05 | 0 | 0 | 0.00177925 | 130.05 | 0.00681434 | 2025-06-20 09:57:09 | -0.00097187
6327 | 1 | CC DChg | 6.505556 | 17.50322 | -0.00027361 | 3.5518 | 0.00178001 | 130.11 | 0 | 0 | 0.00178001 | 130.11 | 0.00681704 | 2025-06-20 09:57:19 | -0.00097182
6328 | 1 | CC DChg | 6.508333 | 17.506 | -0.00027361 | 3.5516 | 0.00178077 | 130.16 | 0 | 0 | 0.00178077 | 130.16 | 0.00681974 | 2025-06-20 09:57:29 | -0.00097177
6329 | 1 | CC DChg | 6.511111 | 17.50878 | -0.00027361 | 3.5514 | 0.00178153 | 130.22 | 0 | 0 | 0.00178153 | 130.22 | 0.00682244 | 2025-06-20 09:57:39 | -0.00097171
6330 | 1 | CC DChg | 6.513889 | 17.51156 | -0.00027361 | 3.5513 | 0.00178229 | 130.27 | 0 | 0 | 0.00178229 | 130.27 | 0.00682514 | 2025-06-20 09:57:49 | -0.00097166
6331 | 1 | CC DChg | 6.516667 | 17.51433 | -0.00027361 | 3.551 | 0.00178305 | 130.33 | 0 | 0 | 0.00178305 | 130.33 | 0.00682783 | 2025-06-20 09:57:59 | -0.00097159
6332 | 1 | CC DChg | 6.519444 | 17.51711 | -0.00027361 | 3.5508 | 0.00178381 | 130.39 | 0 | 0 | 0.00178381 | 130.39 | 0.00683053 | 2025-06-20 09:58:09 | -0.00097155
6333 | 1 | CC DChg | 6.522222 | 17.51989 | -0.00027361 | 3.5506 | 0.00178457 | 130.44 | 0 | 0 | 0.00178457 | 130.44 | 0.00683323 | 2025-06-20 09:58:19 | -0.00097149
6334 | 1 | CC DChg | 6.525 | 17.52267 | -0.00027361 | 3.5504 | 0.00178533 | 130.5 | 0 | 0 | 0.00178533 | 130.5 | 0.00683593 | 2025-06-20 09:58:29 | -0.00097143
6335 | 1 | CC DChg | 6.527778 | 17.52544 | -0.00027361 | 3.5502 | 0.00178609 | 130.55 | 0 | 0 | 0.00178609 | 130.55 | 0.00683863 | 2025-06-20 09:58:39 | -0.00097139
6336 | 1 | CC DChg | 6.530556 | 17.52822 | -0.00027361 | 3.55 | 0.00178685 | 130.61 | 0 | 0 | 0.00178685 | 130.61 | 0.00684133 | 2025-06-20 09:58:49 | -0.00097133
6337 | 1 | CC DChg | 6.533333 | 17.531 | -0.00027361 | 3.5498 | 0.00178761 | 130.66 | 0 | 0 | 0.00178761 | 130.66 | 0.00684403 | 2025-06-20 09:58:59 | -0.00097128
6338 | 1 | CC DChg | 6.536111 | 17.53378 | -0.00027361 | 3.5496 | 0.00178837 | 130.72 | 0 | 0 | 0.00178837 | 130.72 | 0.00684672 | 2025-06-20 09:59:09 | -0.00097122
6339 | 1 | CC DChg | 6.538889 | 17.53656 | -0.00027361 | 3.5494 | 0.00178913 | 130.77 | 0 | 0 | 0.00178913 | 130.77 | 0.00684942 | 2025-06-20 09:59:19 | -0.00097116
6340 | 1 | CC DChg | 6.541667 | 17.53933 | -0.00027361 | 3.5492 | 0.00178989 | 130.83 | 0 | 0 | 0.00178989 | 130.83 | 0.00685212 | 2025-06-20 09:59:29 | -0.0009711
6341 | 1 | CC DChg | 6.544444 | 17.54211 | -0.00027361 | 3.549 | 0.00179065 | 130.89 | 0 | 0 | 0.00179065 | 130.89 | 0.00685482 | 2025-06-20 09:59:39 | -0.00097105
6342 | 1 | CC DChg | 6.547222 | 17.54489 | -0.00027361 | 3.5488 | 0.00179141 | 130.94 | 0 | 0 | 0.00179141 | 130.94 | 0.00685751 | 2025-06-20 09:59:49 | -0.000971
6343 | 1 | CC DChg | 6.55 | 17.54767 | -0.00027361 | 3.5486 | 0.00179217 | 131 | 0 | 0 | 0.00179217 | 131 | 0.00686021 | 2025-06-20 09:59:59 | -0.00097093
6344 | 1 | CC DChg | 6.552778 | 17.55044 | -0.00027361 | 3.5484 | 0.00179293 | 131.05 | 0 | 0 | 0.00179293 | 131.05 | 0.00686291 | 2025-06-20 10:00:09 | -0.00097088
6345 | 1 | CC DChg | 6.555556 | 17.55322 | -0.00027361 | 3.5482 | 0.00179369 | 131.11 | 0 | 0 | 0.00179369 | 131.11 | 0.0068656 | 2025-06-20 10:00:19 | -0.00097084
6346 | 1 | CC DChg | 6.558333 | 17.556 | -0.00027361 | 3.548 | 0.00179445 | 131.16 | 0 | 0 | 0.00179445 | 131.16 | 0.0068683 | 2025-06-20 10:00:29 | -0.00097078
6347 | 1 | CC DChg | 6.561111 | 17.55878 | -0.00027361 | 3.5478 | 0.00179521 | 131.22 | 0 | 0 | 0.00179521 | 131.22 | 0.006871 | 2025-06-20 10:00:39 | -0.00097071
6348 | 1 | CC DChg | 6.563889 | 17.56156 | -0.00027361 | 3.5476 | 0.00179597 | 131.27 | 0 | 0 | 0.00179597 | 131.27 | 0.00687369 | 2025-06-20 10:00:49 | -0.00097068
6349 | 1 | CC DChg | 6.566667 | 17.56433 | -0.00027361 | 3.5474 | 0.00179673 | 131.33 | 0 | 0 | 0.00179673 | 131.33 | 0.00687639 | 2025-06-20 10:00:59 | -0.00097061
6350 | 1 | CC DChg | 6.569444 | 17.56711 | -0.00027361 | 3.5472 | 0.00179749 | 131.39 | 0 | 0 | 0.00179749 | 131.39 | 0.00687909 | 2025-06-20 10:01:09 | -0.00097056
6351 | 1 | CC DChg | 6.572222 | 17.56989 | -0.00027361 | 3.547 | 0.00179825 | 131.44 | 0 | 0 | 0.00179825 | 131.44 | 0.00688178 | 2025-06-20 10:01:19 | -0.00097051
6352 | 1 | CC DChg | 6.575 | 17.57267 | -0.00027361 | 3.5468 | 0.00179901 | 131.5 | 0 | 0 | 0.00179901 | 131.5 | 0.00688448 | 2025-06-20 10:01:29 | -0.00097044
6353 | 1 | CC DChg | 6.577778 | 17.57544 | -0.00027361 | 3.5466 | 0.00179977 | 131.55 | 0 | 0 | 0.00179977 | 131.55 | 0.00688717 | 2025-06-20 10:01:39 | -0.0009704
6354 | 1 | CC DChg | 6.580556 | 17.57822 | -0.00027361 | 3.5464 | 0.00180053 | 131.61 | 0 | 0 | 0.00180053 | 131.61 | 0.00688987 | 2025-06-20 10:01:49 | -0.00097032
6355 | 1 | CC DChg | 6.583333 | 17.581 | -0.00027361 | 3.5462 | 0.00180129 | 131.66 | 0 | 0 | 0.00180129 | 131.66 | 0.00689256 | 2025-06-20 10:01:59 | -0.00097028
6356 | 1 | CC DChg | 6.586111 | 17.58378 | -0.00027361 | 3.546 | 0.00180205 | 131.72 | 0 | 0 | 0.00180205 | 131.72 | 0.00689526 | 2025-06-20 10:02:09 | -0.00097022
6357 | 1 | CC DChg | 6.588889 | 17.58656 | -0.00027361 | 3.5458 | 0.00180281 | 131.77 | 0 | 0 | 0.00180281 | 131.77 | 0.00689795 | 2025-06-20 10:02:19 | -0.00097017
6358 | 1 | CC DChg | 6.591667 | 17.58933 | -0.00027361 | 3.5455 | 0.00180357 | 131.83 | 0 | 0 | 0.00180357 | 131.83 | 0.00690065 | 2025-06-20 10:02:29 | -0.0009701
6359 | 1 | CC DChg | 6.594444 | 17.59211 | -0.00027361 | 3.5454 | 0.00180433 | 131.89 | 0 | 0 | 0.00180433 | 131.89 | 0.00690334 | 2025-06-20 10:02:39 | -0.00097007
6360 | 1 | CC DChg | 6.597222 | 17.59489 | -0.00027361 | 3.5451 | 0.00180509 | 131.94 | 0 | 0 | 0.00180509 | 131.94 | 0.00690604 | 2025-06-20 10:02:49 | -0.00097
6361 | 1 | CC DChg | 6.6 | 17.59767 | -0.00027361 | 3.5449 | 0.00180585 | 132 | 0 | 0 | 0.00180585 | 132 | 0.00690873 | 2025-06-20 10:02:59 | -0.00096994
6362 | 1 | CC DChg | 6.602778 | 17.60044 | -0.00027361 | 3.5447 | 0.00180661 | 132.05 | 0 | 0 | 0.00180661 | 132.05 | 0.00691143 | 2025-06-20 10:03:09 | -0.00096988
6363 | 1 | CC DChg | 6.605556 | 17.60322 | -0.00027361 | 3.5445 | 0.00180737 | 132.11 | 0 | 0 | 0.00180737 | 132.11 | 0.00691412 | 2025-06-20 10:03:19 | -0.00096982
6364 | 1 | CC DChg | 6.608333 | 17.606 | -0.00027361 | 3.5443 | 0.00180813 | 132.16 | 0 | 0 | 0.00180813 | 132.16 | 0.00691681 | 2025-06-20 10:03:29 | -0.00096977
6365 | 1 | CC DChg | 6.611111 | 17.60878 | -0.00027361 | 3.5441 | 0.00180889 | 132.22 | 0 | 0 | 0.00180889 | 132.22 | 0.00691951 | 2025-06-20 10:03:39 | -0.00096971
6366 | 1 | CC DChg | 6.613889 | 17.61156 | -0.00027361 | 3.5439 | 0.00180965 | 132.27 | 0 | 0 | 0.00180965 | 132.27 | 0.0069222 | 2025-06-20 10:03:49 | -0.00096966
6367 | 1 | CC DChg | 6.616667 | 17.61433 | -0.00027361 | 3.5437 | 0.00181041 | 132.33 | 0 | 0 | 0.00181041 | 132.33 | 0.0069249 | 2025-06-20 10:03:59 | -0.0009696
6368 | 1 | CC DChg | 6.619444 | 17.61711 | -0.00027361 | 3.5435 | 0.00181117 | 132.39 | 0 | 0 | 0.00181117 | 132.39 | 0.00692759 | 2025-06-20 10:04:09 | -0.00096955
6369 | 1 | CC DChg | 6.622222 | 17.61989 | -0.00027361 | 3.5433 | 0.00181193 | 132.44 | 0 | 0 | 0.00181193 | 132.44 | 0.00693028 | 2025-06-20 10:04:19 | -0.00096949
6370 | 1 | CC DChg | 6.625 | 17.62267 | -0.00027361 | 3.5431 | 0.00181269 | 132.5 | 0 | 0 | 0.00181269 | 132.5 | 0.00693297 | 2025-06-20 10:04:29 | -0.00096944
6371 | 1 | CC DChg | 6.627778 | 17.62544 | -0.00027361 | 3.5429 | 0.00181345 | 132.55 | 0 | 0 | 0.00181345 | 132.55 | 0.00693567 | 2025-06-20 10:04:39 | -0.00096938
6372 | 1 | CC DChg | 6.630556 | 17.62822 | -0.00027361 | 3.5427 | 0.00181421 | 132.61 | 0 | 0 | 0.00181421 | 132.61 | 0.00693836 | 2025-06-20 10:04:49 | -0.00096932
6373 | 1 | CC DChg | 6.633333 | 17.631 | -0.00027361 | 3.5425 | 0.00181497 | 132.66 | 0 | 0 | 0.00181497 | 132.66 | 0.00694105 | 2025-06-20 10:04:59 | -0.00096926
6374 | 1 | CC DChg | 6.636111 | 17.63378 | -0.00027361 | 3.5423 | 0.00181573 | 132.72 | 0 | 0 | 0.00181573 | 132.72 | 0.00694374 | 2025-06-20 10:05:09 | -0.00096922
6375 | 1 | CC DChg | 6.638889 | 17.63656 | -0.00027361 | 3.5421 | 0.00181649 | 132.77 | 0 | 0 | 0.00181649 | 132.77 | 0.00694644 | 2025-06-20 10:05:19 | -0.00096915
6376 | 1 | CC DChg | 6.641667 | 17.63933 | -0.00027361 | 3.5418 | 0.00181725 | 132.83 | 0 | 0 | 0.00181725 | 132.83 | 0.00694913 | 2025-06-20 10:05:29 | -0.00096909
6377 | 1 | CC DChg | 6.644444 | 17.64211 | -0.00027361 | 3.5417 | 0.00181801 | 132.89 | 0 | 0 | 0.00181801 | 132.89 | 0.00695182 | 2025-06-20 10:05:39 | -0.00096905
6378 | 1 | CC DChg | 6.647222 | 17.64489 | -0.00027361 | 3.5414 | 0.00181877 | 132.94 | 0 | 0 | 0.00181877 | 132.94 | 0.00695451 | 2025-06-20 10:05:49 | -0.00096898
6379 | 1 | CC DChg | 6.65 | 17.64767 | -0.00027362 | 3.5412 | 0.00181953 | 133 | 0 | 0 | 0.00181953 | 133 | 0.0069572 | 2025-06-20 10:05:59 | -0.00096893
6380 | 1 | CC DChg | 6.652778 | 17.65044 | -0.00027361 | 3.541 | 0.00182029 | 133.05 | 0 | 0 | 0.00182029 | 133.05 | 0.0069599 | 2025-06-20 10:06:09 | -0.00096886
6381 | 1 | CC DChg | 6.655556 | 17.65322 | -0.00027361 | 3.5408 | 0.00182105 | 133.11 | 0 | 0 | 0.00182105 | 133.11 | 0.00696259 | 2025-06-20 10:06:19 | -0.0009688
6382 | 1 | CC DChg | 6.658333 | 17.656 | -0.00027361 | 3.5405 | 0.00182181 | 133.16 | 0 | 0 | 0.00182181 | 133.16 | 0.00696528 | 2025-06-20 10:06:29 | -0.00096874
6383 | 1 | CC DChg | 6.661111 | 17.65878 | -0.00027361 | 3.5404 | 0.00182257 | 133.22 | 0 | 0 | 0.00182257 | 133.22 | 0.00696797 | 2025-06-20 10:06:39 | -0.00096869
6384 | 1 | CC DChg | 6.663889 | 17.66156 | -0.00027361 | 3.5402 | 0.00182333 | 133.27 | 0 | 0 | 0.00182333 | 133.27 | 0.00697066 | 2025-06-20 10:06:49 | -0.00096863
6385 | 1 | CC DChg | 6.666667 | 17.66433 | -0.00027361 | 3.5399 | 0.00182409 | 133.33 | 0 | 0 | 0.00182409 | 133.33 | 0.00697335 | 2025-06-20 10:06:59 | -0.00096857
6386 | 1 | CC DChg | 6.669444 | 17.66711 | -0.00027361 | 3.5397 | 0.00182485 | 133.39 | 0 | 0 | 0.00182485 | 133.39 | 0.00697604 | 2025-06-20 10:07:09 | -0.00096851
6387 | 1 | CC DChg | 6.672222 | 17.66989 | -0.00027361 | 3.5395 | 0.00182561 | 133.44 | 0 | 0 | 0.00182561 | 133.44 | 0.00697873 | 2025-06-20 10:07:19 | -0.00096844
6388 | 1 | CC DChg | 6.675 | 17.67267 | -0.00027361 | 3.5393 | 0.00182637 | 133.5 | 0 | 0 | 0.00182637 | 133.5 | 0.00698142 | 2025-06-20 10:07:29 | -0.0009684
6389 | 1 | CC DChg | 6.677778 | 17.67544 | -0.00027361 | 3.5391 | 0.00182713 | 133.55 | 0 | 0 | 0.00182713 | 133.55 | 0.00698411 | 2025-06-20 10:07:39 | -0.00096833
6390 | 1 | CC DChg | 6.680556 | 17.67822 | -0.00027361 | 3.5389 | 0.00182789 | 133.61 | 0 | 0 | 0.00182789 | 133.61 | 0.0069868 | 2025-06-20 10:07:49 | -0.00096827
6391 | 1 | CC DChg | 6.683333 | 17.681 | -0.00027361 | 3.5386 | 0.00182865 | 133.66 | 0 | 0 | 0.00182865 | 133.66 | 0.00698949 | 2025-06-20 10:07:59 | -0.00096821
6392 | 1 | CC DChg | 6.686111 | 17.68378 | -0.00027361 | 3.5384 | 0.00182941 | 133.72 | 0 | 0 | 0.00182941 | 133.72 | 0.00699218 | 2025-06-20 10:08:09 | -0.00096816
6393 | 1 | CC DChg | 6.688889 | 17.68656 | -0.00027361 | 3.5382 | 0.00183017 | 133.77 | 0 | 0 | 0.00183017 | 133.77 | 0.00699487 | 2025-06-20 10:08:19 | -0.00096809
6394 | 1 | CC DChg | 6.691667 | 17.68933 | -0.00027361 | 3.538 | 0.00183093 | 133.83 | 0 | 0 | 0.00183093 | 133.83 | 0.00699756 | 2025-06-20 10:08:29 | -0.00096803
6395 | 1 | CC DChg | 6.694444 | 17.69211 | -0.00027361 | 3.5377 | 0.00183169 | 133.89 | 0 | 0 | 0.00183169 | 133.89 | 0.00700025 | 2025-06-20 10:08:39 | -0.00096796
6396 | 1 | CC DChg | 6.697222 | 17.69489 | -0.00027361 | 3.5376 | 0.00183245 | 133.94 | 0 | 0 | 0.00183245 | 133.94 | 0.00700293 | 2025-06-20 10:08:49 | -0.00096792
6397 | 1 | CC DChg | 6.7 | 17.69767 | -0.00027361 | 3.5373 | 0.00183321 | 134 | 0 | 0 | 0.00183321 | 134 | 0.00700562 | 2025-06-20 10:08:59 | -0.00096786
6398 | 1 | CC DChg | 6.702778 | 17.70044 | -0.00027361 | 3.5372 | 0.00183397 | 134.05 | 0 | 0 | 0.00183397 | 134.05 | 0.00700831 | 2025-06-20 10:09:09 | -0.00096781
6399 | 1 | CC DChg | 6.705556 | 17.70322 | -0.00027361 | 3.5369 | 0.00183473 | 134.11 | 0 | 0 | 0.00183473 | 134.11 | 0.007011 | 2025-06-20 10:09:19 | -0.00096774
6400 | 1 | CC DChg | 6.708333 | 17.706 | -0.00027361 | 3.5367 | 0.00183549 | 134.16 | 0 | 0 | 0.00183549 | 134.16 | 0.00701369 | 2025-06-20 10:09:29 | -0.00096768
6401 | 1 | CC DChg | 6.711111 | 17.70878 | -0.00027361 | 3.5364 | 0.00183625 | 134.22 | 0 | 0 | 0.00183625 | 134.22 | 0.00701638 | 2025-06-20 10:09:39 | -0.00096761
6402 | 1 | CC DChg | 6.713889 | 17.71156 | -0.00027361 | 3.5363 | 0.00183701 | 134.27 | 0 | 0 | 0.00183701 | 134.27 | 0.00701906 | 2025-06-20 10:09:49 | -0.00096756
6403 | 1 | CC DChg | 6.716667 | 17.71433 | -0.00027361 | 3.536 | 0.00183777 | 134.33 | 0 | 0 | 0.00183777 | 134.33 | 0.00702175 | 2025-06-20 10:09:59 | -0.0009675
6404 | 1 | CC DChg | 6.719444 | 17.71711 | -0.00027361 | 3.5358 | 0.00183853 | 134.39 | 0 | 0 | 0.00183853 | 134.39 | 0.00702444 | 2025-06-20 10:10:09 | -0.00096744
6405 | 1 | CC DChg | 6.722222 | 17.71989 | -0.00027361 | 3.5356 | 0.00183929 | 134.44 | 0 | 0 | 0.00183929 | 134.44 | 0.00702713 | 2025-06-20 10:10:19 | -0.00096739
6406 | 1 | CC DChg | 6.725 | 17.72267 | -0.00027361 | 3.5354 | 0.00184005 | 134.5 | 0 | 0 | 0.00184005 | 134.5 | 0.00702981 | 2025-06-20 10:10:29 | -0.00096733
6407 | 1 | CC DChg | 6.727778 | 17.72544 | -0.00027361 | 3.5352 | 0.00184081 | 134.55 | 0 | 0 | 0.00184081 | 134.55 | 0.0070325 | 2025-06-20 10:10:39 | -0.00096726
6408 | 1 | CC DChg | 6.730556 | 17.72822 | -0.00027361 | 3.535 | 0.00184157 | 134.61 | 0 | 0 | 0.00184157 | 134.61 | 0.00703519 | 2025-06-20 10:10:49 | -0.00096721
6409 | 1 | CC DChg | 6.733333 | 17.731 | -0.00027361 | 3.5347 | 0.00184233 | 134.66 | 0 | 0 | 0.00184233 | 134.66 | 0.00703787 | 2025-06-20 10:10:59 | -0.00096714
6410 | 1 | CC DChg | 6.736111 | 17.73378 | -0.00027361 | 3.5345 | 0.00184309 | 134.72 | 0 | 0 | 0.00184309 | 134.72 | 0.00704056 | 2025-06-20 10:11:09 | -0.00096709
6411 | 1 | CC DChg | 6.738889 | 17.73656 | -0.00027361 | 3.5343 | 0.00184385 | 134.77 | 0 | 0 | 0.00184385 | 134.77 | 0.00704325 | 2025-06-20 10:11:19 | -0.00096703
6412 | 1 | CC DChg | 6.741667 | 17.73933 | -0.00027361 | 3.5341 | 0.00184461 | 134.83 | 0 | 0 | 0.00184461 | 134.83 | 0.00704593 | 2025-06-20 10:11:29 | -0.00096697
6413 | 1 | CC DChg | 6.744444 | 17.74211 | -0.00027361 | 3.5338 | 0.00184537 | 134.89 | 0 | 0 | 0.00184537 | 134.89 | 0.00704862 | 2025-06-20 10:11:39 | -0.0009669
6414 | 1 | CC DChg | 6.747222 | 17.74489 | -0.00027361 | 3.5336 | 0.00184613 | 134.94 | 0 | 0 | 0.00184613 | 134.94 | 0.0070513 | 2025-06-20 10:11:49 | -0.00096685
6415 | 1 | CC DChg | 6.75 | 17.74767 | -0.00027361 | 3.5334 | 0.00184689 | 135 | 0 | 0 | 0.00184689 | 135 | 0.00705399 | 2025-06-20 10:11:59 | -0.00096679
6416 | 1 | CC DChg | 6.752778 | 17.75044 | -0.00027361 | 3.5332 | 0.00184765 | 135.05 | 0 | 0 | 0.00184765 | 135.05 | 0.00705668 | 2025-06-20 10:12:09 | -0.00096672
6417 | 1 | CC DChg | 6.755556 | 17.75322 | -0.00027361 | 3.5329 | 0.00184841 | 135.11 | 0 | 0 | 0.00184841 | 135.11 | 0.00705936 | 2025-06-20 10:12:19 | -0.00096666
6418 | 1 | CC DChg | 6.758333 | 17.756 | -0.00027361 | 3.5328 | 0.00184917 | 135.16 | 0 | 0 | 0.00184917 | 135.16 | 0.00706205 | 2025-06-20 10:12:29 | -0.00096661
6419 | 1 | CC DChg | 6.761111 | 17.75878 | -0.00027361 | 3.5325 | 0.00184993 | 135.22 | 0 | 0 | 0.00184993 | 135.22 | 0.00706473 | 2025-06-20 10:12:39 | -0.00096654
6420 | 1 | CC DChg | 6.763889 | 17.76156 | -0.00027361 | 3.5323 | 0.00185069 | 135.27 | 0 | 0 | 0.00185069 | 135.27 | 0.00706741 | 2025-06-20 10:12:49 | -0.00096649
6421 | 1 | CC DChg | 6.766667 | 17.76433 | -0.00027361 | 3.5321 | 0.00185145 | 135.33 | 0 | 0 | 0.00185145 | 135.33 | 0.0070701 | 2025-06-20 10:12:59 | -0.00096643
6422 | 1 | CC DChg | 6.769444 | 17.76711 | -0.00027361 | 3.5318 | 0.00185221 | 135.39 | 0 | 0 | 0.00185221 | 135.39 | 0.00707278 | 2025-06-20 10:13:09 | -0.00096635
6423 | 1 | CC DChg | 6.772222 | 17.76989 | -0.00027361 | 3.5316 | 0.00185297 | 135.44 | 0 | 0 | 0.00185297 | 135.44 | 0.00707547 | 2025-06-20 10:13:19 | -0.00096629
6424 | 1 | CC DChg | 6.775 | 17.77267 | -0.00027361 | 3.5314 | 0.00185373 | 135.5 | 0 | 0 | 0.00185373 | 135.5 | 0.00707815 | 2025-06-20 10:13:29 | -0.00096623
6425 | 1 | CC DChg | 6.777778 | 17.77544 | -0.00027361 | 3.5312 | 0.00185449 | 135.55 | 0 | 0 | 0.00185449 | 135.55 | 0.00708084 | 2025-06-20 10:13:39 | -0.00096618
6426 | 1 | CC DChg | 6.780556 | 17.77822 | -0.00027361 | 3.531 | 0.00185525 | 135.61 | 0 | 0 | 0.00185525 | 135.61 | 0.00708352 | 2025-06-20 10:13:49 | -0.00096612
6427 | 1 | CC DChg | 6.783333 | 17.781 | -0.00027361 | 3.5308 | 0.00185601 | 135.66 | 0 | 0 | 0.00185601 | 135.66 | 0.0070862 | 2025-06-20 10:13:59 | -0.00096607
6428 | 1 | CC DChg | 6.786111 | 17.78378 | -0.00027361 | 3.5305 | 0.00185677 | 135.72 | 0 | 0 | 0.00185677 | 135.72 | 0.00708889 | 2025-06-20 10:14:09 | -0.00096601
6429 | 1 | CC DChg | 6.788889 | 17.78656 | -0.00027361 | 3.5303 | 0.00185753 | 135.77 | 0 | 0 | 0.00185753 | 135.77 | 0.00709157 | 2025-06-20 10:14:19 | -0.00096594
6430 | 1 | CC DChg | 6.791667 | 17.78933 | -0.00027361 | 3.5301 | 0.00185829 | 135.83 | 0 | 0 | 0.00185829 | 135.83 | 0.00709425 | 2025-06-20 10:14:29 | -0.00096589
6431 | 1 | CC DChg | 6.794444 | 17.79211 | -0.00027361 | 3.5299 | 0.00185905 | 135.89 | 0 | 0 | 0.00185905 | 135.89 | 0.00709694 | 2025-06-20 10:14:39 | -0.00096582
6432 | 1 | CC DChg | 6.797222 | 17.79489 | -0.00027361 | 3.5297 | 0.00185981 | 135.94 | 0 | 0 | 0.00185981 | 135.94 | 0.00709962 | 2025-06-20 10:14:49 | -0.00096576
6433 | 1 | CC DChg | 6.8 | 17.79767 | -0.00027361 | 3.5295 | 0.00186057 | 136 | 0 | 0 | 0.00186057 | 136 | 0.0071023 | 2025-06-20 10:14:59 | -0.0009657
6434 | 1 | CC DChg | 6.802778 | 17.80044 | -0.00027361 | 3.5293 | 0.00186133 | 136.05 | 0 | 0 | 0.00186133 | 136.05 | 0.00710498 | 2025-06-20 10:15:09 | -0.00096565
6435 | 1 | CC DChg | 6.805556 | 17.80322 | -0.00027361 | 3.529 | 0.00186209 | 136.11 | 0 | 0 | 0.00186209 | 136.11 | 0.00710767 | 2025-06-20 10:15:19 | -0.00096559
6436 | 1 | CC DChg | 6.808333 | 17.806 | -0.00027361 | 3.5288 | 0.00186285 | 136.16 | 0 | 0 | 0.00186285 | 136.16 | 0.00711035 | 2025-06-20 10:15:29 | -0.00096553
6437 | 1 | CC DChg | 6.811111 | 17.80878 | -0.00027361 | 3.5286 | 0.00186361 | 136.22 | 0 | 0 | 0.00186361 | 136.22 | 0.00711303 | 2025-06-20 10:15:39 | -0.00096547
6438 | 1 | CC DChg | 6.813889 | 17.81156 | -0.00027361 | 3.5283 | 0.00186437 | 136.27 | 0 | 0 | 0.00186437 | 136.27 | 0.00711571 | 2025-06-20 10:15:49 | -0.0009654
6439 | 1 | CC DChg | 6.816667 | 17.81433 | -0.00027361 | 3.5281 | 0.00186513 | 136.33 | 0 | 0 | 0.00186513 | 136.33 | 0.00711839 | 2025-06-20 10:15:59 | -0.00096534
6440 | 1 | CC DChg | 6.819444 | 17.81711 | -0.00027361 | 3.5279 | 0.00186589 | 136.39 | 0 | 0 | 0.00186589 | 136.39 | 0.00712107 | 2025-06-20 10:16:09 | -0.00096528
6441 | 1 | CC DChg | 6.822222 | 17.81989 | -0.00027361 | 3.5277 | 0.00186665 | 136.44 | 0 | 0 | 0.00186665 | 136.44 | 0.00712376 | 2025-06-20 10:16:19 | -0.00096522
6442 | 1 | CC DChg | 6.825 | 17.82267 | -0.00027361 | 3.5274 | 0.00186741 | 136.5 | 0 | 0 | 0.00186741 | 136.5 | 0.00712644 | 2025-06-20 10:16:29 | -0.00096515
6443 | 1 | CC DChg | 6.827778 | 17.82544 | -0.00027361 | 3.5272 | 0.00186817 | 136.55 | 0 | 0 | 0.00186817 | 136.55 | 0.00712912 | 2025-06-20 10:16:39 | -0.0009651
6444 | 1 | CC DChg | 6.830556 | 17.82822 | -0.00027361 | 3.527 | 0.00186893 | 136.61 | 0 | 0 | 0.00186893 | 136.61 | 0.0071318 | 2025-06-20 10:16:49 | -0.00096504
6445 | 1 | CC DChg | 6.833333 | 17.831 | -0.00027361 | 3.5267 | 0.00186969 | 136.66 | 0 | 0 | 0.00186969 | 136.66 | 0.00713448 | 2025-06-20 10:16:59 | -0.00096496
6446 | 1 | CC DChg | 6.836111 | 17.83378 | -0.00027361 | 3.5265 | 0.00187045 | 136.72 | 0 | 0 | 0.00187045 | 136.72 | 0.00713716 | 2025-06-20 10:17:09 | -0.00096491
6447 | 1 | CC DChg | 6.838889 | 17.83656 | -0.00027361 | 3.5264 | 0.00187121 | 136.77 | 0 | 0 | 0.00187121 | 136.77 | 0.00713984 | 2025-06-20 10:17:19 | -0.00096486
6448 | 1 | CC DChg | 6.841667 | 17.83933 | -0.00027361 | 3.5261 | 0.00187197 | 136.83 | 0 | 0 | 0.00187197 | 136.83 | 0.00714252 | 2025-06-20 10:17:29 | -0.00096477
6449 | 1 | CC DChg | 6.844444 | 17.84211 | -0.00027361 | 3.5259 | 0.00187273 | 136.89 | 0 | 0 | 0.00187273 | 136.89 | 0.0071452 | 2025-06-20 10:17:39 | -0.00096473
6450 | 1 | CC DChg | 6.847222 | 17.84489 | -0.00027361 | 3.5257 | 0.00187349 | 136.94 | 0 | 0 | 0.00187349 | 136.94 | 0.00714788 | 2025-06-20 10:17:49 | -0.00096467
6451 | 1 | CC DChg | 6.85 | 17.84767 | -0.00027361 | 3.5254 | 0.00187425 | 137 | 0 | 0 | 0.00187425 | 137 | 0.00715056 | 2025-06-20 10:17:59 | -0.00096459
6452 | 1 | CC DChg | 6.852778 | 17.85044 | -0.00027361 | 3.5252 | 0.00187501 | 137.05 | 0 | 0 | 0.00187501 | 137.05 | 0.00715324 | 2025-06-20 10:18:09 | -0.00096453
6453 | 1 | CC DChg | 6.855556 | 17.85322 | -0.00027361 | 3.525 | 0.00187577 | 137.11 | 0 | 0 | 0.00187577 | 137.11 | 0.00715592 | 2025-06-20 10:18:19 | -0.00096448
6454 | 1 | CC DChg | 6.858333 | 17.856 | -0.00027361 | 3.5248 | 0.00187653 | 137.16 | 0 | 0 | 0.00187653 | 137.16 | 0.0071586 | 2025-06-20 10:18:29 | -0.00096442
6455 | 1 | CC DChg | 6.861111 | 17.85878 | -0.00027361 | 3.5245 | 0.00187729 | 137.22 | 0 | 0 | 0.00187729 | 137.22 | 0.00716128 | 2025-06-20 10:18:39 | -0.00096435
6456 | 1 | CC DChg | 6.863889 | 17.86156 | -0.00027361 | 3.5243 | 0.00187805 | 137.27 | 0 | 0 | 0.00187805 | 137.27 | 0.00716395 | 2025-06-20 10:18:49 | -0.00096429
6457 | 1 | CC DChg | 6.866667 | 17.86433 | -0.00027361 | 3.5241 | 0.00187881 | 137.33 | 0 | 0 | 0.00187881 | 137.33 | 0.00716663 | 2025-06-20 10:18:59 | -0.00096423
6458 | 1 | CC DChg | 6.869444 | 17.86711 | -0.00027361 | 3.5238 | 0.00187957 | 137.39 | 0 | 0 | 0.00187957 | 137.39 | 0.00716931 | 2025-06-20 10:19:09 | -0.00096415
6459 | 1 | CC DChg | 6.872222 | 17.86989 | -0.00027361 | 3.5236 | 0.00188033 | 137.44 | 0 | 0 | 0.00188033 | 137.44 | 0.00717199 | 2025-06-20 10:19:19 | -0.00096411
6460 | 1 | CC DChg | 6.875 | 17.87267 | -0.00027361 | 3.5234 | 0.00188109 | 137.5 | 0 | 0 | 0.00188109 | 137.5 | 0.00717467 | 2025-06-20 10:19:29 | -0.00096404
6461 | 1 | CC DChg | 6.877778 | 17.87544 | -0.00027361 | 3.5231 | 0.00188185 | 137.55 | 0 | 0 | 0.00188185 | 137.55 | 0.00717734 | 2025-06-20 10:19:39 | -0.00096397
6462 | 1 | CC DChg | 6.880556 | 17.87822 | -0.00027361 | 3.5229 | 0.00188261 | 137.61 | 0 | 0 | 0.00188261 | 137.61 | 0.00718002 | 2025-06-20 10:19:49 | -0.00096391
6463 | 1 | CC DChg | 6.883333 | 17.881 | -0.00027361 | 3.5227 | 0.00188337 | 137.66 | 0 | 0 | 0.00188337 | 137.66 | 0.0071827 | 2025-06-20 10:19:59 | -0.00096384
6464 | 1 | CC DChg | 6.886111 | 17.88378 | -0.00027361 | 3.5224 | 0.00188413 | 137.72 | 0 | 0 | 0.00188413 | 137.72 | 0.00718538 | 2025-06-20 10:20:09 | -0.00096378
6465 | 1 | CC DChg | 6.888889 | 17.88656 | -0.00027361 | 3.5222 | 0.00188489 | 137.77 | 0 | 0 | 0.00188489 | 137.77 | 0.00718805 | 2025-06-20 10:20:19 | -0.00096371
6466 | 1 | CC DChg | 6.891667 | 17.88933 | -0.00027361 | 3.522 | 0.00188565 | 137.83 | 0 | 0 | 0.00188565 | 137.83 | 0.00719073 | 2025-06-20 10:20:29 | -0.00096365
6467 | 1 | CC DChg | 6.894444 | 17.89211 | -0.00027361 | 3.5218 | 0.00188641 | 137.89 | 0 | 0 | 0.00188641 | 137.89 | 0.00719341 | 2025-06-20 10:20:39 | -0.00096359
6468 | 1 | CC DChg | 6.897222 | 17.89489 | -0.00027361 | 3.5215 | 0.00188717 | 137.94 | 0 | 0 | 0.00188717 | 137.94 | 0.00719608 | 2025-06-20 10:20:49 | -0.00096353
6469 | 1 | CC DChg | 6.9 | 17.89767 | -0.00027361 | 3.5213 | 0.00188793 | 138 | 0 | 0 | 0.00188793 | 138 | 0.00719876 | 2025-06-20 10:20:59 | -0.00096347
6470 | 1 | CC DChg | 6.902778 | 17.90044 | -0.00027361 | 3.5211 | 0.00188869 | 138.05 | 0 | 0 | 0.00188869 | 138.05 | 0.00720144 | 2025-06-20 10:21:09 | -0.00096341
6471 | 1 | CC DChg | 6.905556 | 17.90322 | -0.00027361 | 3.5208 | 0.00188945 | 138.11 | 0 | 0 | 0.00188945 | 138.11 | 0.00720411 | 2025-06-20 10:21:19 | -0.00096334
6472 | 1 | CC DChg | 6.908333 | 17.906 | -0.00027361 | 3.5206 | 0.00189021 | 138.16 | 0 | 0 | 0.00189021 | 138.16 | 0.00720679 | 2025-06-20 10:21:29 | -0.00096327
6473 | 1 | CC DChg | 6.911111 | 17.90878 | -0.00027361 | 3.5204 | 0.00189097 | 138.22 | 0 | 0 | 0.00189097 | 138.22 | 0.00720946 | 2025-06-20 10:21:39 | -0.00096321
6474 | 1 | CC DChg | 6.913889 | 17.91156 | -0.00027361 | 3.5201 | 0.00189173 | 138.27 | 0 | 0 | 0.00189173 | 138.27 | 0.00721214 | 2025-06-20 10:21:49 | -0.00096313
6475 | 1 | CC DChg | 6.916667 | 17.91433 | -0.00027361 | 3.5199 | 0.00189249 | 138.33 | 0 | 0 | 0.00189249 | 138.33 | 0.00721482 | 2025-06-20 10:21:59 | -0.00096308
6476 | 1 | CC DChg | 6.919444 | 17.91711 | -0.00027361 | 3.5197 | 0.00189325 | 138.39 | 0 | 0 | 0.00189325 | 138.39 | 0.00721749 | 2025-06-20 10:22:09 | -0.00096302
6477 | 1 | CC DChg | 6.922222 | 17.91989 | -0.00027361 | 3.5194 | 0.00189401 | 138.44 | 0 | 0 | 0.00189401 | 138.44 | 0.00722017 | 2025-06-20 10:22:19 | -0.00096295
6478 | 1 | CC DChg | 6.925 | 17.92267 | -0.00027361 | 3.5192 | 0.00189477 | 138.5 | 0 | 0 | 0.00189477 | 138.5 | 0.00722284 | 2025-06-20 10:22:29 | -0.00096289
6479 | 1 | CC DChg | 6.927778 | 17.92544 | -0.00027361 | 3.5189 | 0.00189553 | 138.55 | 0 | 0 | 0.00189553 | 138.55 | 0.00722552 | 2025-06-20 10:22:39 | -0.00096282
6480 | 1 | CC DChg | 6.930556 | 17.92822 | -0.00027361 | 3.5187 | 0.00189629 | 138.61 | 0 | 0 | 0.00189629 | 138.61 | 0.00722819 | 2025-06-20 10:22:49 | -0.00096277
6481 | 1 | CC DChg | 6.933333 | 17.931 | -0.00027361 | 3.5185 | 0.00189705 | 138.66 | 0 | 0 | 0.00189705 | 138.66 | 0.00723086 | 2025-06-20 10:22:59 | -0.0009627
6482 | 1 | CC DChg | 6.936111 | 17.93378 | -0.00027361 | 3.5183 | 0.00189781 | 138.72 | 0 | 0 | 0.00189781 | 138.72 | 0.00723354 | 2025-06-20 10:23:09 | -0.00096264
6483 | 1 | CC DChg | 6.938889 | 17.93656 | -0.00027361 | 3.518 | 0.00189857 | 138.77 | 0 | 0 | 0.00189857 | 138.77 | 0.00723621 | 2025-06-20 10:23:19 | -0.00096257
6484 | 1 | CC DChg | 6.941667 | 17.93933 | -0.00027361 | 3.5178 | 0.00189933 | 138.83 | 0 | 0 | 0.00189933 | 138.83 | 0.00723889 | 2025-06-20 10:23:29 | -0.0009625
6485 | 1 | CC DChg | 6.944444 | 17.94211 | -0.00027361 | 3.5175 | 0.00190009 | 138.89 | 0 | 0 | 0.00190009 | 138.89 | 0.00724156 | 2025-06-20 10:23:39 | -0.00096243
6486 | 1 | CC DChg | 6.947222 | 17.94489 | -0.00027361 | 3.5174 | 0.00190085 | 138.94 | 0 | 0 | 0.00190085 | 138.94 | 0.00724423 | 2025-06-20 10:23:49 | -0.00096239
6487 | 1 | CC DChg | 6.95 | 17.94767 | -0.00027361 | 3.5171 | 0.00190161 | 139 | 0 | 0 | 0.00190161 | 139 | 0.00724691 | 2025-06-20 10:23:59 | -0.00096233
6488 | 1 | CC DChg | 6.952778 | 17.95044 | -0.00027361 | 3.5169 | 0.00190237 | 139.05 | 0 | 0 | 0.00190237 | 139.05 | 0.00724958 | 2025-06-20 10:24:09 | -0.00096225
6489 | 1 | CC DChg | 6.955556 | 17.95322 | -0.00027361 | 3.5167 | 0.00190313 | 139.11 | 0 | 0 | 0.00190313 | 139.11 | 0.00725225 | 2025-06-20 10:24:19 | -0.00096219
6490 | 1 | CC DChg | 6.958333 | 17.956 | -0.00027361 | 3.5164 | 0.00190389 | 139.16 | 0 | 0 | 0.00190389 | 139.16 | 0.00725492 | 2025-06-20 10:24:29 | -0.00096214
6491 | 1 | CC DChg | 6.961111 | 17.95878 | -0.00027361 | 3.5162 | 0.00190465 | 139.22 | 0 | 0 | 0.00190465 | 139.22 | 0.0072576 | 2025-06-20 10:24:39 | -0.00096207
6492 | 1 | CC DChg | 6.963889 | 17.96156 | -0.00027361 | 3.5159 | 0.00190541 | 139.27 | 0 | 0 | 0.00190541 | 139.27 | 0.00726027 | 2025-06-20 10:24:49 | -0.000962
6493 | 1 | CC DChg | 6.966667 | 17.96433 | -0.00027361 | 3.5157 | 0.00190617 | 139.33 | 0 | 0 | 0.00190617 | 139.33 | 0.00726294 | 2025-06-20 10:24:59 | -0.00096194
6494 | 1 | CC DChg | 6.969444 | 17.96711 | -0.00027361 | 3.5155 | 0.00190693 | 139.39 | 0 | 0 | 0.00190693 | 139.39 | 0.00726561 | 2025-06-20 10:25:09 | -0.00096188
6495 | 1 | CC DChg | 6.972222 | 17.96989 | -0.00027361 | 3.5152 | 0.00190769 | 139.44 | 0 | 0 | 0.00190769 | 139.44 | 0.00726829 | 2025-06-20 10:25:19 | -0.00096181
6496 | 1 | CC DChg | 6.975 | 17.97267 | -0.00027361 | 3.515 | 0.00190845 | 139.5 | 0 | 0 | 0.00190845 | 139.5 | 0.00727096 | 2025-06-20 10:25:29 | -0.00096174
6497 | 1 | CC DChg | 6.977778 | 17.97544 | -0.00027361 | 3.5148 | 0.00190921 | 139.55 | 0 | 0 | 0.00190921 | 139.55 | 0.00727363 | 2025-06-20 10:25:39 | -0.00096168
6498 | 1 | CC DChg | 6.980556 | 17.97822 | -0.00027361 | 3.5146 | 0.00190997 | 139.61 | 0 | 0 | 0.00190997 | 139.61 | 0.0072763 | 2025-06-20 10:25:49 | -0.00096162
6499 | 1 | CC DChg | 6.983333 | 17.981 | -0.00027361 | 3.5143 | 0.00191073 | 139.66 | 0 | 0 | 0.00191073 | 139.66 | 0.00727897 | 2025-06-20 10:25:59 | -0.00096155
6500 | 1 | CC DChg | 6.986111 | 17.98378 | -0.00027361 | 3.5141 | 0.00191149 | 139.72 | 0 | 0 | 0.00191149 | 139.72 | 0.00728164 | 2025-06-20 10:26:09 | -0.00096149
6501 | 1 | CC DChg | 6.988889 | 17.98656 | -0.00027361 | 3.5138 | 0.00191225 | 139.77 | 0 | 0 | 0.00191225 | 139.77 | 0.00728431 | 2025-06-20 10:26:19 | -0.00096141
6502 | 1 | CC DChg | 6.991667 | 17.98933 | -0.00027361 | 3.5136 | 0.00191301 | 139.83 | 0 | 0 | 0.00191301 | 139.83 | 0.00728698 | 2025-06-20 10:26:29 | -0.00096135
6503 | 1 | CC DChg | 6.994444 | 17.99211 | -0.00027361 | 3.5133 | 0.00191377 | 139.89 | 0 | 0 | 0.00191377 | 139.89 | 0.00728965 | 2025-06-20 10:26:39 | -0.00096129
6504 | 1 | CC DChg | 6.997222 | 17.99489 | -0.00027361 | 3.5131 | 0.00191453 | 139.94 | 0 | 0 | 0.00191453 | 139.94 | 0.00729232 | 2025-06-20 10:26:49 | -0.00096123
6505 | 1 | CC DChg | 7 | 17.99767 | -0.00027361 | 3.5128 | 0.00191529 | 140 | 0 | 0 | 0.00191529 | 140 | 0.00729499 | 2025-06-20 10:26:59 | -0.00096115
6506 | 1 | CC DChg | 7.002778 | 18.00044 | -0.00027361 | 3.5126 | 0.00191605 | 140.05 | 0 | 0 | 0.00191605 | 140.05 | 0.00729766 | 2025-06-20 10:27:09 | -0.00096107
6507 | 1 | CC DChg | 7.005556 | 18.00322 | -0.00027361 | 3.5124 | 0.00191681 | 140.11 | 0 | 0 | 0.00191681 | 140.11 | 0.00730033 | 2025-06-20 10:27:19 | -0.00096102
6508 | 1 | CC DChg | 7.008333 | 18.006 | -0.00027361 | 3.5121 | 0.00191757 | 140.16 | 0 | 0 | 0.00191757 | 140.16 | 0.007303 | 2025-06-20 10:27:29 | -0.00096096
6509 | 1 | CC DChg | 7.011111 | 18.00878 | -0.00027361 | 3.5119 | 0.00191833 | 140.22 | 0 | 0 | 0.00191833 | 140.22 | 0.00730567 | 2025-06-20 10:27:39 | -0.00096089
6510 | 1 | CC DChg | 7.013889 | 18.01156 | -0.00027361 | 3.5116 | 0.00191909 | 140.27 | 0 | 0 | 0.00191909 | 140.27 | 0.00730834 | 2025-06-20 10:27:49 | -0.00096082
6511 | 1 | CC DChg | 7.016667 | 18.01433 | -0.00027361 | 3.5114 | 0.00191985 | 140.33 | 0 | 0 | 0.00191985 | 140.33 | 0.00731101 | 2025-06-20 10:27:59 | -0.00096076
6512 | 1 | CC DChg | 7.019444 | 18.01711 | -0.00027361 | 3.5112 | 0.00192061 | 140.39 | 0 | 0 | 0.00192061 | 140.39 | 0.00731368 | 2025-06-20 10:28:09 | -0.0009607
6513 | 1 | CC DChg | 7.022222 | 18.01989 | -0.00027361 | 3.511 | 0.00192137 | 140.44 | 0 | 0 | 0.00192137 | 140.44 | 0.00731635 | 2025-06-20 10:28:19 | -0.00096064
6514 | 1 | CC DChg | 7.025 | 18.02267 | -0.00027361 | 3.5107 | 0.00192213 | 140.5 | 0 | 0 | 0.00192213 | 140.5 | 0.00731901 | 2025-06-20 10:28:29 | -0.00096056
6515 | 1 | CC DChg | 7.027778 | 18.02544 | -0.00027361 | 3.5105 | 0.00192289 | 140.55 | 0 | 0 | 0.00192289 | 140.55 | 0.00732168 | 2025-06-20 10:28:39 | -0.0009605
6516 | 1 | CC DChg | 7.030556 | 18.02822 | -0.00027361 | 3.5102 | 0.00192366 | 140.61 | 0 | 0 | 0.00192366 | 140.61 | 0.00732435 | 2025-06-20 10:28:49 | -0.00096043
6517 | 1 | CC DChg | 7.033333 | 18.031 | -0.00027361 | 3.51 | 0.00192442 | 140.66 | 0 | 0 | 0.00192442 | 140.66 | 0.00732702 | 2025-06-20 10:28:59 | -0.00096037
6518 | 1 | CC DChg | 7.036111 | 18.03378 | -0.00027361 | 3.5098 | 0.00192518 | 140.72 | 0 | 0 | 0.00192518 | 140.72 | 0.00732969 | 2025-06-20 10:29:09 | -0.00096032
6519 | 1 | CC DChg | 7.038889 | 18.03656 | -0.00027361 | 3.5095 | 0.00192594 | 140.77 | 0 | 0 | 0.00192594 | 140.77 | 0.00733235 | 2025-06-20 10:29:19 | -0.00096024
6520 | 1 | CC DChg | 7.041667 | 18.03933 | -0.00027361 | 3.5093 | 0.0019267 | 140.83 | 0 | 0 | 0.0019267 | 140.83 | 0.00733502 | 2025-06-20 10:29:29 | -0.00096018
6521 | 1 | CC DChg | 7.044444 | 18.04211 | -0.00027361 | 3.509 | 0.00192746 | 140.89 | 0 | 0 | 0.00192746 | 140.89 | 0.00733769 | 2025-06-20 10:29:39 | -0.00096012
6522 | 1 | CC DChg | 7.047222 | 18.04489 | -0.00027361 | 3.5088 | 0.00192822 | 140.94 | 0 | 0 | 0.00192822 | 140.94 | 0.00734035 | 2025-06-20 10:29:49 | -0.00096004
6523 | 1 | CC DChg | 7.05 | 18.04767 | -0.00027361 | 3.5086 | 0.00192898 | 141 | 0 | 0 | 0.00192898 | 141 | 0.00734302 | 2025-06-20 10:29:59 | -0.00095998
6524 | 1 | CC DChg | 7.052778 | 18.05044 | -0.00027361 | 3.5083 | 0.00192974 | 141.05 | 0 | 0 | 0.00192974 | 141.05 | 0.00734569 | 2025-06-20 10:30:09 | -0.00095991
6525 | 1 | CC DChg | 7.055556 | 18.05322 | -0.00027361 | 3.5081 | 0.0019305 | 141.11 | 0 | 0 | 0.0019305 | 141.11 | 0.00734835 | 2025-06-20 10:30:19 | -0.00095985
6526 | 1 | CC DChg | 7.058333 | 18.056 | -0.00027361 | 3.5079 | 0.00193126 | 141.16 | 0 | 0 | 0.00193126 | 141.16 | 0.00735102 | 2025-06-20 10:30:29 | -0.0009598
6527 | 1 | CC DChg | 7.061111 | 18.05878 | -0.00027361 | 3.5076 | 0.00193202 | 141.22 | 0 | 0 | 0.00193202 | 141.22 | 0.00735369 | 2025-06-20 10:30:39 | -0.00095972
6528 | 1 | CC DChg | 7.063889 | 18.06156 | -0.00027361 | 3.5074 | 0.00193278 | 141.27 | 0 | 0 | 0.00193278 | 141.27 | 0.00735635 | 2025-06-20 10:30:49 | -0.00095966
6529 | 1 | CC DChg | 7.066667 | 18.06433 | -0.00027361 | 3.5071 | 0.00193354 | 141.33 | 0 | 0 | 0.00193354 | 141.33 | 0.00735902 | 2025-06-20 10:30:59 | -0.0009596
6530 | 1 | CC DChg | 7.069444 | 18.06711 | -0.00027361 | 3.5069 | 0.0019343 | 141.39 | 0 | 0 | 0.0019343 | 141.39 | 0.00736168 | 2025-06-20 10:31:09 | -0.00095952
6531 | 1 | CC DChg | 7.072222 | 18.06989 | -0.00027361 | 3.5067 | 0.00193506 | 141.44 | 0 | 0 | 0.00193506 | 141.44 | 0.00736435 | 2025-06-20 10:31:19 | -0.00095947
6532 | 1 | CC DChg | 7.075 | 18.07267 | -0.00027361 | 3.5064 | 0.00193582 | 141.5 | 0 | 0 | 0.00193582 | 141.5 | 0.00736701 | 2025-06-20 10:31:29 | -0.00095939
6533 | 1 | CC DChg | 7.077778 | 18.07544 | -0.00027361 | 3.5062 | 0.00193658 | 141.55 | 0 | 0 | 0.00193658 | 141.55 | 0.00736968 | 2025-06-20 10:31:39 | -0.00095933
6534 | 1 | CC DChg | 7.080556 | 18.07822 | -0.00027361 | 3.5059 | 0.00193734 | 141.61 | 0 | 0 | 0.00193734 | 141.61 | 0.00737234 | 2025-06-20 10:31:49 | -0.00095926
6535 | 1 | CC DChg | 7.083333 | 18.081 | -0.00027361 | 3.5057 | 0.0019381 | 141.66 | 0 | 0 | 0.0019381 | 141.66 | 0.00737501 | 2025-06-20 10:31:59 | -0.00095921
6536 | 1 | CC DChg | 7.086111 | 18.08378 | -0.00027361 | 3.5055 | 0.00193886 | 141.72 | 0 | 0 | 0.00193886 | 141.72 | 0.00737767 | 2025-06-20 10:32:09 | -0.00095915
6537 | 1 | CC DChg | 7.088889 | 18.08656 | -0.00027361 | 3.5052 | 0.00193962 | 141.77 | 0 | 0 | 0.00193962 | 141.77 | 0.00738034 | 2025-06-20 10:32:19 | -0.00095907
6538 | 1 | CC DChg | 7.091667 | 18.08933 | -0.00027361 | 3.505 | 0.00194038 | 141.83 | 0 | 0 | 0.00194038 | 141.83 | 0.007383 | 2025-06-20 10:32:29 | -0.00095902
6539 | 1 | CC DChg | 7.094444 | 18.09211 | -0.00027361 | 3.5048 | 0.00194114 | 141.89 | 0 | 0 | 0.00194114 | 141.89 | 0.00738566 | 2025-06-20 10:32:39 | -0.00095895
6540 | 1 | CC DChg | 7.097222 | 18.09489 | -0.00027361 | 3.5045 | 0.0019419 | 141.94 | 0 | 0 | 0.0019419 | 141.94 | 0.00738833 | 2025-06-20 10:32:49 | -0.00095887
6541 | 1 | CC DChg | 7.1 | 18.09767 | -0.00027361 | 3.5042 | 0.00194266 | 142 | 0 | 0 | 0.00194266 | 142 | 0.00739099 | 2025-06-20 10:32:59 | -0.0009588
6542 | 1 | CC DChg | 7.102778 | 18.10044 | -0.00027361 | 3.504 | 0.00194342 | 142.05 | 0 | 0 | 0.00194342 | 142.05 | 0.00739365 | 2025-06-20 10:33:09 | -0.00095874
6543 | 1 | CC DChg | 7.105556 | 18.10322 | -0.00027361 | 3.5038 | 0.00194418 | 142.11 | 0 | 0 | 0.00194418 | 142.11 | 0.00739632 | 2025-06-20 10:33:19 | -0.00095867
6544 | 1 | CC DChg | 7.108333 | 18.106 | -0.00027361 | 3.5035 | 0.00194494 | 142.16 | 0 | 0 | 0.00194494 | 142.16 | 0.00739898 | 2025-06-20 10:33:29 | -0.00095861
6545 | 1 | CC DChg | 7.111111 | 18.10878 | -0.00027361 | 3.5033 | 0.0019457 | 142.22 | 0 | 0 | 0.0019457 | 142.22 | 0.00740164 | 2025-06-20 10:33:39 | -0.00095854
6546 | 1 | CC DChg | 7.113889 | 18.11156 | -0.00027361 | 3.5031 | 0.00194646 | 142.27 | 0 | 0 | 0.00194646 | 142.27 | 0.00740431 | 2025-06-20 10:33:49 | -0.00095848
6547 | 1 | CC DChg | 7.116667 | 18.11433 | -0.00027361 | 3.5028 | 0.00194722 | 142.33 | 0 | 0 | 0.00194722 | 142.33 | 0.00740697 | 2025-06-20 10:33:59 | -0.00095841
6548 | 1 | CC DChg | 7.119444 | 18.11711 | -0.00027361 | 3.5026 | 0.00194798 | 142.39 | 0 | 0 | 0.00194798 | 142.39 | 0.00740963 | 2025-06-20 10:34:09 | -0.00095835
6549 | 1 | CC DChg | 7.122222 | 18.11989 | -0.00027361 | 3.5023 | 0.00194874 | 142.44 | 0 | 0 | 0.00194874 | 142.44 | 0.00741229 | 2025-06-20 10:34:19 | -0.00095828
6550 | 1 | CC DChg | 7.125 | 18.12267 | -0.00027361 | 3.502 | 0.0019495 | 142.5 | 0 | 0 | 0.0019495 | 142.5 | 0.00741495 | 2025-06-20 10:34:29 | -0.00095819
6551 | 1 | CC DChg | 7.127778 | 18.12544 | -0.00027361 | 3.5019 | 0.00195026 | 142.55 | 0 | 0 | 0.00195026 | 142.55 | 0.00741761 | 2025-06-20 10:34:39 | -0.00095815
6552 | 1 | CC DChg | 7.130556 | 18.12822 | -0.00027361 | 3.5016 | 0.00195102 | 142.61 | 0 | 0 | 0.00195102 | 142.61 | 0.00742028 | 2025-06-20 10:34:49 | -0.00095807
6553 | 1 | CC DChg | 7.133333 | 18.131 | -0.00027361 | 3.5014 | 0.00195178 | 142.66 | 0 | 0 | 0.00195178 | 142.66 | 0.00742294 | 2025-06-20 10:34:59 | -0.000958
6554 | 1 | CC DChg | 7.136111 | 18.13378 | -0.00027361 | 3.5011 | 0.00195254 | 142.72 | 0 | 0 | 0.00195254 | 142.72 | 0.0074256 | 2025-06-20 10:35:09 | -0.00095793
6555 | 1 | CC DChg | 7.138889 | 18.13656 | -0.00027361 | 3.5009 | 0.0019533 | 142.77 | 0 | 0 | 0.0019533 | 142.77 | 0.00742826 | 2025-06-20 10:35:19 | -0.00095788
6556 | 1 | CC DChg | 7.141667 | 18.13933 | -0.00027361 | 3.5006 | 0.00195406 | 142.83 | 0 | 0 | 0.00195406 | 142.83 | 0.00743092 | 2025-06-20 10:35:29 | -0.0009578
6557 | 1 | CC DChg | 7.144444 | 18.14211 | -0.00027361 | 3.5004 | 0.00195482 | 142.89 | 0 | 0 | 0.00195482 | 142.89 | 0.00743358 | 2025-06-20 10:35:39 | -0.00095773
6558 | 1 | CC DChg | 7.147222 | 18.14489 | -0.00027361 | 3.5002 | 0.00195558 | 142.94 | 0 | 0 | 0.00195558 | 142.94 | 0.00743624 | 2025-06-20 10:35:49 | -0.00095769
6559 | 1 | CC DChg | 7.15 | 18.14767 | -0.00027361 | 3.4999 | 0.00195634 | 143 | 0 | 0 | 0.00195634 | 143 | 0.0074389 | 2025-06-20 10:35:59 | -0.00095762
6560 | 1 | CC DChg | 7.152778 | 18.15044 | -0.00027361 | 3.4996 | 0.0019571 | 143.05 | 0 | 0 | 0.0019571 | 143.05 | 0.00744156 | 2025-06-20 10:36:09 | -0.00095753
6561 | 1 | CC DChg | 7.155556 | 18.15322 | -0.00027361 | 3.4994 | 0.00195786 | 143.11 | 0 | 0 | 0.00195786 | 143.11 | 0.00744422 | 2025-06-20 10:36:19 | -0.00095748
6562 | 1 | CC DChg | 7.158333 | 18.156 | -0.00027361 | 3.4992 | 0.00195862 | 143.16 | 0 | 0 | 0.00195862 | 143.16 | 0.00744688 | 2025-06-20 10:36:29 | -0.00095742
6563 | 1 | CC DChg | 7.161111 | 18.15878 | -0.00027361 | 3.4989 | 0.00195938 | 143.22 | 0 | 0 | 0.00195938 | 143.22 | 0.00744954 | 2025-06-20 10:36:39 | -0.00095734
6564 | 1 | CC DChg | 7.163889 | 18.16156 | -0.00027361 | 3.4987 | 0.00196014 | 143.27 | 0 | 0 | 0.00196014 | 143.27 | 0.0074522 | 2025-06-20 10:36:49 | -0.00095728
6565 | 1 | CC DChg | 7.166667 | 18.16433 | -0.00027361 | 3.4984 | 0.0019609 | 143.33 | 0 | 0 | 0.0019609 | 143.33 | 0.00745486 | 2025-06-20 10:36:59 | -0.0009572
6566 | 1 | CC DChg | 7.169444 | 18.16711 | -0.00027361 | 3.4982 | 0.00196166 | 143.39 | 0 | 0 | 0.00196166 | 143.39 | 0.00745752 | 2025-06-20 10:37:09 | -0.00095713
6567 | 1 | CC DChg | 7.172222 | 18.16989 | -0.00027361 | 3.4979 | 0.00196242 | 143.44 | 0 | 0 | 0.00196242 | 143.44 | 0.00746018 | 2025-06-20 10:37:19 | -0.00095705
6568 | 1 | CC DChg | 7.175 | 18.17267 | -0.00027361 | 3.4977 | 0.00196318 | 143.5 | 0 | 0 | 0.00196318 | 143.5 | 0.00746283 | 2025-06-20 10:37:29 | -0.000957
6569 | 1 | CC DChg | 7.177778 | 18.17544 | -0.00027361 | 3.4974 | 0.00196394 | 143.55 | 0 | 0 | 0.00196394 | 143.55 | 0.00746549 | 2025-06-20 10:37:39 | -0.00095693
6570 | 1 | CC DChg | 7.180556 | 18.17822 | -0.00027361 | 3.4972 | 0.0019647 | 143.61 | 0 | 0 | 0.0019647 | 143.61 | 0.00746815 | 2025-06-20 10:37:49 | -0.00095686
6571 | 1 | CC DChg | 7.183333 | 18.181 | -0.00027361 | 3.4969 | 0.00196546 | 143.66 | 0 | 0 | 0.00196546 | 143.66 | 0.00747081 | 2025-06-20 10:37:59 | -0.00095678
6572 | 1 | CC DChg | 7.186111 | 18.18378 | -0.00027361 | 3.4967 | 0.00196622 | 143.72 | 0 | 0 | 0.00196622 | 143.72 | 0.00747347 | 2025-06-20 10:38:09 | -0.00095672
6573 | 1 | CC DChg | 7.188889 | 18.18656 | -0.00027361 | 3.4964 | 0.00196698 | 143.77 | 0 | 0 | 0.00196698 | 143.77 | 0.00747612 | 2025-06-20 10:38:19 | -0.00095664
6574 | 1 | CC DChg | 7.191667 | 18.18933 | -0.00027361 | 3.4962 | 0.00196774 | 143.83 | 0 | 0 | 0.00196774 | 143.83 | 0.00747878 | 2025-06-20 10:38:29 | -0.00095658
6575 | 1 | CC DChg | 7.194444 | 18.19211 | -0.00027361 | 3.4959 | 0.0019685 | 143.89 | 0 | 0 | 0.0019685 | 143.89 | 0.00748144 | 2025-06-20 10:38:39 | -0.00095651
6576 | 1 | CC DChg | 7.197222 | 18.19489 | -0.00027361 | 3.4957 | 0.00196926 | 143.94 | 0 | 0 | 0.00196926 | 143.94 | 0.00748409 | 2025-06-20 10:38:49 | -0.00095645
6577 | 1 | CC DChg | 7.2 | 18.19767 | -0.00027361 | 3.4954 | 0.00197002 | 144 | 0 | 0 | 0.00197002 | 144 | 0.00748675 | 2025-06-20 10:38:59 | -0.00095637
6578 | 1 | CC DChg | 7.202778 | 18.20044 | -0.00027361 | 3.4951 | 0.00197078 | 144.05 | 0 | 0 | 0.00197078 | 144.05 | 0.00748941 | 2025-06-20 10:39:09 | -0.0009563
6579 | 1 | CC DChg | 7.205556 | 18.20322 | -0.00027361 | 3.4949 | 0.00197154 | 144.11 | 0 | 0 | 0.00197154 | 144.11 | 0.00749206 | 2025-06-20 10:39:19 | -0.00095624
6580 | 1 | CC DChg | 7.208333 | 18.206 | -0.00027361 | 3.4947 | 0.0019723 | 144.16 | 0 | 0 | 0.0019723 | 144.16 | 0.00749472 | 2025-06-20 10:39:29 | -0.00095618
6581 | 1 | CC DChg | 7.211111 | 18.20878 | -0.00027361 | 3.4944 | 0.00197306 | 144.22 | 0 | 0 | 0.00197306 | 144.22 | 0.00749738 | 2025-06-20 10:39:39 | -0.00095609
6582 | 1 | CC DChg | 7.213889 | 18.21156 | -0.00027361 | 3.4941 | 0.00197382 | 144.27 | 0 | 0 | 0.00197382 | 144.27 | 0.00750003 | 2025-06-20 10:39:49 | -0.00095604
6583 | 1 | CC DChg | 7.216667 | 18.21433 | -0.00027361 | 3.4939 | 0.00197458 | 144.33 | 0 | 0 | 0.00197458 | 144.33 | 0.00750269 | 2025-06-20 10:39:59 | -0.00095597
6584 | 1 | CC DChg | 7.219444 | 18.21711 | -0.00027361 | 3.4936 | 0.00197534 | 144.39 | 0 | 0 | 0.00197534 | 144.39 | 0.00750534 | 2025-06-20 10:40:09 | -0.0009559
6585 | 1 | CC DChg | 7.222222 | 18.21989 | -0.00027361 | 3.4934 | 0.0019761 | 144.44 | 0 | 0 | 0.0019761 | 144.44 | 0.007508 | 2025-06-20 10:40:19 | -0.00095584
6586 | 1 | CC DChg | 7.225 | 18.22267 | -0.00027361 | 3.4931 | 0.00197686 | 144.5 | 0 | 0 | 0.00197686 | 144.5 | 0.00751065 | 2025-06-20 10:40:29 | -0.00095576
6587 | 1 | CC DChg | 7.227778 | 18.22544 | -0.00027361 | 3.4929 | 0.00197762 | 144.55 | 0 | 0 | 0.00197762 | 144.55 | 0.00751331 | 2025-06-20 10:40:39 | -0.0009557
6588 | 1 | CC DChg | 7.230556 | 18.22822 | -0.00027361 | 3.4927 | 0.00197838 | 144.61 | 0 | 0 | 0.00197838 | 144.61 | 0.00751596 | 2025-06-20 10:40:49 | -0.00095562
6589 | 1 | CC DChg | 7.233333 | 18.231 | -0.00027361 | 3.4924 | 0.00197914 | 144.66 | 0 | 0 | 0.00197914 | 144.66 | 0.00751862 | 2025-06-20 10:40:59 | -0.00095557
6590 | 1 | CC DChg | 7.236111 | 18.23378 | -0.00027361 | 3.4921 | 0.0019799 | 144.72 | 0 | 0 | 0.0019799 | 144.72 | 0.00752127 | 2025-06-20 10:41:09 | -0.00095549
6591 | 1 | CC DChg | 7.238889 | 18.23656 | -0.00027361 | 3.4919 | 0.00198066 | 144.77 | 0 | 0 | 0.00198066 | 144.77 | 0.00752392 | 2025-06-20 10:41:19 | -0.00095543
6592 | 1 | CC DChg | 7.241667 | 18.23933 | -0.00027361 | 3.4917 | 0.00198142 | 144.83 | 0 | 0 | 0.00198142 | 144.83 | 0.00752658 | 2025-06-20 10:41:29 | -0.00095536
6593 | 1 | CC DChg | 7.244444 | 18.24211 | -0.00027361 | 3.4914 | 0.00198218 | 144.89 | 0 | 0 | 0.00198218 | 144.89 | 0.00752923 | 2025-06-20 10:41:39 | -0.00095529
6594 | 1 | CC DChg | 7.247222 | 18.24489 | -0.00027361 | 3.4912 | 0.00198294 | 144.94 | 0 | 0 | 0.00198294 | 144.94 | 0.00753189 | 2025-06-20 10:41:49 | -0.00095522
6595 | 1 | CC DChg | 7.25 | 18.24767 | -0.00027361 | 3.4909 | 0.0019837 | 145 | 0 | 0 | 0.0019837 | 145 | 0.00753454 | 2025-06-20 10:41:59 | -0.00095515
6596 | 1 | CC DChg | 7.252778 | 18.25044 | -0.00027361 | 3.4907 | 0.00198446 | 145.05 | 0 | 0 | 0.00198446 | 145.05 | 0.00753719 | 2025-06-20 10:42:09 | -0.00095508
6597 | 1 | CC DChg | 7.255556 | 18.25322 | -0.00027361 | 3.4904 | 0.00198522 | 145.11 | 0 | 0 | 0.00198522 | 145.11 | 0.00753985 | 2025-06-20 10:42:19 | -0.00095502
6598 | 1 | CC DChg | 7.258333 | 18.256 | -0.00027361 | 3.4902 | 0.00198598 | 145.16 | 0 | 0 | 0.00198598 | 145.16 | 0.0075425 | 2025-06-20 10:42:29 | -0.00095495
6599 | 1 | CC DChg | 7.261111 | 18.25878 | -0.00027361 | 3.4899 | 0.00198674 | 145.22 | 0 | 0 | 0.00198674 | 145.22 | 0.00754515 | 2025-06-20 10:42:39 | -0.00095487
6600 | 1 | CC DChg | 7.263889 | 18.26156 | -0.00027361 | 3.4897 | 0.0019875 | 145.27 | 0 | 0 | 0.0019875 | 145.27 | 0.0075478 | 2025-06-20 10:42:49 | -0.00095481
6601 | 1 | CC DChg | 7.266667 | 18.26433 | -0.00027361 | 3.4894 | 0.00198826 | 145.33 | 0 | 0 | 0.00198826 | 145.33 | 0.00755046 | 2025-06-20 10:42:59 | -0.00095475
6602 | 1 | CC DChg | 7.269444 | 18.26711 | -0.00027361 | 3.4892 | 0.00198902 | 145.39 | 0 | 0 | 0.00198902 | 145.39 | 0.00755311 | 2025-06-20 10:43:09 | -0.00095468
6603 | 1 | CC DChg | 7.272222 | 18.26989 | -0.00027361 | 3.4889 | 0.00198978 | 145.44 | 0 | 0 | 0.00198978 | 145.44 | 0.00755576 | 2025-06-20 10:43:19 | -0.00095459
6604 | 1 | CC DChg | 7.275 | 18.27267 | -0.00027361 | 3.4887 | 0.00199054 | 145.5 | 0 | 0 | 0.00199054 | 145.5 | 0.00755841 | 2025-06-20 10:43:29 | -0.00095455
6605 | 1 | CC DChg | 7.277778 | 18.27544 | -0.00027361 | 3.4884 | 0.0019913 | 145.55 | 0 | 0 | 0.0019913 | 145.55 | 0.00756106 | 2025-06-20 10:43:39 | -0.00095446
6606 | 1 | CC DChg | 7.280556 | 18.27822 | -0.00027361 | 3.4881 | 0.00199206 | 145.61 | 0 | 0 | 0.00199206 | 145.61 | 0.00756371 | 2025-06-20 10:43:49 | -0.00095438
6607 | 1 | CC DChg | 7.283333 | 18.281 | -0.00027361 | 3.4879 | 0.00199282 | 145.66 | 0 | 0 | 0.00199282 | 145.66 | 0.00756636 | 2025-06-20 10:43:59 | -0.00095432
6608 | 1 | CC DChg | 7.286111 | 18.28378 | -0.00027361 | 3.4876 | 0.00199358 | 145.72 | 0 | 0 | 0.00199358 | 145.72 | 0.00756901 | 2025-06-20 10:44:09 | -0.00095424
6609 | 1 | CC DChg | 7.288889 | 18.28656 | -0.00027361 | 3.4874 | 0.00199434 | 145.77 | 0 | 0 | 0.00199434 | 145.77 | 0.00757167 | 2025-06-20 10:44:19 | -0.00095418
6610 | 1 | CC DChg | 7.291667 | 18.28933 | -0.00027361 | 3.4871 | 0.0019951 | 145.83 | 0 | 0 | 0.0019951 | 145.83 | 0.00757432 | 2025-06-20 10:44:29 | -0.00095411
6611 | 1 | CC DChg | 7.294444 | 18.29211 | -0.00027361 | 3.4869 | 0.00199586 | 145.89 | 0 | 0 | 0.00199586 | 145.89 | 0.00757697 | 2025-06-20 10:44:39 | -0.00095405
6612 | 1 | CC DChg | 7.297222 | 18.29489 | -0.00027361 | 3.4866 | 0.00199662 | 145.94 | 0 | 0 | 0.00199662 | 145.94 | 0.00757962 | 2025-06-20 10:44:49 | -0.00095398
6613 | 1 | CC DChg | 7.3 | 18.29767 | -0.00027361 | 3.4864 | 0.00199738 | 146 | 0 | 0 | 0.00199738 | 146 | 0.00758227 | 2025-06-20 10:44:59 | -0.00095391
6614 | 1 | CC DChg | 7.302778 | 18.30044 | -0.00027361 | 3.4861 | 0.00199814 | 146.05 | 0 | 0 | 0.00199814 | 146.05 | 0.00758492 | 2025-06-20 10:45:09 | -0.00095382
6615 | 1 | CC DChg | 7.305556 | 18.30322 | -0.00027361 | 3.4858 | 0.0019989 | 146.11 | 0 | 0 | 0.0019989 | 146.11 | 0.00758756 | 2025-06-20 10:45:19 | -0.00095375
6616 | 1 | CC DChg | 7.308333 | 18.306 | -0.00027361 | 3.4856 | 0.00199966 | 146.16 | 0 | 0 | 0.00199966 | 146.16 | 0.00759021 | 2025-06-20 10:45:29 | -0.00095368
6617 | 1 | CC DChg | 7.311111 | 18.30878 | -0.00027361 | 3.4853 | 0.00200042 | 146.22 | 0 | 0 | 0.00200042 | 146.22 | 0.00759286 | 2025-06-20 10:45:39 | -0.0009536
6618 | 1 | CC DChg | 7.313889 | 18.31156 | -0.00027361 | 3.4851 | 0.00200118 | 146.27 | 0 | 0 | 0.00200118 | 146.27 | 0.00759551 | 2025-06-20 10:45:49 | -0.00095354
6619 | 1 | CC DChg | 7.316667 | 18.31433 | -0.00027361 | 3.4848 | 0.00200194 | 146.33 | 0 | 0 | 0.00200194 | 146.33 | 0.00759816 | 2025-06-20 10:45:59 | -0.00095346
6620 | 1 | CC DChg | 7.319444 | 18.31711 | -0.00027361 | 3.4846 | 0.0020027 | 146.39 | 0 | 0 | 0.0020027 | 146.39 | 0.00760081 | 2025-06-20 10:46:09 | -0.00095341
6621 | 1 | CC DChg | 7.322222 | 18.31989 | -0.00027361 | 3.4843 | 0.00200346 | 146.44 | 0 | 0 | 0.00200346 | 146.44 | 0.00760346 | 2025-06-20 10:46:19 | -0.00095334
6622 | 1 | CC DChg | 7.325 | 18.32267 | -0.00027361 | 3.484 | 0.00200422 | 146.5 | 0 | 0 | 0.00200422 | 146.5 | 0.0076061 | 2025-06-20 10:46:29 | -0.00095326
6623 | 1 | CC DChg | 7.327778 | 18.32544 | -0.00027361 | 3.4838 | 0.00200498 | 146.55 | 0 | 0 | 0.00200498 | 146.55 | 0.00760875 | 2025-06-20 10:46:39 | -0.0009532
6624 | 1 | CC DChg | 7.330556 | 18.32822 | -0.00027361 | 3.4835 | 0.00200574 | 146.61 | 0 | 0 | 0.00200574 | 146.61 | 0.0076114 | 2025-06-20 10:46:49 | -0.00095312
6625 | 1 | CC DChg | 7.333333 | 18.331 | -0.00027361 | 3.4833 | 0.0020065 | 146.66 | 0 | 0 | 0.0020065 | 146.66 | 0.00761405 | 2025-06-20 10:46:59 | -0.00095306
6626 | 1 | CC DChg | 7.336111 | 18.33378 | -0.00027361 | 3.483 | 0.00200726 | 146.72 | 0 | 0 | 0.00200726 | 146.72 | 0.0076167 | 2025-06-20 10:47:09 | -0.00095298
6627 | 1 | CC DChg | 7.338889 | 18.33656 | -0.00027361 | 3.4828 | 0.00200802 | 146.77 | 0 | 0 | 0.00200802 | 146.77 | 0.00761934 | 2025-06-20 10:47:19 | -0.00095292
6628 | 1 | CC DChg | 7.341667 | 18.33933 | -0.00027361 | 3.4824 | 0.00200878 | 146.83 | 0 | 0 | 0.00200878 | 146.83 | 0.00762199 | 2025-06-20 10:47:29 | -0.00095283
6629 | 1 | CC DChg | 7.344444 | 18.34211 | -0.00027361 | 3.4822 | 0.00200954 | 146.89 | 0 | 0 | 0.00200954 | 146.89 | 0.00762464 | 2025-06-20 10:47:39 | -0.00095277
6630 | 1 | CC DChg | 7.347222 | 18.34489 | -0.00027361 | 3.482 | 0.0020103 | 146.94 | 0 | 0 | 0.0020103 | 146.94 | 0.00762728 | 2025-06-20 10:47:49 | -0.0009527
6631 | 1 | CC DChg | 7.35 | 18.34767 | -0.00027361 | 3.4817 | 0.00201106 | 147 | 0 | 0 | 0.00201106 | 147 | 0.00762993 | 2025-06-20 10:47:59 | -0.00095262
6632 | 1 | CC DChg | 7.352778 | 18.35044 | -0.00027361 | 3.4814 | 0.00201182 | 147.05 | 0 | 0 | 0.00201182 | 147.05 | 0.00763257 | 2025-06-20 10:48:09 | -0.00095254
6633 | 1 | CC DChg | 7.355556 | 18.35322 | -0.00027361 | 3.4812 | 0.00201258 | 147.11 | 0 | 0 | 0.00201258 | 147.11 | 0.00763522 | 2025-06-20 10:48:19 | -0.00095248
6634 | 1 | CC DChg | 7.358333 | 18.356 | -0.00027361 | 3.4809 | 0.00201334 | 147.16 | 0 | 0 | 0.00201334 | 147.16 | 0.00763787 | 2025-06-20 10:48:29 | -0.00095241
6635 | 1 | CC DChg | 7.361111 | 18.35878 | -0.00027361 | 3.4807 | 0.0020141 | 147.22 | 0 | 0 | 0.0020141 | 147.22 | 0.00764051 | 2025-06-20 10:48:39 | -0.00095234
6636 | 1 | CC DChg | 7.363889 | 18.36156 | -0.00027361 | 3.4804 | 0.00201486 | 147.27 | 0 | 0 | 0.00201486 | 147.27 | 0.00764316 | 2025-06-20 10:48:49 | -0.00095227
6637 | 1 | CC DChg | 7.366667 | 18.36433 | -0.00027361 | 3.4801 | 0.00201562 | 147.33 | 0 | 0 | 0.00201562 | 147.33 | 0.0076458 | 2025-06-20 10:48:59 | -0.00095219
6638 | 1 | CC DChg | 7.369444 | 18.36711 | -0.00027361 | 3.4799 | 0.00201638 | 147.39 | 0 | 0 | 0.00201638 | 147.39 | 0.00764845 | 2025-06-20 10:49:09 | -0.00095213
6639 | 1 | CC DChg | 7.372222 | 18.36989 | -0.00027361 | 3.4796 | 0.00201714 | 147.44 | 0 | 0 | 0.00201714 | 147.44 | 0.00765109 | 2025-06-20 10:49:19 | -0.00095205
6640 | 1 | CC DChg | 7.375 | 18.37267 | -0.00027361 | 3.4793 | 0.0020179 | 147.5 | 0 | 0 | 0.0020179 | 147.5 | 0.00765374 | 2025-06-20 10:49:29 | -0.00095198
6641 | 1 | CC DChg | 7.377778 | 18.37544 | -0.00027361 | 3.479 | 0.00201866 | 147.55 | 0 | 0 | 0.00201866 | 147.55 | 0.00765638 | 2025-06-20 10:49:39 | -0.0009519
6642 | 1 | CC DChg | 7.380556 | 18.37822 | -0.00027361 | 3.4788 | 0.00201942 | 147.61 | 0 | 0 | 0.00201942 | 147.61 | 0.00765902 | 2025-06-20 10:49:49 | -0.00095184
6643 | 1 | CC DChg | 7.383333 | 18.381 | -0.00027361 | 3.4785 | 0.00202018 | 147.66 | 0 | 0 | 0.00202018 | 147.66 | 0.00766167 | 2025-06-20 10:49:59 | -0.00095174
6644 | 1 | CC DChg | 7.386111 | 18.38378 | -0.00027361 | 3.4783 | 0.00202094 | 147.72 | 0 | 0 | 0.00202094 | 147.72 | 0.00766431 | 2025-06-20 10:50:09 | -0.0009517
6645 | 1 | CC DChg | 7.388889 | 18.38656 | -0.00027361 | 3.478 | 0.0020217 | 147.77 | 0 | 0 | 0.0020217 | 147.77 | 0.00766696 | 2025-06-20 10:50:19 | -0.00095163
6646 | 1 | CC DChg | 7.391667 | 18.38933 | -0.00027361 | 3.4777 | 0.00202246 | 147.83 | 0 | 0 | 0.00202246 | 147.83 | 0.0076696 | 2025-06-20 10:50:29 | -0.00095154
6647 | 1 | CC DChg | 7.394444 | 18.39211 | -0.00027361 | 3.4775 | 0.00202322 | 147.89 | 0 | 0 | 0.00202322 | 147.89 | 0.00767224 | 2025-06-20 10:50:39 | -0.00095148
6648 | 1 | CC DChg | 7.397222 | 18.39489 | -0.00027361 | 3.4772 | 0.00202398 | 147.94 | 0 | 0 | 0.00202398 | 147.94 | 0.00767488 | 2025-06-20 10:50:49 | -0.0009514
6649 | 1 | CC DChg | 7.4 | 18.39767 | -0.00027361 | 3.477 | 0.00202474 | 148 | 0 | 0 | 0.00202474 | 148 | 0.00767753 | 2025-06-20 10:50:59 | -0.00095133
6650 | 1 | CC DChg | 7.402778 | 18.40044 | -0.00027361 | 3.4767 | 0.0020255 | 148.05 | 0 | 0 | 0.0020255 | 148.05 | 0.00768017 | 2025-06-20 10:51:09 | -0.00095126
6651 | 1 | CC DChg | 7.405556 | 18.40322 | -0.00027361 | 3.4763 | 0.00202626 | 148.11 | 0 | 0 | 0.00202626 | 148.11 | 0.00768281 | 2025-06-20 10:51:19 | -0.00095117
6652 | 1 | CC DChg | 7.408333 | 18.406 | -0.00027361 | 3.4762 | 0.00202702 | 148.16 | 0 | 0 | 0.00202702 | 148.16 | 0.00768545 | 2025-06-20 10:51:29 | -0.00095112
6653 | 1 | CC DChg | 7.411111 | 18.40878 | -0.00027361 | 3.4759 | 0.00202778 | 148.22 | 0 | 0 | 0.00202778 | 148.22 | 0.0076881 | 2025-06-20 10:51:39 | -0.00095103
6654 | 1 | CC DChg | 7.413889 | 18.41156 | -0.00027361 | 3.4756 | 0.00202854 | 148.27 | 0 | 0 | 0.00202854 | 148.27 | 0.00769074 | 2025-06-20 10:51:49 | -0.00095097
6655 | 1 | CC DChg | 7.416667 | 18.41433 | -0.00027361 | 3.4754 | 0.0020293 | 148.33 | 0 | 0 | 0.0020293 | 148.33 | 0.00769338 | 2025-06-20 10:51:59 | -0.00095089
6656 | 1 | CC DChg | 7.419444 | 18.41711 | -0.00027361 | 3.4751 | 0.00203006 | 148.39 | 0 | 0 | 0.00203006 | 148.39 | 0.00769602 | 2025-06-20 10:52:09 | -0.00095081
6657 | 1 | CC DChg | 7.422222 | 18.41989 | -0.00027361 | 3.4748 | 0.00203082 | 148.44 | 0 | 0 | 0.00203082 | 148.44 | 0.00769866 | 2025-06-20 10:52:19 | -0.00095075
6658 | 1 | CC DChg | 7.425 | 18.42267 | -0.00027361 | 3.4746 | 0.00203158 | 148.5 | 0 | 0 | 0.00203158 | 148.5 | 0.0077013 | 2025-06-20 10:52:29 | -0.00095068
6659 | 1 | CC DChg | 7.427778 | 18.42544 | -0.00027361 | 3.4743 | 0.00203234 | 148.55 | 0 | 0 | 0.00203234 | 148.55 | 0.00770394 | 2025-06-20 10:52:39 | -0.00095061
6660 | 1 | CC DChg | 7.430556 | 18.42822 | -0.00027361 | 3.474 | 0.0020331 | 148.61 | 0 | 0 | 0.0020331 | 148.61 | 0.00770658 | 2025-06-20 10:52:49 | -0.00095052
6661 | 1 | CC DChg | 7.433333 | 18.431 | -0.00027361 | 3.4737 | 0.00203386 | 148.66 | 0 | 0 | 0.00203386 | 148.66 | 0.00770922 | 2025-06-20 10:52:59 | -0.00095044
6662 | 1 | CC DChg | 7.436111 | 18.43378 | -0.00027361 | 3.4734 | 0.00203462 | 148.72 | 0 | 0 | 0.00203462 | 148.72 | 0.00771186 | 2025-06-20 10:53:09 | -0.00095036
6663 | 1 | CC DChg | 7.438889 | 18.43656 | -0.00027361 | 3.4731 | 0.00203538 | 148.77 | 0 | 0 | 0.00203538 | 148.77 | 0.0077145 | 2025-06-20 10:53:19 | -0.00095029
6664 | 1 | CC DChg | 7.441667 | 18.43933 | -0.00027361 | 3.4729 | 0.00203614 | 148.83 | 0 | 0 | 0.00203614 | 148.83 | 0.00771714 | 2025-06-20 10:53:29 | -0.00095023
6665 | 1 | CC DChg | 7.444444 | 18.44211 | -0.00027361 | 3.4726 | 0.0020369 | 148.89 | 0 | 0 | 0.0020369 | 148.89 | 0.00771978 | 2025-06-20 10:53:39 | -0.00095015
6666 | 1 | CC DChg | 7.447222 | 18.44489 | -0.00027361 | 3.4724 | 0.00203766 | 148.94 | 0 | 0 | 0.00203766 | 148.94 | 0.00772242 | 2025-06-20 10:53:49 | -0.00095007
6667 | 1 | CC DChg | 7.45 | 18.44767 | -0.00027361 | 3.4721 | 0.00203842 | 149 | 0 | 0 | 0.00203842 | 149 | 0.00772506 | 2025-06-20 10:53:59 | -0.00095
6668 | 1 | CC DChg | 7.452778 | 18.45044 | -0.00027361 | 3.4718 | 0.00203918 | 149.05 | 0 | 0 | 0.00203918 | 149.05 | 0.0077277 | 2025-06-20 10:54:09 | -0.00094993
6669 | 1 | CC DChg | 7.455556 | 18.45322 | -0.00027361 | 3.4716 | 0.00203994 | 149.11 | 0 | 0 | 0.00203994 | 149.11 | 0.00773034 | 2025-06-20 10:54:19 | -0.00094987
6670 | 1 | CC DChg | 7.458333 | 18.456 | -0.00027361 | 3.4713 | 0.0020407 | 149.16 | 0 | 0 | 0.0020407 | 149.16 | 0.00773298 | 2025-06-20 10:54:29 | -0.00094978
6671 | 1 | CC DChg | 7.461111 | 18.45878 | -0.00027361 | 3.471 | 0.00204146 | 149.22 | 0 | 0 | 0.00204146 | 149.22 | 0.00773561 | 2025-06-20 10:54:39 | -0.00094971
6672 | 1 | CC DChg | 7.463889 | 18.46156 | -0.00027361 | 3.4707 | 0.00204222 | 149.27 | 0 | 0 | 0.00204222 | 149.27 | 0.00773825 | 2025-06-20 10:54:49 | -0.00094963
6673 | 1 | CC DChg | 7.466667 | 18.46433 | -0.00027361 | 3.4704 | 0.00204298 | 149.33 | 0 | 0 | 0.00204298 | 149.33 | 0.00774089 | 2025-06-20 10:54:59 | -0.00094955
6674 | 1 | CC DChg | 7.469444 | 18.46711 | -0.00027361 | 3.4702 | 0.00204374 | 149.39 | 0 | 0 | 0.00204374 | 149.39 | 0.00774353 | 2025-06-20 10:55:09 | -0.00094947
6675 | 1 | CC DChg | 7.472222 | 18.46989 | -0.00027361 | 3.4699 | 0.0020445 | 149.44 | 0 | 0 | 0.0020445 | 149.44 | 0.00774617 | 2025-06-20 10:55:19 | -0.00094941
6676 | 1 | CC DChg | 7.475 | 18.47267 | -0.00027361 | 3.4696 | 0.00204526 | 149.5 | 0 | 0 | 0.00204526 | 149.5 | 0.0077488 | 2025-06-20 10:55:29 | -0.00094934
6677 | 1 | CC DChg | 7.477778 | 18.47544 | -0.00027361 | 3.4694 | 0.00204602 | 149.55 | 0 | 0 | 0.00204602 | 149.55 | 0.00775144 | 2025-06-20 10:55:39 | -0.00094925
6678 | 1 | CC DChg | 7.480556 | 18.47822 | -0.00027361 | 3.4691 | 0.00204678 | 149.61 | 0 | 0 | 0.00204678 | 149.61 | 0.00775408 | 2025-06-20 10:55:49 | -0.00094919
6679 | 1 | CC DChg | 7.483333 | 18.481 | -0.00027361 | 3.4688 | 0.00204754 | 149.66 | 0 | 0 | 0.00204754 | 149.66 | 0.00775671 | 2025-06-20 10:55:59 | -0.0009491
6680 | 1 | CC DChg | 7.486111 | 18.48378 | -0.00027361 | 3.4685 | 0.0020483 | 149.72 | 0 | 0 | 0.0020483 | 149.72 | 0.00775935 | 2025-06-20 10:56:09 | -0.00094903
6681 | 1 | CC DChg | 7.488889 | 18.48656 | -0.00027361 | 3.4682 | 0.00204906 | 149.77 | 0 | 0 | 0.00204906 | 149.77 | 0.00776198 | 2025-06-20 10:56:19 | -0.00094896
6682 | 1 | CC DChg | 7.491667 | 18.48933 | -0.00027361 | 3.468 | 0.00204982 | 149.83 | 0 | 0 | 0.00204982 | 149.83 | 0.00776462 | 2025-06-20 10:56:29 | -0.00094888
6683 | 1 | CC DChg | 7.494444 | 18.49211 | -0.00027361 | 3.4677 | 0.00205058 | 149.89 | 0 | 0 | 0.00205058 | 149.89 | 0.00776726 | 2025-06-20 10:56:39 | -0.00094879
6684 | 1 | CC DChg | 7.497222 | 18.49489 | -0.00027361 | 3.4674 | 0.00205134 | 149.94 | 0 | 0 | 0.00205134 | 149.94 | 0.00776989 | 2025-06-20 10:56:49 | -0.00094873
6685 | 1 | CC DChg | 7.5 | 18.49767 | -0.00027361 | 3.4671 | 0.0020521 | 150 | 0 | 0 | 0.0020521 | 150 | 0.00777253 | 2025-06-20 10:56:59 | -0.00094866
6686 | 1 | CC DChg | 7.502778 | 18.50044 | -0.00027361 | 3.4668 | 0.00205286 | 150.05 | 0 | 0 | 0.00205286 | 150.05 | 0.00777516 | 2025-06-20 10:57:09 | -0.00094857
6687 | 1 | CC DChg | 7.505556 | 18.50322 | -0.00027361 | 3.4666 | 0.00205362 | 150.11 | 0 | 0 | 0.00205362 | 150.11 | 0.0077778 | 2025-06-20 10:57:19 | -0.0009485
6688 | 1 | CC DChg | 7.508333 | 18.506 | -0.00027361 | 3.4662 | 0.00205438 | 150.16 | 0 | 0 | 0.00205438 | 150.16 | 0.00778043 | 2025-06-20 10:57:29 | -0.0009484
6689 | 1 | CC DChg | 7.511111 | 18.50878 | -0.00027361 | 3.466 | 0.00205514 | 150.22 | 0 | 0 | 0.00205514 | 150.22 | 0.00778307 | 2025-06-20 10:57:39 | -0.00094834
6690 | 1 | CC DChg | 7.513889 | 18.51156 | -0.00027361 | 3.4657 | 0.0020559 | 150.27 | 0 | 0 | 0.0020559 | 150.27 | 0.0077857 | 2025-06-20 10:57:49 | -0.00094825
6691 | 1 | CC DChg | 7.516667 | 18.51433 | -0.00027361 | 3.4654 | 0.00205666 | 150.33 | 0 | 0 | 0.00205666 | 150.33 | 0.00778833 | 2025-06-20 10:57:59 | -0.00094818
6692 | 1 | CC DChg | 7.519444 | 18.51711 | -0.00027361 | 3.4651 | 0.00205742 | 150.39 | 0 | 0 | 0.00205742 | 150.39 | 0.00779097 | 2025-06-20 10:58:09 | -0.00094811
6693 | 1 | CC DChg | 7.522222 | 18.51989 | -0.00027361 | 3.4648 | 0.00205818 | 150.44 | 0 | 0 | 0.00205818 | 150.44 | 0.0077936 | 2025-06-20 10:58:19 | -0.00094802
6694 | 1 | CC DChg | 7.525 | 18.52267 | -0.00027361 | 3.4645 | 0.00205894 | 150.5 | 0 | 0 | 0.00205894 | 150.5 | 0.00779623 | 2025-06-20 10:58:29 | -0.00094794
6695 | 1 | CC DChg | 7.527778 | 18.52544 | -0.00027361 | 3.4642 | 0.0020597 | 150.55 | 0 | 0 | 0.0020597 | 150.55 | 0.00779887 | 2025-06-20 10:58:39 | -0.00094785
6696 | 1 | CC DChg | 7.530556 | 18.52822 | -0.00027361 | 3.4639 | 0.00206046 | 150.61 | 0 | 0 | 0.00206046 | 150.61 | 0.0078015 | 2025-06-20 10:58:49 | -0.00094777
6697 | 1 | CC DChg | 7.533333 | 18.531 | -0.00027361 | 3.4637 | 0.00206122 | 150.66 | 0 | 0 | 0.00206122 | 150.66 | 0.00780413 | 2025-06-20 10:58:59 | -0.00094771
6698 | 1 | CC DChg | 7.536111 | 18.53378 | -0.00027361 | 3.4634 | 0.00206198 | 150.72 | 0 | 0 | 0.00206198 | 150.72 | 0.00780677 | 2025-06-20 10:59:09 | -0.00094764
6699 | 1 | CC DChg | 7.538889 | 18.53656 | -0.00027361 | 3.4631 | 0.00206274 | 150.77 | 0 | 0 | 0.00206274 | 150.77 | 0.0078094 | 2025-06-20 10:59:19 | -0.00094754
6700 | 1 | CC DChg | 7.541667 | 18.53933 | -0.00027361 | 3.4628 | 0.0020635 | 150.83 | 0 | 0 | 0.0020635 | 150.83 | 0.00781203 | 2025-06-20 10:59:29 | -0.00094747
6701 | 1 | CC DChg | 7.544444 | 18.54211 | -0.00027361 | 3.4626 | 0.00206426 | 150.89 | 0 | 0 | 0.00206426 | 150.89 | 0.00781466 | 2025-06-20 10:59:39 | -0.0009474
6702 | 1 | CC DChg | 7.547222 | 18.54489 | -0.00027361 | 3.4623 | 0.00206502 | 150.94 | 0 | 0 | 0.00206502 | 150.94 | 0.00781729 | 2025-06-20 10:59:49 | -0.00094731
6703 | 1 | CC DChg | 7.55 | 18.54767 | -0.00027361 | 3.462 | 0.00206578 | 151 | 0 | 0 | 0.00206578 | 151 | 0.00781992 | 2025-06-20 10:59:59 | -0.00094725
6704 | 1 | CC DChg | 7.552778 | 18.55044 | -0.00027361 | 3.4617 | 0.00206654 | 151.05 | 0 | 0 | 0.00206654 | 151.05 | 0.00782256 | 2025-06-20 11:00:09 | -0.00094716
6705 | 1 | CC DChg | 7.555556 | 18.55322 | -0.00027361 | 3.4613 | 0.0020673 | 151.11 | 0 | 0 | 0.0020673 | 151.11 | 0.00782519 | 2025-06-20 11:00:19 | -0.00094707
6706 | 1 | CC DChg | 7.558333 | 18.556 | -0.00027361 | 3.4611 | 0.00206806 | 151.16 | 0 | 0 | 0.00206806 | 151.16 | 0.00782782 | 2025-06-20 11:00:29 | -0.00094701
6707 | 1 | CC DChg | 7.561111 | 18.55878 | -0.00027361 | 3.4608 | 0.00206882 | 151.22 | 0 | 0 | 0.00206882 | 151.22 | 0.00783045 | 2025-06-20 11:00:39 | -0.0009469
6708 | 1 | CC DChg | 7.563889 | 18.56156 | -0.00027361 | 3.4605 | 0.00206958 | 151.27 | 0 | 0 | 0.00206958 | 151.27 | 0.00783308 | 2025-06-20 11:00:49 | -0.00094684
6709 | 1 | CC DChg | 7.566667 | 18.56433 | -0.00027361 | 3.4602 | 0.00207034 | 151.33 | 0 | 0 | 0.00207034 | 151.33 | 0.00783571 | 2025-06-20 11:00:59 | -0.00094676
6710 | 1 | CC DChg | 7.569444 | 18.56711 | -0.00027361 | 3.4599 | 0.0020711 | 151.39 | 0 | 0 | 0.0020711 | 151.39 | 0.00783834 | 2025-06-20 11:01:09 | -0.00094667
6711 | 1 | CC DChg | 7.572222 | 18.56989 | -0.00027361 | 3.4596 | 0.00207186 | 151.44 | 0 | 0 | 0.00207186 | 151.44 | 0.00784097 | 2025-06-20 11:01:19 | -0.00094658
6712 | 1 | CC DChg | 7.575 | 18.57267 | -0.00027361 | 3.4593 | 0.00207262 | 151.5 | 0 | 0 | 0.00207262 | 151.5 | 0.0078436 | 2025-06-20 11:01:29 | -0.0009465
6713 | 1 | CC DChg | 7.577778 | 18.57544 | -0.00027361 | 3.459 | 0.00207338 | 151.55 | 0 | 0 | 0.00207338 | 151.55 | 0.00784622 | 2025-06-20 11:01:39 | -0.00094642
6714 | 1 | CC DChg | 7.580556 | 18.57822 | -0.00027361 | 3.4587 | 0.00207414 | 151.61 | 0 | 0 | 0.00207414 | 151.61 | 0.00784885 | 2025-06-20 11:01:49 | -0.00094634
6715 | 1 | CC DChg | 7.583333 | 18.581 | -0.00027361 | 3.4584 | 0.0020749 | 151.66 | 0 | 0 | 0.0020749 | 151.66 | 0.00785148 | 2025-06-20 11:01:59 | -0.00094626
6716 | 1 | CC DChg | 7.586111 | 18.58378 | -0.00027361 | 3.4582 | 0.00207566 | 151.72 | 0 | 0 | 0.00207566 | 151.72 | 0.00785411 | 2025-06-20 11:02:09 | -0.00094618
6717 | 1 | CC DChg | 7.588889 | 18.58656 | -0.00027361 | 3.4578 | 0.00207642 | 151.77 | 0 | 0 | 0.00207642 | 151.77 | 0.00785674 | 2025-06-20 11:02:19 | -0.0009461
6718 | 1 | CC DChg | 7.591667 | 18.58933 | -0.00027361 | 3.4575 | 0.00207718 | 151.83 | 0 | 0 | 0.00207718 | 151.83 | 0.00785937 | 2025-06-20 11:02:29 | -0.00094602
6719 | 1 | CC DChg | 7.594444 | 18.59211 | -0.00027361 | 3.4572 | 0.00207794 | 151.89 | 0 | 0 | 0.00207794 | 151.89 | 0.007862 | 2025-06-20 11:02:39 | -0.00094594
6720 | 1 | CC DChg | 7.597222 | 18.59489 | -0.00027361 | 3.4569 | 0.0020787 | 151.94 | 0 | 0 | 0.0020787 | 151.94 | 0.00786462 | 2025-06-20 11:02:49 | -0.00094586
6721 | 1 | CC DChg | 7.6 | 18.59767 | -0.00027361 | 3.4567 | 0.00207946 | 152 | 0 | 0 | 0.00207946 | 152 | 0.00786725 | 2025-06-20 11:02:59 | -0.00094578
6722 | 1 | CC DChg | 7.602778 | 18.60044 | -0.00027361 | 3.4563 | 0.00208022 | 152.05 | 0 | 0 | 0.00208022 | 152.05 | 0.00786988 | 2025-06-20 11:03:09 | -0.00094569
6723 | 1 | CC DChg | 7.605556 | 18.60322 | -0.00027361 | 3.456 | 0.00208098 | 152.11 | 0 | 0 | 0.00208098 | 152.11 | 0.0078725 | 2025-06-20 11:03:19 | -0.00094561
6724 | 1 | CC DChg | 7.608333 | 18.606 | -0.00027361 | 3.4557 | 0.00208174 | 152.16 | 0 | 0 | 0.00208174 | 152.16 | 0.00787513 | 2025-06-20 11:03:29 | -0.00094553
6725 | 1 | CC DChg | 7.611111 | 18.60878 | -0.00027361 | 3.4555 | 0.0020825 | 152.22 | 0 | 0 | 0.0020825 | 152.22 | 0.00787776 | 2025-06-20 11:03:39 | -0.00094546
6726 | 1 | CC DChg | 7.613889 | 18.61156 | -0.00027361 | 3.4552 | 0.00208326 | 152.27 | 0 | 0 | 0.00208326 | 152.27 | 0.00788038 | 2025-06-20 11:03:49 | -0.00094537
6727 | 1 | CC DChg | 7.616667 | 18.61433 | -0.00027361 | 3.4548 | 0.00208402 | 152.33 | 0 | 0 | 0.00208402 | 152.33 | 0.00788301 | 2025-06-20 11:03:59 | -0.00094529
6728 | 1 | CC DChg | 7.619444 | 18.61711 | -0.00027361 | 3.4545 | 0.00208478 | 152.39 | 0 | 0 | 0.00208478 | 152.39 | 0.00788563 | 2025-06-20 11:04:09 | -0.00094521
6729 | 1 | CC DChg | 7.622222 | 18.61989 | -0.00027361 | 3.4542 | 0.00208554 | 152.44 | 0 | 0 | 0.00208554 | 152.44 | 0.00788826 | 2025-06-20 11:04:19 | -0.00094511
6730 | 1 | CC DChg | 7.625 | 18.62267 | -0.00027361 | 3.4539 | 0.0020863 | 152.5 | 0 | 0 | 0.0020863 | 152.5 | 0.00789088 | 2025-06-20 11:04:29 | -0.00094503
6731 | 1 | CC DChg | 7.627778 | 18.62544 | -0.00027361 | 3.4536 | 0.00208706 | 152.55 | 0 | 0 | 0.00208706 | 152.55 | 0.00789351 | 2025-06-20 11:04:39 | -0.00094496
6732 | 1 | CC DChg | 7.630556 | 18.62822 | -0.00027361 | 3.4533 | 0.00208782 | 152.61 | 0 | 0 | 0.00208782 | 152.61 | 0.00789613 | 2025-06-20 11:04:49 | -0.00094486
6733 | 1 | CC DChg | 7.633333 | 18.631 | -0.00027361 | 3.453 | 0.00208858 | 152.66 | 0 | 0 | 0.00208858 | 152.66 | 0.00789876 | 2025-06-20 11:04:59 | -0.00094478
6734 | 1 | CC DChg | 7.636111 | 18.63378 | -0.00027361 | 3.4527 | 0.00208934 | 152.72 | 0 | 0 | 0.00208934 | 152.72 | 0.00790138 | 2025-06-20 11:05:09 | -0.0009447
6735 | 1 | CC DChg | 7.638889 | 18.63656 | -0.00027361 | 3.4524 | 0.0020901 | 152.77 | 0 | 0 | 0.0020901 | 152.77 | 0.00790401 | 2025-06-20 11:05:19 | -0.00094462
6736 | 1 | CC DChg | 7.641667 | 18.63933 | -0.00027361 | 3.4521 | 0.00209086 | 152.83 | 0 | 0 | 0.00209086 | 152.83 | 0.00790663 | 2025-06-20 11:05:29 | -0.00094454
6737 | 1 | CC DChg | 7.644444 | 18.64211 | -0.00027361 | 3.4518 | 0.00209162 | 152.89 | 0 | 0 | 0.00209162 | 152.89 | 0.00790925 | 2025-06-20 11:05:39 | -0.00094445
6738 | 1 | CC DChg | 7.647222 | 18.64489 | -0.00027361 | 3.4515 | 0.00209238 | 152.94 | 0 | 0 | 0.00209238 | 152.94 | 0.00791188 | 2025-06-20 11:05:49 | -0.00094436
6739 | 1 | CC DChg | 7.65 | 18.64767 | -0.00027361 | 3.4512 | 0.00209314 | 153 | 0 | 0 | 0.00209314 | 153 | 0.0079145 | 2025-06-20 11:05:59 | -0.00094427
6740 | 1 | CC DChg | 7.652778 | 18.65044 | -0.00027361 | 3.4508 | 0.0020939 | 153.05 | 0 | 0 | 0.0020939 | 153.05 | 0.00791712 | 2025-06-20 11:06:09 | -0.00094419
6741 | 1 | CC DChg | 7.655556 | 18.65322 | -0.00027361 | 3.4506 | 0.00209466 | 153.11 | 0 | 0 | 0.00209466 | 153.11 | 0.00791975 | 2025-06-20 11:06:19 | -0.00094412
6742 | 1 | CC DChg | 7.658333 | 18.656 | -0.00027361 | 3.4503 | 0.00209542 | 153.16 | 0 | 0 | 0.00209542 | 153.16 | 0.00792237 | 2025-06-20 11:06:29 | -0.00094403
6743 | 1 | CC DChg | 7.661111 | 18.65878 | -0.00027361 | 3.45 | 0.00209618 | 153.22 | 0 | 0 | 0.00209618 | 153.22 | 0.00792499 | 2025-06-20 11:06:39 | -0.00094396
6744 | 1 | CC DChg | 7.663889 | 18.66156 | -0.00027361 | 3.4496 | 0.00209694 | 153.27 | 0 | 0 | 0.00209694 | 153.27 | 0.00792761 | 2025-06-20 11:06:49 | -0.00094385
6745 | 1 | CC DChg | 7.666667 | 18.66433 | -0.00027361 | 3.4493 | 0.0020977 | 153.33 | 0 | 0 | 0.0020977 | 153.33 | 0.00793023 | 2025-06-20 11:06:59 | -0.00094377
6746 | 1 | CC DChg | 7.669444 | 18.66711 | -0.00027361 | 3.449 | 0.00209846 | 153.39 | 0 | 0 | 0.00209846 | 153.39 | 0.00793286 | 2025-06-20 11:07:09 | -0.00094369
6747 | 1 | CC DChg | 7.672222 | 18.66989 | -0.00027361 | 3.4487 | 0.00209922 | 153.44 | 0 | 0 | 0.00209922 | 153.44 | 0.00793548 | 2025-06-20 11:07:19 | -0.00094361
6748 | 1 | CC DChg | 7.675 | 18.67267 | -0.00027361 | 3.4484 | 0.00209998 | 153.5 | 0 | 0 | 0.00209998 | 153.5 | 0.0079381 | 2025-06-20 11:07:29 | -0.00094351
6749 | 1 | CC DChg | 7.677778 | 18.67544 | -0.00027361 | 3.4481 | 0.00210074 | 153.55 | 0 | 0 | 0.00210074 | 153.55 | 0.00794072 | 2025-06-20 11:07:39 | -0.00094343
6750 | 1 | CC DChg | 7.680556 | 18.67822 | -0.00027361 | 3.4478 | 0.0021015 | 153.61 | 0 | 0 | 0.0021015 | 153.61 | 0.00794334 | 2025-06-20 11:07:49 | -0.00094334
6751 | 1 | CC DChg | 7.683333 | 18.681 | -0.00027361 | 3.4475 | 0.00210226 | 153.66 | 0 | 0 | 0.00210226 | 153.66 | 0.00794596 | 2025-06-20 11:07:59 | -0.00094327
6752 | 1 | CC DChg | 7.686111 | 18.68378 | -0.00027361 | 3.4472 | 0.00210302 | 153.72 | 0 | 0 | 0.00210302 | 153.72 | 0.00794858 | 2025-06-20 11:08:09 | -0.00094319
6753 | 1 | CC DChg | 7.688889 | 18.68656 | -0.00027361 | 3.4469 | 0.00210378 | 153.77 | 0 | 0 | 0.00210378 | 153.77 | 0.0079512 | 2025-06-20 11:08:19 | -0.00094309
6754 | 1 | CC DChg | 7.691667 | 18.68933 | -0.00027361 | 3.4465 | 0.00210454 | 153.83 | 0 | 0 | 0.00210454 | 153.83 | 0.00795382 | 2025-06-20 11:08:29 | -0.00094301
6755 | 1 | CC DChg | 7.694444 | 18.69211 | -0.00027361 | 3.4462 | 0.0021053 | 153.89 | 0 | 0 | 0.0021053 | 153.89 | 0.00795644 | 2025-06-20 11:08:39 | -0.00094292
6756 | 1 | CC DChg | 7.697222 | 18.69489 | -0.00027361 | 3.4459 | 0.00210606 | 153.94 | 0 | 0 | 0.00210606 | 153.94 | 0.00795906 | 2025-06-20 11:08:49 | -0.00094283
6757 | 1 | CC DChg | 7.7 | 18.69767 | -0.00027361 | 3.4455 | 0.00210682 | 154 | 0 | 0 | 0.00210682 | 154 | 0.00796168 | 2025-06-20 11:08:59 | -0.00094274
6758 | 1 | CC DChg | 7.702778 | 18.70044 | -0.00027361 | 3.4452 | 0.00210758 | 154.05 | 0 | 0 | 0.00210758 | 154.05 | 0.0079643 | 2025-06-20 11:09:09 | -0.00094265
6759 | 1 | CC DChg | 7.705556 | 18.70322 | -0.00027361 | 3.4449 | 0.00210834 | 154.11 | 0 | 0 | 0.00210834 | 154.11 | 0.00796691 | 2025-06-20 11:09:19 | -0.00094257
6760 | 1 | CC DChg | 7.708333 | 18.706 | -0.00027361 | 3.4446 | 0.0021091 | 154.16 | 0 | 0 | 0.0021091 | 154.16 | 0.00796953 | 2025-06-20 11:09:29 | -0.00094247
6761 | 1 | CC DChg | 7.711111 | 18.70878 | -0.00027361 | 3.4442 | 0.00210986 | 154.22 | 0 | 0 | 0.00210986 | 154.22 | 0.00797215 | 2025-06-20 11:09:39 | -0.00094238
6762 | 1 | CC DChg | 7.713889 | 18.71156 | -0.00027361 | 3.4439 | 0.00211062 | 154.27 | 0 | 0 | 0.00211062 | 154.27 | 0.00797477 | 2025-06-20 11:09:49 | -0.0009423
6763 | 1 | CC DChg | 7.716667 | 18.71433 | -0.00027361 | 3.4437 | 0.00211138 | 154.33 | 0 | 0 | 0.00211138 | 154.33 | 0.00797738 | 2025-06-20 11:09:59 | -0.00094223
6764 | 1 | CC DChg | 7.719444 | 18.71711 | -0.00027361 | 3.4433 | 0.00211214 | 154.39 | 0 | 0 | 0.00211214 | 154.39 | 0.00798 | 2025-06-20 11:10:09 | -0.00094213
6765 | 1 | CC DChg | 7.722222 | 18.71989 | -0.00027361 | 3.443 | 0.0021129 | 154.44 | 0 | 0 | 0.0021129 | 154.44 | 0.00798262 | 2025-06-20 11:10:19 | -0.00094204
6766 | 1 | CC DChg | 7.725 | 18.72267 | -0.00027361 | 3.4427 | 0.00211366 | 154.5 | 0 | 0 | 0.00211366 | 154.5 | 0.00798524 | 2025-06-20 11:10:29 | -0.00094196
6767 | 1 | CC DChg | 7.727778 | 18.72544 | -0.00027361 | 3.4424 | 0.00211442 | 154.55 | 0 | 0 | 0.00211442 | 154.55 | 0.00798785 | 2025-06-20 11:10:39 | -0.00094187
6768 | 1 | CC DChg | 7.730556 | 18.72822 | -0.00027361 | 3.442 | 0.00211518 | 154.61 | 0 | 0 | 0.00211518 | 154.61 | 0.00799047 | 2025-06-20 11:10:49 | -0.00094178
6769 | 1 | CC DChg | 7.733333 | 18.731 | -0.00027361 | 3.4417 | 0.00211594 | 154.66 | 0 | 0 | 0.00211594 | 154.66 | 0.00799308 | 2025-06-20 11:10:59 | -0.00094168
6770 | 1 | CC DChg | 7.736111 | 18.73378 | -0.00027361 | 3.4414 | 0.0021167 | 154.72 | 0 | 0 | 0.0021167 | 154.72 | 0.0079957 | 2025-06-20 11:11:09 | -0.0009416
6771 | 1 | CC DChg | 7.738889 | 18.73656 | -0.00027361 | 3.4411 | 0.00211746 | 154.77 | 0 | 0 | 0.00211746 | 154.77 | 0.00799832 | 2025-06-20 11:11:19 | -0.00094152
6772 | 1 | CC DChg | 7.741667 | 18.73933 | -0.00027361 | 3.4407 | 0.00211822 | 154.83 | 0 | 0 | 0.00211822 | 154.83 | 0.00800093 | 2025-06-20 11:11:29 | -0.00094142
6773 | 1 | CC DChg | 7.744444 | 18.74211 | -0.00027361 | 3.4404 | 0.00211898 | 154.89 | 0 | 0 | 0.00211898 | 154.89 | 0.00800355 | 2025-06-20 11:11:39 | -0.00094134
6774 | 1 | CC DChg | 7.747222 | 18.74489 | -0.00027361 | 3.4402 | 0.00211974 | 154.94 | 0 | 0 | 0.00211974 | 154.94 | 0.00800616 | 2025-06-20 11:11:49 | -0.00094128
6775 | 1 | CC DChg | 7.75 | 18.74767 | -0.00027361 | 3.4398 | 0.0021205 | 155 | 0 | 0 | 0.0021205 | 155 | 0.00800877 | 2025-06-20 11:11:59 | -0.00094118
6776 | 1 | CC DChg | 7.752778 | 18.75044 | -0.00027361 | 3.4395 | 0.00212126 | 155.05 | 0 | 0 | 0.00212126 | 155.05 | 0.00801139 | 2025-06-20 11:12:09 | -0.00094108
6777 | 1 | CC DChg | 7.755556 | 18.75322 | -0.00027361 | 3.4392 | 0.00212202 | 155.11 | 0 | 0 | 0.00212202 | 155.11 | 0.008014 | 2025-06-20 11:12:19 | -0.00094099
6778 | 1 | CC DChg | 7.758333 | 18.756 | -0.00027361 | 3.4388 | 0.00212278 | 155.16 | 0 | 0 | 0.00212278 | 155.16 | 0.00801662 | 2025-06-20 11:12:29 | -0.00094089
6779 | 1 | CC DChg | 7.761111 | 18.75878 | -0.00027361 | 3.4385 | 0.00212354 | 155.22 | 0 | 0 | 0.00212354 | 155.22 | 0.00801923 | 2025-06-20 11:12:39 | -0.00094081
6780 | 1 | CC DChg | 7.763889 | 18.76156 | -0.00027361 | 3.4382 | 0.0021243 | 155.27 | 0 | 0 | 0.0021243 | 155.27 | 0.00802184 | 2025-06-20 11:12:49 | -0.00094072
6781 | 1 | CC DChg | 7.766667 | 18.76433 | -0.00027361 | 3.4378 | 0.00212506 | 155.33 | 0 | 0 | 0.00212506 | 155.33 | 0.00802446 | 2025-06-20 11:12:59 | -0.00094063
6782 | 1 | CC DChg | 7.769444 | 18.76711 | -0.00027361 | 3.4375 | 0.00212582 | 155.39 | 0 | 0 | 0.00212582 | 155.39 | 0.00802707 | 2025-06-20 11:13:09 | -0.00094054
6783 | 1 | CC DChg | 7.772222 | 18.76989 | -0.00027361 | 3.4372 | 0.00212658 | 155.44 | 0 | 0 | 0.00212658 | 155.44 | 0.00802968 | 2025-06-20 11:13:19 | -0.00094045
6784 | 1 | CC DChg | 7.775 | 18.77267 | -0.00027361 | 3.4369 | 0.00212734 | 155.5 | 0 | 0 | 0.00212734 | 155.5 | 0.00803229 | 2025-06-20 11:13:29 | -0.00094038
6785 | 1 | CC DChg | 7.777778 | 18.77544 | -0.00027361 | 3.4365 | 0.0021281 | 155.55 | 0 | 0 | 0.0021281 | 155.55 | 0.00803491 | 2025-06-20 11:13:39 | -0.00094027
6786 | 1 | CC DChg | 7.780556 | 18.77822 | -0.00027361 | 3.4362 | 0.00212886 | 155.61 | 0 | 0 | 0.00212886 | 155.61 | 0.00803752 | 2025-06-20 11:13:49 | -0.0009402
6787 | 1 | CC DChg | 7.783333 | 18.781 | -0.00027361 | 3.4359 | 0.00212962 | 155.66 | 0 | 0 | 0.00212962 | 155.66 | 0.00804013 | 2025-06-20 11:13:59 | -0.00094011
6788 | 1 | CC DChg | 7.786111 | 18.78378 | -0.00027361 | 3.4356 | 0.00213038 | 155.72 | 0 | 0 | 0.00213038 | 155.72 | 0.00804274 | 2025-06-20 11:14:09 | -0.00094001
6789 | 1 | CC DChg | 7.788889 | 18.78656 | -0.00027361 | 3.4353 | 0.00213114 | 155.77 | 0 | 0 | 0.00213114 | 155.77 | 0.00804535 | 2025-06-20 11:14:19 | -0.00093993
6790 | 1 | CC DChg | 7.791667 | 18.78933 | -0.00027361 | 3.4349 | 0.0021319 | 155.83 | 0 | 0 | 0.0021319 | 155.83 | 0.00804796 | 2025-06-20 11:14:29 | -0.00093984
6791 | 1 | CC DChg | 7.794444 | 18.79211 | -0.00027361 | 3.4346 | 0.00213266 | 155.89 | 0 | 0 | 0.00213266 | 155.89 | 0.00805057 | 2025-06-20 11:14:39 | -0.00093975
6792 | 1 | CC DChg | 7.797222 | 18.79489 | -0.00027361 | 3.4343 | 0.00213342 | 155.94 | 0 | 0 | 0.00213342 | 155.94 | 0.00805318 | 2025-06-20 11:14:49 | -0.00093967
6793 | 1 | CC DChg | 7.8 | 18.79767 | -0.00027361 | 3.4339 | 0.00213418 | 156 | 0 | 0 | 0.00213418 | 156 | 0.00805579 | 2025-06-20 11:14:59 | -0.00093956
6794 | 1 | CC DChg | 7.802778 | 18.80044 | -0.00027361 | 3.4336 | 0.00213494 | 156.05 | 0 | 0 | 0.00213494 | 156.05 | 0.0080584 | 2025-06-20 11:15:09 | -0.00093947
6795 | 1 | CC DChg | 7.805556 | 18.80322 | -0.00027361 | 3.4333 | 0.0021357 | 156.11 | 0 | 0 | 0.0021357 | 156.11 | 0.00806101 | 2025-06-20 11:15:19 | -0.00093938
6796 | 1 | CC DChg | 7.808333 | 18.806 | -0.00027361 | 3.4329 | 0.00213646 | 156.16 | 0 | 0 | 0.00213646 | 156.16 | 0.00806362 | 2025-06-20 11:15:29 | -0.00093927
6797 | 1 | CC DChg | 7.811111 | 18.80878 | -0.00027361 | 3.4326 | 0.00213722 | 156.22 | 0 | 0 | 0.00213722 | 156.22 | 0.00806623 | 2025-06-20 11:15:39 | -0.0009392
6798 | 1 | CC DChg | 7.813889 | 18.81156 | -0.00027361 | 3.4322 | 0.00213798 | 156.27 | 0 | 0 | 0.00213798 | 156.27 | 0.00806884 | 2025-06-20 11:15:49 | -0.0009391
6799 | 1 | CC DChg | 7.816667 | 18.81433 | -0.00027361 | 3.4319 | 0.00213874 | 156.33 | 0 | 0 | 0.00213874 | 156.33 | 0.00807145 | 2025-06-20 11:15:59 | -0.00093901
6800 | 1 | CC DChg | 7.819444 | 18.81711 | -0.00027361 | 3.4316 | 0.0021395 | 156.39 | 0 | 0 | 0.0021395 | 156.39 | 0.00807406 | 2025-06-20 11:16:09 | -0.00093892
6801 | 1 | CC DChg | 7.822222 | 18.81989 | -0.00027361 | 3.4312 | 0.00214026 | 156.44 | 0 | 0 | 0.00214026 | 156.44 | 0.00807666 | 2025-06-20 11:16:19 | -0.00093881
6802 | 1 | CC DChg | 7.825 | 18.82267 | -0.00027361 | 3.4309 | 0.00214102 | 156.5 | 0 | 0 | 0.00214102 | 156.5 | 0.00807927 | 2025-06-20 11:16:29 | -0.00093873
6803 | 1 | CC DChg | 7.827778 | 18.82544 | -0.00027361 | 3.4305 | 0.00214178 | 156.55 | 0 | 0 | 0.00214178 | 156.55 | 0.00808188 | 2025-06-20 11:16:39 | -0.00093863
6804 | 1 | CC DChg | 7.830556 | 18.82822 | -0.00027361 | 3.4301 | 0.00214254 | 156.61 | 0 | 0 | 0.00214254 | 156.61 | 0.00808449 | 2025-06-20 11:16:49 | -0.00093852
6805 | 1 | CC DChg | 7.833333 | 18.831 | -0.00027361 | 3.4299 | 0.0021433 | 156.66 | 0 | 0 | 0.0021433 | 156.66 | 0.00808709 | 2025-06-20 11:16:59 | -0.00093845
6806 | 1 | CC DChg | 7.836111 | 18.83378 | -0.00027361 | 3.4295 | 0.00214406 | 156.72 | 0 | 0 | 0.00214406 | 156.72 | 0.0080897 | 2025-06-20 11:17:09 | -0.00093834
6807 | 1 | CC DChg | 7.838889 | 18.83656 | -0.00027361 | 3.4291 | 0.00214482 | 156.77 | 0 | 0 | 0.00214482 | 156.77 | 0.00809231 | 2025-06-20 11:17:19 | -0.00093824
6808 | 1 | CC DChg | 7.841667 | 18.83933 | -0.00027361 | 3.4288 | 0.00214558 | 156.83 | 0 | 0 | 0.00214558 | 156.83 | 0.00809491 | 2025-06-20 11:17:29 | -0.00093815
6809 | 1 | CC DChg | 7.844444 | 18.84211 | -0.00027361 | 3.4285 | 0.00214634 | 156.89 | 0 | 0 | 0.00214634 | 156.89 | 0.00809752 | 2025-06-20 11:17:39 | -0.00093807
6810 | 1 | CC DChg | 7.847222 | 18.84489 | -0.00027361 | 3.4281 | 0.0021471 | 156.94 | 0 | 0 | 0.0021471 | 156.94 | 0.00810012 | 2025-06-20 11:17:49 | -0.00093797
6811 | 1 | CC DChg | 7.85 | 18.84767 | -0.00027361 | 3.4278 | 0.00214786 | 157 | 0 | 0 | 0.00214786 | 157 | 0.00810273 | 2025-06-20 11:17:59 | -0.00093788
6812 | 1 | CC DChg | 7.852778 | 18.85044 | -0.00027361 | 3.4274 | 0.00214862 | 157.05 | 0 | 0 | 0.00214862 | 157.05 | 0.00810533 | 2025-06-20 11:18:09 | -0.00093778
6813 | 1 | CC DChg | 7.855556 | 18.85322 | -0.00027361 | 3.4271 | 0.00214938 | 157.11 | 0 | 0 | 0.00214938 | 157.11 | 0.00810794 | 2025-06-20 11:18:19 | -0.00093769
6814 | 1 | CC DChg | 7.858333 | 18.856 | -0.00027361 | 3.4267 | 0.00215014 | 157.16 | 0 | 0 | 0.00215014 | 157.16 | 0.00811054 | 2025-06-20 11:18:29 | -0.0009376
6815 | 1 | CC DChg | 7.861111 | 18.85878 | -0.00027361 | 3.4264 | 0.0021509 | 157.22 | 0 | 0 | 0.0021509 | 157.22 | 0.00811315 | 2025-06-20 11:18:39 | -0.00093749
6816 | 1 | CC DChg | 7.863889 | 18.86156 | -0.00027361 | 3.426 | 0.00215166 | 157.27 | 0 | 0 | 0.00215166 | 157.27 | 0.00811575 | 2025-06-20 11:18:49 | -0.00093741
6817 | 1 | CC DChg | 7.866667 | 18.86433 | -0.00027361 | 3.4257 | 0.00215242 | 157.33 | 0 | 0 | 0.00215242 | 157.33 | 0.00811836 | 2025-06-20 11:18:59 | -0.00093732
6818 | 1 | CC DChg | 7.869444 | 18.86711 | -0.00027361 | 3.4254 | 0.00215318 | 157.39 | 0 | 0 | 0.00215318 | 157.39 | 0.00812096 | 2025-06-20 11:19:09 | -0.00093722
6819 | 1 | CC DChg | 7.872222 | 18.86989 | -0.00027361 | 3.425 | 0.00215394 | 157.44 | 0 | 0 | 0.00215394 | 157.44 | 0.00812356 | 2025-06-20 11:19:19 | -0.00093714
6820 | 1 | CC DChg | 7.875 | 18.87267 | -0.00027361 | 3.4247 | 0.0021547 | 157.5 | 0 | 0 | 0.0021547 | 157.5 | 0.00812617 | 2025-06-20 11:19:29 | -0.00093704
6821 | 1 | CC DChg | 7.877778 | 18.87544 | -0.00027361 | 3.4244 | 0.00215546 | 157.55 | 0 | 0 | 0.00215546 | 157.55 | 0.00812877 | 2025-06-20 11:19:39 | -0.00093694
6822 | 1 | CC DChg | 7.880556 | 18.87822 | -0.00027361 | 3.424 | 0.00215622 | 157.61 | 0 | 0 | 0.00215622 | 157.61 | 0.00813137 | 2025-06-20 11:19:49 | -0.00093684
6823 | 1 | CC DChg | 7.883333 | 18.881 | -0.00027361 | 3.4236 | 0.00215698 | 157.66 | 0 | 0 | 0.00215698 | 157.66 | 0.00813397 | 2025-06-20 11:19:59 | -0.00093674
6824 | 1 | CC DChg | 7.886111 | 18.88378 | -0.00027361 | 3.4233 | 0.00215774 | 157.72 | 0 | 0 | 0.00215774 | 157.72 | 0.00813658 | 2025-06-20 11:20:09 | -0.00093666
6825 | 1 | CC DChg | 7.888889 | 18.88656 | -0.00027361 | 3.4229 | 0.0021585 | 157.77 | 0 | 0 | 0.0021585 | 157.77 | 0.00813918 | 2025-06-20 11:20:19 | -0.00093655
6826 | 1 | CC DChg | 7.891667 | 18.88933 | -0.00027361 | 3.4227 | 0.00215926 | 157.83 | 0 | 0 | 0.00215926 | 157.83 | 0.00814178 | 2025-06-20 11:20:29 | -0.00093649
6827 | 1 | CC DChg | 7.894444 | 18.89211 | -0.00027361 | 3.4223 | 0.00216002 | 157.89 | 0 | 0 | 0.00216002 | 157.89 | 0.00814438 | 2025-06-20 11:20:39 | -0.00093638
6828 | 1 | CC DChg | 7.897222 | 18.89489 | -0.00027361 | 3.4219 | 0.00216079 | 157.94 | 0 | 0 | 0.00216079 | 157.94 | 0.00814698 | 2025-06-20 11:20:49 | -0.00093627
6829 | 1 | CC DChg | 7.9 | 18.89767 | -0.00027361 | 3.4216 | 0.00216154 | 158 | 0 | 0 | 0.00216154 | 158 | 0.00814958 | 2025-06-20 11:20:59 | -0.0009362
6830 | 1 | CC DChg | 7.902778 | 18.90044 | -0.00027361 | 3.4212 | 0.0021623 | 158.05 | 0 | 0 | 0.0021623 | 158.05 | 0.00815218 | 2025-06-20 11:21:09 | -0.00093609
6831 | 1 | CC DChg | 7.905556 | 18.90322 | -0.00027361 | 3.4209 | 0.00216306 | 158.11 | 0 | 0 | 0.00216306 | 158.11 | 0.00815478 | 2025-06-20 11:21:19 | -0.000936
6832 | 1 | CC DChg | 7.908333 | 18.906 | -0.00027361 | 3.4205 | 0.00216382 | 158.16 | 0 | 0 | 0.00216382 | 158.16 | 0.00815738 | 2025-06-20 11:21:29 | -0.00093589
6833 | 1 | CC DChg | 7.911111 | 18.90878 | -0.00027361 | 3.4202 | 0.00216458 | 158.22 | 0 | 0 | 0.00216458 | 158.22 | 0.00815998 | 2025-06-20 11:21:39 | -0.0009358
6834 | 1 | CC DChg | 7.913889 | 18.91156 | -0.00027361 | 3.4198 | 0.00216534 | 158.27 | 0 | 0 | 0.00216534 | 158.27 | 0.00816258 | 2025-06-20 11:21:49 | -0.0009357
6835 | 1 | CC DChg | 7.916667 | 18.91433 | -0.00027361 | 3.4195 | 0.00216611 | 158.33 | 0 | 0 | 0.00216611 | 158.33 | 0.00816518 | 2025-06-20 11:21:59 | -0.00093561
6836 | 1 | CC DChg | 7.919444 | 18.91711 | -0.00027361 | 3.4191 | 0.00216687 | 158.38 | 0 | 0 | 0.00216687 | 158.38 | 0.00816778 | 2025-06-20 11:22:09 | -0.0009355
6837 | 1 | CC DChg | 7.922222 | 18.91989 | -0.00027361 | 3.4188 | 0.00216763 | 158.44 | 0 | 0 | 0.00216763 | 158.44 | 0.00817038 | 2025-06-20 11:22:19 | -0.00093542
6838 | 1 | CC DChg | 7.925 | 18.92267 | -0.00027361 | 3.4184 | 0.00216839 | 158.5 | 0 | 0 | 0.00216839 | 158.5 | 0.00817298 | 2025-06-20 11:22:29 | -0.00093532
6839 | 1 | CC DChg | 7.927778 | 18.92544 | -0.00027361 | 3.4181 | 0.00216915 | 158.55 | 0 | 0 | 0.00216915 | 158.55 | 0.00817557 | 2025-06-20 11:22:39 | -0.00093523
6840 | 1 | CC DChg | 7.930556 | 18.92822 | -0.00027361 | 3.4177 | 0.00216991 | 158.61 | 0 | 0 | 0.00216991 | 158.61 | 0.00817817 | 2025-06-20 11:22:49 | -0.00093514
6841 | 1 | CC DChg | 7.933333 | 18.931 | -0.00027361 | 3.4174 | 0.00217067 | 158.66 | 0 | 0 | 0.00217067 | 158.66 | 0.00818077 | 2025-06-20 11:22:59 | -0.00093504
6842 | 1 | CC DChg | 7.936111 | 18.93378 | -0.00027361 | 3.417 | 0.00217143 | 158.72 | 0 | 0 | 0.00217143 | 158.72 | 0.00818337 | 2025-06-20 11:23:09 | -0.00093495
6843 | 1 | CC DChg | 7.938889 | 18.93656 | -0.00027361 | 3.4166 | 0.00217219 | 158.77 | 0 | 0 | 0.00217219 | 158.77 | 0.00818596 | 2025-06-20 11:23:19 | -0.00093483
6844 | 1 | CC DChg | 7.941667 | 18.93933 | -0.00027361 | 3.4163 | 0.00217295 | 158.83 | 0 | 0 | 0.00217295 | 158.83 | 0.00818856 | 2025-06-20 11:23:29 | -0.00093473
6845 | 1 | CC DChg | 7.944444 | 18.94211 | -0.00027361 | 3.416 | 0.00217371 | 158.88 | 0 | 0 | 0.00217371 | 158.88 | 0.00819115 | 2025-06-20 11:23:39 | -0.00093465
6846 | 1 | CC DChg | 7.947222 | 18.94489 | -0.00027361 | 3.4156 | 0.00217447 | 158.94 | 0 | 0 | 0.00217447 | 158.94 | 0.00819375 | 2025-06-20 11:23:49 | -0.00093456
6847 | 1 | CC DChg | 7.95 | 18.94767 | -0.00027361 | 3.4153 | 0.00217523 | 159 | 0 | 0 | 0.00217523 | 159 | 0.00819635 | 2025-06-20 11:23:59 | -0.00093446
6848 | 1 | CC DChg | 7.952778 | 18.95044 | -0.00027361 | 3.4149 | 0.00217599 | 159.05 | 0 | 0 | 0.00217599 | 159.05 | 0.00819894 | 2025-06-20 11:24:09 | -0.00093434
6849 | 1 | CC DChg | 7.955556 | 18.95322 | -0.00027361 | 3.4145 | 0.00217675 | 159.11 | 0 | 0 | 0.00217675 | 159.11 | 0.00820154 | 2025-06-20 11:24:19 | -0.00093425
6850 | 1 | CC DChg | 7.958333 | 18.956 | -0.00027361 | 3.4142 | 0.00217751 | 159.16 | 0 | 0 | 0.00217751 | 159.16 | 0.00820413 | 2025-06-20 11:24:29 | -0.00093416
6851 | 1 | CC DChg | 7.961111 | 18.95878 | -0.00027361 | 3.4138 | 0.00217827 | 159.22 | 0 | 0 | 0.00217827 | 159.22 | 0.00820673 | 2025-06-20 11:24:39 | -0.00093407
6852 | 1 | CC DChg | 7.963889 | 18.96156 | -0.00027361 | 3.4135 | 0.00217903 | 159.27 | 0 | 0 | 0.00217903 | 159.27 | 0.00820932 | 2025-06-20 11:24:49 | -0.00093397
6853 | 1 | CC DChg | 7.966667 | 18.96433 | -0.00027361 | 3.4131 | 0.00217979 | 159.33 | 0 | 0 | 0.00217979 | 159.33 | 0.00821192 | 2025-06-20 11:24:59 | -0.00093387
6854 | 1 | CC DChg | 7.969444 | 18.96711 | -0.00027361 | 3.4127 | 0.00218055 | 159.38 | 0 | 0 | 0.00218055 | 159.38 | 0.00821451 | 2025-06-20 11:25:09 | -0.00093377
6855 | 1 | CC DChg | 7.972222 | 18.96989 | -0.00027361 | 3.4124 | 0.00218131 | 159.44 | 0 | 0 | 0.00218131 | 159.44 | 0.0082171 | 2025-06-20 11:25:19 | -0.00093367
6856 | 1 | CC DChg | 7.975 | 18.97267 | -0.00027361 | 3.412 | 0.00218207 | 159.5 | 0 | 0 | 0.00218207 | 159.5 | 0.0082197 | 2025-06-20 11:25:29 | -0.00093357
6857 | 1 | CC DChg | 7.977778 | 18.97544 | -0.00027361 | 3.4117 | 0.00218283 | 159.55 | 0 | 0 | 0.00218283 | 159.55 | 0.00822229 | 2025-06-20 11:25:39 | -0.00093346
6858 | 1 | CC DChg | 7.980556 | 18.97822 | -0.00027361 | 3.4112 | 0.00218359 | 159.61 | 0 | 0 | 0.00218359 | 159.61 | 0.00822488 | 2025-06-20 11:25:49 | -0.00093335
6859 | 1 | CC DChg | 7.983333 | 18.981 | -0.00027361 | 3.4109 | 0.00218435 | 159.66 | 0 | 0 | 0.00218435 | 159.66 | 0.00822748 | 2025-06-20 11:25:59 | -0.00093326
6860 | 1 | CC DChg | 7.986111 | 18.98378 | -0.00027361 | 3.4105 | 0.00218511 | 159.72 | 0 | 0 | 0.00218511 | 159.72 | 0.00823007 | 2025-06-20 11:26:09 | -0.00093316
6861 | 1 | CC DChg | 7.988889 | 18.98656 | -0.00027361 | 3.4102 | 0.00218587 | 159.77 | 0 | 0 | 0.00218587 | 159.77 | 0.00823266 | 2025-06-20 11:26:19 | -0.00093306
6862 | 1 | CC DChg | 7.991667 | 18.98933 | -0.00027361 | 3.4098 | 0.00218663 | 159.83 | 0 | 0 | 0.00218663 | 159.83 | 0.00823525 | 2025-06-20 11:26:29 | -0.00093296
6863 | 1 | CC DChg | 7.994444 | 18.99211 | -0.00027361 | 3.4094 | 0.00218739 | 159.88 | 0 | 0 | 0.00218739 | 159.88 | 0.00823784 | 2025-06-20 11:26:39 | -0.00093285
6864 | 1 | CC DChg | 7.997222 | 18.99489 | -0.00027361 | 3.4091 | 0.00218815 | 159.94 | 0 | 0 | 0.00218815 | 159.94 | 0.00824043 | 2025-06-20 11:26:49 | -0.00093276
6865 | 1 | CC DChg | 8 | 18.99767 | -0.00027361 | 3.4087 | 0.00218891 | 160 | 0 | 0 | 0.00218891 | 160 | 0.00824303 | 2025-06-20 11:26:59 | -0.00093265
6866 | 1 | CC DChg | 8.002778 | 19.00044 | -0.00027361 | 3.4083 | 0.00218967 | 160.05 | 0 | 0 | 0.00218967 | 160.05 | 0.00824562 | 2025-06-20 11:27:09 | -0.00093255
6867 | 1 | CC DChg | 8.005556 | 19.00322 | -0.00027361 | 3.4079 | 0.00219043 | 160.11 | 0 | 0 | 0.00219043 | 160.11 | 0.00824821 | 2025-06-20 11:27:19 | -0.00093244
6868 | 1 | CC DChg | 8.008333 | 19.006 | -0.00027361 | 3.4076 | 0.00219119 | 160.16 | 0 | 0 | 0.00219119 | 160.16 | 0.0082508 | 2025-06-20 11:27:29 | -0.00093236
6869 | 1 | CC DChg | 8.011111 | 19.00878 | -0.00027361 | 3.4072 | 0.00219195 | 160.22 | 0 | 0 | 0.00219195 | 160.22 | 0.00825339 | 2025-06-20 11:27:39 | -0.00093224
6870 | 1 | CC DChg | 8.013889 | 19.01156 | -0.00027361 | 3.4068 | 0.00219271 | 160.27 | 0 | 0 | 0.00219271 | 160.27 | 0.00825597 | 2025-06-20 11:27:49 | -0.00093214
6871 | 1 | CC DChg | 8.016667 | 19.01433 | -0.00027361 | 3.4065 | 0.00219347 | 160.33 | 0 | 0 | 0.00219347 | 160.33 | 0.00825856 | 2025-06-20 11:27:59 | -0.00093205
6872 | 1 | CC DChg | 8.019444 | 19.01711 | -0.00027361 | 3.4061 | 0.00219423 | 160.38 | 0 | 0 | 0.00219423 | 160.38 | 0.00826115 | 2025-06-20 11:28:09 | -0.00093194
6873 | 1 | CC DChg | 8.022222 | 19.01989 | -0.00027361 | 3.4057 | 0.00219499 | 160.44 | 0 | 0 | 0.00219499 | 160.44 | 0.00826374 | 2025-06-20 11:28:19 | -0.00093184
6874 | 1 | CC DChg | 8.025 | 19.02267 | -0.00027361 | 3.4054 | 0.00219575 | 160.5 | 0 | 0 | 0.00219575 | 160.5 | 0.00826633 | 2025-06-20 11:28:29 | -0.00093174
6875 | 1 | CC DChg | 8.027778 | 19.02544 | -0.00027361 | 3.405 | 0.00219651 | 160.55 | 0 | 0 | 0.00219651 | 160.55 | 0.00826892 | 2025-06-20 11:28:39 | -0.00093164
6876 | 1 | CC DChg | 8.030556 | 19.02822 | -0.00027361 | 3.4046 | 0.00219727 | 160.61 | 0 | 0 | 0.00219727 | 160.61 | 0.00827151 | 2025-06-20 11:28:49 | -0.00093154
6877 | 1 | CC DChg | 8.033333 | 19.031 | -0.00027361 | 3.4043 | 0.00219803 | 160.66 | 0 | 0 | 0.00219803 | 160.66 | 0.00827409 | 2025-06-20 11:28:59 | -0.00093145
6878 | 1 | CC DChg | 8.036111 | 19.03378 | -0.00027361 | 3.4039 | 0.00219879 | 160.72 | 0 | 0 | 0.00219879 | 160.72 | 0.00827668 | 2025-06-20 11:29:09 | -0.00093135
6879 | 1 | CC DChg | 8.038889 | 19.03656 | -0.00027361 | 3.4035 | 0.00219955 | 160.77 | 0 | 0 | 0.00219955 | 160.77 | 0.00827927 | 2025-06-20 11:29:19 | -0.00093124
6880 | 1 | CC DChg | 8.041667 | 19.03933 | -0.00027361 | 3.4032 | 0.00220031 | 160.83 | 0 | 0 | 0.00220031 | 160.83 | 0.00828185 | 2025-06-20 11:29:29 | -0.00093114
6881 | 1 | CC DChg | 8.044444 | 19.04211 | -0.00027361 | 3.4028 | 0.00220107 | 160.88 | 0 | 0 | 0.00220107 | 160.88 | 0.00828444 | 2025-06-20 11:29:39 | -0.00093103
6882 | 1 | CC DChg | 8.047222 | 19.04489 | -0.00027361 | 3.4024 | 0.00220183 | 160.94 | 0 | 0 | 0.00220183 | 160.94 | 0.00828703 | 2025-06-20 11:29:49 | -0.00093093
6883 | 1 | CC DChg | 8.05 | 19.04767 | -0.00027361 | 3.402 | 0.00220259 | 161 | 0 | 0 | 0.00220259 | 161 | 0.00828961 | 2025-06-20 11:29:59 | -0.00093083
6884 | 1 | CC DChg | 8.052778 | 19.05044 | -0.00027361 | 3.4017 | 0.00220335 | 161.05 | 0 | 0 | 0.00220335 | 161.05 | 0.0082922 | 2025-06-20 11:30:09 | -0.00093074
6885 | 1 | CC DChg | 8.055556 | 19.05322 | -0.00027361 | 3.4013 | 0.00220411 | 161.11 | 0 | 0 | 0.00220411 | 161.11 | 0.00829478 | 2025-06-20 11:30:19 | -0.00093063
6886 | 1 | CC DChg | 8.058333 | 19.056 | -0.00027361 | 3.4009 | 0.00220487 | 161.16 | 0 | 0 | 0.00220487 | 161.16 | 0.00829737 | 2025-06-20 11:30:29 | -0.00093052
6887 | 1 | CC DChg | 8.061111 | 19.05878 | -0.00027361 | 3.4006 | 0.00220563 | 161.22 | 0 | 0 | 0.00220563 | 161.22 | 0.00829995 | 2025-06-20 11:30:39 | -0.00093043
6888 | 1 | CC DChg | 8.063889 | 19.06156 | -0.00027361 | 3.4002 | 0.00220639 | 161.27 | 0 | 0 | 0.00220639 | 161.27 | 0.00830254 | 2025-06-20 11:30:49 | -0.00093033
6889 | 1 | CC DChg | 8.066667 | 19.06433 | -0.00027361 | 3.3999 | 0.00220715 | 161.33 | 0 | 0 | 0.00220715 | 161.33 | 0.00830512 | 2025-06-20 11:30:59 | -0.00093023
6890 | 1 | CC DChg | 8.069444 | 19.06711 | -0.00027361 | 3.3995 | 0.00220791 | 161.38 | 0 | 0 | 0.00220791 | 161.38 | 0.0083077 | 2025-06-20 11:31:09 | -0.00093013
6891 | 1 | CC DChg | 8.072222 | 19.06989 | -0.00027361 | 3.3991 | 0.00220867 | 161.44 | 0 | 0 | 0.00220867 | 161.44 | 0.00831029 | 2025-06-20 11:31:19 | -0.00093003
6892 | 1 | CC DChg | 8.075 | 19.07267 | -0.00027361 | 3.3987 | 0.00220943 | 161.5 | 0 | 0 | 0.00220943 | 161.5 | 0.00831287 | 2025-06-20 11:31:29 | -0.00092992
6893 | 1 | CC DChg | 8.077778 | 19.07544 | -0.00027361 | 3.3983 | 0.00221019 | 161.55 | 0 | 0 | 0.00221019 | 161.55 | 0.00831545 | 2025-06-20 11:31:39 | -0.00092983
6894 | 1 | CC DChg | 8.080556 | 19.07822 | -0.00027361 | 3.3979 | 0.00221095 | 161.61 | 0 | 0 | 0.00221095 | 161.61 | 0.00831804 | 2025-06-20 11:31:49 | -0.00092971
6895 | 1 | CC DChg | 8.083333 | 19.081 | -0.00027361 | 3.3976 | 0.00221171 | 161.66 | 0 | 0 | 0.00221171 | 161.66 | 0.00832062 | 2025-06-20 11:31:59 | -0.00092963
6896 | 1 | CC DChg | 8.086111 | 19.08378 | -0.00027361 | 3.3972 | 0.00221247 | 161.72 | 0 | 0 | 0.00221247 | 161.72 | 0.0083232 | 2025-06-20 11:32:09 | -0.00092951
6897 | 1 | CC DChg | 8.088889 | 19.08656 | -0.00027361 | 3.3969 | 0.00221323 | 161.77 | 0 | 0 | 0.00221323 | 161.77 | 0.00832578 | 2025-06-20 11:32:19 | -0.00092942
6898 | 1 | CC DChg | 8.091667 | 19.08933 | -0.00027361 | 3.3965 | 0.00221399 | 161.83 | 0 | 0 | 0.00221399 | 161.83 | 0.00832837 | 2025-06-20 11:32:29 | -0.00092931
6899 | 1 | CC DChg | 8.094444 | 19.09211 | -0.00027361 | 3.3961 | 0.00221475 | 161.88 | 0 | 0 | 0.00221475 | 161.88 | 0.00833095 | 2025-06-20 11:32:39 | -0.0009292
6900 | 1 | CC DChg | 8.097222 | 19.09489 | -0.00027361 | 3.3957 | 0.00221551 | 161.94 | 0 | 0 | 0.00221551 | 161.94 | 0.00833353 | 2025-06-20 11:32:49 | -0.00092912
6901 | 1 | CC DChg | 8.1 | 19.09767 | -0.00027361 | 3.3953 | 0.00221627 | 162 | 0 | 0 | 0.00221627 | 162 | 0.00833611 | 2025-06-20 11:32:59 | -0.000929
6902 | 1 | CC DChg | 8.102778 | 19.10044 | -0.00027361 | 3.3949 | 0.00221703 | 162.05 | 0 | 0 | 0.00221703 | 162.05 | 0.00833869 | 2025-06-20 11:33:09 | -0.00092889
6903 | 1 | CC DChg | 8.105556 | 19.10322 | -0.00027361 | 3.3946 | 0.00221779 | 162.11 | 0 | 0 | 0.00221779 | 162.11 | 0.00834127 | 2025-06-20 11:33:19 | -0.00092879
6904 | 1 | CC DChg | 8.108333 | 19.106 | -0.00027361 | 3.3942 | 0.00221855 | 162.16 | 0 | 0 | 0.00221855 | 162.16 | 0.00834385 | 2025-06-20 11:33:29 | -0.00092868
6905 | 1 | CC DChg | 8.111111 | 19.10878 | -0.00027361 | 3.3938 | 0.00221931 | 162.22 | 0 | 0 | 0.00221931 | 162.22 | 0.00834643 | 2025-06-20 11:33:39 | -0.00092859
6906 | 1 | CC DChg | 8.113889 | 19.11156 | -0.00027361 | 3.3934 | 0.00222007 | 162.27 | 0 | 0 | 0.00222007 | 162.27 | 0.00834901 | 2025-06-20 11:33:49 | -0.00092847
6907 | 1 | CC DChg | 8.116667 | 19.11433 | -0.00027361 | 3.393 | 0.00222083 | 162.33 | 0 | 0 | 0.00222083 | 162.33 | 0.00835159 | 2025-06-20 11:33:59 | -0.00092836
6908 | 1 | CC DChg | 8.119444 | 19.11711 | -0.00027361 | 3.3926 | 0.00222159 | 162.38 | 0 | 0 | 0.00222159 | 162.38 | 0.00835417 | 2025-06-20 11:34:09 | -0.00092826
6909 | 1 | CC DChg | 8.122222 | 19.11989 | -0.00027361 | 3.3922 | 0.00222235 | 162.44 | 0 | 0 | 0.00222235 | 162.44 | 0.00835674 | 2025-06-20 11:34:19 | -0.00092814
6910 | 1 | CC DChg | 8.125 | 19.12267 | -0.00027361 | 3.3919 | 0.00222311 | 162.5 | 0 | 0 | 0.00222311 | 162.5 | 0.00835932 | 2025-06-20 11:34:29 | -0.00092805
6911 | 1 | CC DChg | 8.127778 | 19.12544 | -0.00027361 | 3.3914 | 0.00222387 | 162.55 | 0 | 0 | 0.00222387 | 162.55 | 0.0083619 | 2025-06-20 11:34:39 | -0.00092794
6912 | 1 | CC DChg | 8.130556 | 19.12822 | -0.00027361 | 3.3911 | 0.00222463 | 162.61 | 0 | 0 | 0.00222463 | 162.61 | 0.00836448 | 2025-06-20 11:34:49 | -0.00092784
6913 | 1 | CC DChg | 8.133333 | 19.131 | -0.00027361 | 3.3907 | 0.00222539 | 162.66 | 0 | 0 | 0.00222539 | 162.66 | 0.00836705 | 2025-06-20 11:34:59 | -0.00092773
6914 | 1 | CC DChg | 8.136111 | 19.13378 | -0.00027361 | 3.3903 | 0.00222615 | 162.72 | 0 | 0 | 0.00222615 | 162.72 | 0.00836963 | 2025-06-20 11:35:09 | -0.00092762
6915 | 1 | CC DChg | 8.138889 | 19.13656 | -0.00027361 | 3.3899 | 0.00222691 | 162.77 | 0 | 0 | 0.00222691 | 162.77 | 0.00837221 | 2025-06-20 11:35:19 | -0.00092751
6916 | 1 | CC DChg | 8.141667 | 19.13933 | -0.00027361 | 3.3895 | 0.00222767 | 162.83 | 0 | 0 | 0.00222767 | 162.83 | 0.00837478 | 2025-06-20 11:35:29 | -0.0009274
6917 | 1 | CC DChg | 8.144444 | 19.14211 | -0.00027361 | 3.389 | 0.00222843 | 162.88 | 0 | 0 | 0.00222843 | 162.88 | 0.00837736 | 2025-06-20 11:35:39 | -0.00092728
6918 | 1 | CC DChg | 8.147222 | 19.14489 | -0.00027361 | 3.3887 | 0.00222919 | 162.94 | 0 | 0 | 0.00222919 | 162.94 | 0.00837993 | 2025-06-20 11:35:49 | -0.00092719
6919 | 1 | CC DChg | 8.15 | 19.14767 | -0.00027361 | 3.3883 | 0.00222995 | 163 | 0 | 0 | 0.00222995 | 163 | 0.00838251 | 2025-06-20 11:35:59 | -0.00092708
6920 | 1 | CC DChg | 8.152778 | 19.15044 | -0.00027361 | 3.3879 | 0.00223071 | 163.05 | 0 | 0 | 0.00223071 | 163.05 | 0.00838509 | 2025-06-20 11:36:09 | -0.00092696
6921 | 1 | CC DChg | 8.155556 | 19.15322 | -0.00027361 | 3.3875 | 0.00223147 | 163.11 | 0 | 0 | 0.00223147 | 163.11 | 0.00838766 | 2025-06-20 11:36:19 | -0.00092685
6922 | 1 | CC DChg | 8.158333 | 19.156 | -0.00027361 | 3.3871 | 0.00223223 | 163.16 | 0 | 0 | 0.00223223 | 163.16 | 0.00839023 | 2025-06-20 11:36:29 | -0.00092676
6923 | 1 | CC DChg | 8.161111 | 19.15878 | -0.00027361 | 3.3867 | 0.00223299 | 163.22 | 0 | 0 | 0.00223299 | 163.22 | 0.00839281 | 2025-06-20 11:36:39 | -0.00092664
6924 | 1 | CC DChg | 8.163889 | 19.16156 | -0.00027361 | 3.3863 | 0.00223375 | 163.27 | 0 | 0 | 0.00223375 | 163.27 | 0.00839538 | 2025-06-20 11:36:49 | -0.00092653
6925 | 1 | CC DChg | 8.166667 | 19.16433 | -0.00027361 | 3.3859 | 0.00223451 | 163.33 | 0 | 0 | 0.00223451 | 163.33 | 0.00839796 | 2025-06-20 11:36:59 | -0.00092641
6926 | 1 | CC DChg | 8.169444 | 19.16711 | -0.00027361 | 3.3855 | 0.00223527 | 163.38 | 0 | 0 | 0.00223527 | 163.38 | 0.00840053 | 2025-06-20 11:37:09 | -0.0009263
6927 | 1 | CC DChg | 8.172222 | 19.16989 | -0.00027361 | 3.3851 | 0.00223603 | 163.44 | 0 | 0 | 0.00223603 | 163.44 | 0.0084031 | 2025-06-20 11:37:19 | -0.00092619
6928 | 1 | CC DChg | 8.175 | 19.17267 | -0.00027361 | 3.3846 | 0.00223679 | 163.5 | 0 | 0 | 0.00223679 | 163.5 | 0.00840567 | 2025-06-20 11:37:29 | -0.00092608
6929 | 1 | CC DChg | 8.177778 | 19.17544 | -0.00027361 | 3.3843 | 0.00223755 | 163.55 | 0 | 0 | 0.00223755 | 163.55 | 0.00840825 | 2025-06-20 11:37:39 | -0.00092598
6930 | 1 | CC DChg | 8.180556 | 19.17822 | -0.00027361 | 3.3838 | 0.00223831 | 163.61 | 0 | 0 | 0.00223831 | 163.61 | 0.00841082 | 2025-06-20 11:37:49 | -0.00092586
6931 | 1 | CC DChg | 8.183333 | 19.181 | -0.00027361 | 3.3834 | 0.00223907 | 163.66 | 0 | 0 | 0.00223907 | 163.66 | 0.00841339 | 2025-06-20 11:37:59 | -0.00092575
6932 | 1 | CC DChg | 8.186111 | 19.18378 | -0.00027361 | 3.383 | 0.00223983 | 163.72 | 0 | 0 | 0.00223983 | 163.72 | 0.00841596 | 2025-06-20 11:38:09 | -0.00092565
6933 | 1 | CC DChg | 8.188889 | 19.18656 | -0.00027361 | 3.3826 | 0.00224059 | 163.77 | 0 | 0 | 0.00224059 | 163.77 | 0.00841853 | 2025-06-20 11:38:19 | -0.00092553
6934 | 1 | CC DChg | 8.191667 | 19.18933 | -0.00027361 | 3.3822 | 0.00224135 | 163.83 | 0 | 0 | 0.00224135 | 163.83 | 0.0084211 | 2025-06-20 11:38:29 | -0.00092541
6935 | 1 | CC DChg | 8.194444 | 19.19211 | -0.00027361 | 3.3818 | 0.00224211 | 163.88 | 0 | 0 | 0.00224211 | 163.88 | 0.00842367 | 2025-06-20 11:38:39 | -0.0009253
6936 | 1 | CC DChg | 8.197222 | 19.19489 | -0.00027361 | 3.3814 | 0.00224287 | 163.94 | 0 | 0 | 0.00224287 | 163.94 | 0.00842624 | 2025-06-20 11:38:49 | -0.00092518
6937 | 1 | CC DChg | 8.2 | 19.19767 | -0.00027361 | 3.381 | 0.00224363 | 164 | 0 | 0 | 0.00224363 | 164 | 0.00842881 | 2025-06-20 11:38:59 | -0.00092508
6938 | 1 | CC DChg | 8.202778 | 19.20044 | -0.00027361 | 3.3806 | 0.00224439 | 164.05 | 0 | 0 | 0.00224439 | 164.05 | 0.00843138 | 2025-06-20 11:39:09 | -0.00092497
6939 | 1 | CC DChg | 8.205556 | 19.20322 | -0.00027361 | 3.3801 | 0.00224515 | 164.11 | 0 | 0 | 0.00224515 | 164.11 | 0.00843395 | 2025-06-20 11:39:19 | -0.00092485
6940 | 1 | CC DChg | 8.208333 | 19.206 | -0.00027361 | 3.3797 | 0.00224591 | 164.16 | 0 | 0 | 0.00224591 | 164.16 | 0.00843652 | 2025-06-20 11:39:29 | -0.00092475
6941 | 1 | CC DChg | 8.211111 | 19.20878 | -0.00027361 | 3.3793 | 0.00224667 | 164.22 | 0 | 0 | 0.00224667 | 164.22 | 0.00843909 | 2025-06-20 11:39:39 | -0.00092462
6942 | 1 | CC DChg | 8.213889 | 19.21156 | -0.00027361 | 3.3789 | 0.00224743 | 164.27 | 0 | 0 | 0.00224743 | 164.27 | 0.00844166 | 2025-06-20 11:39:49 | -0.0009245
6943 | 1 | CC DChg | 8.216667 | 19.21433 | -0.00027361 | 3.3784 | 0.00224819 | 164.33 | 0 | 0 | 0.00224819 | 164.33 | 0.00844423 | 2025-06-20 11:39:59 | -0.00092439
6944 | 1 | CC DChg | 8.219444 | 19.21711 | -0.00027361 | 3.378 | 0.00224895 | 164.38 | 0 | 0 | 0.00224895 | 164.38 | 0.00844679 | 2025-06-20 11:40:09 | -0.00092428
6945 | 1 | CC DChg | 8.222222 | 19.21989 | -0.00027361 | 3.3776 | 0.00224971 | 164.44 | 0 | 0 | 0.00224971 | 164.44 | 0.00844936 | 2025-06-20 11:40:19 | -0.00092416
6946 | 1 | CC DChg | 8.225 | 19.22267 | -0.00027361 | 3.3772 | 0.00225047 | 164.5 | 0 | 0 | 0.00225047 | 164.5 | 0.00845193 | 2025-06-20 11:40:29 | -0.00092405
6947 | 1 | CC DChg | 8.227778 | 19.22544 | -0.00027361 | 3.3768 | 0.00225123 | 164.55 | 0 | 0 | 0.00225123 | 164.55 | 0.00845449 | 2025-06-20 11:40:39 | -0.00092392
6948 | 1 | CC DChg | 8.230556 | 19.22822 | -0.00027361 | 3.3764 | 0.00225199 | 164.61 | 0 | 0 | 0.00225199 | 164.61 | 0.00845706 | 2025-06-20 11:40:49 | -0.00092382
6949 | 1 | CC DChg | 8.233333 | 19.231 | -0.00027361 | 3.376 | 0.00225275 | 164.66 | 0 | 0 | 0.00225275 | 164.66 | 0.00845963 | 2025-06-20 11:40:59 | -0.00092371
6950 | 1 | CC DChg | 8.236111 | 19.23378 | -0.00027361 | 3.3755 | 0.00225351 | 164.72 | 0 | 0 | 0.00225351 | 164.72 | 0.00846219 | 2025-06-20 11:41:09 | -0.00092359
6951 | 1 | CC DChg | 8.238889 | 19.23656 | -0.00027361 | 3.3751 | 0.00225427 | 164.77 | 0 | 0 | 0.00225427 | 164.77 | 0.00846476 | 2025-06-20 11:41:19 | -0.00092348
6952 | 1 | CC DChg | 8.241667 | 19.23933 | -0.00027361 | 3.3747 | 0.00225503 | 164.83 | 0 | 0 | 0.00225503 | 164.83 | 0.00846732 | 2025-06-20 11:41:29 | -0.00092336
6953 | 1 | CC DChg | 8.244444 | 19.24211 | -0.00027361 | 3.3743 | 0.00225579 | 164.88 | 0 | 0 | 0.00225579 | 164.88 | 0.00846989 | 2025-06-20 11:41:39 | -0.00092325
6954 | 1 | CC DChg | 8.247222 | 19.24489 | -0.00027361 | 3.3738 | 0.00225655 | 164.94 | 0 | 0 | 0.00225655 | 164.94 | 0.00847245 | 2025-06-20 11:41:49 | -0.00092313
6955 | 1 | CC DChg | 8.25 | 19.24767 | -0.00027361 | 3.3734 | 0.00225731 | 165 | 0 | 0 | 0.00225731 | 165 | 0.00847502 | 2025-06-20 11:41:59 | -0.000923
6956 | 1 | CC DChg | 8.252778 | 19.25044 | -0.00027361 | 3.373 | 0.00225807 | 165.05 | 0 | 0 | 0.00225807 | 165.05 | 0.00847758 | 2025-06-20 11:42:09 | -0.00092288
6957 | 1 | CC DChg | 8.255556 | 19.25322 | -0.00027361 | 3.3725 | 0.00225883 | 165.11 | 0 | 0 | 0.00225883 | 165.11 | 0.00848014 | 2025-06-20 11:42:19 | -0.00092276
6958 | 1 | CC DChg | 8.258333 | 19.256 | -0.00027361 | 3.3721 | 0.00225959 | 165.16 | 0 | 0 | 0.00225959 | 165.16 | 0.00848271 | 2025-06-20 11:42:29 | -0.00092265
6959 | 1 | CC DChg | 8.261111 | 19.25878 | -0.00027361 | 3.3717 | 0.00226035 | 165.22 | 0 | 0 | 0.00226035 | 165.22 | 0.00848527 | 2025-06-20 11:42:39 | -0.00092253
6960 | 1 | CC DChg | 8.263889 | 19.26156 | -0.00027361 | 3.3712 | 0.00226111 | 165.27 | 0 | 0 | 0.00226111 | 165.27 | 0.00848783 | 2025-06-20 11:42:49 | -0.00092242
6961 | 1 | CC DChg | 8.266667 | 19.26433 | -0.00027361 | 3.3707 | 0.00226187 | 165.33 | 0 | 0 | 0.00226187 | 165.33 | 0.00849039 | 2025-06-20 11:42:59 | -0.00092228
6962 | 1 | CC DChg | 8.269444 | 19.26711 | -0.00027361 | 3.3704 | 0.00226263 | 165.38 | 0 | 0 | 0.00226263 | 165.38 | 0.00849296 | 2025-06-20 11:43:09 | -0.00092216
6963 | 1 | CC DChg | 8.272222 | 19.26989 | -0.00027361 | 3.3699 | 0.00226339 | 165.44 | 0 | 0 | 0.00226339 | 165.44 | 0.00849552 | 2025-06-20 11:43:19 | -0.00092205
6964 | 1 | CC DChg | 8.275 | 19.27267 | -0.00027361 | 3.3695 | 0.00226415 | 165.5 | 0 | 0 | 0.00226415 | 165.5 | 0.00849808 | 2025-06-20 11:43:29 | -0.00092193
6965 | 1 | CC DChg | 8.277778 | 19.27544 | -0.00027361 | 3.369 | 0.00226491 | 165.55 | 0 | 0 | 0.00226491 | 165.55 | 0.00850064 | 2025-06-20 11:43:39 | -0.00092181
6966 | 1 | CC DChg | 8.280556 | 19.27822 | -0.00027361 | 3.3686 | 0.00226567 | 165.61 | 0 | 0 | 0.00226567 | 165.61 | 0.0085032 | 2025-06-20 11:43:49 | -0.0009217
6967 | 1 | CC DChg | 8.283333 | 19.281 | -0.00027361 | 3.3682 | 0.00226643 | 165.66 | 0 | 0 | 0.00226643 | 165.66 | 0.00850576 | 2025-06-20 11:43:59 | -0.00092158
6968 | 1 | CC DChg | 8.286111 | 19.28378 | -0.00027361 | 3.3678 | 0.00226719 | 165.72 | 0 | 0 | 0.00226719 | 165.72 | 0.00850832 | 2025-06-20 11:44:09 | -0.00092146
6969 | 1 | CC DChg | 8.288889 | 19.28656 | -0.00027361 | 3.3673 | 0.00226795 | 165.77 | 0 | 0 | 0.00226795 | 165.77 | 0.00851088 | 2025-06-20 11:44:19 | -0.00092135
6970 | 1 | CC DChg | 8.291667 | 19.28933 | -0.00027361 | 3.3669 | 0.00226871 | 165.83 | 0 | 0 | 0.00226871 | 165.83 | 0.00851344 | 2025-06-20 11:44:29 | -0.00092122
6971 | 1 | CC DChg | 8.294444 | 19.29211 | -0.00027361 | 3.3664 | 0.00226947 | 165.88 | 0 | 0 | 0.00226947 | 165.88 | 0.008516 | 2025-06-20 11:44:39 | -0.00092109
6972 | 1 | CC DChg | 8.297222 | 19.29489 | -0.00027361 | 3.366 | 0.00227023 | 165.94 | 0 | 0 | 0.00227023 | 165.94 | 0.00851855 | 2025-06-20 11:44:49 | -0.00092097
6973 | 1 | CC DChg | 8.3 | 19.29767 | -0.00027361 | 3.3656 | 0.00227099 | 166 | 0 | 0 | 0.00227099 | 166 | 0.00852111 | 2025-06-20 11:44:59 | -0.00092086
6974 | 1 | CC DChg | 8.302778 | 19.30044 | -0.00027361 | 3.3651 | 0.00227175 | 166.05 | 0 | 0 | 0.00227175 | 166.05 | 0.00852367 | 2025-06-20 11:45:09 | -0.00092073
6975 | 1 | CC DChg | 8.305556 | 19.30322 | -0.00027361 | 3.3647 | 0.00227251 | 166.11 | 0 | 0 | 0.00227251 | 166.11 | 0.00852623 | 2025-06-20 11:45:19 | -0.00092061
6976 | 1 | CC DChg | 8.308333 | 19.306 | -0.00027361 | 3.3642 | 0.00227327 | 166.16 | 0 | 0 | 0.00227327 | 166.16 | 0.00852879 | 2025-06-20 11:45:29 | -0.00092049
6977 | 1 | CC DChg | 8.311111 | 19.30878 | -0.00027361 | 3.3637 | 0.00227403 | 166.22 | 0 | 0 | 0.00227403 | 166.22 | 0.00853134 | 2025-06-20 11:45:39 | -0.00092036
6978 | 1 | CC DChg | 8.313889 | 19.31156 | -0.00027361 | 3.3633 | 0.00227479 | 166.27 | 0 | 0 | 0.00227479 | 166.27 | 0.0085339 | 2025-06-20 11:45:49 | -0.00092024
6979 | 1 | CC DChg | 8.316667 | 19.31433 | -0.00027361 | 3.3629 | 0.00227555 | 166.33 | 0 | 0 | 0.00227555 | 166.33 | 0.00853646 | 2025-06-20 11:45:59 | -0.00092012
6980 | 1 | CC DChg | 8.319444 | 19.31711 | -0.00027361 | 3.3624 | 0.00227631 | 166.38 | 0 | 0 | 0.00227631 | 166.38 | 0.00853901 | 2025-06-20 11:46:09 | -0.00092001
6981 | 1 | CC DChg | 8.322222 | 19.31989 | -0.00027361 | 3.3619 | 0.00227707 | 166.44 | 0 | 0 | 0.00227707 | 166.44 | 0.00854157 | 2025-06-20 11:46:19 | -0.00091987
6982 | 1 | CC DChg | 8.325 | 19.32267 | -0.00027361 | 3.3615 | 0.00227783 | 166.5 | 0 | 0 | 0.00227783 | 166.5 | 0.00854412 | 2025-06-20 11:46:29 | -0.00091975
6983 | 1 | CC DChg | 8.327778 | 19.32544 | -0.00027361 | 3.361 | 0.00227859 | 166.55 | 0 | 0 | 0.00227859 | 166.55 | 0.00854668 | 2025-06-20 11:46:39 | -0.0009196
6984 | 1 | CC DChg | 8.330556 | 19.32822 | -0.00027361 | 3.3605 | 0.00227935 | 166.61 | 0 | 0 | 0.00227935 | 166.61 | 0.00854923 | 2025-06-20 11:46:49 | -0.00091949
6985 | 1 | CC DChg | 8.333333 | 19.331 | -0.00027361 | 3.3601 | 0.00228011 | 166.66 | 0 | 0 | 0.00228011 | 166.66 | 0.00855178 | 2025-06-20 11:46:59 | -0.00091935
6986 | 1 | CC DChg | 8.336111 | 19.33378 | -0.00027361 | 3.3596 | 0.00228087 | 166.72 | 0 | 0 | 0.00228087 | 166.72 | 0.00855434 | 2025-06-20 11:47:09 | -0.00091921
6987 | 1 | CC DChg | 8.338889 | 19.33656 | -0.00027361 | 3.3591 | 0.00228163 | 166.77 | 0 | 0 | 0.00228163 | 166.77 | 0.00855689 | 2025-06-20 11:47:19 | -0.00091908
6988 | 1 | CC DChg | 8.341667 | 19.33933 | -0.00027361 | 3.3586 | 0.00228239 | 166.83 | 0 | 0 | 0.00228239 | 166.83 | 0.00855944 | 2025-06-20 11:47:29 | -0.00091896
6989 | 1 | CC DChg | 8.344444 | 19.34211 | -0.00027361 | 3.3581 | 0.00228315 | 166.88 | 0 | 0 | 0.00228315 | 166.88 | 0.008562 | 2025-06-20 11:47:39 | -0.00091883
6990 | 1 | CC DChg | 8.347222 | 19.34489 | -0.00027361 | 3.3577 | 0.00228391 | 166.94 | 0 | 0 | 0.00228391 | 166.94 | 0.00856455 | 2025-06-20 11:47:49 | -0.0009187
6991 | 1 | CC DChg | 8.35 | 19.34767 | -0.00027361 | 3.3571 | 0.00228467 | 167 | 0 | 0 | 0.00228467 | 167 | 0.0085671 | 2025-06-20 11:47:59 | -0.00091855
6992 | 1 | CC DChg | 8.352778 | 19.35044 | -0.00027361 | 3.3567 | 0.00228543 | 167.05 | 0 | 0 | 0.00228543 | 167.05 | 0.00856965 | 2025-06-20 11:48:09 | -0.00091844
6993 | 1 | CC DChg | 8.355556 | 19.35322 | -0.00027361 | 3.3561 | 0.00228619 | 167.11 | 0 | 0 | 0.00228619 | 167.11 | 0.0085722 | 2025-06-20 11:48:19 | -0.00091827
6994 | 1 | CC DChg | 8.358333 | 19.356 | -0.00027361 | 3.3557 | 0.00228695 | 167.16 | 0 | 0 | 0.00228695 | 167.16 | 0.00857475 | 2025-06-20 11:48:29 | -0.00091817
6995 | 1 | CC DChg | 8.361111 | 19.35878 | -0.00027361 | 3.3552 | 0.00228771 | 167.22 | 0 | 0 | 0.00228771 | 167.22 | 0.0085773 | 2025-06-20 11:48:39 | -0.00091803
6996 | 1 | CC DChg | 8.363889 | 19.36156 | -0.00027361 | 3.3547 | 0.00228847 | 167.27 | 0 | 0 | 0.00228847 | 167.27 | 0.00857985 | 2025-06-20 11:48:49 | -0.0009179
6997 | 1 | CC DChg | 8.366667 | 19.36433 | -0.00027361 | 3.3543 | 0.00228923 | 167.33 | 0 | 0 | 0.00228923 | 167.33 | 0.0085824 | 2025-06-20 11:48:59 | -0.00091776
6998 | 1 | CC DChg | 8.369444 | 19.36711 | -0.00027361 | 3.3537 | 0.00228999 | 167.38 | 0 | 0 | 0.00228999 | 167.38 | 0.00858495 | 2025-06-20 11:49:09 | -0.00091762
6999 | 1 | CC DChg | 8.372222 | 19.36989 | -0.00027361 | 3.3533 | 0.00229075 | 167.44 | 0 | 0 | 0.00229075 | 167.44 | 0.0085875 | 2025-06-20 11:49:19 | -0.00091749
7000 | 1 | CC DChg | 8.375 | 19.37267 | -0.00027361 | 3.3528 | 0.00229151 | 167.5 | 0 | 0 | 0.00229151 | 167.5 | 0.00859005 | 2025-06-20 11:49:29 | -0.00091736
7001 | 1 | CC DChg | 8.377778 | 19.37544 | -0.00027361 | 3.3523 | 0.00229227 | 167.55 | 0 | 0 | 0.00229227 | 167.55 | 0.0085926 | 2025-06-20 11:49:39 | -0.00091724
7002 | 1 | CC DChg | 8.380556 | 19.37822 | -0.00027361 | 3.3518 | 0.00229303 | 167.61 | 0 | 0 | 0.00229303 | 167.61 | 0.00859514 | 2025-06-20 11:49:49 | -0.0009171
7003 | 1 | CC DChg | 8.383333 | 19.381 | -0.00027361 | 3.3513 | 0.00229379 | 167.66 | 0 | 0 | 0.00229379 | 167.66 | 0.00859769 | 2025-06-20 11:49:59 | -0.00091696
7004 | 1 | CC DChg | 8.386111 | 19.38378 | -0.00027361 | 3.3508 | 0.00229455 | 167.72 | 0 | 0 | 0.00229455 | 167.72 | 0.00860024 | 2025-06-20 11:50:09 | -0.00091683
7005 | 1 | CC DChg | 8.388889 | 19.38656 | -0.00027361 | 3.3504 | 0.00229531 | 167.77 | 0 | 0 | 0.00229531 | 167.77 | 0.00860279 | 2025-06-20 11:50:19 | -0.00091671
7006 | 1 | CC DChg | 8.391667 | 19.38933 | -0.00027361 | 3.3499 | 0.00229607 | 167.83 | 0 | 0 | 0.00229607 | 167.83 | 0.00860533 | 2025-06-20 11:50:29 | -0.00091658
7007 | 1 | CC DChg | 8.394444 | 19.39211 | -0.00027361 | 3.3494 | 0.00229683 | 167.88 | 0 | 0 | 0.00229683 | 167.88 | 0.00860788 | 2025-06-20 11:50:39 | -0.00091644
7008 | 1 | CC DChg | 8.397222 | 19.39489 | -0.00027361 | 3.3489 | 0.00229759 | 167.94 | 0 | 0 | 0.00229759 | 167.94 | 0.00861042 | 2025-06-20 11:50:49 | -0.0009163
7009 | 1 | CC DChg | 8.4 | 19.39767 | -0.00027361 | 3.3485 | 0.00229835 | 168 | 0 | 0 | 0.00229835 | 168 | 0.00861297 | 2025-06-20 11:50:59 | -0.00091618
7010 | 1 | CC DChg | 8.402778 | 19.40044 | -0.00027361 | 3.348 | 0.00229911 | 168.05 | 0 | 0 | 0.00229911 | 168.05 | 0.00861551 | 2025-06-20 11:51:09 | -0.00091605
7011 | 1 | CC DChg | 8.405556 | 19.40322 | -0.00027361 | 3.3475 | 0.00229987 | 168.11 | 0 | 0 | 0.00229987 | 168.11 | 0.00861806 | 2025-06-20 11:51:19 | -0.00091591
7012 | 1 | CC DChg | 8.408333 | 19.406 | -0.00027361 | 3.347 | 0.00230063 | 168.16 | 0 | 0 | 0.00230063 | 168.16 | 0.0086206 | 2025-06-20 11:51:29 | -0.00091577
7013 | 1 | CC DChg | 8.411111 | 19.40878 | -0.00027361 | 3.3465 | 0.00230139 | 168.22 | 0 | 0 | 0.00230139 | 168.22 | 0.00862314 | 2025-06-20 11:51:39 | -0.00091565
7014 | 1 | CC DChg | 8.413889 | 19.41156 | -0.00027361 | 3.346 | 0.00230215 | 168.27 | 0 | 0 | 0.00230215 | 168.27 | 0.00862569 | 2025-06-20 11:51:49 | -0.00091551
7015 | 1 | CC DChg | 8.416667 | 19.41433 | -0.00027361 | 3.3455 | 0.00230291 | 168.33 | 0 | 0 | 0.00230291 | 168.33 | 0.00862823 | 2025-06-20 11:51:59 | -0.00091538
7016 | 1 | CC DChg | 8.419444 | 19.41711 | -0.00027361 | 3.345 | 0.00230367 | 168.38 | 0 | 0 | 0.00230367 | 168.38 | 0.00863077 | 2025-06-20 11:52:09 | -0.00091524
7017 | 1 | CC DChg | 8.422222 | 19.41989 | -0.00027361 | 3.3445 | 0.00230443 | 168.44 | 0 | 0 | 0.00230443 | 168.44 | 0.00863332 | 2025-06-20 11:52:19 | -0.00091511
7018 | 1 | CC DChg | 8.425 | 19.42267 | -0.00027361 | 3.344 | 0.00230519 | 168.5 | 0 | 0 | 0.00230519 | 168.5 | 0.00863586 | 2025-06-20 11:52:29 | -0.00091497
7019 | 1 | CC DChg | 8.427778 | 19.42544 | -0.00027361 | 3.3435 | 0.00230595 | 168.55 | 0 | 0 | 0.00230595 | 168.55 | 0.0086384 | 2025-06-20 11:52:39 | -0.00091483
7020 | 1 | CC DChg | 8.430556 | 19.42822 | -0.00027361 | 3.3431 | 0.00230671 | 168.61 | 0 | 0 | 0.00230671 | 168.61 | 0.00864094 | 2025-06-20 11:52:49 | -0.00091471
7021 | 1 | CC DChg | 8.433333 | 19.431 | -0.00027361 | 3.3427 | 0.00230747 | 168.66 | 0 | 0 | 0.00230747 | 168.66 | 0.00864348 | 2025-06-20 11:52:59 | -0.0009146
7022 | 1 | CC DChg | 8.436111 | 19.43378 | -0.00027361 | 3.3421 | 0.00230823 | 168.72 | 0 | 0 | 0.00230823 | 168.72 | 0.00864602 | 2025-06-20 11:53:09 | -0.00091443
7023 | 1 | CC DChg | 8.438889 | 19.43656 | -0.00027361 | 3.3416 | 0.00230899 | 168.77 | 0 | 0 | 0.00230899 | 168.77 | 0.00864856 | 2025-06-20 11:53:19 | -0.0009143
7024 | 1 | CC DChg | 8.441667 | 19.43933 | -0.00027361 | 3.3411 | 0.00230975 | 168.83 | 0 | 0 | 0.00230975 | 168.83 | 0.0086511 | 2025-06-20 11:53:29 | -0.00091417
7025 | 1 | CC DChg | 8.444444 | 19.44211 | -0.00027361 | 3.3406 | 0.00231051 | 168.88 | 0 | 0 | 0.00231051 | 168.88 | 0.00865364 | 2025-06-20 11:53:39 | -0.00091403
7026 | 1 | CC DChg | 8.447222 | 19.44489 | -0.00027361 | 3.3401 | 0.00231127 | 168.94 | 0 | 0 | 0.00231127 | 168.94 | 0.00865618 | 2025-06-20 11:53:49 | -0.00091388
7027 | 1 | CC DChg | 8.45 | 19.44767 | -0.00027361 | 3.3396 | 0.00231203 | 169 | 0 | 0 | 0.00231203 | 169 | 0.00865872 | 2025-06-20 11:53:59 | -0.00091374
7028 | 1 | CC DChg | 8.452778 | 19.45044 | -0.00027361 | 3.3391 | 0.00231279 | 169.05 | 0 | 0 | 0.00231279 | 169.05 | 0.00866125 | 2025-06-20 11:54:09 | -0.00091362
7029 | 1 | CC DChg | 8.455556 | 19.45322 | -0.00027361 | 3.3386 | 0.00231355 | 169.11 | 0 | 0 | 0.00231355 | 169.11 | 0.00866379 | 2025-06-20 11:54:19 | -0.00091349
7030 | 1 | CC DChg | 8.458333 | 19.456 | -0.00027361 | 3.3381 | 0.00231431 | 169.16 | 0 | 0 | 0.00231431 | 169.16 | 0.00866633 | 2025-06-20 11:54:29 | -0.00091336
7031 | 1 | CC DChg | 8.461111 | 19.45878 | -0.00027361 | 3.3376 | 0.00231507 | 169.22 | 0 | 0 | 0.00231507 | 169.22 | 0.00866887 | 2025-06-20 11:54:39 | -0.00091321
7032 | 1 | CC DChg | 8.463889 | 19.46156 | -0.00027361 | 3.3371 | 0.00231583 | 169.27 | 0 | 0 | 0.00231583 | 169.27 | 0.0086714 | 2025-06-20 11:54:49 | -0.00091307
7033 | 1 | CC DChg | 8.466667 | 19.46433 | -0.00027361 | 3.3366 | 0.00231659 | 169.33 | 0 | 0 | 0.00231659 | 169.33 | 0.00867394 | 2025-06-20 11:54:59 | -0.00091293
7034 | 1 | CC DChg | 8.469444 | 19.46711 | -0.00027361 | 3.3361 | 0.00231735 | 169.38 | 0 | 0 | 0.00231735 | 169.38 | 0.00867647 | 2025-06-20 11:55:09 | -0.00091279
7035 | 1 | CC DChg | 8.472222 | 19.46989 | -0.00027361 | 3.3355 | 0.00231811 | 169.44 | 0 | 0 | 0.00231811 | 169.44 | 0.00867901 | 2025-06-20 11:55:19 | -0.00091263
7036 | 1 | CC DChg | 8.475 | 19.47267 | -0.00027361 | 3.335 | 0.00231887 | 169.5 | 0 | 0 | 0.00231887 | 169.5 | 0.00868154 | 2025-06-20 11:55:29 | -0.00091251
7037 | 1 | CC DChg | 8.477778 | 19.47544 | -0.00027361 | 3.3345 | 0.00231963 | 169.55 | 0 | 0 | 0.00231963 | 169.55 | 0.00868408 | 2025-06-20 11:55:39 | -0.00091235
7038 | 1 | CC DChg | 8.480556 | 19.47822 | -0.00027361 | 3.334 | 0.00232039 | 169.61 | 0 | 0 | 0.00232039 | 169.61 | 0.00868661 | 2025-06-20 11:55:49 | -0.00091222
7039 | 1 | CC DChg | 8.483333 | 19.481 | -0.00027361 | 3.3335 | 0.00232115 | 169.66 | 0 | 0 | 0.00232115 | 169.66 | 0.00868915 | 2025-06-20 11:55:59 | -0.00091207
7040 | 1 | CC DChg | 8.486111 | 19.48378 | -0.00027361 | 3.3329 | 0.00232191 | 169.72 | 0 | 0 | 0.00232191 | 169.72 | 0.00869168 | 2025-06-20 11:56:09 | -0.00091193
7041 | 1 | CC DChg | 8.488889 | 19.48656 | -0.00027361 | 3.3324 | 0.00232267 | 169.77 | 0 | 0 | 0.00232267 | 169.77 | 0.00869421 | 2025-06-20 11:56:19 | -0.00091177
7042 | 1 | CC DChg | 8.491667 | 19.48933 | -0.00027361 | 3.3319 | 0.00232343 | 169.83 | 0 | 0 | 0.00232343 | 169.83 | 0.00869675 | 2025-06-20 11:56:29 | -0.00091163
7043 | 1 | CC DChg | 8.494444 | 19.49211 | -0.00027361 | 3.3313 | 0.00232419 | 169.88 | 0 | 0 | 0.00232419 | 169.88 | 0.00869928 | 2025-06-20 11:56:39 | -0.00091149
7044 | 1 | CC DChg | 8.497222 | 19.49489 | -0.00027361 | 3.3308 | 0.00232495 | 169.94 | 0 | 0 | 0.00232495 | 169.94 | 0.00870181 | 2025-06-20 11:56:49 | -0.00091134
7045 | 1 | CC DChg | 8.5 | 19.49767 | -0.00027361 | 3.3302 | 0.00232571 | 170 | 0 | 0 | 0.00232571 | 170 | 0.00870434 | 2025-06-20 11:56:59 | -0.00091118
7046 | 1 | CC DChg | 8.502778 | 19.50044 | -0.00027361 | 3.3297 | 0.00232647 | 170.05 | 0 | 0 | 0.00232647 | 170.05 | 0.00870687 | 2025-06-20 11:57:09 | -0.00091103
7047 | 1 | CC DChg | 8.505556 | 19.50322 | -0.00027361 | 3.3291 | 0.00232723 | 170.11 | 0 | 0 | 0.00232723 | 170.11 | 0.0087094 | 2025-06-20 11:57:19 | -0.00091089
7048 | 1 | CC DChg | 8.508333 | 19.506 | -0.00027361 | 3.3285 | 0.00232799 | 170.16 | 0 | 0 | 0.00232799 | 170.16 | 0.00871193 | 2025-06-20 11:57:29 | -0.00091072
7049 | 1 | CC DChg | 8.511111 | 19.50878 | -0.00027361 | 3.3279 | 0.00232875 | 170.22 | 0 | 0 | 0.00232875 | 170.22 | 0.00871446 | 2025-06-20 11:57:39 | -0.00091056
7050 | 1 | CC DChg | 8.513889 | 19.51156 | -0.00027361 | 3.3274 | 0.00232951 | 170.27 | 0 | 0 | 0.00232951 | 170.27 | 0.00871699 | 2025-06-20 11:57:49 | -0.00091042
7051 | 1 | CC DChg | 8.516667 | 19.51433 | -0.00027361 | 3.3268 | 0.00233027 | 170.33 | 0 | 0 | 0.00233027 | 170.33 | 0.00871952 | 2025-06-20 11:57:59 | -0.00091026
7052 | 1 | CC DChg | 8.519444 | 19.51711 | -0.00027361 | 3.3263 | 0.00233103 | 170.38 | 0 | 0 | 0.00233103 | 170.38 | 0.00872205 | 2025-06-20 11:58:09 | -0.0009101
7053 | 1 | CC DChg | 8.522222 | 19.51989 | -0.00027361 | 3.3258 | 0.00233179 | 170.44 | 0 | 0 | 0.00233179 | 170.44 | 0.00872458 | 2025-06-20 11:58:19 | -0.00090996
7054 | 1 | CC DChg | 8.525 | 19.52267 | -0.00027361 | 3.3251 | 0.00233255 | 170.5 | 0 | 0 | 0.00233255 | 170.5 | 0.0087271 | 2025-06-20 11:58:29 | -0.00090978
7055 | 1 | CC DChg | 8.527778 | 19.52544 | -0.00027361 | 3.3245 | 0.00233331 | 170.55 | 0 | 0 | 0.00233331 | 170.55 | 0.00872963 | 2025-06-20 11:58:39 | -0.00090963
7056 | 1 | CC DChg | 8.530556 | 19.52822 | -0.00027361 | 3.3239 | 0.00233407 | 170.61 | 0 | 0 | 0.00233407 | 170.61 | 0.00873216 | 2025-06-20 11:58:49 | -0.00090946
7057 | 1 | CC DChg | 8.533333 | 19.531 | -0.00027361 | 3.3234 | 0.00233483 | 170.66 | 0 | 0 | 0.00233483 | 170.66 | 0.00873468 | 2025-06-20 11:58:59 | -0.00090932
7058 | 1 | CC DChg | 8.536111 | 19.53378 | -0.00027361 | 3.3229 | 0.00233559 | 170.72 | 0 | 0 | 0.00233559 | 170.72 | 0.00873721 | 2025-06-20 11:59:09 | -0.00090917
7059 | 1 | CC DChg | 8.538889 | 19.53656 | -0.00027361 | 3.3223 | 0.00233635 | 170.77 | 0 | 0 | 0.00233635 | 170.77 | 0.00873973 | 2025-06-20 11:59:19 | -0.00090901
7060 | 1 | CC DChg | 8.541667 | 19.53933 | -0.00027361 | 3.3217 | 0.00233711 | 170.83 | 0 | 0 | 0.00233711 | 170.83 | 0.00874226 | 2025-06-20 11:59:29 | -0.00090886
7061 | 1 | CC DChg | 8.544444 | 19.54211 | -0.00027361 | 3.3211 | 0.00233787 | 170.88 | 0 | 0 | 0.00233787 | 170.88 | 0.00874478 | 2025-06-20 11:59:39 | -0.0009087
7062 | 1 | CC DChg | 8.547222 | 19.54489 | -0.00027361 | 3.3206 | 0.00233863 | 170.94 | 0 | 0 | 0.00233863 | 170.94 | 0.00874731 | 2025-06-20 11:59:49 | -0.00090855
7063 | 1 | CC DChg | 8.55 | 19.54767 | -0.00027361 | 3.32 | 0.00233939 | 171 | 0 | 0 | 0.00233939 | 171 | 0.00874983 | 2025-06-20 11:59:59 | -0.00090841
7064 | 1 | CC DChg | 8.552778 | 19.55044 | -0.00027361 | 3.3194 | 0.00234015 | 171.05 | 0 | 0 | 0.00234015 | 171.05 | 0.00875235 | 2025-06-20 12:00:09 | -0.00090824
7065 | 1 | CC DChg | 8.555556 | 19.55322 | -0.00027361 | 3.3189 | 0.00234091 | 171.11 | 0 | 0 | 0.00234091 | 171.11 | 0.00875488 | 2025-06-20 12:00:19 | -0.00090808
7066 | 1 | CC DChg | 8.558333 | 19.556 | -0.00027361 | 3.3183 | 0.00234167 | 171.16 | 0 | 0 | 0.00234167 | 171.16 | 0.0087574 | 2025-06-20 12:00:29 | -0.00090792
7067 | 1 | CC DChg | 8.561111 | 19.55878 | -0.00027361 | 3.3177 | 0.00234243 | 171.22 | 0 | 0 | 0.00234243 | 171.22 | 0.00875992 | 2025-06-20 12:00:39 | -0.00090777
7068 | 1 | CC DChg | 8.563889 | 19.56156 | -0.00027361 | 3.3172 | 0.00234319 | 171.27 | 0 | 0 | 0.00234319 | 171.27 | 0.00876244 | 2025-06-20 12:00:49 | -0.0009076
7069 | 1 | CC DChg | 8.566667 | 19.56433 | -0.00027361 | 3.3166 | 0.00234395 | 171.33 | 0 | 0 | 0.00234395 | 171.33 | 0.00876496 | 2025-06-20 12:00:59 | -0.00090746
7070 | 1 | CC DChg | 8.569444 | 19.56711 | -0.00027361 | 3.316 | 0.00234471 | 171.38 | 0 | 0 | 0.00234471 | 171.38 | 0.00876748 | 2025-06-20 12:01:09 | -0.00090729
7071 | 1 | CC DChg | 8.572222 | 19.56989 | -0.00027361 | 3.3154 | 0.00234547 | 171.44 | 0 | 0 | 0.00234547 | 171.44 | 0.00877 | 2025-06-20 12:01:19 | -0.00090712
7072 | 1 | CC DChg | 8.575 | 19.57267 | -0.00027361 | 3.3148 | 0.00234623 | 171.5 | 0 | 0 | 0.00234623 | 171.5 | 0.00877252 | 2025-06-20 12:01:29 | -0.00090695
7073 | 1 | CC DChg | 8.577778 | 19.57544 | -0.00027361 | 3.3142 | 0.00234699 | 171.55 | 0 | 0 | 0.00234699 | 171.55 | 0.00877504 | 2025-06-20 12:01:39 | -0.00090679
7074 | 1 | CC DChg | 8.580556 | 19.57822 | -0.00027361 | 3.3136 | 0.00234775 | 171.61 | 0 | 0 | 0.00234775 | 171.61 | 0.00877756 | 2025-06-20 12:01:49 | -0.00090663
7075 | 1 | CC DChg | 8.583333 | 19.581 | -0.00027361 | 3.3129 | 0.00234851 | 171.66 | 0 | 0 | 0.00234851 | 171.66 | 0.00878008 | 2025-06-20 12:01:59 | -0.00090645
7076 | 1 | CC DChg | 8.586111 | 19.58378 | -0.00027361 | 3.3123 | 0.00234927 | 171.72 | 0 | 0 | 0.00234927 | 171.72 | 0.0087826 | 2025-06-20 12:02:09 | -0.00090628
7077 | 1 | CC DChg | 8.588889 | 19.58656 | -0.00027361 | 3.3117 | 0.00235003 | 171.77 | 0 | 0 | 0.00235003 | 171.77 | 0.00878511 | 2025-06-20 12:02:19 | -0.00090612
7078 | 1 | CC DChg | 8.591667 | 19.58933 | -0.00027361 | 3.3111 | 0.00235079 | 171.83 | 0 | 0 | 0.00235079 | 171.83 | 0.00878763 | 2025-06-20 12:02:29 | -0.00090594
7079 | 1 | CC DChg | 8.594444 | 19.59211 | -0.00027361 | 3.3104 | 0.00235155 | 171.88 | 0 | 0 | 0.00235155 | 171.88 | 0.00879015 | 2025-06-20 12:02:39 | -0.00090576
7080 | 1 | CC DChg | 8.597222 | 19.59489 | -0.00027361 | 3.3098 | 0.00235231 | 171.94 | 0 | 0 | 0.00235231 | 171.94 | 0.00879266 | 2025-06-20 12:02:49 | -0.0009056
7081 | 1 | CC DChg | 8.6 | 19.59767 | -0.00027361 | 3.3091 | 0.00235307 | 172 | 0 | 0 | 0.00235307 | 172 | 0.00879518 | 2025-06-20 12:02:59 | -0.00090543
7082 | 1 | CC DChg | 8.602778 | 19.60044 | -0.00027361 | 3.3085 | 0.00235383 | 172.05 | 0 | 0 | 0.00235383 | 172.05 | 0.00879769 | 2025-06-20 12:03:09 | -0.00090525
7083 | 1 | CC DChg | 8.605556 | 19.60322 | -0.00027361 | 3.3079 | 0.00235459 | 172.11 | 0 | 0 | 0.00235459 | 172.11 | 0.00880021 | 2025-06-20 12:03:19 | -0.00090507
7084 | 1 | CC DChg | 8.608333 | 19.606 | -0.00027361 | 3.3072 | 0.00235535 | 172.16 | 0 | 0 | 0.00235535 | 172.16 | 0.00880272 | 2025-06-20 12:03:29 | -0.00090489
7085 | 1 | CC DChg | 8.611111 | 19.60878 | -0.00027361 | 3.3065 | 0.00235611 | 172.22 | 0 | 0 | 0.00235611 | 172.22 | 0.00880523 | 2025-06-20 12:03:39 | -0.00090469
7086 | 1 | CC DChg | 8.613889 | 19.61156 | -0.00027361 | 3.3059 | 0.00235687 | 172.27 | 0 | 0 | 0.00235687 | 172.27 | 0.00880775 | 2025-06-20 12:03:49 | -0.00090453
7087 | 1 | CC DChg | 8.616667 | 19.61433 | -0.00027361 | 3.3052 | 0.00235763 | 172.33 | 0 | 0 | 0.00235763 | 172.33 | 0.00881026 | 2025-06-20 12:03:59 | -0.00090434
7088 | 1 | CC DChg | 8.619444 | 19.61711 | -0.00027361 | 3.3046 | 0.00235839 | 172.38 | 0 | 0 | 0.00235839 | 172.38 | 0.00881277 | 2025-06-20 12:04:09 | -0.00090416
7089 | 1 | CC DChg | 8.622222 | 19.61989 | -0.00027361 | 3.304 | 0.00235915 | 172.44 | 0 | 0 | 0.00235915 | 172.44 | 0.00881528 | 2025-06-20 12:04:19 | -0.00090401
7090 | 1 | CC DChg | 8.625 | 19.62267 | -0.00027361 | 3.3032 | 0.00235991 | 172.5 | 0 | 0 | 0.00235991 | 172.5 | 0.00881779 | 2025-06-20 12:04:29 | -0.0009038
7091 | 1 | CC DChg | 8.627778 | 19.62544 | -0.00027361 | 3.3026 | 0.00236067 | 172.55 | 0 | 0 | 0.00236067 | 172.55 | 0.0088203 | 2025-06-20 12:04:39 | -0.00090363
7092 | 1 | CC DChg | 8.630556 | 19.62822 | -0.00027361 | 3.3019 | 0.00236143 | 172.61 | 0 | 0 | 0.00236143 | 172.61 | 0.00882281 | 2025-06-20 12:04:49 | -0.00090344
7093 | 1 | CC DChg | 8.633333 | 19.631 | -0.00027361 | 3.3012 | 0.00236219 | 172.66 | 0 | 0 | 0.00236219 | 172.66 | 0.00882532 | 2025-06-20 12:04:59 | -0.00090325
7094 | 1 | CC DChg | 8.636111 | 19.63378 | -0.00027361 | 3.3005 | 0.00236295 | 172.72 | 0 | 0 | 0.00236295 | 172.72 | 0.00882783 | 2025-06-20 12:05:09 | -0.00090306
7095 | 1 | CC DChg | 8.638889 | 19.63656 | -0.00027361 | 3.2999 | 0.00236371 | 172.77 | 0 | 0 | 0.00236371 | 172.77 | 0.00883034 | 2025-06-20 12:05:19 | -0.00090288
7096 | 1 | CC DChg | 8.641667 | 19.63933 | -0.00027361 | 3.2993 | 0.00236447 | 172.83 | 0 | 0 | 0.00236447 | 172.83 | 0.00883285 | 2025-06-20 12:05:29 | -0.00090271
7097 | 1 | CC DChg | 8.644444 | 19.64211 | -0.00027361 | 3.2985 | 0.00236523 | 172.88 | 0 | 0 | 0.00236523 | 172.88 | 0.00883535 | 2025-06-20 12:05:39 | -0.00090251
7098 | 1 | CC DChg | 8.647222 | 19.64489 | -0.00027361 | 3.2978 | 0.00236599 | 172.94 | 0 | 0 | 0.00236599 | 172.94 | 0.00883786 | 2025-06-20 12:05:49 | -0.00090233
7099 | 1 | CC DChg | 8.65 | 19.64767 | -0.00027361 | 3.2971 | 0.00236675 | 173 | 0 | 0 | 0.00236675 | 173 | 0.00884037 | 2025-06-20 12:05:59 | -0.00090213
7100 | 1 | CC DChg | 8.652778 | 19.65044 | -0.00027361 | 3.2964 | 0.00236751 | 173.05 | 0 | 0 | 0.00236751 | 173.05 | 0.00884287 | 2025-06-20 12:06:09 | -0.00090194
7101 | 1 | CC DChg | 8.655556 | 19.65322 | -0.00027361 | 3.2957 | 0.00236827 | 173.11 | 0 | 0 | 0.00236827 | 173.11 | 0.00884538 | 2025-06-20 12:06:19 | -0.00090174
7102 | 1 | CC DChg | 8.658333 | 19.656 | -0.00027361 | 3.295 | 0.00236903 | 173.16 | 0 | 0 | 0.00236903 | 173.16 | 0.00884788 | 2025-06-20 12:06:29 | -0.00090155
7103 | 1 | CC DChg | 8.661111 | 19.65878 | -0.00027361 | 3.2943 | 0.00236979 | 173.22 | 0 | 0 | 0.00236979 | 173.22 | 0.00885039 | 2025-06-20 12:06:39 | -0.00090136
7104 | 1 | CC DChg | 8.663889 | 19.66156 | -0.00027361 | 3.2936 | 0.00237055 | 173.27 | 0 | 0 | 0.00237055 | 173.27 | 0.00885289 | 2025-06-20 12:06:49 | -0.00090116
7105 | 1 | CC DChg | 8.666667 | 19.66433 | -0.00027361 | 3.2929 | 0.00237131 | 173.33 | 0 | 0 | 0.00237131 | 173.33 | 0.00885539 | 2025-06-20 12:06:59 | -0.00090096
7106 | 1 | CC DChg | 8.669444 | 19.66711 | -0.00027361 | 3.2921 | 0.00237207 | 173.38 | 0 | 0 | 0.00237207 | 173.38 | 0.0088579 | 2025-06-20 12:07:09 | -0.00090076
7107 | 1 | CC DChg | 8.672222 | 19.66989 | -0.00027361 | 3.2914 | 0.00237283 | 173.44 | 0 | 0 | 0.00237283 | 173.44 | 0.0088604 | 2025-06-20 12:07:19 | -0.00090056
7108 | 1 | CC DChg | 8.675 | 19.67267 | -0.00027361 | 3.2907 | 0.00237359 | 173.5 | 0 | 0 | 0.00237359 | 173.5 | 0.0088629 | 2025-06-20 12:07:29 | -0.00090036
7109 | 1 | CC DChg | 8.677778 | 19.67544 | -0.00027361 | 3.29 | 0.00237435 | 173.55 | 0 | 0 | 0.00237435 | 173.55 | 0.0088654 | 2025-06-20 12:07:39 | -0.00090018
7110 | 1 | CC DChg | 8.680556 | 19.67822 | -0.00027361 | 3.2892 | 0.00237511 | 173.61 | 0 | 0 | 0.00237511 | 173.61 | 0.0088679 | 2025-06-20 12:07:49 | -0.00089997
7111 | 1 | CC DChg | 8.683333 | 19.681 | -0.00027361 | 3.2885 | 0.00237587 | 173.66 | 0 | 0 | 0.00237587 | 173.66 | 0.0088704 | 2025-06-20 12:07:59 | -0.00089979
7112 | 1 | CC DChg | 8.686111 | 19.68378 | -0.00027361 | 3.2878 | 0.00237663 | 173.72 | 0 | 0 | 0.00237663 | 173.72 | 0.0088729 | 2025-06-20 12:08:09 | -0.00089959
7113 | 1 | CC DChg | 8.688889 | 19.68656 | -0.00027361 | 3.2871 | 0.00237739 | 173.77 | 0 | 0 | 0.00237739 | 173.77 | 0.0088754 | 2025-06-20 12:08:19 | -0.00089938
7114 | 1 | CC DChg | 8.691667 | 19.68933 | -0.00027361 | 3.2863 | 0.00237815 | 173.83 | 0 | 0 | 0.00237815 | 173.83 | 0.00887789 | 2025-06-20 12:08:29 | -0.00089918
7115 | 1 | CC DChg | 8.694444 | 19.69211 | -0.00027361 | 3.2856 | 0.00237891 | 173.88 | 0 | 0 | 0.00237891 | 173.88 | 0.00888039 | 2025-06-20 12:08:39 | -0.00089899
7116 | 1 | CC DChg | 8.697222 | 19.69489 | -0.00027361 | 3.2848 | 0.00237967 | 173.94 | 0 | 0 | 0.00237967 | 173.94 | 0.00888289 | 2025-06-20 12:08:49 | -0.00089876
7117 | 1 | CC DChg | 8.7 | 19.69767 | -0.00027361 | 3.2841 | 0.00238043 | 174 | 0 | 0 | 0.00238043 | 174 | 0.00888539 | 2025-06-20 12:08:59 | -0.00089857
7118 | 1 | CC DChg | 8.702778 | 19.70044 | -0.00027361 | 3.2834 | 0.00238119 | 174.05 | 0 | 0 | 0.00238119 | 174.05 | 0.00888788 | 2025-06-20 12:09:09 | -0.00089837
7119 | 1 | CC DChg | 8.705556 | 19.70322 | -0.00027361 | 3.2826 | 0.00238195 | 174.11 | 0 | 0 | 0.00238195 | 174.11 | 0.00889038 | 2025-06-20 12:09:19 | -0.00089817
7120 | 1 | CC DChg | 8.708333 | 19.706 | -0.00027361 | 3.2819 | 0.00238271 | 174.16 | 0 | 0 | 0.00238271 | 174.16 | 0.00889287 | 2025-06-20 12:09:29 | -0.00089795
7121 | 1 | CC DChg | 8.711111 | 19.70878 | -0.00027361 | 3.2811 | 0.00238347 | 174.22 | 0 | 0 | 0.00238347 | 174.22 | 0.00889536 | 2025-06-20 12:09:39 | -0.00089776
7122 | 1 | CC DChg | 8.713889 | 19.71156 | -0.00027361 | 3.2803 | 0.00238423 | 174.27 | 0 | 0 | 0.00238423 | 174.27 | 0.00889786 | 2025-06-20 12:09:49 | -0.00089753
7123 | 1 | CC DChg | 8.716667 | 19.71433 | -0.00027361 | 3.2795 | 0.00238499 | 174.33 | 0 | 0 | 0.00238499 | 174.33 | 0.00890035 | 2025-06-20 12:09:59 | -0.00089731
7124 | 1 | CC DChg | 8.719444 | 19.71711 | -0.00027361 | 3.2787 | 0.00238575 | 174.38 | 0 | 0 | 0.00238575 | 174.38 | 0.00890284 | 2025-06-20 12:10:09 | -0.00089709
7125 | 1 | CC DChg | 8.722222 | 19.71989 | -0.00027361 | 3.2779 | 0.00238651 | 174.44 | 0 | 0 | 0.00238651 | 174.44 | 0.00890534 | 2025-06-20 12:10:19 | -0.00089686
7126 | 1 | CC DChg | 8.725 | 19.72267 | -0.00027361 | 3.277 | 0.00238727 | 174.5 | 0 | 0 | 0.00238727 | 174.5 | 0.00890783 | 2025-06-20 12:10:29 | -0.00089664
7127 | 1 | CC DChg | 8.727778 | 19.72544 | -0.00027361 | 3.2762 | 0.00238803 | 174.55 | 0 | 0 | 0.00238803 | 174.55 | 0.00891032 | 2025-06-20 12:10:39 | -0.00089641
7128 | 1 | CC DChg | 8.730556 | 19.72822 | -0.00027361 | 3.2754 | 0.00238879 | 174.61 | 0 | 0 | 0.00238879 | 174.61 | 0.00891281 | 2025-06-20 12:10:49 | -0.00089618
7129 | 1 | CC DChg | 8.733333 | 19.731 | -0.00027361 | 3.2745 | 0.00238955 | 174.66 | 0 | 0 | 0.00238955 | 174.66 | 0.0089153 | 2025-06-20 12:10:59 | -0.00089594
7130 | 1 | CC DChg | 8.736111 | 19.73378 | -0.00027361 | 3.2737 | 0.00239031 | 174.72 | 0 | 0 | 0.00239031 | 174.72 | 0.00891778 | 2025-06-20 12:11:09 | -0.00089571
7131 | 1 | CC DChg | 8.738889 | 19.73656 | -0.00027361 | 3.2728 | 0.00239107 | 174.77 | 0 | 0 | 0.00239107 | 174.77 | 0.00892027 | 2025-06-20 12:11:19 | -0.00089546
7132 | 1 | CC DChg | 8.741667 | 19.73933 | -0.00027361 | 3.2719 | 0.00239183 | 174.83 | 0 | 0 | 0.00239183 | 174.83 | 0.00892276 | 2025-06-20 12:11:29 | -0.00089523
7133 | 1 | CC DChg | 8.744444 | 19.74211 | -0.00027361 | 3.271 | 0.00239259 | 174.88 | 0 | 0 | 0.00239259 | 174.88 | 0.00892524 | 2025-06-20 12:11:39 | -0.00089499
7134 | 1 | CC DChg | 8.747222 | 19.74489 | -0.00027361 | 3.2702 | 0.00239335 | 174.94 | 0 | 0 | 0.00239335 | 174.94 | 0.00892773 | 2025-06-20 12:11:49 | -0.00089476
7135 | 1 | CC DChg | 8.75 | 19.74767 | -0.00027361 | 3.2693 | 0.00239411 | 175 | 0 | 0 | 0.00239411 | 175 | 0.00893022 | 2025-06-20 12:11:59 | -0.00089451
7136 | 1 | CC DChg | 8.752778 | 19.75044 | -0.00027361 | 3.2684 | 0.00239487 | 175.05 | 0 | 0 | 0.00239487 | 175.05 | 0.0089327 | 2025-06-20 12:12:09 | -0.00089428
7137 | 1 | CC DChg | 8.755556 | 19.75322 | -0.00027361 | 3.2675 | 0.00239563 | 175.11 | 0 | 0 | 0.00239563 | 175.11 | 0.00893518 | 2025-06-20 12:12:19 | -0.00089403
7138 | 1 | CC DChg | 8.758333 | 19.756 | -0.00027361 | 3.2667 | 0.00239639 | 175.16 | 0 | 0 | 0.00239639 | 175.16 | 0.00893767 | 2025-06-20 12:12:29 | -0.0008938
7139 | 1 | CC DChg | 8.761111 | 19.75878 | -0.00027361 | 3.2658 | 0.00239715 | 175.22 | 0 | 0 | 0.00239715 | 175.22 | 0.00894015 | 2025-06-20 12:12:39 | -0.00089357
7140 | 1 | CC DChg | 8.763889 | 19.76156 | -0.00027361 | 3.265 | 0.00239791 | 175.27 | 0 | 0 | 0.00239791 | 175.27 | 0.00894263 | 2025-06-20 12:12:49 | -0.00089334
7141 | 1 | CC DChg | 8.766667 | 19.76433 | -0.00027361 | 3.264 | 0.00239867 | 175.33 | 0 | 0 | 0.00239867 | 175.33 | 0.00894511 | 2025-06-20 12:12:59 | -0.00089308
7142 | 1 | CC DChg | 8.769444 | 19.76711 | -0.00027361 | 3.2631 | 0.00239943 | 175.38 | 0 | 0 | 0.00239943 | 175.38 | 0.00894759 | 2025-06-20 12:13:09 | -0.00089283
7143 | 1 | CC DChg | 8.772222 | 19.76989 | -0.00027361 | 3.2622 | 0.00240019 | 175.44 | 0 | 0 | 0.00240019 | 175.44 | 0.00895007 | 2025-06-20 12:13:19 | -0.00089256
7144 | 1 | CC DChg | 8.775 | 19.77267 | -0.00027361 | 3.2613 | 0.00240095 | 175.5 | 0 | 0 | 0.00240095 | 175.5 | 0.00895255 | 2025-06-20 12:13:29 | -0.00089232
7145 | 1 | CC DChg | 8.777778 | 19.77544 | -0.00027361 | 3.2604 | 0.00240171 | 175.55 | 0 | 0 | 0.00240171 | 175.55 | 0.00895503 | 2025-06-20 12:13:39 | -0.00089207
7146 | 1 | CC DChg | 8.780556 | 19.77822 | -0.00027361 | 3.2594 | 0.00240247 | 175.61 | 0 | 0 | 0.00240247 | 175.61 | 0.00895751 | 2025-06-20 12:13:49 | -0.00089181
7147 | 1 | CC DChg | 8.783333 | 19.781 | -0.00027361 | 3.2585 | 0.00240324 | 175.66 | 0 | 0 | 0.00240324 | 175.66 | 0.00895999 | 2025-06-20 12:13:59 | -0.00089156
7148 | 1 | CC DChg | 8.786111 | 19.78378 | -0.00027361 | 3.2575 | 0.002404 | 175.72 | 0 | 0 | 0.002404 | 175.72 | 0.00896246 | 2025-06-20 12:14:09 | -0.00089128
7149 | 1 | CC DChg | 8.788889 | 19.78656 | -0.00027361 | 3.2565 | 0.00240476 | 175.77 | 0 | 0 | 0.00240476 | 175.77 | 0.00896494 | 2025-06-20 12:14:19 | -0.00089101
7150 | 1 | CC DChg | 8.791667 | 19.78933 | -0.00027361 | 3.2555 | 0.00240552 | 175.83 | 0 | 0 | 0.00240552 | 175.83 | 0.00896741 | 2025-06-20 12:14:29 | -0.00089074
7151 | 1 | CC DChg | 8.794444 | 19.79211 | -0.00027361 | 3.2545 | 0.00240628 | 175.88 | 0 | 0 | 0.00240628 | 175.88 | 0.00896988 | 2025-06-20 12:14:39 | -0.00089046
7152 | 1 | CC DChg | 8.797222 | 19.79489 | -0.00027361 | 3.2535 | 0.00240704 | 175.94 | 0 | 0 | 0.00240704 | 175.94 | 0.00897236 | 2025-06-20 12:14:49 | -0.00089018
7153 | 1 | CC DChg | 8.8 | 19.79767 | -0.00027361 | 3.2525 | 0.0024078 | 176 | 0 | 0 | 0.0024078 | 176 | 0.00897483 | 2025-06-20 12:14:59 | -0.00088992
7154 | 1 | CC DChg | 8.802778 | 19.80044 | -0.00027361 | 3.2515 | 0.00240856 | 176.05 | 0 | 0 | 0.00240856 | 176.05 | 0.0089773 | 2025-06-20 12:15:09 | -0.00088963
7155 | 1 | CC DChg | 8.805556 | 19.80322 | -0.00027361 | 3.2505 | 0.00240932 | 176.11 | 0 | 0 | 0.00240932 | 176.11 | 0.00897977 | 2025-06-20 12:15:19 | -0.00088936
7156 | 1 | CC DChg | 8.808333 | 19.806 | -0.00027361 | 3.2495 | 0.00241008 | 176.16 | 0 | 0 | 0.00241008 | 176.16 | 0.00898224 | 2025-06-20 12:15:29 | -0.00088911
7157 | 1 | CC DChg | 8.811111 | 19.80878 | -0.00027361 | 3.2485 | 0.00241084 | 176.22 | 0 | 0 | 0.00241084 | 176.22 | 0.00898471 | 2025-06-20 12:15:39 | -0.00088883
7158 | 1 | CC DChg | 8.813889 | 19.81156 | -0.00027361 | 3.2475 | 0.0024116 | 176.27 | 0 | 0 | 0.0024116 | 176.27 | 0.00898718 | 2025-06-20 12:15:49 | -0.00088855
7159 | 1 | CC DChg | 8.816667 | 19.81433 | -0.00027361 | 3.2464 | 0.00241236 | 176.33 | 0 | 0 | 0.00241236 | 176.33 | 0.00898965 | 2025-06-20 12:15:59 | -0.00088825
7160 | 1 | CC DChg | 8.819444 | 19.81711 | -0.00027361 | 3.2452 | 0.00241312 | 176.38 | 0 | 0 | 0.00241312 | 176.38 | 0.00899212 | 2025-06-20 12:16:09 | -0.00088791
7161 | 1 | CC DChg | 8.822222 | 19.81989 | -0.00027361 | 3.2441 | 0.00241388 | 176.44 | 0 | 0 | 0.00241388 | 176.44 | 0.00899458 | 2025-06-20 12:16:19 | -0.00088761
7162 | 1 | CC DChg | 8.825 | 19.82267 | -0.00027361 | 3.2431 | 0.00241464 | 176.5 | 0 | 0 | 0.00241464 | 176.5 | 0.00899705 | 2025-06-20 12:16:29 | -0.00088735
7163 | 1 | CC DChg | 8.827778 | 19.82544 | -0.00027361 | 3.2419 | 0.0024154 | 176.55 | 0 | 0 | 0.0024154 | 176.55 | 0.00899951 | 2025-06-20 12:16:39 | -0.00088702
7164 | 1 | CC DChg | 8.830556 | 19.82822 | -0.00027361 | 3.2409 | 0.00241616 | 176.61 | 0 | 0 | 0.00241616 | 176.61 | 0.00900197 | 2025-06-20 12:16:49 | -0.00088674
7165 | 1 | CC DChg | 8.833333 | 19.831 | -0.00027361 | 3.2398 | 0.00241692 | 176.66 | 0 | 0 | 0.00241692 | 176.66 | 0.00900444 | 2025-06-20 12:16:59 | -0.00088645
7166 | 1 | CC DChg | 8.836111 | 19.83378 | -0.00027361 | 3.2388 | 0.00241768 | 176.72 | 0 | 0 | 0.00241768 | 176.72 | 0.0090069 | 2025-06-20 12:17:09 | -0.00088616
7167 | 1 | CC DChg | 8.838889 | 19.83656 | -0.00027361 | 3.2378 | 0.00241844 | 176.77 | 0 | 0 | 0.00241844 | 176.77 | 0.00900936 | 2025-06-20 12:17:19 | -0.0008859
7168 | 1 | CC DChg | 8.841667 | 19.83933 | -0.00027361 | 3.2367 | 0.0024192 | 176.83 | 0 | 0 | 0.0024192 | 176.83 | 0.00901182 | 2025-06-20 12:17:29 | -0.00088559
7169 | 1 | CC DChg | 8.844444 | 19.84211 | -0.00027361 | 3.2355 | 0.00241996 | 176.88 | 0 | 0 | 0.00241996 | 176.88 | 0.00901428 | 2025-06-20 12:17:39 | -0.00088528
7170 | 1 | CC DChg | 8.847222 | 19.84489 | -0.00027361 | 3.2344 | 0.00242072 | 176.94 | 0 | 0 | 0.00242072 | 176.94 | 0.00901674 | 2025-06-20 12:17:49 | -0.00088496
7171 | 1 | CC DChg | 8.85 | 19.84767 | -0.00027361 | 3.2331 | 0.00242148 | 177 | 0 | 0 | 0.00242148 | 177 | 0.0090192 | 2025-06-20 12:17:59 | -0.00088461
7172 | 1 | CC DChg | 8.852778 | 19.85044 | -0.00027361 | 3.2319 | 0.00242224 | 177.05 | 0 | 0 | 0.00242224 | 177.05 | 0.00902165 | 2025-06-20 12:18:09 | -0.00088427
7173 | 1 | CC DChg | 8.855556 | 19.85322 | -0.00027361 | 3.2306 | 0.002423 | 177.11 | 0 | 0 | 0.002423 | 177.11 | 0.00902411 | 2025-06-20 12:18:19 | -0.00088393
7174 | 1 | CC DChg | 8.858333 | 19.856 | -0.00027361 | 3.2294 | 0.00242376 | 177.16 | 0 | 0 | 0.00242376 | 177.16 | 0.00902656 | 2025-06-20 12:18:29 | -0.0008836
7175 | 1 | CC DChg | 8.861111 | 19.85878 | -0.00027361 | 3.2282 | 0.00242452 | 177.22 | 0 | 0 | 0.00242452 | 177.22 | 0.00902902 | 2025-06-20 12:18:39 | -0.00088327
7176 | 1 | CC DChg | 8.863889 | 19.86156 | -0.00027361 | 3.227 | 0.00242528 | 177.27 | 0 | 0 | 0.00242528 | 177.27 | 0.00903147 | 2025-06-20 12:18:49 | -0.00088293
7177 | 1 | CC DChg | 8.866667 | 19.86433 | -0.00027361 | 3.2257 | 0.00242604 | 177.33 | 0 | 0 | 0.00242604 | 177.33 | 0.00903392 | 2025-06-20 12:18:59 | -0.00088257
7178 | 1 | CC DChg | 8.869444 | 19.86711 | -0.00027361 | 3.2245 | 0.0024268 | 177.38 | 0 | 0 | 0.0024268 | 177.38 | 0.00903637 | 2025-06-20 12:19:09 | -0.00088226
7179 | 1 | CC DChg | 8.872222 | 19.86989 | -0.00027361 | 3.2232 | 0.00242756 | 177.44 | 0 | 0 | 0.00242756 | 177.44 | 0.00903882 | 2025-06-20 12:19:19 | -0.0008819
7180 | 1 | CC DChg | 8.875 | 19.87267 | -0.00027361 | 3.222 | 0.00242832 | 177.5 | 0 | 0 | 0.00242832 | 177.5 | 0.00904127 | 2025-06-20 12:19:29 | -0.00088157
7181 | 1 | CC DChg | 8.877778 | 19.87544 | -0.00027361 | 3.2207 | 0.00242908 | 177.55 | 0 | 0 | 0.00242908 | 177.55 | 0.00904372 | 2025-06-20 12:19:39 | -0.0008812
7182 | 1 | CC DChg | 8.880556 | 19.87822 | -0.00027361 | 3.2194 | 0.00242984 | 177.61 | 0 | 0 | 0.00242984 | 177.61 | 0.00904617 | 2025-06-20 12:19:49 | -0.00088087
7183 | 1 | CC DChg | 8.883333 | 19.881 | -0.00027361 | 3.2182 | 0.0024306 | 177.66 | 0 | 0 | 0.0024306 | 177.66 | 0.00904862 | 2025-06-20 12:19:59 | -0.00088054
7184 | 1 | CC DChg | 8.886111 | 19.88378 | -0.00027361 | 3.2169 | 0.00243136 | 177.72 | 0 | 0 | 0.00243136 | 177.72 | 0.00905106 | 2025-06-20 12:20:09 | -0.00088018
7185 | 1 | CC DChg | 8.888889 | 19.88656 | -0.00027361 | 3.2156 | 0.00243212 | 177.77 | 0 | 0 | 0.00243212 | 177.77 | 0.00905351 | 2025-06-20 12:20:19 | -0.00087982
7186 | 1 | CC DChg | 8.891667 | 19.88933 | -0.00027361 | 3.2143 | 0.00243288 | 177.83 | 0 | 0 | 0.00243288 | 177.83 | 0.00905595 | 2025-06-20 12:20:29 | -0.00087947
7187 | 1 | CC DChg | 8.894444 | 19.89211 | -0.00027361 | 3.213 | 0.00243364 | 177.88 | 0 | 0 | 0.00243364 | 177.88 | 0.00905839 | 2025-06-20 12:20:39 | -0.0008791
7188 | 1 | CC DChg | 8.897222 | 19.89489 | -0.00027361 | 3.2115 | 0.0024344 | 177.94 | 0 | 0 | 0.0024344 | 177.94 | 0.00906083 | 2025-06-20 12:20:49 | -0.00087871
7189 | 1 | CC DChg | 8.9 | 19.89767 | -0.00027361 | 3.2102 | 0.00243516 | 178 | 0 | 0 | 0.00243516 | 178 | 0.00906327 | 2025-06-20 12:20:59 | -0.00087833
7190 | 1 | CC DChg | 8.902778 | 19.90044 | -0.00027361 | 3.2088 | 0.00243592 | 178.05 | 0 | 0 | 0.00243592 | 178.05 | 0.00906571 | 2025-06-20 12:21:09 | -0.00087797
7191 | 1 | CC DChg | 8.905556 | 19.90322 | -0.00027361 | 3.2074 | 0.00243668 | 178.11 | 0 | 0 | 0.00243668 | 178.11 | 0.00906815 | 2025-06-20 12:21:19 | -0.00087759
7192 | 1 | CC DChg | 8.908333 | 19.906 | -0.00027361 | 3.2061 | 0.00243744 | 178.16 | 0 | 0 | 0.00243744 | 178.16 | 0.00907059 | 2025-06-20 12:21:29 | -0.00087723
7193 | 1 | CC DChg | 8.911111 | 19.90878 | -0.00027361 | 3.2047 | 0.0024382 | 178.22 | 0 | 0 | 0.0024382 | 178.22 | 0.00907302 | 2025-06-20 12:21:39 | -0.00087683
7194 | 1 | CC DChg | 8.913889 | 19.91156 | -0.00027361 | 3.2034 | 0.00243896 | 178.27 | 0 | 0 | 0.00243896 | 178.27 | 0.00907546 | 2025-06-20 12:21:49 | -0.00087647
7195 | 1 | CC DChg | 8.916667 | 19.91433 | -0.00027361 | 3.2019 | 0.00243972 | 178.33 | 0 | 0 | 0.00243972 | 178.33 | 0.00907789 | 2025-06-20 12:21:59 | -0.00087606
7196 | 1 | CC DChg | 8.919444 | 19.91711 | -0.00027361 | 3.2004 | 0.00244048 | 178.38 | 0 | 0 | 0.00244048 | 178.38 | 0.00908033 | 2025-06-20 12:22:09 | -0.00087567
7197 | 1 | CC DChg | 8.922222 | 19.91989 | -0.00027361 | 3.1989 | 0.00244124 | 178.44 | 0 | 0 | 0.00244124 | 178.44 | 0.00908276 | 2025-06-20 12:22:19 | -0.00087526
7198 | 1 | CC DChg | 8.925 | 19.92267 | -0.00027361 | 3.1976 | 0.002442 | 178.5 | 0 | 0 | 0.002442 | 178.5 | 0.00908519 | 2025-06-20 12:22:29 | -0.0008749
7199 | 1 | CC DChg | 8.927778 | 19.92544 | -0.00027361 | 3.196 | 0.00244276 | 178.55 | 0 | 0 | 0.00244276 | 178.55 | 0.00908762 | 2025-06-20 12:22:39 | -0.00087447
7200 | 1 | CC DChg | 8.930556 | 19.92822 | -0.00027361 | 3.1946 | 0.00244352 | 178.61 | 0 | 0 | 0.00244352 | 178.61 | 0.00909004 | 2025-06-20 12:22:49 | -0.00087408
7201 | 1 | CC DChg | 8.933333 | 19.931 | -0.00027361 | 3.1931 | 0.00244428 | 178.66 | 0 | 0 | 0.00244428 | 178.66 | 0.00909248 | 2025-06-20 12:22:59 | -0.00087365
7202 | 1 | CC DChg | 8.936111 | 19.93378 | -0.00027361 | 3.1916 | 0.00244504 | 178.72 | 0 | 0 | 0.00244504 | 178.72 | 0.0090949 | 2025-06-20 12:23:09 | -0.00087325
7203 | 1 | CC DChg | 8.938889 | 19.93656 | -0.00027361 | 3.1902 | 0.0024458 | 178.77 | 0 | 0 | 0.0024458 | 178.77 | 0.00909733 | 2025-06-20 12:23:19 | -0.00087287
7204 | 1 | CC DChg | 8.941667 | 19.93933 | -0.00027361 | 3.1887 | 0.00244656 | 178.83 | 0 | 0 | 0.00244656 | 178.83 | 0.00909975 | 2025-06-20 12:23:29 | -0.00087247
7205 | 1 | CC DChg | 8.944444 | 19.94211 | -0.00027361 | 3.1873 | 0.00244732 | 178.88 | 0 | 0 | 0.00244732 | 178.88 | 0.00910217 | 2025-06-20 12:23:39 | -0.00087207
7206 | 1 | CC DChg | 8.947222 | 19.94489 | -0.00027361 | 3.1858 | 0.00244808 | 178.94 | 0 | 0 | 0.00244808 | 178.94 | 0.00910459 | 2025-06-20 12:23:49 | -0.00087166
7207 | 1 | CC DChg | 8.95 | 19.94767 | -0.00027361 | 3.1844 | 0.00244884 | 179 | 0 | 0 | 0.00244884 | 179 | 0.00910702 | 2025-06-20 12:23:59 | -0.00087128
7208 | 1 | CC DChg | 8.952778 | 19.95044 | -0.00027361 | 3.1828 | 0.0024496 | 179.05 | 0 | 0 | 0.0024496 | 179.05 | 0.00910944 | 2025-06-20 12:24:09 | -0.00087086
7209 | 1 | CC DChg | 8.955556 | 19.95322 | -0.00027361 | 3.1814 | 0.00245036 | 179.11 | 0 | 0 | 0.00245036 | 179.11 | 0.00911185 | 2025-06-20 12:24:19 | -0.00087047
7210 | 1 | CC DChg | 8.958333 | 19.956 | -0.00027361 | 3.1799 | 0.00245112 | 179.16 | 0 | 0 | 0.00245112 | 179.16 | 0.00911427 | 2025-06-20 12:24:29 | -0.00087007
7211 | 1 | CC DChg | 8.961111 | 19.95878 | -0.00027361 | 3.1784 | 0.00245188 | 179.22 | 0 | 0 | 0.00245188 | 179.22 | 0.00911669 | 2025-06-20 12:24:39 | -0.00086964
7212 | 1 | CC DChg | 8.963889 | 19.96156 | -0.00027361 | 3.1768 | 0.00245264 | 179.27 | 0 | 0 | 0.00245264 | 179.27 | 0.0091191 | 2025-06-20 12:24:49 | -0.00086921
7213 | 1 | CC DChg | 8.966667 | 19.96433 | -0.00027361 | 3.1752 | 0.0024534 | 179.33 | 0 | 0 | 0.0024534 | 179.33 | 0.00912152 | 2025-06-20 12:24:59 | -0.00086879
7214 | 1 | CC DChg | 8.969444 | 19.96711 | -0.00027361 | 3.1735 | 0.00245416 | 179.38 | 0 | 0 | 0.00245416 | 179.38 | 0.00912393 | 2025-06-20 12:25:09 | -0.0008683
7215 | 1 | CC DChg | 8.972222 | 19.96989 | -0.00027361 | 3.1719 | 0.00245492 | 179.44 | 0 | 0 | 0.00245492 | 179.44 | 0.00912634 | 2025-06-20 12:25:19 | -0.00086785
7216 | 1 | CC DChg | 8.975 | 19.97267 | -0.00027361 | 3.1703 | 0.00245568 | 179.5 | 0 | 0 | 0.00245568 | 179.5 | 0.00912875 | 2025-06-20 12:25:29 | -0.00086744
7217 | 1 | CC DChg | 8.977778 | 19.97544 | -0.00027361 | 3.1688 | 0.00245644 | 179.55 | 0 | 0 | 0.00245644 | 179.55 | 0.00913116 | 2025-06-20 12:25:39 | -0.00086701
7218 | 1 | CC DChg | 8.980556 | 19.97822 | -0.00027361 | 3.1672 | 0.0024572 | 179.61 | 0 | 0 | 0.0024572 | 179.61 | 0.00913356 | 2025-06-20 12:25:49 | -0.00086659
7219 | 1 | CC DChg | 8.983333 | 19.981 | -0.00027361 | 3.1655 | 0.00245796 | 179.66 | 0 | 0 | 0.00245796 | 179.66 | 0.00913597 | 2025-06-20 12:25:59 | -0.00086611
7220 | 1 | CC DChg | 8.986111 | 19.98378 | -0.00027361 | 3.1638 | 0.00245872 | 179.72 | 0 | 0 | 0.00245872 | 179.72 | 0.00913838 | 2025-06-20 12:26:09 | -0.00086566
7221 | 1 | CC DChg | 8.988889 | 19.98656 | -0.00027361 | 3.1621 | 0.00245948 | 179.77 | 0 | 0 | 0.00245948 | 179.77 | 0.00914078 | 2025-06-20 12:26:19 | -0.00086517
7222 | 1 | CC DChg | 8.991667 | 19.98933 | -0.00027361 | 3.1602 | 0.00246024 | 179.83 | 0 | 0 | 0.00246024 | 179.83 | 0.00914318 | 2025-06-20 12:26:29 | -0.00086466
7223 | 1 | CC DChg | 8.994444 | 19.99211 | -0.00027361 | 3.1582 | 0.002461 | 179.88 | 0 | 0 | 0.002461 | 179.88 | 0.00914558 | 2025-06-20 12:26:39 | -0.00086411
7224 | 1 | CC DChg | 8.997222 | 19.99489 | -0.00027361 | 3.1563 | 0.00246176 | 179.94 | 0 | 0 | 0.00246176 | 179.94 | 0.00914798 | 2025-06-20 12:26:49 | -0.0008636
7225 | 1 | CC DChg | 9 | 19.99767 | -0.00027361 | 3.1546 | 0.00246252 | 180 | 0 | 0 | 0.00246252 | 180 | 0.00915039 | 2025-06-20 12:26:59 | -0.00086312
7226 | 1 | CC DChg | 9.002778 | 20.00044 | -0.00027361 | 3.1528 | 0.00246328 | 180.05 | 0 | 0 | 0.00246328 | 180.05 | 0.00915278 | 2025-06-20 12:27:09 | -0.00086264
7227 | 1 | CC DChg | 9.005556 | 20.00322 | -0.00027361 | 3.151 | 0.00246404 | 180.11 | 0 | 0 | 0.00246404 | 180.11 | 0.00915518 | 2025-06-20 12:27:19 | -0.00086214
7228 | 1 | CC DChg | 9.008333 | 20.006 | -0.00027361 | 3.1491 | 0.0024648 | 180.16 | 0 | 0 | 0.0024648 | 180.16 | 0.00915757 | 2025-06-20 12:27:29 | -0.00086164
7229 | 1 | CC DChg | 9.011111 | 20.00878 | -0.00027361 | 3.1472 | 0.00246556 | 180.22 | 0 | 0 | 0.00246556 | 180.22 | 0.00915996 | 2025-06-20 12:27:39 | -0.0008611
7230 | 1 | CC DChg | 9.013889 | 20.01156 | -0.00027361 | 3.1453 | 0.00246632 | 180.27 | 0 | 0 | 0.00246632 | 180.27 | 0.00916235 | 2025-06-20 12:27:49 | -0.00086059
7231 | 1 | CC DChg | 9.016667 | 20.01433 | -0.00027361 | 3.1434 | 0.00246708 | 180.33 | 0 | 0 | 0.00246708 | 180.33 | 0.00916475 | 2025-06-20 12:27:59 | -0.00086006
7232 | 1 | CC DChg | 9.019444 | 20.01711 | -0.00027361 | 3.1415 | 0.00246784 | 180.38 | 0 | 0 | 0.00246784 | 180.38 | 0.00916713 | 2025-06-20 12:28:09 | -0.00085954
7233 | 1 | CC DChg | 9.022222 | 20.01989 | -0.00027361 | 3.1395 | 0.0024686 | 180.44 | 0 | 0 | 0.0024686 | 180.44 | 0.00916952 | 2025-06-20 12:28:19 | -0.000859
7234 | 1 | CC DChg | 9.025 | 20.02267 | -0.00027361 | 3.1375 | 0.00246936 | 180.5 | 0 | 0 | 0.00246936 | 180.5 | 0.0091719 | 2025-06-20 12:28:29 | -0.00085847
7235 | 1 | CC DChg | 9.027778 | 20.02544 | -0.00027361 | 3.1357 | 0.00247012 | 180.55 | 0 | 0 | 0.00247012 | 180.55 | 0.00917429 | 2025-06-20 12:28:39 | -0.00085795
7236 | 1 | CC DChg | 9.030556 | 20.02822 | -0.00027361 | 3.1338 | 0.00247088 | 180.61 | 0 | 0 | 0.00247088 | 180.61 | 0.00917667 | 2025-06-20 12:28:49 | -0.00085744
7237 | 1 | CC DChg | 9.033333 | 20.031 | -0.00027361 | 3.1319 | 0.00247164 | 180.66 | 0 | 0 | 0.00247164 | 180.66 | 0.00917905 | 2025-06-20 12:28:59 | -0.00085692
7238 | 1 | CC DChg | 9.036111 | 20.03378 | -0.00027361 | 3.1299 | 0.0024724 | 180.72 | 0 | 0 | 0.0024724 | 180.72 | 0.00918143 | 2025-06-20 12:29:09 | -0.00085637
7239 | 1 | CC DChg | 9.038889 | 20.03656 | -0.00027361 | 3.128 | 0.00247316 | 180.77 | 0 | 0 | 0.00247316 | 180.77 | 0.00918381 | 2025-06-20 12:29:19 | -0.00085584
7240 | 1 | CC DChg | 9.041667 | 20.03933 | -0.00027361 | 3.126 | 0.00247392 | 180.83 | 0 | 0 | 0.00247392 | 180.83 | 0.00918618 | 2025-06-20 12:29:29 | -0.00085531
7241 | 1 | CC DChg | 9.044444 | 20.04211 | -0.00027361 | 3.1239 | 0.00247468 | 180.88 | 0 | 0 | 0.00247468 | 180.88 | 0.00918856 | 2025-06-20 12:29:39 | -0.00085473
7242 | 1 | CC DChg | 9.047222 | 20.04489 | -0.00027361 | 3.1219 | 0.00247544 | 180.94 | 0 | 0 | 0.00247544 | 180.94 | 0.00919093 | 2025-06-20 12:29:49 | -0.00085419
7243 | 1 | CC DChg | 9.05 | 20.04767 | -0.00027361 | 3.1199 | 0.0024762 | 181 | 0 | 0 | 0.0024762 | 181 | 0.00919331 | 2025-06-20 12:29:59 | -0.00085364
7244 | 1 | CC DChg | 9.052778 | 20.05044 | -0.00027361 | 3.1179 | 0.00247696 | 181.05 | 0 | 0 | 0.00247696 | 181.05 | 0.00919568 | 2025-06-20 12:30:09 | -0.00085309
7245 | 1 | CC DChg | 9.055556 | 20.05322 | -0.00027361 | 3.1159 | 0.00247772 | 181.11 | 0 | 0 | 0.00247772 | 181.11 | 0.00919805 | 2025-06-20 12:30:19 | -0.00085253
7246 | 1 | CC DChg | 9.058333 | 20.056 | -0.00027361 | 3.1137 | 0.00247848 | 181.16 | 0 | 0 | 0.00247848 | 181.16 | 0.00920041 | 2025-06-20 12:30:29 | -0.00085194
7247 | 1 | CC DChg | 9.061111 | 20.05878 | -0.00027361 | 3.1116 | 0.00247924 | 181.22 | 0 | 0 | 0.00247924 | 181.22 | 0.00920278 | 2025-06-20 12:30:39 | -0.00085136
7248 | 1 | CC DChg | 9.063889 | 20.06156 | -0.00027361 | 3.1095 | 0.00248 | 181.27 | 0 | 0 | 0.00248 | 181.27 | 0.00920514 | 2025-06-20 12:30:49 | -0.00085081
7249 | 1 | CC DChg | 9.066667 | 20.06433 | -0.00027361 | 3.1074 | 0.00248076 | 181.33 | 0 | 0 | 0.00248076 | 181.33 | 0.00920751 | 2025-06-20 12:30:59 | -0.00085023
7250 | 1 | CC DChg | 9.069444 | 20.06711 | -0.00027361 | 3.1052 | 0.00248152 | 181.38 | 0 | 0 | 0.00248152 | 181.38 | 0.00920987 | 2025-06-20 12:31:09 | -0.00084963
7251 | 1 | CC DChg | 9.072222 | 20.06989 | -0.00027361 | 3.1031 | 0.00248228 | 181.44 | 0 | 0 | 0.00248228 | 181.44 | 0.00921223 | 2025-06-20 12:31:19 | -0.00084903
7252 | 1 | CC DChg | 9.075 | 20.07267 | -0.00027361 | 3.1007 | 0.00248304 | 181.5 | 0 | 0 | 0.00248304 | 181.5 | 0.00921458 | 2025-06-20 12:31:29 | -0.00084838
7253 | 1 | CC DChg | 9.077778 | 20.07544 | -0.00027361 | 3.0982 | 0.0024838 | 181.55 | 0 | 0 | 0.0024838 | 181.55 | 0.00921694 | 2025-06-20 12:31:39 | -0.0008477
7254 | 1 | CC DChg | 9.080556 | 20.07822 | -0.00027361 | 3.0959 | 0.00248456 | 181.61 | 0 | 0 | 0.00248456 | 181.61 | 0.00921929 | 2025-06-20 12:31:49 | -0.00084709
7255 | 1 | CC DChg | 9.083333 | 20.081 | -0.00027361 | 3.0937 | 0.00248532 | 181.66 | 0 | 0 | 0.00248532 | 181.66 | 0.00922165 | 2025-06-20 12:31:59 | -0.00084647
7256 | 1 | CC DChg | 9.086111 | 20.08378 | -0.00027361 | 3.0914 | 0.00248608 | 181.72 | 0 | 0 | 0.00248608 | 181.72 | 0.009224 | 2025-06-20 12:32:09 | -0.00084585
7257 | 1 | CC DChg | 9.088889 | 20.08656 | -0.00027361 | 3.0891 | 0.00248684 | 181.77 | 0 | 0 | 0.00248684 | 181.77 | 0.00922634 | 2025-06-20 12:32:19 | -0.0008452
7258 | 1 | CC DChg | 9.091667 | 20.08933 | -0.00027361 | 3.0867 | 0.0024876 | 181.83 | 0 | 0 | 0.0024876 | 181.83 | 0.00922869 | 2025-06-20 12:32:29 | -0.00084455
7259 | 1 | CC DChg | 9.094444 | 20.09211 | -0.00027361 | 3.0843 | 0.00248836 | 181.88 | 0 | 0 | 0.00248836 | 181.88 | 0.00923103 | 2025-06-20 12:32:39 | -0.00084389
7260 | 1 | CC DChg | 9.097222 | 20.09489 | -0.00027361 | 3.082 | 0.00248912 | 181.94 | 0 | 0 | 0.00248912 | 181.94 | 0.00923338 | 2025-06-20 12:32:49 | -0.00084325
7261 | 1 | CC DChg | 9.1 | 20.09767 | -0.00027361 | 3.0795 | 0.00248988 | 182 | 0 | 0 | 0.00248988 | 182 | 0.00923572 | 2025-06-20 12:32:59 | -0.0008426
7262 | 1 | CC DChg | 9.102778 | 20.10044 | -0.00027361 | 3.0773 | 0.00249064 | 182.05 | 0 | 0 | 0.00249064 | 182.05 | 0.00923806 | 2025-06-20 12:33:09 | -0.00084198
7263 | 1 | CC DChg | 9.105556 | 20.10322 | -0.00027361 | 3.0749 | 0.0024914 | 182.11 | 0 | 0 | 0.0024914 | 182.11 | 0.0092404 | 2025-06-20 12:33:19 | -0.00084133
7264 | 1 | CC DChg | 9.108333 | 20.106 | -0.00027361 | 3.0727 | 0.00249216 | 182.16 | 0 | 0 | 0.00249216 | 182.16 | 0.00924273 | 2025-06-20 12:33:29 | -0.00084072
7265 | 1 | CC DChg | 9.111111 | 20.10878 | -0.00027361 | 3.0703 | 0.00249292 | 182.22 | 0 | 0 | 0.00249292 | 182.22 | 0.00924507 | 2025-06-20 12:33:39 | -0.00084006
7266 | 1 | CC DChg | 9.113889 | 20.11156 | -0.00027361 | 3.068 | 0.00249368 | 182.27 | 0 | 0 | 0.00249368 | 182.27 | 0.0092474 | 2025-06-20 12:33:49 | -0.00083944
7267 | 1 | CC DChg | 9.116667 | 20.11433 | -0.00027361 | 3.0657 | 0.00249444 | 182.33 | 0 | 0 | 0.00249444 | 182.33 | 0.00924973 | 2025-06-20 12:33:59 | -0.00083881
7268 | 1 | CC DChg | 9.119444 | 20.11711 | -0.00027361 | 3.0634 | 0.0024952 | 182.38 | 0 | 0 | 0.0024952 | 182.38 | 0.00925206 | 2025-06-20 12:34:09 | -0.00083818
7269 | 1 | CC DChg | 9.122222 | 20.11989 | -0.00027361 | 3.061 | 0.00249596 | 182.44 | 0 | 0 | 0.00249596 | 182.44 | 0.00925439 | 2025-06-20 12:34:19 | -0.00083752
7270 | 1 | CC DChg | 9.125 | 20.12267 | -0.00027361 | 3.0585 | 0.00249672 | 182.5 | 0 | 0 | 0.00249672 | 182.5 | 0.00925671 | 2025-06-20 12:34:29 | -0.00083683
7271 | 1 | CC DChg | 9.127778 | 20.12544 | -0.00027361 | 3.0561 | 0.00249748 | 182.55 | 0 | 0 | 0.00249748 | 182.55 | 0.00925904 | 2025-06-20 12:34:39 | -0.00083618
7272 | 1 | CC DChg | 9.130556 | 20.12822 | -0.00027361 | 3.0536 | 0.00249824 | 182.61 | 0 | 0 | 0.00249824 | 182.61 | 0.00926136 | 2025-06-20 12:34:49 | -0.00083551
7273 | 1 | CC DChg | 9.133333 | 20.131 | -0.00027361 | 3.0511 | 0.002499 | 182.66 | 0 | 0 | 0.002499 | 182.66 | 0.00926368 | 2025-06-20 12:34:59 | -0.00083482
7274 | 1 | CC DChg | 9.136111 | 20.13378 | -0.00027361 | 3.0484 | 0.00249976 | 182.72 | 0 | 0 | 0.00249976 | 182.72 | 0.009266 | 2025-06-20 12:35:09 | -0.00083409
7275 | 1 | CC DChg | 9.138889 | 20.13656 | -0.00027361 | 3.0458 | 0.00250052 | 182.77 | 0 | 0 | 0.00250052 | 182.77 | 0.00926831 | 2025-06-20 12:35:19 | -0.00083336
7276 | 1 | CC DChg | 9.141667 | 20.13933 | -0.00027361 | 3.0431 | 0.00250128 | 182.83 | 0 | 0 | 0.00250128 | 182.83 | 0.00927063 | 2025-06-20 12:35:29 | -0.00083263
7277 | 1 | CC DChg | 9.144444 | 20.14211 | -0.00027361 | 3.0404 | 0.00250204 | 182.88 | 0 | 0 | 0.00250204 | 182.88 | 0.00927294 | 2025-06-20 12:35:39 | -0.00083189
7278 | 1 | CC DChg | 9.147222 | 20.14489 | -0.00027361 | 3.0377 | 0.0025028 | 182.94 | 0 | 0 | 0.0025028 | 182.94 | 0.00927524 | 2025-06-20 12:35:49 | -0.00083115
7279 | 1 | CC DChg | 9.15 | 20.14767 | -0.00027361 | 3.035 | 0.00250356 | 183 | 0 | 0 | 0.00250356 | 183 | 0.00927756 | 2025-06-20 12:35:59 | -0.0008304
7280 | 1 | CC DChg | 9.152778 | 20.15044 | -0.00027361 | 3.0321 | 0.00250432 | 183.05 | 0 | 0 | 0.00250432 | 183.05 | 0.00927986 | 2025-06-20 12:36:09 | -0.00082963
7281 | 1 | CC DChg | 9.155556 | 20.15322 | -0.00027361 | 3.0293 | 0.00250508 | 183.11 | 0 | 0 | 0.00250508 | 183.11 | 0.00928216 | 2025-06-20 12:36:19 | -0.00082885
7282 | 1 | CC DChg | 9.158333 | 20.156 | -0.00027361 | 3.0266 | 0.00250584 | 183.16 | 0 | 0 | 0.00250584 | 183.16 | 0.00928446 | 2025-06-20 12:36:29 | -0.0008281
7283 | 1 | CC DChg | 9.161111 | 20.15878 | -0.00027361 | 3.0239 | 0.0025066 | 183.22 | 0 | 0 | 0.0025066 | 183.22 | 0.00928676 | 2025-06-20 12:36:39 | -0.00082736
7284 | 1 | CC DChg | 9.163889 | 20.16156 | -0.00027361 | 3.0211 | 0.00250736 | 183.27 | 0 | 0 | 0.00250736 | 183.27 | 0.00928906 | 2025-06-20 12:36:49 | -0.00082661
7285 | 1 | CC DChg | 9.166667 | 20.16433 | -0.00027361 | 3.0184 | 0.00250812 | 183.33 | 0 | 0 | 0.00250812 | 183.33 | 0.00929136 | 2025-06-20 12:36:59 | -0.00082585
7286 | 1 | CC DChg | 9.169444 | 20.16711 | -0.00027361 | 3.0155 | 0.00250888 | 183.38 | 0 | 0 | 0.00250888 | 183.38 | 0.00929365 | 2025-06-20 12:37:09 | -0.00082507
7287 | 1 | CC DChg | 9.172222 | 20.16989 | -0.00027361 | 3.0127 | 0.00250964 | 183.44 | 0 | 0 | 0.00250964 | 183.44 | 0.00929594 | 2025-06-20 12:37:19 | -0.0008243
7288 | 1 | CC DChg | 9.175 | 20.17267 | -0.00027361 | 3.0097 | 0.0025104 | 183.5 | 0 | 0 | 0.0025104 | 183.5 | 0.00929823 | 2025-06-20 12:37:29 | -0.00082349
7289 | 1 | CC DChg | 9.177778 | 20.17544 | -0.00027361 | 3.0068 | 0.00251116 | 183.55 | 0 | 0 | 0.00251116 | 183.55 | 0.00930051 | 2025-06-20 12:37:39 | -0.00082269
7290 | 1 | CC DChg | 9.180556 | 20.17822 | -0.00027361 | 3.0039 | 0.00251192 | 183.61 | 0 | 0 | 0.00251192 | 183.61 | 0.0093028 | 2025-06-20 12:37:49 | -0.00082189
7291 | 1 | CC DChg | 9.183333 | 20.181 | -0.00027361 | 3.0009 | 0.00251268 | 183.66 | 0 | 0 | 0.00251268 | 183.66 | 0.00930508 | 2025-06-20 12:37:59 | -0.00082108
7292 | 1 | CC DChg | 9.186111 | 20.18378 | -0.00027361 | 2.9979 | 0.00251344 | 183.72 | 0 | 0 | 0.00251344 | 183.72 | 0.00930736 | 2025-06-20 12:38:09 | -0.00082026
7293 | 1 | CC DChg | 9.188889 | 20.18656 | -0.00027361 | 2.9948 | 0.0025142 | 183.77 | 0 | 0 | 0.0025142 | 183.77 | 0.00930964 | 2025-06-20 12:38:19 | -0.00081942
7294 | 1 | CC DChg | 9.191667 | 20.18933 | -0.00027361 | 2.9919 | 0.00251496 | 183.83 | 0 | 0 | 0.00251496 | 183.83 | 0.00931191 | 2025-06-20 12:38:29 | -0.0008186
7295 | 1 | CC DChg | 9.194444 | 20.19211 | -0.00027361 | 2.9889 | 0.00251572 | 183.88 | 0 | 0 | 0.00251572 | 183.88 | 0.00931418 | 2025-06-20 12:38:39 | -0.00081778
7296 | 1 | CC DChg | 9.197222 | 20.19489 | -0.00027361 | 2.9859 | 0.00251648 | 183.94 | 0 | 0 | 0.00251648 | 183.94 | 0.00931645 | 2025-06-20 12:38:49 | -0.00081698
7297 | 1 | CC DChg | 9.2 | 20.19767 | -0.00027361 | 2.983 | 0.00251724 | 184 | 0 | 0 | 0.00251724 | 184 | 0.00931873 | 2025-06-20 12:38:59 | -0.00081617
7298 | 1 | CC DChg | 9.202778 | 20.20044 | -0.00027361 | 2.9799 | 0.002518 | 184.05 | 0 | 0 | 0.002518 | 184.05 | 0.00932099 | 2025-06-20 12:39:09 | -0.00081533
7299 | 1 | CC DChg | 9.205556 | 20.20322 | -0.00027361 | 2.9767 | 0.00251876 | 184.11 | 0 | 0 | 0.00251876 | 184.11 | 0.00932326 | 2025-06-20 12:39:19 | -0.00081445
7300 | 1 | CC DChg | 9.208333 | 20.206 | -0.00027361 | 2.9735 | 0.00251952 | 184.16 | 0 | 0 | 0.00251952 | 184.16 | 0.00932552 | 2025-06-20 12:39:29 | -0.00081358
7301 | 1 | CC DChg | 9.211111 | 20.20878 | -0.00027361 | 2.9703 | 0.00252028 | 184.22 | 0 | 0 | 0.00252028 | 184.22 | 0.00932777 | 2025-06-20 12:39:39 | -0.0008127
7302 | 1 | CC DChg | 9.213889 | 20.21156 | -0.00027361 | 2.9671 | 0.00252104 | 184.27 | 0 | 0 | 0.00252104 | 184.27 | 0.00933003 | 2025-06-20 12:39:49 | -0.00081183
7303 | 1 | CC DChg | 9.216667 | 20.21433 | -0.00027361 | 2.9639 | 0.0025218 | 184.33 | 0 | 0 | 0.0025218 | 184.33 | 0.00933229 | 2025-06-20 12:39:59 | -0.00081094
7304 | 1 | CC DChg | 9.219444 | 20.21711 | -0.00027361 | 2.9606 | 0.00252256 | 184.38 | 0 | 0 | 0.00252256 | 184.38 | 0.00933454 | 2025-06-20 12:40:09 | -0.00081005
7305 | 1 | CC DChg | 9.222222 | 20.21989 | -0.00027361 | 2.9572 | 0.00252332 | 184.44 | 0 | 0 | 0.00252332 | 184.44 | 0.00933679 | 2025-06-20 12:40:19 | -0.00080912
7306 | 1 | CC DChg | 9.225 | 20.22267 | -0.00027361 | 2.9539 | 0.00252408 | 184.5 | 0 | 0 | 0.00252408 | 184.5 | 0.00933903 | 2025-06-20 12:40:29 | -0.0008082
7307 | 1 | CC DChg | 9.227778 | 20.22544 | -0.00027361 | 2.9505 | 0.00252484 | 184.55 | 0 | 0 | 0.00252484 | 184.55 | 0.00934127 | 2025-06-20 12:40:39 | -0.00080729
7308 | 1 | CC DChg | 9.230556 | 20.22822 | -0.00027361 | 2.9471 | 0.0025256 | 184.61 | 0 | 0 | 0.0025256 | 184.61 | 0.00934351 | 2025-06-20 12:40:49 | -0.00080635
7309 | 1 | CC DChg | 9.233333 | 20.231 | -0.00027361 | 2.9435 | 0.00252636 | 184.66 | 0 | 0 | 0.00252636 | 184.66 | 0.00934576 | 2025-06-20 12:40:59 | -0.00080537
7310 | 1 | CC DChg | 9.236111 | 20.23378 | -0.00027361 | 2.94 | 0.00252712 | 184.72 | 0 | 0 | 0.00252712 | 184.72 | 0.00934799 | 2025-06-20 12:41:09 | -0.0008044
7311 | 1 | CC DChg | 9.238889 | 20.23656 | -0.00027361 | 2.9363 | 0.00252788 | 184.77 | 0 | 0 | 0.00252788 | 184.77 | 0.00935022 | 2025-06-20 12:41:19 | -0.0008034
7312 | 1 | CC DChg | 9.241667 | 20.23933 | -0.00027361 | 2.9327 | 0.00252864 | 184.83 | 0 | 0 | 0.00252864 | 184.83 | 0.00935245 | 2025-06-20 12:41:29 | -0.0008024
7313 | 1 | CC DChg | 9.244444 | 20.24211 | -0.00027361 | 2.9291 | 0.0025294 | 184.88 | 0 | 0 | 0.0025294 | 184.88 | 0.00935468 | 2025-06-20 12:41:39 | -0.00080142
7314 | 1 | CC DChg | 9.247222 | 20.24489 | -0.00027361 | 2.9253 | 0.00253016 | 184.94 | 0 | 0 | 0.00253016 | 184.94 | 0.0093569 | 2025-06-20 12:41:49 | -0.00080041
7315 | 1 | CC DChg | 9.25 | 20.24767 | -0.00027361 | 2.9215 | 0.00253092 | 185 | 0 | 0 | 0.00253092 | 185 | 0.00935913 | 2025-06-20 12:41:59 | -0.00079936
7316 | 1 | CC DChg | 9.252778 | 20.25044 | -0.00027361 | 2.9177 | 0.00253168 | 185.05 | 0 | 0 | 0.00253168 | 185.05 | 0.00936135 | 2025-06-20 12:42:09 | -0.0007983
7317 | 1 | CC DChg | 9.255556 | 20.25322 | -0.00027361 | 2.9137 | 0.00253244 | 185.11 | 0 | 0 | 0.00253244 | 185.11 | 0.00936356 | 2025-06-20 12:42:19 | -0.00079722
7318 | 1 | CC DChg | 9.258333 | 20.256 | -0.00027361 | 2.9097 | 0.0025332 | 185.16 | 0 | 0 | 0.0025332 | 185.16 | 0.00936577 | 2025-06-20 12:42:29 | -0.00079613
7319 | 1 | CC DChg | 9.261111 | 20.25878 | -0.00027361 | 2.9057 | 0.00253396 | 185.22 | 0 | 0 | 0.00253396 | 185.22 | 0.00936798 | 2025-06-20 12:42:39 | -0.00079504
7320 | 1 | CC DChg | 9.263889 | 20.26156 | -0.00027361 | 2.9018 | 0.00253472 | 185.27 | 0 | 0 | 0.00253472 | 185.27 | 0.00937019 | 2025-06-20 12:42:49 | -0.00079396
7321 | 1 | CC DChg | 9.266667 | 20.26433 | -0.00027361 | 2.8976 | 0.00253548 | 185.33 | 0 | 0 | 0.00253548 | 185.33 | 0.0093724 | 2025-06-20 12:42:59 | -0.00079282
7322 | 1 | CC DChg | 9.269444 | 20.26711 | -0.00027361 | 2.8934 | 0.00253624 | 185.38 | 0 | 0 | 0.00253624 | 185.38 | 0.0093746 | 2025-06-20 12:43:09 | -0.00079165
7323 | 1 | CC DChg | 9.272222 | 20.26989 | -0.00027361 | 2.8891 | 0.002537 | 185.44 | 0 | 0 | 0.002537 | 185.44 | 0.0093768 | 2025-06-20 12:43:19 | -0.00079049
7324 | 1 | CC DChg | 9.275 | 20.27267 | -0.00027361 | 2.8847 | 0.00253776 | 185.5 | 0 | 0 | 0.00253776 | 185.5 | 0.00937899 | 2025-06-20 12:43:29 | -0.00078929
7325 | 1 | CC DChg | 9.277778 | 20.27544 | -0.00027361 | 2.8805 | 0.00253852 | 185.55 | 0 | 0 | 0.00253852 | 185.55 | 0.00938118 | 2025-06-20 12:43:39 | -0.00078812
7326 | 1 | CC DChg | 9.280556 | 20.27822 | -0.00027361 | 2.8761 | 0.00253928 | 185.61 | 0 | 0 | 0.00253928 | 185.61 | 0.00938336 | 2025-06-20 12:43:49 | -0.00078692
7327 | 1 | CC DChg | 9.283333 | 20.281 | -0.00027361 | 2.8717 | 0.00254004 | 185.66 | 0 | 0 | 0.00254004 | 185.66 | 0.00938555 | 2025-06-20 12:43:59 | -0.00078573
7328 | 1 | CC DChg | 9.286111 | 20.28378 | -0.00027361 | 2.8672 | 0.0025408 | 185.72 | 0 | 0 | 0.0025408 | 185.72 | 0.00938773 | 2025-06-20 12:44:09 | -0.0007845
7329 | 1 | CC DChg | 9.288889 | 20.28656 | -0.00027361 | 2.8628 | 0.00254156 | 185.77 | 0 | 0 | 0.00254156 | 185.77 | 0.00938991 | 2025-06-20 12:44:19 | -0.00078328
7330 | 1 | CC DChg | 9.291667 | 20.28933 | -0.00027361 | 2.8581 | 0.00254232 | 185.83 | 0 | 0 | 0.00254232 | 185.83 | 0.00939208 | 2025-06-20 12:44:29 | -0.000782
7331 | 1 | CC DChg | 9.294444 | 20.29211 | -0.00027361 | 2.8534 | 0.00254308 | 185.88 | 0 | 0 | 0.00254308 | 185.88 | 0.00939425 | 2025-06-20 12:44:39 | -0.00078071
7332 | 1 | CC DChg | 9.297222 | 20.29489 | -0.00027361 | 2.8485 | 0.00254384 | 185.94 | 0 | 0 | 0.00254384 | 185.94 | 0.00939642 | 2025-06-20 12:44:49 | -0.00077939
7333 | 1 | CC DChg | 9.3 | 20.29767 | -0.00027361 | 2.8436 | 0.0025446 | 186 | 0 | 0 | 0.0025446 | 186 | 0.00939859 | 2025-06-20 12:44:59 | -0.00077805
7334 | 1 | CC DChg | 9.302778 | 20.30044 | -0.00027361 | 2.8387 | 0.00254536 | 186.05 | 0 | 0 | 0.00254536 | 186.05 | 0.00940074 | 2025-06-20 12:45:09 | -0.0007767
7335 | 1 | CC DChg | 9.305556 | 20.30322 | -0.00027361 | 2.8337 | 0.00254612 | 186.11 | 0 | 0 | 0.00254612 | 186.11 | 0.0094029 | 2025-06-20 12:45:19 | -0.00077534
7336 | 1 | CC DChg | 9.308333 | 20.306 | -0.00027361 | 2.8288 | 0.00254688 | 186.16 | 0 | 0 | 0.00254688 | 186.16 | 0.00940505 | 2025-06-20 12:45:29 | -0.00077398
7337 | 1 | CC DChg | 9.311111 | 20.30878 | -0.00027361 | 2.8238 | 0.00254764 | 186.22 | 0 | 0 | 0.00254764 | 186.22 | 0.00940719 | 2025-06-20 12:45:39 | -0.00077263
7338 | 1 | CC DChg | 9.313889 | 20.31156 | -0.00027361 | 2.8189 | 0.0025484 | 186.27 | 0 | 0 | 0.0025484 | 186.27 | 0.00940934 | 2025-06-20 12:45:49 | -0.00077129
7339 | 1 | CC DChg | 9.316667 | 20.31433 | -0.00027361 | 2.8138 | 0.00254916 | 186.33 | 0 | 0 | 0.00254916 | 186.33 | 0.00941149 | 2025-06-20 12:45:59 | -0.00076989
7340 | 1 | CC DChg | 9.319444 | 20.31711 | -0.00027361 | 2.8087 | 0.00254992 | 186.38 | 0 | 0 | 0.00254992 | 186.38 | 0.00941362 | 2025-06-20 12:46:09 | -0.00076849
7341 | 1 | CC DChg | 9.322222 | 20.31989 | -0.00027361 | 2.8036 | 0.00255068 | 186.44 | 0 | 0 | 0.00255068 | 186.44 | 0.00941575 | 2025-06-20 12:46:19 | -0.0007671
7342 | 1 | CC DChg | 9.324167 | 20.32183 | -0.00027361 | 2.8 | 0.00255121 | 186.48 | 0 | 0 | 0.00255121 | 186.48 | 0.00941725 | 2025-06-20 12:46:26 | -0.0007661
7343 | 2 | CC Chg | 0 | 20.32183 | 0.00027347 | 2.8383 | 0 | 0 | 0 | 0 | 0 | 0 | 0 | 2025-06-20 12:46:26 | 0.00077619
7344 | 2 | CC Chg | 2.777778e-05 | 20.32186 | 0.00027347 | 2.8383 | 1e-08 | 0 | 1e-08 | 0 | 0 | 0 | 2e-08 | 2025-06-20 12:46:26 | 0.00077619
7345 | 2 | CC Chg | 0.0003055556 | 20.32214 | 0.00027361 | 2.9418 | 8e-08 | 0.01 | 8e-08 | 0.01 | 0 | 0 | 2.4e-07 | 2025-06-20 12:46:27 | 0.00080489
7346 | 2 | CC Chg | 0.001027778 | 20.32286 | 0.00027363 | 3.0424 | 2.8e-07 | 0.02 | 2.8e-07 | 0.02 | 0 | 0 | 8.4e-07 | 2025-06-20 12:46:30 | 0.00083249
7347 | 2 | CC Chg | 0.002777778 | 20.32461 | 0.00027363 | 3.0985 | 7.6e-07 | 0.06 | 7.6e-07 | 0.06 | 0 | 0 | 2.31e-06 | 2025-06-20 12:46:36 | 0.00084786
7348 | 2 | CC Chg | 0.005555556 | 20.32739 | 0.00027363 | 3.1286 | 1.52e-06 | 0.11 | 1.52e-06 | 0.11 | 0 | 0 | 4.68e-06 | 2025-06-20 12:46:46 | 0.0008561
7349 | 2 | CC Chg | 0.008333333 | 20.33017 | 0.00027363 | 3.1453 | 2.28e-06 | 0.17 | 2.28e-06 | 0.17 | 0 | 0 | 7.07e-06 | 2025-06-20 12:46:56 | 0.00086065
7350 | 2 | CC Chg | 0.01111111 | 20.33294 | 0.00027363 | 3.1569 | 3.04e-06 | 0.22 | 3.04e-06 | 0.22 | 0 | 0 | 9.46e-06 | 2025-06-20 12:47:06 | 0.00086382
7351 | 2 | CC Chg | 0.01388889 | 20.33572 | 0.00027363 | 3.1659 | 3.8e-06 | 0.28 | 3.8e-06 | 0.28 | 0 | 0 | 1.186e-05 | 2025-06-20 12:47:16 | 0.00086629
7352 | 2 | CC Chg | 0.01666667 | 20.3385 | 0.00027363 | 3.1733 | 4.56e-06 | 0.33 | 4.56e-06 | 0.33 | 0 | 0 | 1.428e-05 | 2025-06-20 12:47:26 | 0.00086832
7353 | 2 | CC Chg | 0.01944444 | 20.34128 | 0.00027363 | 3.1798 | 5.32e-06 | 0.39 | 5.32e-06 | 0.39 | 0 | 0 | 1.669e-05 | 2025-06-20 12:47:36 | 0.00087008
7354 | 2 | CC Chg | 0.02222222 | 20.34406 | 0.00027363 | 3.1851 | 6.08e-06 | 0.44 | 6.08e-06 | 0.44 | 0 | 0 | 1.91e-05 | 2025-06-20 12:47:46 | 0.00087154
7355 | 2 | CC Chg | 0.025 | 20.34683 | 0.00027363 | 3.1899 | 6.84e-06 | 0.5 | 6.84e-06 | 0.5 | 0 | 0 | 2.153e-05 | 2025-06-20 12:47:56 | 0.00087284
7356 | 2 | CC Chg | 0.02777778 | 20.34961 | 0.00027363 | 3.1942 | 7.6e-06 | 0.56 | 7.6e-06 | 0.56 | 0 | 0 | 2.396e-05 | 2025-06-20 12:48:06 | 0.00087404
7357 | 2 | CC Chg | 0.03055556 | 20.35239 | 0.00027363 | 3.1985 | 8.36e-06 | 0.61 | 8.36e-06 | 0.61 | 0 | 0 | 2.639e-05 | 2025-06-20 12:48:16 | 0.0008752
7358 | 2 | CC Chg | 0.03333333 | 20.35517 | 0.00027363 | 3.2026 | 9.12e-06 | 0.67 | 9.12e-06 | 0.67 | 0 | 0 | 2.882e-05 | 2025-06-20 12:48:26 | 0.00087632
7359 | 2 | CC Chg | 0.03611111 | 20.35794 | 0.00027363 | 3.2064 | 9.88e-06 | 0.72 | 9.88e-06 | 0.72 | 0 | 0 | 3.126e-05 | 2025-06-20 12:48:36 | 0.00087737
7360 | 2 | CC Chg | 0.03888889 | 20.36072 | 0.00027363 | 3.2101 | 1.064e-05 | 0.78 | 1.064e-05 | 0.78 | 0 | 0 | 3.369e-05 | 2025-06-20 12:48:46 | 0.0008784
7361 | 2 | CC Chg | 0.04166667 | 20.3635 | 0.00027363 | 3.2137 | 1.14e-05 | 0.83 | 1.14e-05 | 0.83 | 0 | 0 | 3.613e-05 | 2025-06-20 12:48:56 | 0.00087938
7362 | 2 | CC Chg | 0.04444444 | 20.36628 | 0.00027363 | 3.2173 | 1.216e-05 | 0.89 | 1.216e-05 | 0.89 | 0 | 0 | 3.858e-05 | 2025-06-20 12:49:06 | 0.00088034
7363 | 2 | CC Chg | 0.04722222 | 20.36906 | 0.00027363 | 3.2205 | 1.292e-05 | 0.94 | 1.292e-05 | 0.94 | 0 | 0 | 4.103e-05 | 2025-06-20 12:49:16 | 0.00088122
7364 | 2 | CC Chg | 0.05 | 20.37183 | 0.00027363 | 3.2236 | 1.368e-05 | 1 | 1.368e-05 | 1 | 0 | 0 | 4.348e-05 | 2025-06-20 12:49:26 | 0.00088208
7365 | 2 | CC Chg | 0.05277778 | 20.37461 | 0.00027363 | 3.2267 | 1.444e-05 | 1.06 | 1.444e-05 | 1.06 | 0 | 0 | 4.593e-05 | 2025-06-20 12:49:36 | 0.00088292
7366 | 2 | CC Chg | 0.05555556 | 20.37739 | 0.00027363 | 3.2297 | 1.52e-05 | 1.11 | 1.52e-05 | 1.11 | 0 | 0 | 4.838e-05 | 2025-06-20 12:49:46 | 0.00088374
7367 | 2 | CC Chg | 0.05833333 | 20.38017 | 0.00027363 | 3.2327 | 1.596e-05 | 1.17 | 1.596e-05 | 1.17 | 0 | 0 | 5.083e-05 | 2025-06-20 12:49:56 | 0.00088454
7368 | 2 | CC Chg | 0.06111111 | 20.38294 | 0.00027363 | 3.2355 | 1.672e-05 | 1.22 | 1.672e-05 | 1.22 | 0 | 0 | 5.329e-05 | 2025-06-20 12:50:06 | 0.00088533
7369 | 2 | CC Chg | 0.06388889 | 20.38572 | 0.00027363 | 3.2382 | 1.748e-05 | 1.28 | 1.748e-05 | 1.28 | 0 | 0 | 5.575e-05 | 2025-06-20 12:50:16 | 0.00088608
7370 | 2 | CC Chg | 0.06666667 | 20.3885 | 0.00027363 | 3.2409 | 1.824e-05 | 1.33 | 1.824e-05 | 1.33 | 0 | 0 | 5.822e-05 | 2025-06-20 12:50:26 | 0.0008868
7371 | 2 | CC Chg | 0.06944444 | 20.39128 | 0.00027363 | 3.2434 | 1.9e-05 | 1.39 | 1.9e-05 | 1.39 | 0 | 0 | 6.068e-05 | 2025-06-20 12:50:36 | 0.00088749
7372 | 2 | CC Chg | 0.07222222 | 20.39406 | 0.00027363 | 3.246 | 1.976e-05 | 1.44 | 1.976e-05 | 1.44 | 0 | 0 | 6.314e-05 | 2025-06-20 12:50:46 | 0.00088819
7373 | 2 | CC Chg | 0.075 | 20.39683 | 0.00027363 | 3.2484 | 2.052e-05 | 1.5 | 2.052e-05 | 1.5 | 0 | 0 | 6.561e-05 | 2025-06-20 12:50:56 | 0.00088884
7374 | 2 | CC Chg | 0.07777778 | 20.39961 | 0.00027363 | 3.2507 | 2.128e-05 | 1.56 | 2.128e-05 | 1.56 | 0 | 0 | 6.808e-05 | 2025-06-20 12:51:06 | 0.00088948
7375 | 2 | CC Chg | 0.08055556 | 20.40239 | 0.00027363 | 3.253 | 2.204e-05 | 1.61 | 2.204e-05 | 1.61 | 0 | 0 | 7.056e-05 | 2025-06-20 12:51:16 | 0.00089013
7376 | 2 | CC Chg | 0.08333333 | 20.40517 | 0.00027363 | 3.2553 | 2.28e-05 | 1.67 | 2.28e-05 | 1.67 | 0 | 0 | 7.303e-05 | 2025-06-20 12:51:26 | 0.00089075
7377 | 2 | CC Chg | 0.08611111 | 20.40794 | 0.00027363 | 3.2576 | 2.356e-05 | 1.72 | 2.356e-05 | 1.72 | 0 | 0 | 7.551e-05 | 2025-06-20 12:51:36 | 0.00089136
7378 | 2 | CC Chg | 0.08888889 | 20.41072 | 0.00027363 | 3.2597 | 2.432e-05 | 1.78 | 2.432e-05 | 1.78 | 0 | 0 | 7.798e-05 | 2025-06-20 12:51:46 | 0.00089194
7379 | 2 | CC Chg | 0.09166667 | 20.4135 | 0.00027363 | 3.2618 | 2.508e-05 | 1.83 | 2.508e-05 | 1.83 | 0 | 0 | 8.046e-05 | 2025-06-20 12:51:56 | 0.00089251
7380 | 2 | CC Chg | 0.09444444 | 20.41628 | 0.00027363 | 3.2639 | 2.584e-05 | 1.89 | 2.584e-05 | 1.89 | 0 | 0 | 8.294e-05 | 2025-06-20 12:52:06 | 0.00089308
7381 | 2 | CC Chg | 0.09722222 | 20.41906 | 0.00027363 | 3.2659 | 2.66e-05 | 1.94 | 2.66e-05 | 1.94 | 0 | 0 | 8.542e-05 | 2025-06-20 12:52:16 | 0.00089363
7382 | 2 | CC Chg | 0.1 | 20.42183 | 0.00027363 | 3.2679 | 2.736e-05 | 2 | 2.736e-05 | 2 | 0 | 0 | 8.79e-05 | 2025-06-20 12:52:26 | 0.00089419
7383 | 2 | CC Chg | 0.1027778 | 20.42461 | 0.00027363 | 3.2699 | 2.812e-05 | 2.06 | 2.812e-05 | 2.06 | 0 | 0 | 9.039e-05 | 2025-06-20 12:52:36 | 0.00089473
7384 | 2 | CC Chg | 0.1055556 | 20.42739 | 0.00027363 | 3.2719 | 2.888e-05 | 2.11 | 2.888e-05 | 2.11 | 0 | 0 | 9.287e-05 | 2025-06-20 12:52:46 | 0.00089527
7385 | 2 | CC Chg | 0.1083333 | 20.43017 | 0.00027363 | 3.2738 | 2.964e-05 | 2.17 | 2.964e-05 | 2.17 | 0 | 0 | 9.536e-05 | 2025-06-20 12:52:56 | 0.0008958
7386 | 2 | CC Chg | 0.1111111 | 20.43294 | 0.00027363 | 3.2757 | 3.04e-05 | 2.22 | 3.04e-05 | 2.22 | 0 | 0 | 9.785e-05 | 2025-06-20 12:53:06 | 0.00089632
7387 | 2 | CC Chg | 0.1138889 | 20.43572 | 0.00027363 | 3.2776 | 3.116e-05 | 2.28 | 3.116e-05 | 2.28 | 0 | 0 | 0.00010034 | 2025-06-20 12:53:16 | 0.00089684
7388 | 2 | CC Chg | 0.1166667 | 20.4385 | 0.00027363 | 3.2794 | 3.192e-05 | 2.33 | 3.192e-05 | 2.33 | 0 | 0 | 0.00010283 | 2025-06-20 12:53:26 | 0.00089734
7389 | 2 | CC Chg | 0.1194444 | 20.44128 | 0.00027363 | 3.2813 | 3.268e-05 | 2.39 | 3.268e-05 | 2.39 | 0 | 0 | 0.00010533 | 2025-06-20 12:53:36 | 0.00089784
7390 | 2 | CC Chg | 0.1222222 | 20.44406 | 0.00027363 | 3.2831 | 3.344e-05 | 2.44 | 3.344e-05 | 2.44 | 0 | 0 | 0.00010782 | 2025-06-20 12:53:46 | 0.00089833
7391 | 2 | CC Chg | 0.125 | 20.44683 | 0.00027363 | 3.2848 | 3.42e-05 | 2.5 | 3.42e-05 | 2.5 | 0 | 0 | 0.00011032 | 2025-06-20 12:53:56 | 0.00089881
7392 | 2 | CC Chg | 0.1277778 | 20.44961 | 0.00027363 | 3.2866 | 3.496e-05 | 2.56 | 3.496e-05 | 2.56 | 0 | 0 | 0.00011281 | 2025-06-20 12:54:06 | 0.00089929
7393 | 2 | CC Chg | 0.1305556 | 20.45239 | 0.00027363 | 3.2883 | 3.572e-05 | 2.61 | 3.572e-05 | 2.61 | 0 | 0 | 0.00011531 | 2025-06-20 12:54:16 | 0.00089977
7394 | 2 | CC Chg | 0.1333333 | 20.45517 | 0.00027362 | 3.29 | 3.648e-05 | 2.67 | 3.648e-05 | 2.67 | 0 | 0 | 0.00011781 | 2025-06-20 12:54:26 | 0.00090022
7395 | 2 | CC Chg | 0.1361111 | 20.45794 | 0.00027363 | 3.2917 | 3.724e-05 | 2.72 | 3.724e-05 | 2.72 | 0 | 0 | 0.00012032 | 2025-06-20 12:54:36 | 0.00090071
7396 | 2 | CC Chg | 0.1388889 | 20.46072 | 0.00027363 | 3.2934 | 3.8e-05 | 2.78 | 3.8e-05 | 2.78 | 0 | 0 | 0.00012282 | 2025-06-20 12:54:46 | 0.00090116
7397 | 2 | CC Chg | 0.1416667 | 20.4635 | 0.00027363 | 3.295 | 3.876e-05 | 2.83 | 3.876e-05 | 2.83 | 0 | 0 | 0.00012532 | 2025-06-20 12:54:56 | 0.00090161
7398 | 2 | CC Chg | 0.1444444 | 20.46628 | 0.00027363 | 3.2967 | 3.952e-05 | 2.89 | 3.952e-05 | 2.89 | 0 | 0 | 0.00012783 | 2025-06-20 12:55:06 | 0.00090207
7399 | 2 | CC Chg | 0.1472222 | 20.46906 | 0.00027363 | 3.2983 | 4.028e-05 | 2.94 | 4.028e-05 | 2.94 | 0 | 0 | 0.00013033 | 2025-06-20 12:55:16 | 0.00090251
7400 | 2 | CC Chg | 0.15 | 20.47183 | 0.00027363 | 3.3 | 4.104e-05 | 3 | 4.104e-05 | 3 | 0 | 0 | 0.00013284 | 2025-06-20 12:55:26 | 0.00090296
7401 | 2 | CC Chg | 0.1527778 | 20.47461 | 0.00027363 | 3.3015 | 4.18e-05 | 3.06 | 4.18e-05 | 3.06 | 0 | 0 | 0.00013535 | 2025-06-20 12:55:36 | 0.00090339
7402 | 2 | CC Chg | 0.1555556 | 20.47739 | 0.00027363 | 3.3031 | 4.256e-05 | 3.11 | 4.256e-05 | 3.11 | 0 | 0 | 0.00013786 | 2025-06-20 12:55:46 | 0.00090382
7403 | 2 | CC Chg | 0.1583333 | 20.48017 | 0.00027363 | 3.3047 | 4.332e-05 | 3.17 | 4.332e-05 | 3.17 | 0 | 0 | 0.00014037 | 2025-06-20 12:55:56 | 0.00090425
7404 | 2 | CC Chg | 0.1611111 | 20.48294 | 0.00027363 | 3.3063 | 4.408e-05 | 3.22 | 4.408e-05 | 3.22 | 0 | 0 | 0.00014288 | 2025-06-20 12:56:06 | 0.00090469
7405 | 2 | CC Chg | 0.1638889 | 20.48572 | 0.00027363 | 3.3079 | 4.484e-05 | 3.28 | 4.484e-05 | 3.28 | 0 | 0 | 0.0001454 | 2025-06-20 12:56:16 | 0.00090512
7406 | 2 | CC Chg | 0.1666667 | 20.4885 | 0.00027363 | 3.3094 | 4.56e-05 | 3.33 | 4.56e-05 | 3.33 | 0 | 0 | 0.00014791 | 2025-06-20 12:56:26 | 0.00090555
7407 | 2 | CC Chg | 0.1694444 | 20.49128 | 0.00027363 | 3.311 | 4.636e-05 | 3.39 | 4.636e-05 | 3.39 | 0 | 0 | 0.00015043 | 2025-06-20 12:56:36 | 0.00090598
7408 | 2 | CC Chg | 0.1722222 | 20.49406 | 0.00027363 | 3.3124 | 4.712e-05 | 3.44 | 4.712e-05 | 3.44 | 0 | 0 | 0.00015294 | 2025-06-20 12:56:46 | 0.00090636
7409 | 2 | CC Chg | 0.175 | 20.49683 | 0.00027363 | 3.3139 | 4.788e-05 | 3.5 | 4.788e-05 | 3.5 | 0 | 0 | 0.00015546 | 2025-06-20 12:56:56 | 0.00090678
7410 | 2 | CC Chg | 0.1777778 | 20.49961 | 0.00027363 | 3.3154 | 4.865e-05 | 3.56 | 4.865e-05 | 3.56 | 0 | 0 | 0.00015798 | 2025-06-20 12:57:06 | 0.00090717
7411 | 2 | CC Chg | 0.1805556 | 20.50239 | 0.00027363 | 3.3168 | 4.941e-05 | 3.61 | 4.941e-05 | 3.61 | 0 | 0 | 0.0001605 | 2025-06-20 12:57:16 | 0.00090757
7412 | 2 | CC Chg | 0.1833333 | 20.50517 | 0.00027363 | 3.3182 | 5.017e-05 | 3.67 | 5.017e-05 | 3.67 | 0 | 0 | 0.00016302 | 2025-06-20 12:57:26 | 0.00090796
7413 | 2 | CC Chg | 0.1861111 | 20.50794 | 0.00027363 | 3.3196 | 5.093e-05 | 3.72 | 5.093e-05 | 3.72 | 0 | 0 | 0.00016555 | 2025-06-20 12:57:36 | 0.00090834
7414 | 2 | CC Chg | 0.1888889 | 20.51072 | 0.00027363 | 3.3211 | 5.169e-05 | 3.78 | 5.169e-05 | 3.78 | 0 | 0 | 0.00016807 | 2025-06-20 12:57:46 | 0.00090874
7415 | 2 | CC Chg | 0.1916667 | 20.5135 | 0.00027363 | 3.3225 | 5.245e-05 | 3.83 | 5.245e-05 | 3.83 | 0 | 0 | 0.00017059 | 2025-06-20 12:57:56 | 0.00090912
7416 | 2 | CC Chg | 0.1944444 | 20.51628 | 0.00027363 | 3.3239 | 5.321e-05 | 3.89 | 5.321e-05 | 3.89 | 0 | 0 | 0.00017312 | 2025-06-20 12:58:06 | 0.0009095
7417 | 2 | CC Chg | 0.1972222 | 20.51906 | 0.00027363 | 3.3253 | 5.397e-05 | 3.94 | 5.397e-05 | 3.94 | 0 | 0 | 0.00017565 | 2025-06-20 12:58:16 | 0.00090988
7418 | 2 | CC Chg | 0.2 | 20.52183 | 0.00027363 | 3.3266 | 5.473e-05 | 4 | 5.473e-05 | 4 | 0 | 0 | 0.00017818 | 2025-06-20 12:58:26 | 0.00091025
7419 | 2 | CC Chg | 0.2027778 | 20.52461 | 0.00027363 | 3.3279 | 5.549e-05 | 4.06 | 5.549e-05 | 4.06 | 0 | 0 | 0.00018071 | 2025-06-20 12:58:36 | 0.00091061
7420 | 2 | CC Chg | 0.2055556 | 20.52739 | 0.00027363 | 3.3293 | 5.625e-05 | 4.11 | 5.625e-05 | 4.11 | 0 | 0 | 0.00018323 | 2025-06-20 12:58:46 | 0.00091098
7421 | 2 | CC Chg | 0.2083333 | 20.53017 | 0.00027363 | 3.3306 | 5.701e-05 | 4.17 | 5.701e-05 | 4.17 | 0 | 0 | 0.00018576 | 2025-06-20 12:58:56 | 0.00091133
7422 | 2 | CC Chg | 0.2111111 | 20.53294 | 0.00027363 | 3.3319 | 5.777e-05 | 4.22 | 5.777e-05 | 4.22 | 0 | 0 | 0.0001883 | 2025-06-20 12:59:06 | 0.0009117
7423 | 2 | CC Chg | 0.2138889 | 20.53572 | 0.00027363 | 3.3332 | 5.853e-05 | 4.28 | 5.853e-05 | 4.28 | 0 | 0 | 0.00019083 | 2025-06-20 12:59:16 | 0.00091206
7424 | 2 | CC Chg | 0.2166667 | 20.5385 | 0.00027363 | 3.3345 | 5.929e-05 | 4.33 | 5.929e-05 | 4.33 | 0 | 0 | 0.00019336 | 2025-06-20 12:59:26 | 0.00091241
7425 | 2 | CC Chg | 0.2194444 | 20.54128 | 0.00027362 | 3.3358 | 6.005e-05 | 4.39 | 6.005e-05 | 4.39 | 0 | 0 | 0.0001959 | 2025-06-20 12:59:36 | 0.00091275
7426 | 2 | CC Chg | 0.2222222 | 20.54406 | 0.00027363 | 3.337 | 6.081e-05 | 4.44 | 6.081e-05 | 4.44 | 0 | 0 | 0.00019843 | 2025-06-20 12:59:46 | 0.00091309
7427 | 2 | CC Chg | 0.225 | 20.54683 | 0.00027363 | 3.3383 | 6.157e-05 | 4.5 | 6.157e-05 | 4.5 | 0 | 0 | 0.00020097 | 2025-06-20 12:59:56 | 0.00091344
7428 | 2 | CC Chg | 0.2277778 | 20.54961 | 0.00027363 | 3.3395 | 6.233e-05 | 4.56 | 6.233e-05 | 4.56 | 0 | 0 | 0.00020351 | 2025-06-20 13:00:06 | 0.00091378
7429 | 2 | CC Chg | 0.2305556 | 20.55239 | 0.00027363 | 3.3407 | 6.309e-05 | 4.61 | 6.309e-05 | 4.61 | 0 | 0 | 0.00020605 | 2025-06-20 13:00:16 | 0.00091412
7430 | 2 | CC Chg | 0.2333333 | 20.55517 | 0.00027363 | 3.342 | 6.385e-05 | 4.67 | 6.385e-05 | 4.67 | 0 | 0 | 0.00020859 | 2025-06-20 13:00:26 | 0.00091445
7431 | 2 | CC Chg | 0.2361111 | 20.55794 | 0.00027363 | 3.3431 | 6.461e-05 | 4.72 | 6.461e-05 | 4.72 | 0 | 0 | 0.00021113 | 2025-06-20 13:00:36 | 0.00091477
7432 | 2 | CC Chg | 0.2388889 | 20.56072 | 0.00027363 | 3.3444 | 6.537e-05 | 4.78 | 6.537e-05 | 4.78 | 0 | 0 | 0.00021367 | 2025-06-20 13:00:46 | 0.0009151
7433 | 2 | CC Chg | 0.2416667 | 20.5635 | 0.00027363 | 3.3455 | 6.613e-05 | 4.83 | 6.613e-05 | 4.83 | 0 | 0 | 0.00021621 | 2025-06-20 13:00:56 | 0.00091543
7434 | 2 | CC Chg | 0.2444444 | 20.56628 | 0.00027363 | 3.3468 | 6.689e-05 | 4.89 | 6.689e-05 | 4.89 | 0 | 0 | 0.00021876 | 2025-06-20 13:01:06 | 0.00091576
7435 | 2 | CC Chg | 0.2472222 | 20.56906 | 0.00027362 | 3.3479 | 6.765e-05 | 4.94 | 6.765e-05 | 4.94 | 0 | 0 | 0.0002213 | 2025-06-20 13:01:16 | 0.00091607
7436 | 2 | CC Chg | 0.25 | 20.57183 | 0.00027363 | 3.3491 | 6.841e-05 | 5 | 6.841e-05 | 5 | 0 | 0 | 0.00022385 | 2025-06-20 13:01:26 | 0.0009164
7437 | 2 | CC Chg | 0.2527778 | 20.57461 | 0.00027363 | 3.3503 | 6.917e-05 | 5.06 | 6.917e-05 | 5.06 | 0 | 0 | 0.00022639 | 2025-06-20 13:01:36 | 0.00091672
7438 | 2 | CC Chg | 0.2555556 | 20.57739 | 0.00027362 | 3.3514 | 6.993e-05 | 5.11 | 6.993e-05 | 5.11 | 0 | 0 | 0.00022894 | 2025-06-20 13:01:46 | 0.00091703
7439 | 2 | CC Chg | 0.2583333 | 20.58017 | 0.00027363 | 3.3526 | 7.069e-05 | 5.17 | 7.069e-05 | 5.17 | 0 | 0 | 0.00023149 | 2025-06-20 13:01:56 | 0.00091737
7440 | 2 | CC Chg | 0.2611111 | 20.58294 | 0.00027363 | 3.3538 | 7.145e-05 | 5.22 | 7.145e-05 | 5.22 | 0 | 0 | 0.00023403 | 2025-06-20 13:02:06 | 0.00091769
7441 | 2 | CC Chg | 0.2638889 | 20.58572 | 0.00027363 | 3.3549 | 7.221e-05 | 5.28 | 7.221e-05 | 5.28 | 0 | 0 | 0.00023658 | 2025-06-20 13:02:16 | 0.000918
7442 | 2 | CC Chg | 0.2666667 | 20.5885 | 0.00027363 | 3.3561 | 7.297e-05 | 5.33 | 7.297e-05 | 5.33 | 0 | 0 | 0.00023914 | 2025-06-20 13:02:26 | 0.00091832
7443 | 2 | CC Chg | 0.2694444 | 20.59128 | 0.00027363 | 3.3573 | 7.373e-05 | 5.39 | 7.373e-05 | 5.39 | 0 | 0 | 0.00024169 | 2025-06-20 13:02:36 | 0.00091865
7444 | 2 | CC Chg | 0.2722222 | 20.59406 | 0.00027363 | 3.3584 | 7.449e-05 | 5.44 | 7.449e-05 | 5.44 | 0 | 0 | 0.00024424 | 2025-06-20 13:02:46 | 0.00091896
7445 | 2 | CC Chg | 0.275 | 20.59683 | 0.00027363 | 3.3596 | 7.525e-05 | 5.5 | 7.525e-05 | 5.5 | 0 | 0 | 0.00024679 | 2025-06-20 13:02:56 | 0.00091926
7446 | 2 | CC Chg | 0.2777778 | 20.59961 | 0.00027363 | 3.3607 | 7.601e-05 | 5.56 | 7.601e-05 | 5.56 | 0 | 0 | 0.00024934 | 2025-06-20 13:03:06 | 0.00091957
7447 | 2 | CC Chg | 0.2805556 | 20.60239 | 0.00027363 | 3.3618 | 7.677e-05 | 5.61 | 7.677e-05 | 5.61 | 0 | 0 | 0.0002519 | 2025-06-20 13:03:16 | 0.00091988
7448 | 2 | CC Chg | 0.2833333 | 20.60517 | 0.00027362 | 3.3629 | 7.753e-05 | 5.67 | 7.753e-05 | 5.67 | 0 | 0 | 0.00025446 | 2025-06-20 13:03:26 | 0.00092017
7449 | 2 | CC Chg | 0.2861111 | 20.60794 | 0.00027363 | 3.364 | 7.829e-05 | 5.72 | 7.829e-05 | 5.72 | 0 | 0 | 0.00025701 | 2025-06-20 13:03:36 | 0.00092049
7450 | 2 | CC Chg | 0.2888889 | 20.61072 | 0.00027363 | 3.3651 | 7.905e-05 | 5.78 | 7.905e-05 | 5.78 | 0 | 0 | 0.00025957 | 2025-06-20 13:03:46 | 0.00092078
7451 | 2 | CC Chg | 0.2916667 | 20.6135 | 0.00027363 | 3.3662 | 7.981e-05 | 5.83 | 7.981e-05 | 5.83 | 0 | 0 | 0.00026213 | 2025-06-20 13:03:56 | 0.00092108
7452 | 2 | CC Chg | 0.2944444 | 20.61628 | 0.00027363 | 3.3673 | 8.057e-05 | 5.89 | 8.057e-05 | 5.89 | 0 | 0 | 0.00026469 | 2025-06-20 13:04:06 | 0.00092137
7453 | 2 | CC Chg | 0.2972222 | 20.61906 | 0.00027362 | 3.3683 | 8.133e-05 | 5.94 | 8.133e-05 | 5.94 | 0 | 0 | 0.00026725 | 2025-06-20 13:04:16 | 0.00092165
7454 | 2 | CC Chg | 0.3 | 20.62183 | 0.00027363 | 3.3694 | 8.209e-05 | 6 | 8.209e-05 | 6 | 0 | 0 | 0.00026981 | 2025-06-20 13:04:26 | 0.00092196
7455 | 2 | CC Chg | 0.3027778 | 20.62461 | 0.00027362 | 3.3705 | 8.285e-05 | 6.06 | 8.285e-05 | 6.06 | 0 | 0 | 0.00027237 | 2025-06-20 13:04:36 | 0.00092224
7456 | 2 | CC Chg | 0.3055556 | 20.62739 | 0.00027362 | 3.3715 | 8.361e-05 | 6.11 | 8.361e-05 | 6.11 | 0 | 0 | 0.00027493 | 2025-06-20 13:04:46 | 0.00092252
7457 | 2 | CC Chg | 0.3083333 | 20.63017 | 0.00027363 | 3.3725 | 8.437e-05 | 6.17 | 8.437e-05 | 6.17 | 0 | 0 | 0.00027749 | 2025-06-20 13:04:56 | 0.0009228
7458 | 2 | CC Chg | 0.3111111 | 20.63294 | 0.00027362 | 3.3735 | 8.513e-05 | 6.22 | 8.513e-05 | 6.22 | 0 | 0 | 0.00028006 | 2025-06-20 13:05:06 | 0.00092307
7459 | 2 | CC Chg | 0.3138889 | 20.63572 | 0.00027363 | 3.3745 | 8.589e-05 | 6.28 | 8.589e-05 | 6.28 | 0 | 0 | 0.00028262 | 2025-06-20 13:05:16 | 0.00092336
7460 | 2 | CC Chg | 0.3166667 | 20.6385 | 0.00027363 | 3.3755 | 8.665e-05 | 6.33 | 8.665e-05 | 6.33 | 0 | 0 | 0.00028519 | 2025-06-20 13:05:26 | 0.00092364
7461 | 2 | CC Chg | 0.3194444 | 20.64128 | 0.00027363 | 3.3766 | 8.741e-05 | 6.39 | 8.741e-05 | 6.39 | 0 | 0 | 0.00028775 | 2025-06-20 13:05:36 | 0.00092392
7462 | 2 | CC Chg | 0.3222222 | 20.64406 | 0.00027363 | 3.3776 | 8.817e-05 | 6.44 | 8.817e-05 | 6.44 | 0 | 0 | 0.00029032 | 2025-06-20 13:05:46 | 0.00092419
7463 | 2 | CC Chg | 0.325 | 20.64683 | 0.00027362 | 3.3786 | 8.893e-05 | 6.5 | 8.893e-05 | 6.5 | 0 | 0 | 0.00029289 | 2025-06-20 13:05:56 | 0.00092447
7464 | 2 | CC Chg | 0.3277778 | 20.64961 | 0.00027363 | 3.3796 | 8.969e-05 | 6.56 | 8.969e-05 | 6.56 | 0 | 0 | 0.00029546 | 2025-06-20 13:06:06 | 0.00092473
7465 | 2 | CC Chg | 0.3305556 | 20.65239 | 0.00027363 | 3.3805 | 9.045e-05 | 6.61 | 9.045e-05 | 6.61 | 0 | 0 | 0.00029802 | 2025-06-20 13:06:16 | 0.00092501
7466 | 2 | CC Chg | 0.3333333 | 20.65517 | 0.00027363 | 3.3815 | 9.121e-05 | 6.67 | 9.121e-05 | 6.67 | 0 | 0 | 0.00030059 | 2025-06-20 13:06:26 | 0.00092528
7467 | 2 | CC Chg | 0.3361111 | 20.65794 | 0.00027363 | 3.3825 | 9.197e-05 | 6.72 | 9.197e-05 | 6.72 | 0 | 0 | 0.00030317 | 2025-06-20 13:06:36 | 0.00092554
7468 | 2 | CC Chg | 0.3388889 | 20.66072 | 0.00027363 | 3.3835 | 9.273e-05 | 6.78 | 9.273e-05 | 6.78 | 0 | 0 | 0.00030574 | 2025-06-20 13:06:46 | 0.00092581
7469 | 2 | CC Chg | 0.3416667 | 20.6635 | 0.00027363 | 3.3844 | 9.349e-05 | 6.83 | 9.349e-05 | 6.83 | 0 | 0 | 0.00030831 | 2025-06-20 13:06:56 | 0.00092607
7470 | 2 | CC Chg | 0.3444444 | 20.66628 | 0.00027363 | 3.3854 | 9.425e-05 | 6.89 | 9.425e-05 | 6.89 | 0 | 0 | 0.00031088 | 2025-06-20 13:07:06 | 0.00092634
7471 | 2 | CC Chg | 0.3472222 | 20.66906 | 0.00027363 | 3.3864 | 9.501e-05 | 6.94 | 9.501e-05 | 6.94 | 0 | 0 | 0.00031345 | 2025-06-20 13:07:16 | 0.00092661
7472 | 2 | CC Chg | 0.35 | 20.67183 | 0.00027363 | 3.3873 | 9.577e-05 | 7 | 9.577e-05 | 7 | 0 | 0 | 0.00031603 | 2025-06-20 13:07:26 | 0.00092687
7473 | 2 | CC Chg | 0.3527778 | 20.67461 | 0.00027363 | 3.3883 | 9.653e-05 | 7.06 | 9.653e-05 | 7.06 | 0 | 0 | 0.0003186 | 2025-06-20 13:07:36 | 0.00092711
7474 | 2 | CC Chg | 0.3555556 | 20.67739 | 0.00027363 | 3.3892 | 9.729e-05 | 7.11 | 9.729e-05 | 7.11 | 0 | 0 | 0.00032118 | 2025-06-20 13:07:46 | 0.00092739
7475 | 2 | CC Chg | 0.3583333 | 20.68017 | 0.00027363 | 3.3902 | 9.805e-05 | 7.17 | 9.805e-05 | 7.17 | 0 | 0 | 0.00032376 | 2025-06-20 13:07:56 | 0.00092765
7476 | 2 | CC Chg | 0.3611111 | 20.68294 | 0.00027363 | 3.3911 | 9.881e-05 | 7.22 | 9.881e-05 | 7.22 | 0 | 0 | 0.00032633 | 2025-06-20 13:08:06 | 0.0009279
7477 | 2 | CC Chg | 0.3638889 | 20.68572 | 0.00027363 | 3.392 | 9.957e-05 | 7.28 | 9.957e-05 | 7.28 | 0 | 0 | 0.00032891 | 2025-06-20 13:08:16 | 0.00092815
7478 | 2 | CC Chg | 0.3666667 | 20.6885 | 0.00027363 | 3.3929 | 0.00010033 | 7.33 | 0.00010033 | 7.33 | 0 | 0 | 0.00033149 | 2025-06-20 13:08:26 | 0.0009284
7479 | 2 | CC Chg | 0.3694444 | 20.69128 | 0.00027363 | 3.3939 | 0.00010109 | 7.39 | 0.00010109 | 7.39 | 0 | 0 | 0.00033407 | 2025-06-20 13:08:36 | 0.00092865
7480 | 2 | CC Chg | 0.3722222 | 20.69406 | 0.00027363 | 3.3948 | 0.00010185 | 7.44 | 0.00010185 | 7.44 | 0 | 0 | 0.00033665 | 2025-06-20 13:08:46 | 0.0009289
7481 | 2 | CC Chg | 0.375 | 20.69683 | 0.00027362 | 3.3957 | 0.00010261 | 7.5 | 0.00010261 | 7.5 | 0 | 0 | 0.00033923 | 2025-06-20 13:08:56 | 0.00092914
7482 | 2 | CC Chg | 0.3777778 | 20.69961 | 0.00027363 | 3.3966 | 0.00010337 | 7.56 | 0.00010337 | 7.56 | 0 | 0 | 0.00034181 | 2025-06-20 13:09:06 | 0.00092939
7483 | 2 | CC Chg | 0.3805556 | 20.70239 | 0.00027363 | 3.3974 | 0.00010413 | 7.61 | 0.00010413 | 7.61 | 0 | 0 | 0.00034439 | 2025-06-20 13:09:16 | 0.00092963
7484 | 2 | CC Chg | 0.3833333 | 20.70517 | 0.00027362 | 3.3984 | 0.00010489 | 7.67 | 0.00010489 | 7.67 | 0 | 0 | 0.00034698 | 2025-06-20 13:09:26 | 0.00092988
7485 | 2 | CC Chg | 0.3861111 | 20.70794 | 0.00027363 | 3.3993 | 0.00010565 | 7.72 | 0.00010565 | 7.72 | 0 | 0 | 0.00034956 | 2025-06-20 13:09:36 | 0.00093013
7486 | 2 | CC Chg | 0.3888889 | 20.71072 | 0.00027363 | 3.4001 | 0.00010641 | 7.78 | 0.00010641 | 7.78 | 0 | 0 | 0.00035214 | 2025-06-20 13:09:46 | 0.00093036
7487 | 2 | CC Chg | 0.3916667 | 20.7135 | 0.00027363 | 3.4011 | 0.00010717 | 7.83 | 0.00010717 | 7.83 | 0 | 0 | 0.00035473 | 2025-06-20 13:09:56 | 0.00093063
7488 | 2 | CC Chg | 0.3944444 | 20.71628 | 0.00027363 | 3.4019 | 0.00010793 | 7.89 | 0.00010793 | 7.89 | 0 | 0 | 0.00035731 | 2025-06-20 13:10:06 | 0.00093086
7489 | 2 | CC Chg | 0.3972222 | 20.71906 | 0.00027363 | 3.4028 | 0.00010869 | 7.94 | 0.00010869 | 7.94 | 0 | 0 | 0.0003599 | 2025-06-20 13:10:16 | 0.00093109
7490 | 2 | CC Chg | 0.4 | 20.72183 | 0.00027363 | 3.4036 | 0.00010945 | 8 | 0.00010945 | 8 | 0 | 0 | 0.00036249 | 2025-06-20 13:10:26 | 0.00093133
7491 | 2 | CC Chg | 0.4027778 | 20.72461 | 0.00027363 | 3.4046 | 0.00011021 | 8.06 | 0.00011021 | 8.06 | 0 | 0 | 0.00036507 | 2025-06-20 13:10:36 | 0.00093158
7492 | 2 | CC Chg | 0.4055556 | 20.72739 | 0.00027363 | 3.4054 | 0.00011097 | 8.11 | 0.00011097 | 8.11 | 0 | 0 | 0.00036766 | 2025-06-20 13:10:46 | 0.0009318
7493 | 2 | CC Chg | 0.4083333 | 20.73017 | 0.00027362 | 3.4063 | 0.00011173 | 8.17 | 0.00011173 | 8.17 | 0 | 0 | 0.00037025 | 2025-06-20 13:10:56 | 0.00093204
7494 | 2 | CC Chg | 0.4111111 | 20.73294 | 0.00027363 | 3.4071 | 0.00011249 | 8.22 | 0.00011249 | 8.22 | 0 | 0 | 0.00037284 | 2025-06-20 13:11:06 | 0.00093227
7495 | 2 | CC Chg | 0.4138889 | 20.73572 | 0.00027363 | 3.408 | 0.00011325 | 8.28 | 0.00011325 | 8.28 | 0 | 0 | 0.00037543 | 2025-06-20 13:11:16 | 0.0009325
7496 | 2 | CC Chg | 0.4166667 | 20.7385 | 0.00027362 | 3.4088 | 0.00011401 | 8.33 | 0.00011401 | 8.33 | 0 | 0 | 0.00037802 | 2025-06-20 13:11:26 | 0.00093274
7497 | 2 | CC Chg | 0.4194444 | 20.74128 | 0.00027363 | 3.4097 | 0.00011477 | 8.39 | 0.00011477 | 8.39 | 0 | 0 | 0.00038061 | 2025-06-20 13:11:36 | 0.00093297
7498 | 2 | CC Chg | 0.4222222 | 20.74406 | 0.00027363 | 3.4105 | 0.00011553 | 8.44 | 0.00011553 | 8.44 | 0 | 0 | 0.0003832 | 2025-06-20 13:11:46 | 0.00093322
7499 | 2 | CC Chg | 0.425 | 20.74683 | 0.00027363 | 3.4113 | 0.00011629 | 8.5 | 0.00011629 | 8.5 | 0 | 0 | 0.00038579 | 2025-06-20 13:11:56 | 0.00093343
7500 | 2 | CC Chg | 0.4277778 | 20.74961 | 0.00027363 | 3.4122 | 0.00011705 | 8.56 | 0.00011705 | 8.56 | 0 | 0 | 0.00038839 | 2025-06-20 13:12:06 | 0.00093366
7501 | 2 | CC Chg | 0.4305556 | 20.75239 | 0.00027363 | 3.413 | 0.00011781 | 8.61 | 0.00011781 | 8.61 | 0 | 0 | 0.00039098 | 2025-06-20 13:12:16 | 0.00093387
7502 | 2 | CC Chg | 0.4333333 | 20.75517 | 0.00027363 | 3.4137 | 0.00011857 | 8.67 | 0.00011857 | 8.67 | 0 | 0 | 0.00039358 | 2025-06-20 13:12:26 | 0.00093409
7503 | 2 | CC Chg | 0.4361111 | 20.75794 | 0.00027363 | 3.4146 | 0.00011933 | 8.72 | 0.00011933 | 8.72 | 0 | 0 | 0.00039617 | 2025-06-20 13:12:36 | 0.00093431
7504 | 2 | CC Chg | 0.4388889 | 20.76072 | 0.00027362 | 3.4154 | 0.00012009 | 8.78 | 0.00012009 | 8.78 | 0 | 0 | 0.00039877 | 2025-06-20 13:12:46 | 0.00093453
7505 | 2 | CC Chg | 0.4416667 | 20.7635 | 0.00027363 | 3.4161 | 0.00012085 | 8.83 | 0.00012085 | 8.83 | 0 | 0 | 0.00040136 | 2025-06-20 13:12:56 | 0.00093474
7506 | 2 | CC Chg | 0.4444444 | 20.76628 | 0.00027362 | 3.417 | 0.00012161 | 8.89 | 0.00012161 | 8.89 | 0 | 0 | 0.00040396 | 2025-06-20 13:13:06 | 0.00093496
7507 | 2 | CC Chg | 0.4472222 | 20.76906 | 0.00027363 | 3.4177 | 0.00012237 | 8.94 | 0.00012237 | 8.94 | 0 | 0 | 0.00040656 | 2025-06-20 13:13:16 | 0.00093517
7508 | 2 | CC Chg | 0.45 | 20.77183 | 0.00027363 | 3.4185 | 0.00012313 | 9 | 0.00012313 | 9 | 0 | 0 | 0.00040916 | 2025-06-20 13:13:26 | 0.0009354
7509 | 2 | CC Chg | 0.4527778 | 20.77461 | 0.00027363 | 3.4192 | 0.00012389 | 9.06 | 0.00012389 | 9.06 | 0 | 0 | 0.00041176 | 2025-06-20 13:13:36 | 0.0009356
7510 | 2 | CC Chg | 0.4555556 | 20.77739 | 0.00027363 | 3.42 | 0.00012465 | 9.11 | 0.00012465 | 9.11 | 0 | 0 | 0.00041435 | 2025-06-20 13:13:46 | 0.0009358
7511 | 2 | CC Chg | 0.4583333 | 20.78017 | 0.00027363 | 3.4207 | 0.00012541 | 9.17 | 0.00012541 | 9.17 | 0 | 0 | 0.00041695 | 2025-06-20 13:13:56 | 0.00093601
7512 | 2 | CC Chg | 0.4611111 | 20.78294 | 0.00027363 | 3.4215 | 0.00012617 | 9.22 | 0.00012617 | 9.22 | 0 | 0 | 0.00041955 | 2025-06-20 13:14:06 | 0.00093621
7513 | 2 | CC Chg | 0.4638889 | 20.78572 | 0.00027363 | 3.4222 | 0.00012693 | 9.28 | 0.00012693 | 9.28 | 0 | 0 | 0.00042215 | 2025-06-20 13:14:16 | 0.00093639
7514 | 2 | CC Chg | 0.4666667 | 20.7885 | 0.00027363 | 3.4228 | 0.00012769 | 9.33 | 0.00012769 | 9.33 | 0 | 0 | 0.00042476 | 2025-06-20 13:14:26 | 0.00093657
7515 | 2 | CC Chg | 0.4694444 | 20.79128 | 0.00027363 | 3.4235 | 0.00012845 | 9.39 | 0.00012845 | 9.39 | 0 | 0 | 0.00042736 | 2025-06-20 13:14:36 | 0.00093677
7516 | 2 | CC Chg | 0.4722222 | 20.79406 | 0.00027363 | 3.4242 | 0.00012921 | 9.44 | 0.00012921 | 9.44 | 0 | 0 | 0.00042996 | 2025-06-20 13:14:46 | 0.00093695
7517 | 2 | CC Chg | 0.475 | 20.79683 | 0.00027363 | 3.4248 | 0.00012997 | 9.5 | 0.00012997 | 9.5 | 0 | 0 | 0.00043256 | 2025-06-20 13:14:56 | 0.00093712
7518 | 2 | CC Chg | 0.4777778 | 20.79961 | 0.00027363 | 3.4255 | 0.00013073 | 9.56 | 0.00013073 | 9.56 | 0 | 0 | 0.00043517 | 2025-06-20 13:15:06 | 0.0009373
7519 | 2 | CC Chg | 0.4805556 | 20.80239 | 0.00027363 | 3.4261 | 0.00013149 | 9.61 | 0.00013149 | 9.61 | 0 | 0 | 0.00043777 | 2025-06-20 13:15:16 | 0.00093746
7520 | 2 | CC Chg | 0.4833333 | 20.80517 | 0.00027363 | 3.4267 | 0.00013225 | 9.67 | 0.00013225 | 9.67 | 0 | 0 | 0.00044037 | 2025-06-20 13:15:26 | 0.00093764
7521 | 2 | CC Chg | 0.4861111 | 20.80794 | 0.00027362 | 3.4273 | 0.00013301 | 9.72 | 0.00013301 | 9.72 | 0 | 0 | 0.00044298 | 2025-06-20 13:15:36 | 0.00093779
7522 | 2 | CC Chg | 0.4888889 | 20.81072 | 0.00027363 | 3.4279 | 0.00013377 | 9.78 | 0.00013377 | 9.78 | 0 | 0 | 0.00044558 | 2025-06-20 13:15:46 | 0.00093796
7523 | 2 | CC Chg | 0.4916667 | 20.8135 | 0.00027363 | 3.4284 | 0.00013453 | 9.83 | 0.00013453 | 9.83 | 0 | 0 | 0.00044819 | 2025-06-20 13:15:56 | 0.00093811
7524 | 2 | CC Chg | 0.4944444 | 20.81628 | 0.00027363 | 3.429 | 0.00013529 | 9.89 | 0.00013529 | 9.89 | 0 | 0 | 0.0004508 | 2025-06-20 13:16:06 | 0.00093827
7525 | 2 | CC Chg | 0.4972222 | 20.81906 | 0.00027363 | 3.4296 | 0.00013605 | 9.94 | 0.00013605 | 9.94 | 0 | 0 | 0.0004534 | 2025-06-20 13:16:16 | 0.00093843
7526 | 2 | CC Chg | 0.5 | 20.82183 | 0.00027363 | 3.4302 | 0.00013681 | 10 | 0.00013681 | 10 | 0 | 0 | 0.00045601 | 2025-06-20 13:16:26 | 0.00093858
7527 | 2 | CC Chg | 0.5027778 | 20.82461 | 0.00027363 | 3.4306 | 0.00013757 | 10.06 | 0.00013757 | 10.06 | 0 | 0 | 0.00045862 | 2025-06-20 13:16:36 | 0.0009387
7528 | 2 | CC Chg | 0.5055556 | 20.82739 | 0.00027363 | 3.4311 | 0.00013833 | 10.11 | 0.00013833 | 10.11 | 0 | 0 | 0.00046122 | 2025-06-20 13:16:46 | 0.00093885
7529 | 2 | CC Chg | 0.5083333 | 20.83017 | 0.00027363 | 3.4316 | 0.00013909 | 10.17 | 0.00013909 | 10.17 | 0 | 0 | 0.00046383 | 2025-06-20 13:16:56 | 0.00093899
7530 | 2 | CC Chg | 0.5111111 | 20.83294 | 0.00027363 | 3.4321 | 0.00013985 | 10.22 | 0.00013985 | 10.22 | 0 | 0 | 0.00046644 | 2025-06-20 13:17:06 | 0.00093911
7531 | 2 | CC Chg | 0.5138889 | 20.83572 | 0.00027362 | 3.4326 | 0.00014061 | 10.28 | 0.00014061 | 10.28 | 0 | 0 | 0.00046905 | 2025-06-20 13:17:16 | 0.00093924
7532 | 2 | CC Chg | 0.5166667 | 20.8385 | 0.00027363 | 3.4331 | 0.00014137 | 10.33 | 0.00014137 | 10.33 | 0 | 0 | 0.00047166 | 2025-06-20 13:17:26 | 0.00093938
7533 | 2 | CC Chg | 0.5194444 | 20.84128 | 0.00027363 | 3.4336 | 0.00014213 | 10.39 | 0.00014213 | 10.39 | 0 | 0 | 0.00047427 | 2025-06-20 13:17:36 | 0.00093951
7534 | 2 | CC Chg | 0.5222222 | 20.84406 | 0.00027363 | 3.434 | 0.00014289 | 10.44 | 0.00014289 | 10.44 | 0 | 0 | 0.00047688 | 2025-06-20 13:17:46 | 0.00093964
7535 | 2 | CC Chg | 0.525 | 20.84683 | 0.00027363 | 3.4344 | 0.00014365 | 10.5 | 0.00014365 | 10.5 | 0 | 0 | 0.00047949 | 2025-06-20 13:17:56 | 0.00093975
7536 | 2 | CC Chg | 0.5277778 | 20.84961 | 0.00027363 | 3.4349 | 0.00014441 | 10.56 | 0.00014441 | 10.56 | 0 | 0 | 0.0004821 | 2025-06-20 13:18:06 | 0.00093987
7537 | 2 | CC Chg | 0.5305556 | 20.85239 | 0.00027362 | 3.4353 | 0.00014517 | 10.61 | 0.00014517 | 10.61 | 0 | 0 | 0.00048471 | 2025-06-20 13:18:16 | 0.00093998
7538 | 2 | CC Chg | 0.5333333 | 20.85517 | 0.00027362 | 3.4357 | 0.00014593 | 10.67 | 0.00014593 | 10.67 | 0 | 0 | 0.00048732 | 2025-06-20 13:18:26 | 0.00094009
7539 | 2 | CC Chg | 0.5361111 | 20.85794 | 0.00027363 | 3.4361 | 0.00014669 | 10.72 | 0.00014669 | 10.72 | 0 | 0 | 0.00048993 | 2025-06-20 13:18:36 | 0.0009402
7540 | 2 | CC Chg | 0.5388889 | 20.86072 | 0.00027363 | 3.4365 | 0.00014745 | 10.78 | 0.00014745 | 10.78 | 0 | 0 | 0.00049254 | 2025-06-20 13:18:46 | 0.00094031
7541 | 2 | CC Chg | 0.5416667 | 20.8635 | 0.00027363 | 3.4368 | 0.00014821 | 10.83 | 0.00014821 | 10.83 | 0 | 0 | 0.00049516 | 2025-06-20 13:18:56 | 0.00094041
7542 | 2 | CC Chg | 0.5444444 | 20.86628 | 0.00027363 | 3.4373 | 0.00014897 | 10.89 | 0.00014897 | 10.89 | 0 | 0 | 0.00049777 | 2025-06-20 13:19:06 | 0.00094052
7543 | 2 | CC Chg | 0.5472222 | 20.86906 | 0.00027363 | 3.4376 | 0.00014973 | 10.94 | 0.00014973 | 10.94 | 0 | 0 | 0.00050038 | 2025-06-20 13:19:16 | 0.00094061
7544 | 2 | CC Chg | 0.55 | 20.87183 | 0.00027362 | 3.438 | 0.00015049 | 11 | 0.00015049 | 11 | 0 | 0 | 0.000503 | 2025-06-20 13:19:26 | 0.00094071
7545 | 2 | CC Chg | 0.5527778 | 20.87461 | 0.00027362 | 3.4383 | 0.00015125 | 11.06 | 0.00015125 | 11.06 | 0 | 0 | 0.00050561 | 2025-06-20 13:19:36 | 0.0009408
7546 | 2 | CC Chg | 0.5555556 | 20.87739 | 0.00027362 | 3.4386 | 0.00015201 | 11.11 | 0.00015201 | 11.11 | 0 | 0 | 0.00050822 | 2025-06-20 13:19:46 | 0.00094089
7547 | 2 | CC Chg | 0.5583333 | 20.88017 | 0.00027362 | 3.439 | 0.00015277 | 11.17 | 0.00015277 | 11.17 | 0 | 0 | 0.00051084 | 2025-06-20 13:19:56 | 0.00094098
7548 | 2 | CC Chg | 0.5611111 | 20.88294 | 0.00027362 | 3.4393 | 0.00015353 | 11.22 | 0.00015353 | 11.22 | 0 | 0 | 0.00051345 | 2025-06-20 13:20:06 | 0.00094107
7549 | 2 | CC Chg | 0.5638889 | 20.88572 | 0.00027362 | 3.4396 | 0.0001543 | 11.28 | 0.0001543 | 11.28 | 0 | 0 | 0.00051606 | 2025-06-20 13:20:16 | 0.00094116
7550 | 2 | CC Chg | 0.5666667 | 20.8885 | 0.00027362 | 3.44 | 0.00015506 | 11.33 | 0.00015506 | 11.33 | 0 | 0 | 0.00051868 | 2025-06-20 13:20:26 | 0.00094126
7551 | 2 | CC Chg | 0.5694444 | 20.89128 | 0.00027362 | 3.4403 | 0.00015582 | 11.39 | 0.00015582 | 11.39 | 0 | 0 | 0.00052129 | 2025-06-20 13:20:36 | 0.00094134
7552 | 2 | CC Chg | 0.5722222 | 20.89406 | 0.00027362 | 3.4406 | 0.00015658 | 11.44 | 0.00015658 | 11.44 | 0 | 0 | 0.00052391 | 2025-06-20 13:20:46 | 0.00094143
7553 | 2 | CC Chg | 0.575 | 20.89683 | 0.00027362 | 3.4409 | 0.00015734 | 11.5 | 0.00015734 | 11.5 | 0 | 0 | 0.00052652 | 2025-06-20 13:20:56 | 0.00094151
7554 | 2 | CC Chg | 0.5777778 | 20.89961 | 0.00027362 | 3.4412 | 0.0001581 | 11.56 | 0.0001581 | 11.56 | 0 | 0 | 0.00052914 | 2025-06-20 13:21:06 | 0.00094158
7555 | 2 | CC Chg | 0.5805556 | 20.90239 | 0.00027362 | 3.4415 | 0.00015886 | 11.61 | 0.00015886 | 11.61 | 0 | 0 | 0.00053175 | 2025-06-20 13:21:16 | 0.00094167
7556 | 2 | CC Chg | 0.5833333 | 20.90517 | 0.00027362 | 3.4418 | 0.00015962 | 11.67 | 0.00015962 | 11.67 | 0 | 0 | 0.00053437 | 2025-06-20 13:21:26 | 0.00094175
7557 | 2 | CC Chg | 0.5861111 | 20.90794 | 0.00027362 | 3.4421 | 0.00016038 | 11.72 | 0.00016038 | 11.72 | 0 | 0 | 0.00053699 | 2025-06-20 13:21:36 | 0.00094183
7558 | 2 | CC Chg | 0.5888889 | 20.91072 | 0.00027362 | 3.4423 | 0.00016114 | 11.78 | 0.00016114 | 11.78 | 0 | 0 | 0.0005396 | 2025-06-20 13:21:46 | 0.00094189
7559 | 2 | CC Chg | 0.5916667 | 20.9135 | 0.00027362 | 3.4426 | 0.0001619 | 11.83 | 0.0001619 | 11.83 | 0 | 0 | 0.00054222 | 2025-06-20 13:21:56 | 0.00094198
7560 | 2 | CC Chg | 0.5944444 | 20.91628 | 0.00027362 | 3.4429 | 0.00016266 | 11.89 | 0.00016266 | 11.89 | 0 | 0 | 0.00054484 | 2025-06-20 13:22:06 | 0.00094205
7561 | 2 | CC Chg | 0.5972222 | 20.91906 | 0.00027363 | 3.4431 | 0.00016342 | 11.94 | 0.00016342 | 11.94 | 0 | 0 | 0.00054745 | 2025-06-20 13:22:16 | 0.00094212
7562 | 2 | CC Chg | 0.6 | 20.92183 | 0.00027362 | 3.4434 | 0.00016418 | 12 | 0.00016418 | 12 | 0 | 0 | 0.00055007 | 2025-06-20 13:22:26 | 0.00094219
7563 | 2 | CC Chg | 0.6027778 | 20.92461 | 0.00027363 | 3.4436 | 0.00016494 | 12.06 | 0.00016494 | 12.06 | 0 | 0 | 0.00055269 | 2025-06-20 13:22:36 | 0.00094227
7564 | 2 | CC Chg | 0.6055556 | 20.92739 | 0.00027362 | 3.4439 | 0.0001657 | 12.11 | 0.0001657 | 12.11 | 0 | 0 | 0.0005553 | 2025-06-20 13:22:46 | 0.00094232
7565 | 2 | CC Chg | 0.6083333 | 20.93017 | 0.00027363 | 3.4441 | 0.00016646 | 12.17 | 0.00016646 | 12.17 | 0 | 0 | 0.00055792 | 2025-06-20 13:22:56 | 0.00094241
7566 | 2 | CC Chg | 0.6111111 | 20.93294 | 0.00027362 | 3.4444 | 0.00016722 | 12.22 | 0.00016722 | 12.22 | 0 | 0 | 0.00056054 | 2025-06-20 13:23:06 | 0.00094246
7567 | 2 | CC Chg | 0.6138889 | 20.93572 | 0.00027362 | 3.4446 | 0.00016798 | 12.28 | 0.00016798 | 12.28 | 0 | 0 | 0.00056316 | 2025-06-20 13:23:16 | 0.00094254
7568 | 2 | CC Chg | 0.6166667 | 20.9385 | 0.00027363 | 3.4449 | 0.00016874 | 12.33 | 0.00016874 | 12.33 | 0 | 0 | 0.00056578 | 2025-06-20 13:23:26 | 0.00094261
7569 | 2 | CC Chg | 0.6194444 | 20.94128 | 0.00027362 | 3.4451 | 0.0001695 | 12.39 | 0.0001695 | 12.39 | 0 | 0 | 0.00056839 | 2025-06-20 13:23:36 | 0.00094267
7570 | 2 | CC Chg | 0.6222222 | 20.94406 | 0.00027362 | 3.4454 | 0.00017026 | 12.44 | 0.00017026 | 12.44 | 0 | 0 | 0.00057101 | 2025-06-20 13:23:46 | 0.00094273
7571 | 2 | CC Chg | 0.625 | 20.94683 | 0.00027362 | 3.4457 | 0.00017102 | 12.5 | 0.00017102 | 12.5 | 0 | 0 | 0.00057363 | 2025-06-20 13:23:56 | 0.00094282
7572 | 2 | CC Chg | 0.6277778 | 20.94961 | 0.00027363 | 3.4459 | 0.00017178 | 12.56 | 0.00017178 | 12.56 | 0 | 0 | 0.00057625 | 2025-06-20 13:24:06 | 0.00094288
7573 | 2 | CC Chg | 0.6305556 | 20.95239 | 0.00027362 | 3.4461 | 0.00017254 | 12.61 | 0.00017254 | 12.61 | 0 | 0 | 0.00057887 | 2025-06-20 13:24:16 | 0.00094295
7574 | 2 | CC Chg | 0.6333333 | 20.95517 | 0.00027362 | 3.4464 | 0.0001733 | 12.67 | 0.0001733 | 12.67 | 0 | 0 | 0.00058149 | 2025-06-20 13:24:26 | 0.00094302
7575 | 2 | CC Chg | 0.6361111 | 20.95794 | 0.00027362 | 3.4466 | 0.00017406 | 12.72 | 0.00017406 | 12.72 | 0 | 0 | 0.00058411 | 2025-06-20 13:24:36 | 0.00094308
7576 | 2 | CC Chg | 0.6388889 | 20.96072 | 0.00027362 | 3.4468 | 0.00017482 | 12.78 | 0.00017482 | 12.78 | 0 | 0 | 0.00058673 | 2025-06-20 13:24:46 | 0.00094313
7577 | 2 | CC Chg | 0.6416667 | 20.9635 | 0.00027362 | 3.4471 | 0.00017558 | 12.83 | 0.00017558 | 12.83 | 0 | 0 | 0.00058935 | 2025-06-20 13:24:56 | 0.0009432
7578 | 2 | CC Chg | 0.6444444 | 20.96628 | 0.00027362 | 3.4473 | 0.00017634 | 12.89 | 0.00017634 | 12.89 | 0 | 0 | 0.00059197 | 2025-06-20 13:25:06 | 0.00094326
7579 | 2 | CC Chg | 0.6472222 | 20.96906 | 0.00027362 | 3.4475 | 0.0001771 | 12.94 | 0.0001771 | 12.94 | 0 | 0 | 0.00059459 | 2025-06-20 13:25:16 | 0.00094331
7580 | 2 | CC Chg | 0.65 | 20.97183 | 0.00027362 | 3.4477 | 0.00017786 | 13 | 0.00017786 | 13 | 0 | 0 | 0.00059721 | 2025-06-20 13:25:26 | 0.00094337
7581 | 2 | CC Chg | 0.6527778 | 20.97461 | 0.00027362 | 3.4479 | 0.00017862 | 13.06 | 0.00017862 | 13.06 | 0 | 0 | 0.00059983 | 2025-06-20 13:25:36 | 0.00094343
7582 | 2 | CC Chg | 0.6555556 | 20.97739 | 0.00027362 | 3.4481 | 0.00017938 | 13.11 | 0.00017938 | 13.11 | 0 | 0 | 0.00060245 | 2025-06-20 13:25:46 | 0.00094347
7583 | 2 | CC Chg | 0.6583333 | 20.98017 | 0.00027362 | 3.4483 | 0.00018014 | 13.17 | 0.00018014 | 13.17 | 0 | 0 | 0.00060507 | 2025-06-20 13:25:56 | 0.00094354
7584 | 2 | CC Chg | 0.6611111 | 20.98294 | 0.00027362 | 3.4485 | 0.0001809 | 13.22 | 0.0001809 | 13.22 | 0 | 0 | 0.00060769 | 2025-06-20 13:26:06 | 0.0009436
7585 | 2 | CC Chg | 0.6638889 | 20.98572 | 0.00027362 | 3.4487 | 0.00018166 | 13.28 | 0.00018166 | 13.28 | 0 | 0 | 0.00061031 | 2025-06-20 13:26:16 | 0.00094365
7586 | 2 | CC Chg | 0.6666667 | 20.9885 | 0.00027362 | 3.4489 | 0.00018242 | 13.33 | 0.00018242 | 13.33 | 0 | 0 | 0.00061293 | 2025-06-20 13:26:26 | 0.00094371
7587 | 2 | CC Chg | 0.6694444 | 20.99128 | 0.00027362 | 3.4491 | 0.00018318 | 13.39 | 0.00018318 | 13.39 | 0 | 0 | 0.00061556 | 2025-06-20 13:26:36 | 0.00094375
7588 | 2 | CC Chg | 0.6722222 | 20.99406 | 0.00027362 | 3.4493 | 0.00018394 | 13.44 | 0.00018394 | 13.44 | 0 | 0 | 0.00061818 | 2025-06-20 13:26:46 | 0.0009438
7589 | 2 | CC Chg | 0.675 | 20.99683 | 0.00027362 | 3.4495 | 0.0001847 | 13.5 | 0.0001847 | 13.5 | 0 | 0 | 0.0006208 | 2025-06-20 13:26:56 | 0.00094384
7590 | 2 | CC Chg | 0.6777778 | 20.99961 | 0.00027362 | 3.4497 | 0.00018546 | 13.56 | 0.00018546 | 13.56 | 0 | 0 | 0.00062342 | 2025-06-20 13:27:06 | 0.0009439
7591 | 2 | CC Chg | 0.6805556 | 21.00239 | 0.00027362 | 3.4498 | 0.00018622 | 13.61 | 0.00018622 | 13.61 | 0 | 0 | 0.00062604 | 2025-06-20 13:27:16 | 0.00094394
7592 | 2 | CC Chg | 0.6833333 | 21.00517 | 0.00027362 | 3.4501 | 0.00018698 | 13.67 | 0.00018698 | 13.67 | 0 | 0 | 0.00062867 | 2025-06-20 13:27:26 | 0.00094401
7593 | 2 | CC Chg | 0.6861111 | 21.00794 | 0.00027362 | 3.4502 | 0.00018774 | 13.72 | 0.00018774 | 13.72 | 0 | 0 | 0.00063129 | 2025-06-20 13:27:36 | 0.00094405
7594 | 2 | CC Chg | 0.6888889 | 21.01072 | 0.00027362 | 3.4504 | 0.0001885 | 13.78 | 0.0001885 | 13.78 | 0 | 0 | 0.00063391 | 2025-06-20 13:27:46 | 0.00094411
7595 | 2 | CC Chg | 0.6916667 | 21.0135 | 0.00027362 | 3.4506 | 0.00018926 | 13.83 | 0.00018926 | 13.83 | 0 | 0 | 0.00063653 | 2025-06-20 13:27:56 | 0.00094416
7596 | 2 | CC Chg | 0.6944444 | 21.01628 | 0.00027362 | 3.4508 | 0.00019002 | 13.89 | 0.00019002 | 13.89 | 0 | 0 | 0.00063916 | 2025-06-20 13:28:06 | 0.00094421
7597 | 2 | CC Chg | 0.6972222 | 21.01906 | 0.00027362 | 3.4509 | 0.00019078 | 13.94 | 0.00019078 | 13.94 | 0 | 0 | 0.00064178 | 2025-06-20 13:28:16 | 0.00094425
7598 | 2 | CC Chg | 0.7 | 21.02183 | 0.00027362 | 3.4511 | 0.00019154 | 14 | 0.00019154 | 14 | 0 | 0 | 0.0006444 | 2025-06-20 13:28:26 | 0.0009443
7599 | 2 | CC Chg | 0.7027778 | 21.02461 | 0.00027362 | 3.4513 | 0.0001923 | 14.06 | 0.0001923 | 14.06 | 0 | 0 | 0.00064702 | 2025-06-20 13:28:36 | 0.00094435
7600 | 2 | CC Chg | 0.7055556 | 21.02739 | 0.00027362 | 3.4514 | 0.00019306 | 14.11 | 0.00019306 | 14.11 | 0 | 0 | 0.00064965 | 2025-06-20 13:28:46 | 0.0009444
7601 | 2 | CC Chg | 0.7083333 | 21.03017 | 0.00027362 | 3.4516 | 0.00019382 | 14.17 | 0.00019382 | 14.17 | 0 | 0 | 0.00065227 | 2025-06-20 13:28:56 | 0.00094445
7602 | 2 | CC Chg | 0.7111111 | 21.03294 | 0.00027362 | 3.4519 | 0.00019458 | 14.22 | 0.00019458 | 14.22 | 0 | 0 | 0.00065489 | 2025-06-20 13:29:06 | 0.00094451
7603 | 2 | CC Chg | 0.7138889 | 21.03572 | 0.00027362 | 3.452 | 0.00019534 | 14.28 | 0.00019534 | 14.28 | 0 | 0 | 0.00065752 | 2025-06-20 13:29:16 | 0.00094455
7604 | 2 | CC Chg | 0.7166667 | 21.0385 | 0.00027362 | 3.4521 | 0.0001961 | 14.33 | 0.0001961 | 14.33 | 0 | 0 | 0.00066014 | 2025-06-20 13:29:26 | 0.00094458
7605 | 2 | CC Chg | 0.7194444 | 21.04128 | 0.00027362 | 3.4524 | 0.00019686 | 14.39 | 0.00019686 | 14.39 | 0 | 0 | 0.00066277 | 2025-06-20 13:29:36 | 0.00094465
7606 | 2 | CC Chg | 0.7222222 | 21.04406 | 0.00027362 | 3.4525 | 0.00019762 | 14.44 | 0.00019762 | 14.44 | 0 | 0 | 0.00066539 | 2025-06-20 13:29:46 | 0.00094468
7607 | 2 | CC Chg | 0.725 | 21.04683 | 0.00027362 | 3.4527 | 0.00019838 | 14.5 | 0.00019838 | 14.5 | 0 | 0 | 0.00066801 | 2025-06-20 13:29:56 | 0.00094474
7608 | 2 | CC Chg | 0.7277778 | 21.04961 | 0.00027362 | 3.4529 | 0.00019914 | 14.56 | 0.00019914 | 14.56 | 0 | 0 | 0.00067064 | 2025-06-20 13:30:06 | 0.00094479
7609 | 2 | CC Chg | 0.7305556 | 21.05239 | 0.00027362 | 3.453 | 0.0001999 | 14.61 | 0.0001999 | 14.61 | 0 | 0 | 0.00067326 | 2025-06-20 13:30:16 | 0.00094483
7610 | 2 | CC Chg | 0.7333333 | 21.05517 | 0.00027362 | 3.4532 | 0.00020066 | 14.67 | 0.00020066 | 14.67 | 0 | 0 | 0.00067589 | 2025-06-20 13:30:26 | 0.00094489
7611 | 2 | CC Chg | 0.7361111 | 21.05794 | 0.00027362 | 3.4534 | 0.00020142 | 14.72 | 0.00020142 | 14.72 | 0 | 0 | 0.00067851 | 2025-06-20 13:30:36 | 0.00094494
7612 | 2 | CC Chg | 0.7388889 | 21.06072 | 0.00027362 | 3.4536 | 0.00020218 | 14.78 | 0.00020218 | 14.78 | 0 | 0 | 0.00068114 | 2025-06-20 13:30:46 | 0.00094499
7613 | 2 | CC Chg | 0.7416667 | 21.0635 | 0.00027362 | 3.4538 | 0.00020294 | 14.83 | 0.00020294 | 14.83 | 0 | 0 | 0.00068376 | 2025-06-20 13:30:56 | 0.00094504
7614 | 2 | CC Chg | 0.7444444 | 21.06628 | 0.00027362 | 3.454 | 0.0002037 | 14.89 | 0.0002037 | 14.89 | 0 | 0 | 0.00068639 | 2025-06-20 13:31:06 | 0.00094509
7615 | 2 | CC Chg | 0.7472222 | 21.06906 | 0.00027362 | 3.4542 | 0.00020446 | 14.94 | 0.00020446 | 14.94 | 0 | 0 | 0.00068901 | 2025-06-20 13:31:16 | 0.00094515
7616 | 2 | CC Chg | 0.75 | 21.07183 | 0.00027362 | 3.4544 | 0.00020522 | 15 | 0.00020522 | 15 | 0 | 0 | 0.00069164 | 2025-06-20 13:31:26 | 0.00094521
7617 | 2 | CC Chg | 0.7527778 | 21.07461 | 0.00027362 | 3.4545 | 0.00020598 | 15.06 | 0.00020598 | 15.06 | 0 | 0 | 0.00069426 | 2025-06-20 13:31:36 | 0.00094524
7618 | 2 | CC Chg | 0.7555556 | 21.07739 | 0.00027362 | 3.4548 | 0.00020674 | 15.11 | 0.00020674 | 15.11 | 0 | 0 | 0.00069689 | 2025-06-20 13:31:46 | 0.0009453
7619 | 2 | CC Chg | 0.7583333 | 21.08017 | 0.00027362 | 3.455 | 0.0002075 | 15.17 | 0.0002075 | 15.17 | 0 | 0 | 0.00069952 | 2025-06-20 13:31:56 | 0.00094535
7620 | 2 | CC Chg | 0.7611111 | 21.08294 | 0.00027362 | 3.4552 | 0.00020826 | 15.22 | 0.00020826 | 15.22 | 0 | 0 | 0.00070214 | 2025-06-20 13:32:06 | 0.00094541
7621 | 2 | CC Chg | 0.7638889 | 21.08572 | 0.00027362 | 3.4553 | 0.00020902 | 15.28 | 0.00020902 | 15.28 | 0 | 0 | 0.00070477 | 2025-06-20 13:32:16 | 0.00094546
7622 | 2 | CC Chg | 0.7666667 | 21.0885 | 0.00027362 | 3.4555 | 0.00020978 | 15.33 | 0.00020978 | 15.33 | 0 | 0 | 0.00070739 | 2025-06-20 13:32:26 | 0.00094551
7623 | 2 | CC Chg | 0.7694444 | 21.09128 | 0.00027362 | 3.4557 | 0.00021054 | 15.39 | 0.00021054 | 15.39 | 0 | 0 | 0.00071002 | 2025-06-20 13:32:36 | 0.00094555
7624 | 2 | CC Chg | 0.7722222 | 21.09406 | 0.00027363 | 3.4558 | 0.0002113 | 15.44 | 0.0002113 | 15.44 | 0 | 0 | 0.00071265 | 2025-06-20 13:32:46 | 0.0009456
7625 | 2 | CC Chg | 0.775 | 21.09683 | 0.00027362 | 3.456 | 0.00021206 | 15.5 | 0.00021206 | 15.5 | 0 | 0 | 0.00071527 | 2025-06-20 13:32:56 | 0.00094564
7626 | 2 | CC Chg | 0.7777778 | 21.09961 | 0.00027362 | 3.4562 | 0.00021282 | 15.56 | 0.00021282 | 15.56 | 0 | 0 | 0.0007179 | 2025-06-20 13:33:06 | 0.00094569
7627 | 2 | CC Chg | 0.7805556 | 21.10239 | 0.00027362 | 3.4563 | 0.00021358 | 15.61 | 0.00021358 | 15.61 | 0 | 0 | 0.00072053 | 2025-06-20 13:33:16 | 0.00094574
7628 | 2 | CC Chg | 0.7833333 | 21.10517 | 0.00027362 | 3.4565 | 0.00021434 | 15.67 | 0.00021434 | 15.67 | 0 | 0 | 0.00072316 | 2025-06-20 13:33:26 | 0.00094578
7629 | 2 | CC Chg | 0.7861111 | 21.10794 | 0.00027362 | 3.4566 | 0.0002151 | 15.72 | 0.0002151 | 15.72 | 0 | 0 | 0.00072578 | 2025-06-20 13:33:36 | 0.00094581
7630 | 2 | CC Chg | 0.7888889 | 21.11072 | 0.00027362 | 3.4568 | 0.00021586 | 15.78 | 0.00021586 | 15.78 | 0 | 0 | 0.00072841 | 2025-06-20 13:33:46 | 0.00094587
7631 | 2 | CC Chg | 0.7916667 | 21.1135 | 0.00027362 | 3.457 | 0.00021662 | 15.83 | 0.00021662 | 15.83 | 0 | 0 | 0.00073104 | 2025-06-20 13:33:56 | 0.00094592
7632 | 2 | CC Chg | 0.7944444 | 21.11628 | 0.00027362 | 3.4572 | 0.00021738 | 15.89 | 0.00021738 | 15.89 | 0 | 0 | 0.00073367 | 2025-06-20 13:34:06 | 0.00094595
7633 | 2 | CC Chg | 0.7972222 | 21.11906 | 0.00027362 | 3.4573 | 0.00021814 | 15.94 | 0.00021814 | 15.94 | 0 | 0 | 0.00073629 | 2025-06-20 13:34:16 | 0.000946
7634 | 2 | CC Chg | 0.8 | 21.12183 | 0.00027362 | 3.4575 | 0.0002189 | 16 | 0.0002189 | 16 | 0 | 0 | 0.00073892 | 2025-06-20 13:34:26 | 0.00094606
7635 | 2 | CC Chg | 0.8027778 | 21.12461 | 0.00027362 | 3.4577 | 0.00021966 | 16.06 | 0.00021966 | 16.06 | 0 | 0 | 0.00074155 | 2025-06-20 13:34:36 | 0.00094611
7636 | 2 | CC Chg | 0.8055556 | 21.12739 | 0.00027362 | 3.4579 | 0.00022042 | 16.11 | 0.00022042 | 16.11 | 0 | 0 | 0.00074418 | 2025-06-20 13:34:46 | 0.00094616
7637 | 2 | CC Chg | 0.8083333 | 21.13017 | 0.00027362 | 3.458 | 0.00022118 | 16.17 | 0.00022118 | 16.17 | 0 | 0 | 0.00074681 | 2025-06-20 13:34:56 | 0.00094619
7638 | 2 | CC Chg | 0.8111111 | 21.13294 | 0.00027362 | 3.4582 | 0.00022194 | 16.22 | 0.00022194 | 16.22 | 0 | 0 | 0.00074943 | 2025-06-20 13:35:06 | 0.00094625
7639 | 2 | CC Chg | 0.8138889 | 21.13572 | 0.00027362 | 3.4584 | 0.0002227 | 16.28 | 0.0002227 | 16.28 | 0 | 0 | 0.00075206 | 2025-06-20 13:35:16 | 0.00094629
7640 | 2 | CC Chg | 0.8166667 | 21.1385 | 0.00027362 | 3.4585 | 0.00022346 | 16.33 | 0.00022346 | 16.33 | 0 | 0 | 0.00075469 | 2025-06-20 13:35:26 | 0.00094633
7641 | 2 | CC Chg | 0.8194444 | 21.14128 | 0.00027362 | 3.4587 | 0.00022422 | 16.39 | 0.00022422 | 16.39 | 0 | 0 | 0.00075732 | 2025-06-20 13:35:36 | 0.00094636
7642 | 2 | CC Chg | 0.8222222 | 21.14406 | 0.00027362 | 3.4589 | 0.00022498 | 16.44 | 0.00022498 | 16.44 | 0 | 0 | 0.00075995 | 2025-06-20 13:35:46 | 0.00094643
7643 | 2 | CC Chg | 0.825 | 21.14683 | 0.00027362 | 3.459 | 0.00022574 | 16.5 | 0.00022574 | 16.5 | 0 | 0 | 0.00076258 | 2025-06-20 13:35:56 | 0.00094647
7644 | 2 | CC Chg | 0.8277778 | 21.14961 | 0.00027362 | 3.4592 | 0.0002265 | 16.56 | 0.0002265 | 16.56 | 0 | 0 | 0.00076521 | 2025-06-20 13:36:06 | 0.00094653
7645 | 2 | CC Chg | 0.8305556 | 21.15239 | 0.00027362 | 3.4594 | 0.00022726 | 16.61 | 0.00022726 | 16.61 | 0 | 0 | 0.00076784 | 2025-06-20 13:36:16 | 0.00094657
7646 | 2 | CC Chg | 0.8333333 | 21.15517 | 0.00027362 | 3.4596 | 0.00022802 | 16.67 | 0.00022802 | 16.67 | 0 | 0 | 0.00077047 | 2025-06-20 13:36:26 | 0.00094661
7647 | 2 | CC Chg | 0.8361111 | 21.15794 | 0.00027362 | 3.4597 | 0.00022878 | 16.72 | 0.00022878 | 16.72 | 0 | 0 | 0.0007731 | 2025-06-20 13:36:36 | 0.00094665
7648 | 2 | CC Chg | 0.8388889 | 21.16072 | 0.00027362 | 3.4599 | 0.00022954 | 16.78 | 0.00022954 | 16.78 | 0 | 0 | 0.00077572 | 2025-06-20 13:36:46 | 0.0009467
7649 | 2 | CC Chg | 0.8416667 | 21.1635 | 0.00027362 | 3.46 | 0.0002303 | 16.83 | 0.0002303 | 16.83 | 0 | 0 | 0.00077835 | 2025-06-20 13:36:56 | 0.00094674
7650 | 2 | CC Chg | 0.8444444 | 21.16628 | 0.00027362 | 3.4602 | 0.00023106 | 16.89 | 0.00023106 | 16.89 | 0 | 0 | 0.00078098 | 2025-06-20 13:37:06 | 0.00094679
7651 | 2 | CC Chg | 0.8472222 | 21.16906 | 0.00027362 | 3.4604 | 0.00023182 | 16.94 | 0.00023182 | 16.94 | 0 | 0 | 0.00078361 | 2025-06-20 13:37:16 | 0.00094682
7652 | 2 | CC Chg | 0.85 | 21.17183 | 0.00027362 | 3.4605 | 0.00023258 | 17 | 0.00023258 | 17 | 0 | 0 | 0.00078624 | 2025-06-20 13:37:26 | 0.00094688
7653 | 2 | CC Chg | 0.8527778 | 21.17461 | 0.00027362 | 3.4607 | 0.00023334 | 17.06 | 0.00023334 | 17.06 | 0 | 0 | 0.00078887 | 2025-06-20 13:37:36 | 0.00094693
7654 | 2 | CC Chg | 0.8555556 | 21.17739 | 0.00027362 | 3.4609 | 0.0002341 | 17.11 | 0.0002341 | 17.11 | 0 | 0 | 0.0007915 | 2025-06-20 13:37:46 | 0.00094698
7655 | 2 | CC Chg | 0.8583333 | 21.18017 | 0.00027362 | 3.461 | 0.00023486 | 17.17 | 0.00023486 | 17.17 | 0 | 0 | 0.00079414 | 2025-06-20 13:37:56 | 0.00094701
7656 | 2 | CC Chg | 0.8611111 | 21.18294 | 0.00027362 | 3.4612 | 0.00023562 | 17.22 | 0.00023562 | 17.22 | 0 | 0 | 0.00079677 | 2025-06-20 13:38:06 | 0.00094706
7657 | 2 | CC Chg | 0.8638889 | 21.18572 | 0.00027362 | 3.4614 | 0.00023638 | 17.28 | 0.00023638 | 17.28 | 0 | 0 | 0.0007994 | 2025-06-20 13:38:16 | 0.00094712
7658 | 2 | CC Chg | 0.8666667 | 21.1885 | 0.00027362 | 3.4615 | 0.00023714 | 17.33 | 0.00023714 | 17.33 | 0 | 0 | 0.00080203 | 2025-06-20 13:38:26 | 0.00094716
7659 | 2 | CC Chg | 0.8694444 | 21.19128 | 0.00027362 | 3.4617 | 0.0002379 | 17.39 | 0.0002379 | 17.39 | 0 | 0 | 0.00080466 | 2025-06-20 13:38:36 | 0.00094721
7660 | 2 | CC Chg | 0.8722222 | 21.19406 | 0.00027362 | 3.4619 | 0.00023866 | 17.44 | 0.00023866 | 17.44 | 0 | 0 | 0.00080729 | 2025-06-20 13:38:46 | 0.00094726
7661 | 2 | CC Chg | 0.875 | 21.19683 | 0.00027362 | 3.4621 | 0.00023942 | 17.5 | 0.00023942 | 17.5 | 0 | 0 | 0.00080992 | 2025-06-20 13:38:56 | 0.0009473
7662 | 2 | CC Chg | 0.8777778 | 21.19961 | 0.00027362 | 3.4622 | 0.00024018 | 17.56 | 0.00024018 | 17.56 | 0 | 0 | 0.00081255 | 2025-06-20 13:39:06 | 0.00094734
7663 | 2 | CC Chg | 0.8805556 | 21.20239 | 0.00027362 | 3.4625 | 0.00024094 | 17.61 | 0.00024094 | 17.61 | 0 | 0 | 0.00081518 | 2025-06-20 13:39:16 | 0.0009474
7664 | 2 | CC Chg | 0.8833333 | 21.20517 | 0.00027362 | 3.4626 | 0.0002417 | 17.67 | 0.0002417 | 17.67 | 0 | 0 | 0.00081782 | 2025-06-20 13:39:26 | 0.00094744
7665 | 2 | CC Chg | 0.8861111 | 21.20794 | 0.00027362 | 3.4628 | 0.00024246 | 17.72 | 0.00024246 | 17.72 | 0 | 0 | 0.00082045 | 2025-06-20 13:39:36 | 0.00094751
7666 | 2 | CC Chg | 0.8888889 | 21.21072 | 0.00027362 | 3.4629 | 0.00024322 | 17.78 | 0.00024322 | 17.78 | 0 | 0 | 0.00082308 | 2025-06-20 13:39:46 | 0.00094754
7667 | 2 | CC Chg | 0.8916667 | 21.2135 | 0.00027362 | 3.4631 | 0.00024398 | 17.83 | 0.00024398 | 17.83 | 0 | 0 | 0.00082571 | 2025-06-20 13:39:56 | 0.0009476
7668 | 2 | CC Chg | 0.8944444 | 21.21628 | 0.00027362 | 3.4634 | 0.00024474 | 17.89 | 0.00024474 | 17.89 | 0 | 0 | 0.00082834 | 2025-06-20 13:40:06 | 0.00094766
7669 | 2 | CC Chg | 0.8972222 | 21.21906 | 0.00027362 | 3.4636 | 0.0002455 | 17.94 | 0.0002455 | 17.94 | 0 | 0 | 0.00083098 | 2025-06-20 13:40:16 | 0.00094771
7670 | 2 | CC Chg | 0.9 | 21.22183 | 0.00027362 | 3.4637 | 0.00024626 | 18 | 0.00024626 | 18 | 0 | 0 | 0.00083361 | 2025-06-20 13:40:26 | 0.00094774
7671 | 2 | CC Chg | 0.9027778 | 21.22461 | 0.00027362 | 3.4639 | 0.00024702 | 18.06 | 0.00024702 | 18.06 | 0 | 0 | 0.00083624 | 2025-06-20 13:40:36 | 0.00094779
7672 | 2 | CC Chg | 0.9055556 | 21.22739 | 0.00027362 | 3.4641 | 0.00024778 | 18.11 | 0.00024778 | 18.11 | 0 | 0 | 0.00083888 | 2025-06-20 13:40:46 | 0.00094785
7673 | 2 | CC Chg | 0.9083333 | 21.23017 | 0.00027362 | 3.4642 | 0.00024854 | 18.17 | 0.00024854 | 18.17 | 0 | 0 | 0.00084151 | 2025-06-20 13:40:56 | 0.0009479
7674 | 2 | CC Chg | 0.9111111 | 21.23294 | 0.00027362 | 3.4645 | 0.0002493 | 18.22 | 0.0002493 | 18.22 | 0 | 0 | 0.00084414 | 2025-06-20 13:41:06 | 0.00094796
7675 | 2 | CC Chg | 0.9138889 | 21.23572 | 0.00027362 | 3.4647 | 0.00025006 | 18.28 | 0.00025006 | 18.28 | 0 | 0 | 0.00084677 | 2025-06-20 13:41:16 | 0.00094801
7676 | 2 | CC Chg | 0.9166667 | 21.2385 | 0.00027362 | 3.4648 | 0.00025082 | 18.33 | 0.00025082 | 18.33 | 0 | 0 | 0.00084941 | 2025-06-20 13:41:26 | 0.00094806
7677 | 2 | CC Chg | 0.9194444 | 21.24128 | 0.00027362 | 3.465 | 0.00025158 | 18.39 | 0.00025158 | 18.39 | 0 | 0 | 0.00085204 | 2025-06-20 13:41:36 | 0.00094811
7678 | 2 | CC Chg | 0.9222222 | 21.24406 | 0.00027363 | 3.4652 | 0.00025234 | 18.44 | 0.00025234 | 18.44 | 0 | 0 | 0.00085468 | 2025-06-20 13:41:46 | 0.00094817
7679 | 2 | CC Chg | 0.925 | 21.24683 | 0.00027362 | 3.4654 | 0.0002531 | 18.5 | 0.0002531 | 18.5 | 0 | 0 | 0.00085731 | 2025-06-20 13:41:56 | 0.00094822
7680 | 2 | CC Chg | 0.9277778 | 21.24961 | 0.00027363 | 3.4656 | 0.00025386 | 18.56 | 0.00025386 | 18.56 | 0 | 0 | 0.00085994 | 2025-06-20 13:42:06 | 0.00094828
7681 | 2 | CC Chg | 0.9305556 | 21.25239 | 0.00027363 | 3.4658 | 0.00025462 | 18.61 | 0.00025462 | 18.61 | 0 | 0 | 0.00086258 | 2025-06-20 13:42:16 | 0.00094832
7682 | 2 | CC Chg | 0.9333333 | 21.25517 | 0.00027362 | 3.4659 | 0.00025538 | 18.67 | 0.00025538 | 18.67 | 0 | 0 | 0.00086521 | 2025-06-20 13:42:26 | 0.00094836
7683 | 2 | CC Chg | 0.9361111 | 21.25794 | 0.00027362 | 3.4661 | 0.00025614 | 18.72 | 0.00025614 | 18.72 | 0 | 0 | 0.00086785 | 2025-06-20 13:42:36 | 0.00094842
7684 | 2 | CC Chg | 0.9388889 | 21.26072 | 0.00027362 | 3.4663 | 0.0002569 | 18.78 | 0.0002569 | 18.78 | 0 | 0 | 0.00087048 | 2025-06-20 13:42:46 | 0.00094846
7685 | 2 | CC Chg | 0.9416667 | 21.2635 | 0.00027362 | 3.4664 | 0.00025766 | 18.83 | 0.00025766 | 18.83 | 0 | 0 | 0.00087312 | 2025-06-20 13:42:56 | 0.00094851
7686 | 2 | CC Chg | 0.9444444 | 21.26628 | 0.00027362 | 3.4666 | 0.00025842 | 18.89 | 0.00025842 | 18.89 | 0 | 0 | 0.00087575 | 2025-06-20 13:43:06 | 0.00094855
7687 | 2 | CC Chg | 0.9472222 | 21.26906 | 0.00027362 | 3.4669 | 0.00025918 | 18.94 | 0.00025918 | 18.94 | 0 | 0 | 0.00087839 | 2025-06-20 13:43:16 | 0.00094862
7688 | 2 | CC Chg | 0.95 | 21.27183 | 0.00027362 | 3.467 | 0.00025994 | 19 | 0.00025994 | 19 | 0 | 0 | 0.00088102 | 2025-06-20 13:43:26 | 0.00094866
7689 | 2 | CC Chg | 0.9527778 | 21.27461 | 0.00027362 | 3.4672 | 0.0002607 | 19.06 | 0.0002607 | 19.06 | 0 | 0 | 0.00088366 | 2025-06-20 13:43:36 | 0.00094871
7690 | 2 | CC Chg | 0.9555556 | 21.27739 | 0.00027362 | 3.4674 | 0.00026146 | 19.11 | 0.00026146 | 19.11 | 0 | 0 | 0.00088629 | 2025-06-20 13:43:46 | 0.00094876
7691 | 2 | CC Chg | 0.9583333 | 21.28017 | 0.00027362 | 3.4676 | 0.00026222 | 19.17 | 0.00026222 | 19.17 | 0 | 0 | 0.00088893 | 2025-06-20 13:43:56 | 0.00094881
7692 | 2 | CC Chg | 0.9611111 | 21.28294 | 0.00027363 | 3.4678 | 0.00026298 | 19.22 | 0.00026298 | 19.22 | 0 | 0 | 0.00089156 | 2025-06-20 13:44:06 | 0.00094887
7693 | 2 | CC Chg | 0.9638889 | 21.28572 | 0.00027362 | 3.4679 | 0.00026374 | 19.28 | 0.00026374 | 19.28 | 0 | 0 | 0.0008942 | 2025-06-20 13:44:16 | 0.0009489
7694 | 2 | CC Chg | 0.9666667 | 21.2885 | 0.00027362 | 3.4681 | 0.0002645 | 19.33 | 0.0002645 | 19.33 | 0 | 0 | 0.00089683 | 2025-06-20 13:44:26 | 0.00094894
7695 | 2 | CC Chg | 0.9694444 | 21.29128 | 0.00027362 | 3.4683 | 0.00026526 | 19.39 | 0.00026526 | 19.39 | 0 | 0 | 0.00089947 | 2025-06-20 13:44:36 | 0.00094899
7696 | 2 | CC Chg | 0.9722222 | 21.29406 | 0.00027362 | 3.4684 | 0.00026602 | 19.44 | 0.00026602 | 19.44 | 0 | 0 | 0.00090211 | 2025-06-20 13:44:46 | 0.00094904
7697 | 2 | CC Chg | 0.975 | 21.29683 | 0.00027362 | 3.4686 | 0.00026678 | 19.5 | 0.00026678 | 19.5 | 0 | 0 | 0.00090474 | 2025-06-20 13:44:56 | 0.00094909
7698 | 2 | CC Chg | 0.9777778 | 21.29961 | 0.00027362 | 3.4688 | 0.00026754 | 19.56 | 0.00026754 | 19.56 | 0 | 0 | 0.00090738 | 2025-06-20 13:45:06 | 0.00094914
7699 | 2 | CC Chg | 0.9805556 | 21.30239 | 0.00027362 | 3.4689 | 0.0002683 | 19.61 | 0.0002683 | 19.61 | 0 | 0 | 0.00091002 | 2025-06-20 13:45:16 | 0.00094918
7700 | 2 | CC Chg | 0.9833333 | 21.30517 | 0.00027362 | 3.4691 | 0.00026906 | 19.67 | 0.00026906 | 19.67 | 0 | 0 | 0.00091265 | 2025-06-20 13:45:26 | 0.00094923
7701 | 2 | CC Chg | 0.9861111 | 21.30794 | 0.00027362 | 3.4693 | 0.00026982 | 19.72 | 0.00026982 | 19.72 | 0 | 0 | 0.00091529 | 2025-06-20 13:45:36 | 0.00094928
7702 | 2 | CC Chg | 0.9888889 | 21.31072 | 0.00027362 | 3.4695 | 0.00027058 | 19.78 | 0.00027058 | 19.78 | 0 | 0 | 0.00091793 | 2025-06-20 13:45:46 | 0.00094934
7703 | 2 | CC Chg | 0.9916667 | 21.3135 | 0.00027362 | 3.4697 | 0.00027135 | 19.83 | 0.00027135 | 19.83 | 0 | 0 | 0.00092056 | 2025-06-20 13:45:56 | 0.00094937
7704 | 2 | CC Chg | 0.9944444 | 21.31628 | 0.00027362 | 3.4699 | 0.00027211 | 19.89 | 0.00027211 | 19.89 | 0 | 0 | 0.0009232 | 2025-06-20 13:46:06 | 0.00094944
7705 | 2 | CC Chg | 0.9972222 | 21.31906 | 0.00027362 | 3.47 | 0.00027287 | 19.94 | 0.00027287 | 19.94 | 0 | 0 | 0.00092584 | 2025-06-20 13:46:16 | 0.00094946
7706 | 2 | CC Chg | 1 | 21.32183 | 0.00027362 | 3.4702 | 0.00027363 | 20 | 0.00027363 | 20 | 0 | 0 | 0.00092848 | 2025-06-20 13:46:26 | 0.00094953
7707 | 2 | CC Chg | 1.002778 | 21.32461 | 0.00027362 | 3.4704 | 0.00027439 | 20.06 | 0.00027439 | 20.06 | 0 | 0 | 0.00093111 | 2025-06-20 13:46:36 | 0.00094959
7708 | 2 | CC Chg | 1.005556 | 21.32739 | 0.00027362 | 3.4706 | 0.00027515 | 20.11 | 0.00027515 | 20.11 | 0 | 0 | 0.00093375 | 2025-06-20 13:46:46 | 0.00094964
7709 | 2 | CC Chg | 1.008333 | 21.33017 | 0.00027362 | 3.4707 | 0.00027591 | 20.17 | 0.00027591 | 20.17 | 0 | 0 | 0.00093639 | 2025-06-20 13:46:56 | 0.00094967
7710 | 2 | CC Chg | 1.011111 | 21.33294 | 0.00027362 | 3.4709 | 0.00027667 | 20.22 | 0.00027667 | 20.22 | 0 | 0 | 0.00093903 | 2025-06-20 13:47:06 | 0.00094971
7711 | 2 | CC Chg | 1.013889 | 21.33572 | 0.00027362 | 3.4711 | 0.00027743 | 20.28 | 0.00027743 | 20.28 | 0 | 0 | 0.00094166 | 2025-06-20 13:47:16 | 0.00094977
7712 | 2 | CC Chg | 1.016667 | 21.3385 | 0.00027362 | 3.4713 | 0.00027819 | 20.33 | 0.00027819 | 20.33 | 0 | 0 | 0.0009443 | 2025-06-20 13:47:26 | 0.00094983
7713 | 2 | CC Chg | 1.019444 | 21.34128 | 0.00027362 | 3.4714 | 0.00027895 | 20.39 | 0.00027895 | 20.39 | 0 | 0 | 0.00094694 | 2025-06-20 13:47:36 | 0.00094987
7714 | 2 | CC Chg | 1.022222 | 21.34406 | 0.00027362 | 3.4716 | 0.00027971 | 20.44 | 0.00027971 | 20.44 | 0 | 0 | 0.00094958 | 2025-06-20 13:47:46 | 0.00094991
7715 | 2 | CC Chg | 1.025 | 21.34683 | 0.00027362 | 3.4718 | 0.00028047 | 20.5 | 0.00028047 | 20.5 | 0 | 0 | 0.00095222 | 2025-06-20 13:47:56 | 0.00094997
7716 | 2 | CC Chg | 1.027778 | 21.34961 | 0.00027362 | 3.472 | 0.00028123 | 20.56 | 0.00028123 | 20.56 | 0 | 0 | 0.00095486 | 2025-06-20 13:48:06 | 0.00095002
7717 | 2 | CC Chg | 1.030556 | 21.35239 | 0.00027362 | 3.4722 | 0.00028199 | 20.61 | 0.00028199 | 20.61 | 0 | 0 | 0.0009575 | 2025-06-20 13:48:16 | 0.00095007
7718 | 2 | CC Chg | 1.033333 | 21.35517 | 0.00027362 | 3.4724 | 0.00028275 | 20.67 | 0.00028275 | 20.67 | 0 | 0 | 0.00096014 | 2025-06-20 13:48:26 | 0.00095012
7719 | 2 | CC Chg | 1.036111 | 21.35794 | 0.00027362 | 3.4725 | 0.00028351 | 20.72 | 0.00028351 | 20.72 | 0 | 0 | 0.00096278 | 2025-06-20 13:48:36 | 0.00095017
7720 | 2 | CC Chg | 1.038889 | 21.36072 | 0.00027362 | 3.4727 | 0.00028427 | 20.78 | 0.00028427 | 20.78 | 0 | 0 | 0.00096541 | 2025-06-20 13:48:46 | 0.00095022
7721 | 2 | CC Chg | 1.041667 | 21.3635 | 0.00027362 | 3.4729 | 0.00028503 | 20.83 | 0.00028503 | 20.83 | 0 | 0 | 0.00096805 | 2025-06-20 13:48:56 | 0.00095028
7722 | 2 | CC Chg | 1.044444 | 21.36628 | 0.00027362 | 3.4731 | 0.00028579 | 20.89 | 0.00028579 | 20.89 | 0 | 0 | 0.00097069 | 2025-06-20 13:49:06 | 0.00095033
7723 | 2 | CC Chg | 1.047222 | 21.36906 | 0.00027362 | 3.4733 | 0.00028655 | 20.94 | 0.00028655 | 20.94 | 0 | 0 | 0.00097333 | 2025-06-20 13:49:16 | 0.00095038
7724 | 2 | CC Chg | 1.05 | 21.37183 | 0.00027363 | 3.4735 | 0.00028731 | 21 | 0.00028731 | 21 | 0 | 0 | 0.00097597 | 2025-06-20 13:49:26 | 0.00095044
7725 | 2 | CC Chg | 1.052778 | 21.37461 | 0.00027362 | 3.4737 | 0.00028807 | 21.06 | 0.00028807 | 21.06 | 0 | 0 | 0.00097861 | 2025-06-20 13:49:36 | 0.00095049
7726 | 2 | CC Chg | 1.055556 | 21.37739 | 0.00027362 | 3.4739 | 0.00028883 | 21.11 | 0.00028883 | 21.11 | 0 | 0 | 0.00098125 | 2025-06-20 13:49:46 | 0.00095053
7727 | 2 | CC Chg | 1.058333 | 21.38017 | 0.00027362 | 3.4741 | 0.00028959 | 21.17 | 0.00028959 | 21.17 | 0 | 0 | 0.00098389 | 2025-06-20 13:49:56 | 0.00095058
7728 | 2 | CC Chg | 1.061111 | 21.38294 | 0.00027362 | 3.4743 | 0.00029035 | 21.22 | 0.00029035 | 21.22 | 0 | 0 | 0.00098654 | 2025-06-20 13:50:06 | 0.00095064
7729 | 2 | CC Chg | 1.063889 | 21.38572 | 0.00027362 | 3.4745 | 0.00029111 | 21.28 | 0.00029111 | 21.28 | 0 | 0 | 0.00098918 | 2025-06-20 13:50:16 | 0.00095071
7730 | 2 | CC Chg | 1.066667 | 21.3885 | 0.00027362 | 3.4747 | 0.00029187 | 21.33 | 0.00029187 | 21.33 | 0 | 0 | 0.00099182 | 2025-06-20 13:50:26 | 0.00095075
7731 | 2 | CC Chg | 1.069444 | 21.39128 | 0.00027362 | 3.4749 | 0.00029263 | 21.39 | 0.00029263 | 21.39 | 0 | 0 | 0.00099446 | 2025-06-20 13:50:36 | 0.00095081
7732 | 2 | CC Chg | 1.072222 | 21.39406 | 0.00027362 | 3.475 | 0.00029339 | 21.44 | 0.00029339 | 21.44 | 0 | 0 | 0.0009971 | 2025-06-20 13:50:46 | 0.00095086
7733 | 2 | CC Chg | 1.075 | 21.39683 | 0.00027362 | 3.4753 | 0.00029415 | 21.5 | 0.00029415 | 21.5 | 0 | 0 | 0.00099974 | 2025-06-20 13:50:56 | 0.00095093
7734 | 2 | CC Chg | 1.077778 | 21.39961 | 0.00027363 | 3.4755 | 0.00029491 | 21.56 | 0.00029491 | 21.56 | 0 | 0 | 0.00100238 | 2025-06-20 13:51:06 | 0.00095098
7735 | 2 | CC Chg | 1.080556 | 21.40239 | 0.00027362 | 3.4757 | 0.00029567 | 21.61 | 0.00029567 | 21.61 | 0 | 0 | 0.00100502 | 2025-06-20 13:51:16 | 0.00095103
7736 | 2 | CC Chg | 1.083333 | 21.40517 | 0.00027362 | 3.4759 | 0.00029643 | 21.67 | 0.00029643 | 21.67 | 0 | 0 | 0.00100767 | 2025-06-20 13:51:26 | 0.00095108
7737 | 2 | CC Chg | 1.086111 | 21.40794 | 0.00027362 | 3.476 | 0.00029719 | 21.72 | 0.00029719 | 21.72 | 0 | 0 | 0.00101031 | 2025-06-20 13:51:36 | 0.00095113
7738 | 2 | CC Chg | 1.088889 | 21.41072 | 0.00027362 | 3.4763 | 0.00029795 | 21.78 | 0.00029795 | 21.78 | 0 | 0 | 0.00101295 | 2025-06-20 13:51:46 | 0.00095119
7739 | 2 | CC Chg | 1.091667 | 21.4135 | 0.00027362 | 3.4764 | 0.00029871 | 21.83 | 0.00029871 | 21.83 | 0 | 0 | 0.00101559 | 2025-06-20 13:51:56 | 0.00095124
7740 | 2 | CC Chg | 1.094444 | 21.41628 | 0.00027363 | 3.4767 | 0.00029947 | 21.89 | 0.00029947 | 21.89 | 0 | 0 | 0.00101823 | 2025-06-20 13:52:06 | 0.00095131
7741 | 2 | CC Chg | 1.097222 | 21.41906 | 0.00027363 | 3.4769 | 0.00030023 | 21.94 | 0.00030023 | 21.94 | 0 | 0 | 0.00102088 | 2025-06-20 13:52:16 | 0.00095137
7742 | 2 | CC Chg | 1.1 | 21.42183 | 0.00027362 | 3.4771 | 0.00030099 | 22 | 0.00030099 | 22 | 0 | 0 | 0.00102352 | 2025-06-20 13:52:26 | 0.00095141
7743 | 2 | CC Chg | 1.102778 | 21.42461 | 0.00027363 | 3.4773 | 0.00030175 | 22.06 | 0.00030175 | 22.06 | 0 | 0 | 0.00102616 | 2025-06-20 13:52:36 | 0.00095148
7744 | 2 | CC Chg | 1.105556 | 21.42739 | 0.00027363 | 3.4775 | 0.00030251 | 22.11 | 0.00030251 | 22.11 | 0 | 0 | 0.00102881 | 2025-06-20 13:52:46 | 0.00095154
7745 | 2 | CC Chg | 1.108333 | 21.43017 | 0.00027362 | 3.4777 | 0.00030327 | 22.17 | 0.00030327 | 22.17 | 0 | 0 | 0.00103145 | 2025-06-20 13:52:56 | 0.00095158
7746 | 2 | CC Chg | 1.111111 | 21.43294 | 0.00027362 | 3.4779 | 0.00030403 | 22.22 | 0.00030403 | 22.22 | 0 | 0 | 0.00103409 | 2025-06-20 13:53:06 | 0.00095165
7747 | 2 | CC Chg | 1.113889 | 21.43572 | 0.00027362 | 3.4782 | 0.00030479 | 22.28 | 0.00030479 | 22.28 | 0 | 0 | 0.00103674 | 2025-06-20 13:53:16 | 0.00095171
7748 | 2 | CC Chg | 1.116667 | 21.4385 | 0.00027362 | 3.4784 | 0.00030555 | 22.33 | 0.00030555 | 22.33 | 0 | 0 | 0.00103938 | 2025-06-20 13:53:26 | 0.00095176
7749 | 2 | CC Chg | 1.119444 | 21.44128 | 0.00027363 | 3.4786 | 0.00030631 | 22.39 | 0.00030631 | 22.39 | 0 | 0 | 0.00104202 | 2025-06-20 13:53:36 | 0.00095184
7750 | 2 | CC Chg | 1.122222 | 21.44406 | 0.00027363 | 3.4788 | 0.00030707 | 22.44 | 0.00030707 | 22.44 | 0 | 0 | 0.00104467 | 2025-06-20 13:53:46 | 0.00095189
7751 | 2 | CC Chg | 1.125 | 21.44683 | 0.00027362 | 3.479 | 0.00030783 | 22.5 | 0.00030783 | 22.5 | 0 | 0 | 0.00104731 | 2025-06-20 13:53:56 | 0.00095195
7752 | 2 | CC Chg | 1.127778 | 21.44961 | 0.00027362 | 3.4792 | 0.00030859 | 22.56 | 0.00030859 | 22.56 | 0 | 0 | 0.00104996 | 2025-06-20 13:54:06 | 0.000952
7753 | 2 | CC Chg | 1.130556 | 21.45239 | 0.00027363 | 3.4794 | 0.00030935 | 22.61 | 0.00030935 | 22.61 | 0 | 0 | 0.0010526 | 2025-06-20 13:54:16 | 0.00095206
7754 | 2 | CC Chg | 1.133333 | 21.45517 | 0.00027362 | 3.4796 | 0.00031011 | 22.67 | 0.00031011 | 22.67 | 0 | 0 | 0.00105525 | 2025-06-20 13:54:26 | 0.00095211
7755 | 2 | CC Chg | 1.136111 | 21.45794 | 0.00027362 | 3.4798 | 0.00031087 | 22.72 | 0.00031087 | 22.72 | 0 | 0 | 0.00105789 | 2025-06-20 13:54:36 | 0.00095216
7756 | 2 | CC Chg | 1.138889 | 21.46072 | 0.00027362 | 3.48 | 0.00031163 | 22.78 | 0.00031163 | 22.78 | 0 | 0 | 0.00106054 | 2025-06-20 13:54:46 | 0.00095222
7757 | 2 | CC Chg | 1.141667 | 21.4635 | 0.00027362 | 3.4802 | 0.00031239 | 22.83 | 0.00031239 | 22.83 | 0 | 0 | 0.00106318 | 2025-06-20 13:54:56 | 0.00095227
7758 | 2 | CC Chg | 1.144444 | 21.46628 | 0.00027362 | 3.4804 | 0.00031315 | 22.89 | 0.00031315 | 22.89 | 0 | 0 | 0.00106583 | 2025-06-20 13:55:06 | 0.00095233
7759 | 2 | CC Chg | 1.147222 | 21.46906 | 0.00027362 | 3.4807 | 0.00031391 | 22.94 | 0.00031391 | 22.94 | 0 | 0 | 0.00106847 | 2025-06-20 13:55:16 | 0.00095239
7760 | 2 | CC Chg | 1.15 | 21.47183 | 0.00027362 | 3.4809 | 0.00031467 | 23 | 0.00031467 | 23 | 0 | 0 | 0.00107112 | 2025-06-20 13:55:26 | 0.00095245
7761 | 2 | CC Chg | 1.152778 | 21.47461 | 0.00027362 | 3.4811 | 0.00031543 | 23.06 | 0.00031543 | 23.06 | 0 | 0 | 0.00107376 | 2025-06-20 13:55:36 | 0.00095252
7762 | 2 | CC Chg | 1.155556 | 21.47739 | 0.00027363 | 3.4814 | 0.00031619 | 23.11 | 0.00031619 | 23.11 | 0 | 0 | 0.00107641 | 2025-06-20 13:55:46 | 0.00095259
7763 | 2 | CC Chg | 1.158333 | 21.48017 | 0.00027363 | 3.4816 | 0.00031695 | 23.17 | 0.00031695 | 23.17 | 0 | 0 | 0.00107905 | 2025-06-20 13:55:56 | 0.00095264
7764 | 2 | CC Chg | 1.161111 | 21.48294 | 0.00027362 | 3.4818 | 0.00031771 | 23.22 | 0.00031771 | 23.22 | 0 | 0 | 0.0010817 | 2025-06-20 13:56:06 | 0.0009527
7765 | 2 | CC Chg | 1.163889 | 21.48572 | 0.00027362 | 3.482 | 0.00031847 | 23.28 | 0.00031847 | 23.28 | 0 | 0 | 0.00108435 | 2025-06-20 13:56:16 | 0.00095276
7766 | 2 | CC Chg | 1.166667 | 21.4885 | 0.00027363 | 3.4822 | 0.00031923 | 23.33 | 0.00031923 | 23.33 | 0 | 0 | 0.00108699 | 2025-06-20 13:56:26 | 0.00095283
7767 | 2 | CC Chg | 1.169444 | 21.49128 | 0.00027363 | 3.4824 | 0.00031999 | 23.39 | 0.00031999 | 23.39 | 0 | 0 | 0.00108964 | 2025-06-20 13:56:36 | 0.00095289
7768 | 2 | CC Chg | 1.172222 | 21.49406 | 0.00027363 | 3.4827 | 0.00032075 | 23.44 | 0.00032075 | 23.44 | 0 | 0 | 0.00109229 | 2025-06-20 13:56:46 | 0.00095296
7769 | 2 | CC Chg | 1.175 | 21.49683 | 0.00027362 | 3.4829 | 0.00032151 | 23.5 | 0.00032151 | 23.5 | 0 | 0 | 0.00109493 | 2025-06-20 13:56:56 | 0.000953
7770 | 2 | CC Chg | 1.177778 | 21.49961 | 0.00027362 | 3.4832 | 0.00032227 | 23.56 | 0.00032227 | 23.56 | 0 | 0 | 0.00109758 | 2025-06-20 13:57:06 | 0.00095308
7771 | 2 | CC Chg | 1.180556 | 21.50239 | 0.00027363 | 3.4833 | 0.00032303 | 23.61 | 0.00032303 | 23.61 | 0 | 0 | 0.00110023 | 2025-06-20 13:57:16 | 0.00095313
7772 | 2 | CC Chg | 1.183333 | 21.50517 | 0.00027363 | 3.4836 | 0.00032379 | 23.67 | 0.00032379 | 23.67 | 0 | 0 | 0.00110288 | 2025-06-20 13:57:26 | 0.00095319
7773 | 2 | CC Chg | 1.186111 | 21.50794 | 0.00027363 | 3.4838 | 0.00032455 | 23.72 | 0.00032455 | 23.72 | 0 | 0 | 0.00110553 | 2025-06-20 13:57:36 | 0.00095327
7774 | 2 | CC Chg | 1.188889 | 21.51072 | 0.00027362 | 3.484 | 0.00032531 | 23.78 | 0.00032531 | 23.78 | 0 | 0 | 0.00110817 | 2025-06-20 13:57:46 | 0.00095331
7775 | 2 | CC Chg | 1.191667 | 21.5135 | 0.00027362 | 3.4842 | 0.00032607 | 23.83 | 0.00032607 | 23.83 | 0 | 0 | 0.00111082 | 2025-06-20 13:57:56 | 0.00095336
7776 | 2 | CC Chg | 1.194444 | 21.51628 | 0.00027362 | 3.4844 | 0.00032683 | 23.89 | 0.00032683 | 23.89 | 0 | 0 | 0.00111347 | 2025-06-20 13:58:06 | 0.00095343
7777 | 2 | CC Chg | 1.197222 | 21.51906 | 0.00027362 | 3.4847 | 0.00032759 | 23.94 | 0.00032759 | 23.94 | 0 | 0 | 0.00111612 | 2025-06-20 13:58:16 | 0.00095348
7778 | 2 | CC Chg | 1.2 | 21.52183 | 0.00027362 | 3.4849 | 0.00032835 | 24 | 0.00032835 | 24 | 0 | 0 | 0.00111877 | 2025-06-20 13:58:26 | 0.00095356
7779 | 2 | CC Chg | 1.202778 | 21.52461 | 0.00027362 | 3.4851 | 0.00032911 | 24.06 | 0.00032911 | 24.06 | 0 | 0 | 0.00112142 | 2025-06-20 13:58:36 | 0.00095361
7780 | 2 | CC Chg | 1.205556 | 21.52739 | 0.00027362 | 3.4853 | 0.00032987 | 24.11 | 0.00032987 | 24.11 | 0 | 0 | 0.00112406 | 2025-06-20 13:58:46 | 0.00095366
7781 | 2 | CC Chg | 1.208333 | 21.53017 | 0.00027362 | 3.4855 | 0.00033063 | 24.17 | 0.00033063 | 24.17 | 0 | 0 | 0.00112671 | 2025-06-20 13:58:56 | 0.00095373
7782 | 2 | CC Chg | 1.211111 | 21.53294 | 0.00027362 | 3.4858 | 0.00033139 | 24.22 | 0.00033139 | 24.22 | 0 | 0 | 0.00112936 | 2025-06-20 13:59:06 | 0.00095379
7783 | 2 | CC Chg | 1.213889 | 21.53572 | 0.00027362 | 3.486 | 0.00033215 | 24.28 | 0.00033215 | 24.28 | 0 | 0 | 0.00113201 | 2025-06-20 13:59:16 | 0.00095385
7784 | 2 | CC Chg | 1.216667 | 21.5385 | 0.00027362 | 3.4862 | 0.00033291 | 24.33 | 0.00033291 | 24.33 | 0 | 0 | 0.00113466 | 2025-06-20 13:59:26 | 0.00095389
7785 | 2 | CC Chg | 1.219444 | 21.54128 | 0.00027362 | 3.4864 | 0.00033367 | 24.39 | 0.00033367 | 24.39 | 0 | 0 | 0.00113731 | 2025-06-20 13:59:36 | 0.00095395
7786 | 2 | CC Chg | 1.222222 | 21.54406 | 0.00027362 | 3.4866 | 0.00033443 | 24.44 | 0.00033443 | 24.44 | 0 | 0 | 0.00113996 | 2025-06-20 13:59:46 | 0.00095402
7787 | 2 | CC Chg | 1.225 | 21.54683 | 0.00027362 | 3.4869 | 0.00033519 | 24.5 | 0.00033519 | 24.5 | 0 | 0 | 0.00114261 | 2025-06-20 13:59:56 | 0.00095408
7788 | 2 | CC Chg | 1.227778 | 21.54961 | 0.00027362 | 3.487 | 0.00033595 | 24.56 | 0.00033595 | 24.56 | 0 | 0 | 0.00114526 | 2025-06-20 14:00:06 | 0.00095413
7789 | 2 | CC Chg | 1.230556 | 21.55239 | 0.00027362 | 3.4873 | 0.00033671 | 24.61 | 0.00033671 | 24.61 | 0 | 0 | 0.00114791 | 2025-06-20 14:00:16 | 0.00095421
7790 | 2 | CC Chg | 1.233333 | 21.55517 | 0.00027362 | 3.4876 | 0.00033747 | 24.67 | 0.00033747 | 24.67 | 0 | 0 | 0.00115056 | 2025-06-20 14:00:26 | 0.00095427
7791 | 2 | CC Chg | 1.236111 | 21.55794 | 0.00027362 | 3.4877 | 0.00033823 | 24.72 | 0.00033823 | 24.72 | 0 | 0 | 0.00115321 | 2025-06-20 14:00:36 | 0.00095432
7792 | 2 | CC Chg | 1.238889 | 21.56072 | 0.00027363 | 3.488 | 0.00033899 | 24.78 | 0.00033899 | 24.78 | 0 | 0 | 0.00115587 | 2025-06-20 14:00:46 | 0.0009544
7793 | 2 | CC Chg | 1.241667 | 21.5635 | 0.00027362 | 3.4882 | 0.00033975 | 24.83 | 0.00033975 | 24.83 | 0 | 0 | 0.00115852 | 2025-06-20 14:00:56 | 0.00095446
7794 | 2 | CC Chg | 1.244444 | 21.56628 | 0.00027362 | 3.4885 | 0.00034051 | 24.89 | 0.00034051 | 24.89 | 0 | 0 | 0.00116117 | 2025-06-20 14:01:06 | 0.00095452
7795 | 2 | CC Chg | 1.247222 | 21.56906 | 0.00027362 | 3.4887 | 0.00034127 | 24.94 | 0.00034127 | 24.94 | 0 | 0 | 0.00116382 | 2025-06-20 14:01:16 | 0.00095458
7796 | 2 | CC Chg | 1.25 | 21.57183 | 0.00027362 | 3.4889 | 0.00034203 | 25 | 0.00034203 | 25 | 0 | 0 | 0.00116647 | 2025-06-20 14:01:26 | 0.00095465
7797 | 2 | CC Chg | 1.252778 | 21.57461 | 0.00027362 | 3.4891 | 0.00034279 | 25.06 | 0.00034279 | 25.06 | 0 | 0 | 0.00116912 | 2025-06-20 14:01:36 | 0.00095471
7798 | 2 | CC Chg | 1.255556 | 21.57739 | 0.00027362 | 3.4894 | 0.00034355 | 25.11 | 0.00034355 | 25.11 | 0 | 0 | 0.00117178 | 2025-06-20 14:01:46 | 0.00095478
7799 | 2 | CC Chg | 1.258333 | 21.58017 | 0.00027362 | 3.4896 | 0.00034431 | 25.17 | 0.00034431 | 25.17 | 0 | 0 | 0.00117443 | 2025-06-20 14:01:56 | 0.00095484
7800 | 2 | CC Chg | 1.261111 | 21.58294 | 0.00027362 | 3.4899 | 0.00034507 | 25.22 | 0.00034507 | 25.22 | 0 | 0 | 0.00117708 | 2025-06-20 14:02:06 | 0.00095491
7801 | 2 | CC Chg | 1.263889 | 21.58572 | 0.00027362 | 3.4901 | 0.00034583 | 25.28 | 0.00034583 | 25.28 | 0 | 0 | 0.00117973 | 2025-06-20 14:02:16 | 0.00095498
7802 | 2 | CC Chg | 1.266667 | 21.5885 | 0.00027362 | 3.4904 | 0.00034659 | 25.33 | 0.00034659 | 25.33 | 0 | 0 | 0.00118239 | 2025-06-20 14:02:26 | 0.00095505
7803 | 2 | CC Chg | 1.269444 | 21.59128 | 0.00027362 | 3.4906 | 0.00034735 | 25.39 | 0.00034735 | 25.39 | 0 | 0 | 0.00118504 | 2025-06-20 14:02:36 | 0.0009551
7804 | 2 | CC Chg | 1.272222 | 21.59406 | 0.00027362 | 3.4908 | 0.00034811 | 25.44 | 0.00034811 | 25.44 | 0 | 0 | 0.00118769 | 2025-06-20 14:02:46 | 0.00095516
7805 | 2 | CC Chg | 1.275 | 21.59683 | 0.00027362 | 3.4911 | 0.00034887 | 25.5 | 0.00034887 | 25.5 | 0 | 0 | 0.00119034 | 2025-06-20 14:02:56 | 0.00095523
7806 | 2 | CC Chg | 1.277778 | 21.59961 | 0.00027362 | 3.4913 | 0.00034963 | 25.56 | 0.00034963 | 25.56 | 0 | 0 | 0.001193 | 2025-06-20 14:03:06 | 0.0009553
7807 | 2 | CC Chg | 1.280556 | 21.60239 | 0.00027362 | 3.4915 | 0.00035039 | 25.61 | 0.00035039 | 25.61 | 0 | 0 | 0.00119565 | 2025-06-20 14:03:16 | 0.00095537
7808 | 2 | CC Chg | 1.283333 | 21.60517 | 0.00027362 | 3.4918 | 0.00035115 | 25.67 | 0.00035115 | 25.67 | 0 | 0 | 0.00119831 | 2025-06-20 14:03:26 | 0.00095543
7809 | 2 | CC Chg | 1.286111 | 21.60794 | 0.00027362 | 3.492 | 0.00035191 | 25.72 | 0.00035191 | 25.72 | 0 | 0 | 0.00120096 | 2025-06-20 14:03:36 | 0.0009555
7810 | 2 | CC Chg | 1.288889 | 21.61072 | 0.00027362 | 3.4923 | 0.00035267 | 25.78 | 0.00035267 | 25.78 | 0 | 0 | 0.00120361 | 2025-06-20 14:03:46 | 0.00095557
7811 | 2 | CC Chg | 1.291667 | 21.6135 | 0.00027362 | 3.4925 | 0.00035343 | 25.83 | 0.00035343 | 25.83 | 0 | 0 | 0.00120627 | 2025-06-20 14:03:56 | 0.00095563
7812 | 2 | CC Chg | 1.294444 | 21.61628 | 0.00027362 | 3.4927 | 0.00035419 | 25.89 | 0.00035419 | 25.89 | 0 | 0 | 0.00120892 | 2025-06-20 14:04:06 | 0.00095569
7813 | 2 | CC Chg | 1.297222 | 21.61906 | 0.00027362 | 3.4929 | 0.00035495 | 25.94 | 0.00035495 | 25.94 | 0 | 0 | 0.00121158 | 2025-06-20 14:04:16 | 0.00095574
7814 | 2 | CC Chg | 1.3 | 21.62183 | 0.00027362 | 3.4932 | 0.00035571 | 26 | 0.00035571 | 26 | 0 | 0 | 0.00121423 | 2025-06-20 14:04:26 | 0.00095582
7815 | 2 | CC Chg | 1.302778 | 21.62461 | 0.00027362 | 3.4934 | 0.00035647 | 26.06 | 0.00035647 | 26.06 | 0 | 0 | 0.00121689 | 2025-06-20 14:04:36 | 0.00095588
7816 | 2 | CC Chg | 1.305556 | 21.62739 | 0.00027362 | 3.4937 | 0.00035723 | 26.11 | 0.00035723 | 26.11 | 0 | 0 | 0.00121954 | 2025-06-20 14:04:46 | 0.00095596
7817 | 2 | CC Chg | 1.308333 | 21.63017 | 0.00027362 | 3.4939 | 0.00035799 | 26.17 | 0.00035799 | 26.17 | 0 | 0 | 0.0012222 | 2025-06-20 14:04:56 | 0.00095601
7818 | 2 | CC Chg | 1.311111 | 21.63294 | 0.00027362 | 3.4941 | 0.00035875 | 26.22 | 0.00035875 | 26.22 | 0 | 0 | 0.00122485 | 2025-06-20 14:05:06 | 0.00095608
7819 | 2 | CC Chg | 1.313889 | 21.63572 | 0.00027362 | 3.4944 | 0.00035951 | 26.28 | 0.00035951 | 26.28 | 0 | 0 | 0.00122751 | 2025-06-20 14:05:16 | 0.00095615
7820 | 2 | CC Chg | 1.316667 | 21.6385 | 0.00027363 | 3.4946 | 0.00036027 | 26.33 | 0.00036027 | 26.33 | 0 | 0 | 0.00123017 | 2025-06-20 14:05:26 | 0.00095621
7821 | 2 | CC Chg | 1.319444 | 21.64128 | 0.00027363 | 3.4949 | 0.00036103 | 26.39 | 0.00036103 | 26.39 | 0 | 0 | 0.00123282 | 2025-06-20 14:05:36 | 0.00095629
7822 | 2 | CC Chg | 1.322222 | 21.64406 | 0.00027362 | 3.4951 | 0.00036179 | 26.44 | 0.00036179 | 26.44 | 0 | 0 | 0.00123548 | 2025-06-20 14:05:46 | 0.00095635
7823 | 2 | CC Chg | 1.325 | 21.64683 | 0.00027362 | 3.4953 | 0.00036255 | 26.5 | 0.00036255 | 26.5 | 0 | 0 | 0.00123814 | 2025-06-20 14:05:56 | 0.00095641
7824 | 2 | CC Chg | 1.327778 | 21.64961 | 0.00027362 | 3.4956 | 0.00036331 | 26.56 | 0.00036331 | 26.56 | 0 | 0 | 0.00124079 | 2025-06-20 14:06:06 | 0.00095649
7825 | 2 | CC Chg | 1.330556 | 21.65239 | 0.00027362 | 3.4959 | 0.00036407 | 26.61 | 0.00036407 | 26.61 | 0 | 0 | 0.00124345 | 2025-06-20 14:06:16 | 0.00095656
7826 | 2 | CC Chg | 1.333333 | 21.65517 | 0.00027363 | 3.4961 | 0.00036483 | 26.67 | 0.00036483 | 26.67 | 0 | 0 | 0.00124611 | 2025-06-20 14:06:26 | 0.00095662
7827 | 2 | CC Chg | 1.336111 | 21.65794 | 0.00027362 | 3.4963 | 0.00036559 | 26.72 | 0.00036559 | 26.72 | 0 | 0 | 0.00124876 | 2025-06-20 14:06:36 | 0.00095668
7828 | 2 | CC Chg | 1.338889 | 21.66072 | 0.00027362 | 3.4966 | 0.00036635 | 26.78 | 0.00036635 | 26.78 | 0 | 0 | 0.00125142 | 2025-06-20 14:06:46 | 0.00095675
7829 | 2 | CC Chg | 1.341667 | 21.6635 | 0.00027362 | 3.4968 | 0.00036711 | 26.83 | 0.00036711 | 26.83 | 0 | 0 | 0.00125408 | 2025-06-20 14:06:56 | 0.00095681
7830 | 2 | CC Chg | 1.344444 | 21.66628 | 0.00027362 | 3.4971 | 0.00036787 | 26.89 | 0.00036787 | 26.89 | 0 | 0 | 0.00125674 | 2025-06-20 14:07:06 | 0.00095688
7831 | 2 | CC Chg | 1.347222 | 21.66906 | 0.00027362 | 3.4973 | 0.00036863 | 26.94 | 0.00036863 | 26.94 | 0 | 0 | 0.0012594 | 2025-06-20 14:07:16 | 0.00095694
7832 | 2 | CC Chg | 1.35 | 21.67183 | 0.00027363 | 3.4975 | 0.00036939 | 27 | 0.00036939 | 27 | 0 | 0 | 0.00126205 | 2025-06-20 14:07:26 | 0.00095701
7833 | 2 | CC Chg | 1.352778 | 21.67461 | 0.00027362 | 3.4978 | 0.00037015 | 27.06 | 0.00037015 | 27.06 | 0 | 0 | 0.00126471 | 2025-06-20 14:07:36 | 0.00095706
7834 | 2 | CC Chg | 1.355556 | 21.67739 | 0.00027362 | 3.498 | 0.00037091 | 27.11 | 0.00037091 | 27.11 | 0 | 0 | 0.00126737 | 2025-06-20 14:07:46 | 0.00095714
7835 | 2 | CC Chg | 1.358333 | 21.68017 | 0.00027362 | 3.4982 | 0.00037167 | 27.17 | 0.00037167 | 27.17 | 0 | 0 | 0.00127003 | 2025-06-20 14:07:56 | 0.0009572
7836 | 2 | CC Chg | 1.361111 | 21.68294 | 0.00027362 | 3.4985 | 0.00037243 | 27.22 | 0.00037243 | 27.22 | 0 | 0 | 0.00127269 | 2025-06-20 14:08:06 | 0.00095727
7837 | 2 | CC Chg | 1.363889 | 21.68572 | 0.00027362 | 3.4987 | 0.00037319 | 27.28 | 0.00037319 | 27.28 | 0 | 0 | 0.00127535 | 2025-06-20 14:08:16 | 0.00095733
7838 | 2 | CC Chg | 1.366667 | 21.6885 | 0.00027362 | 3.499 | 0.00037395 | 27.33 | 0.00037395 | 27.33 | 0 | 0 | 0.00127801 | 2025-06-20 14:08:26 | 0.00095741
7839 | 2 | CC Chg | 1.369444 | 21.69128 | 0.00027362 | 3.4992 | 0.00037471 | 27.39 | 0.00037471 | 27.39 | 0 | 0 | 0.00128067 | 2025-06-20 14:08:36 | 0.00095748
7840 | 2 | CC Chg | 1.372222 | 21.69406 | 0.00027362 | 3.4995 | 0.00037547 | 27.44 | 0.00037547 | 27.44 | 0 | 0 | 0.00128333 | 2025-06-20 14:08:46 | 0.00095754
7841 | 2 | CC Chg | 1.375 | 21.69683 | 0.00027362 | 3.4997 | 0.00037623 | 27.5 | 0.00037623 | 27.5 | 0 | 0 | 0.00128599 | 2025-06-20 14:08:56 | 0.0009576
7842 | 2 | CC Chg | 1.377778 | 21.69961 | 0.00027362 | 3.5 | 0.00037699 | 27.56 | 0.00037699 | 27.56 | 0 | 0 | 0.00128865 | 2025-06-20 14:09:06 | 0.00095767
7843 | 2 | CC Chg | 1.380556 | 21.70239 | 0.00027362 | 3.5002 | 0.00037775 | 27.61 | 0.00037775 | 27.61 | 0 | 0 | 0.00129131 | 2025-06-20 14:09:16 | 0.00095775
7844 | 2 | CC Chg | 1.383333 | 21.70517 | 0.00027362 | 3.5005 | 0.00037851 | 27.67 | 0.00037851 | 27.67 | 0 | 0 | 0.00129397 | 2025-06-20 14:09:26 | 0.00095783
7845 | 2 | CC Chg | 1.386111 | 21.70794 | 0.00027362 | 3.5008 | 0.00037927 | 27.72 | 0.00037927 | 27.72 | 0 | 0 | 0.00129663 | 2025-06-20 14:09:36 | 0.00095788
7846 | 2 | CC Chg | 1.388889 | 21.71072 | 0.00027362 | 3.501 | 0.00038003 | 27.78 | 0.00038003 | 27.78 | 0 | 0 | 0.00129929 | 2025-06-20 14:09:46 | 0.00095796
7847 | 2 | CC Chg | 1.391667 | 21.7135 | 0.00027362 | 3.5012 | 0.00038079 | 27.83 | 0.00038079 | 27.83 | 0 | 0 | 0.00130195 | 2025-06-20 14:09:56 | 0.00095801
7848 | 2 | CC Chg | 1.394444 | 21.71628 | 0.00027362 | 3.5015 | 0.00038155 | 27.89 | 0.00038155 | 27.89 | 0 | 0 | 0.00130461 | 2025-06-20 14:10:06 | 0.00095808
7849 | 2 | CC Chg | 1.397222 | 21.71906 | 0.00027362 | 3.5017 | 0.00038231 | 27.94 | 0.00038231 | 27.94 | 0 | 0 | 0.00130727 | 2025-06-20 14:10:16 | 0.00095814
7850 | 2 | CC Chg | 1.4 | 21.72183 | 0.00027362 | 3.502 | 0.00038307 | 28 | 0.00038307 | 28 | 0 | 0 | 0.00130993 | 2025-06-20 14:10:26 | 0.00095821
7851 | 2 | CC Chg | 1.402778 | 21.72461 | 0.00027362 | 3.5023 | 0.00038383 | 28.06 | 0.00038383 | 28.06 | 0 | 0 | 0.0013126 | 2025-06-20 14:10:36 | 0.0009583
7852 | 2 | CC Chg | 1.405556 | 21.72739 | 0.00027362 | 3.5025 | 0.00038459 | 28.11 | 0.00038459 | 28.11 | 0 | 0 | 0.00131526 | 2025-06-20 14:10:46 | 0.00095836
7853 | 2 | CC Chg | 1.408333 | 21.73017 | 0.00027362 | 3.5027 | 0.00038535 | 28.17 | 0.00038535 | 28.17 | 0 | 0 | 0.00131792 | 2025-06-20 14:10:56 | 0.00095842
7854 | 2 | CC Chg | 1.411111 | 21.73294 | 0.00027362 | 3.503 | 0.00038611 | 28.22 | 0.00038611 | 28.22 | 0 | 0 | 0.00132058 | 2025-06-20 14:11:06 | 0.00095851
7855 | 2 | CC Chg | 1.413889 | 21.73572 | 0.00027362 | 3.5032 | 0.00038688 | 28.28 | 0.00038688 | 28.28 | 0 | 0 | 0.00132325 | 2025-06-20 14:11:16 | 0.00095856
7856 | 2 | CC Chg | 1.416667 | 21.7385 | 0.00027363 | 3.5035 | 0.00038764 | 28.33 | 0.00038764 | 28.33 | 0 | 0 | 0.00132591 | 2025-06-20 14:11:26 | 0.00095864
7857 | 2 | CC Chg | 1.419444 | 21.74128 | 0.00027362 | 3.5037 | 0.0003884 | 28.39 | 0.0003884 | 28.39 | 0 | 0 | 0.00132857 | 2025-06-20 14:11:36 | 0.0009587
7858 | 2 | CC Chg | 1.422222 | 21.74406 | 0.00027363 | 3.5039 | 0.00038916 | 28.44 | 0.00038916 | 28.44 | 0 | 0 | 0.00133123 | 2025-06-20 14:11:46 | 0.00095877
7859 | 2 | CC Chg | 1.425 | 21.74683 | 0.00027362 | 3.5042 | 0.00038992 | 28.5 | 0.00038992 | 28.5 | 0 | 0 | 0.0013339 | 2025-06-20 14:11:56 | 0.00095883
7860 | 2 | CC Chg | 1.427778 | 21.74961 | 0.00027363 | 3.5044 | 0.00039068 | 28.56 | 0.00039068 | 28.56 | 0 | 0 | 0.00133656 | 2025-06-20 14:12:06 | 0.00095891
7861 | 2 | CC Chg | 1.430556 | 21.75239 | 0.00027362 | 3.5046 | 0.00039144 | 28.61 | 0.00039144 | 28.61 | 0 | 0 | 0.00133922 | 2025-06-20 14:12:16 | 0.00095896
7862 | 2 | CC Chg | 1.433333 | 21.75517 | 0.00027362 | 3.5049 | 0.0003922 | 28.67 | 0.0003922 | 28.67 | 0 | 0 | 0.00134189 | 2025-06-20 14:12:26 | 0.00095904
7863 | 2 | CC Chg | 1.436111 | 21.75794 | 0.00027362 | 3.5052 | 0.00039296 | 28.72 | 0.00039296 | 28.72 | 0 | 0 | 0.00134455 | 2025-06-20 14:12:36 | 0.00095911
7864 | 2 | CC Chg | 1.438889 | 21.76072 | 0.00027362 | 3.5054 | 0.00039372 | 28.78 | 0.00039372 | 28.78 | 0 | 0 | 0.00134722 | 2025-06-20 14:12:46 | 0.00095917
7865 | 2 | CC Chg | 1.441667 | 21.7635 | 0.00027363 | 3.5057 | 0.00039448 | 28.83 | 0.00039448 | 28.83 | 0 | 0 | 0.00134988 | 2025-06-20 14:12:56 | 0.00095925
7866 | 2 | CC Chg | 1.444444 | 21.76628 | 0.00027363 | 3.5059 | 0.00039524 | 28.89 | 0.00039524 | 28.89 | 0 | 0 | 0.00135255 | 2025-06-20 14:13:06 | 0.00095931
7867 | 2 | CC Chg | 1.447222 | 21.76906 | 0.00027362 | 3.5062 | 0.000396 | 28.94 | 0.000396 | 28.94 | 0 | 0 | 0.00135521 | 2025-06-20 14:13:16 | 0.00095938
7868 | 2 | CC Chg | 1.45 | 21.77183 | 0.00027363 | 3.5064 | 0.00039676 | 29 | 0.00039676 | 29 | 0 | 0 | 0.00135788 | 2025-06-20 14:13:26 | 0.00095945
7869 | 2 | CC Chg | 1.452778 | 21.77461 | 0.00027363 | 3.5067 | 0.00039752 | 29.06 | 0.00039752 | 29.06 | 0 | 0 | 0.00136054 | 2025-06-20 14:13:36 | 0.00095952
7870 | 2 | CC Chg | 1.455556 | 21.77739 | 0.00027362 | 3.5069 | 0.00039828 | 29.11 | 0.00039828 | 29.11 | 0 | 0 | 0.00136321 | 2025-06-20 14:13:46 | 0.00095958
7871 | 2 | CC Chg | 1.458333 | 21.78017 | 0.00027362 | 3.5072 | 0.00039904 | 29.17 | 0.00039904 | 29.17 | 0 | 0 | 0.00136587 | 2025-06-20 14:13:56 | 0.00095964
7872 | 2 | CC Chg | 1.461111 | 21.78294 | 0.00027362 | 3.5074 | 0.0003998 | 29.22 | 0.0003998 | 29.22 | 0 | 0 | 0.00136854 | 2025-06-20 14:14:06 | 0.00095972
7873 | 2 | CC Chg | 1.463889 | 21.78572 | 0.00027363 | 3.5077 | 0.00040056 | 29.28 | 0.00040056 | 29.28 | 0 | 0 | 0.0013712 | 2025-06-20 14:14:16 | 0.0009598
7874 | 2 | CC Chg | 1.466667 | 21.7885 | 0.00027362 | 3.5079 | 0.00040132 | 29.33 | 0.00040132 | 29.33 | 0 | 0 | 0.00137387 | 2025-06-20 14:14:26 | 0.00095986
7875 | 2 | CC Chg | 1.469444 | 21.79128 | 0.00027362 | 3.5082 | 0.00040208 | 29.39 | 0.00040208 | 29.39 | 0 | 0 | 0.00137654 | 2025-06-20 14:14:36 | 0.00095993
7876 | 2 | CC Chg | 1.472222 | 21.79406 | 0.00027362 | 3.5084 | 0.00040284 | 29.44 | 0.00040284 | 29.44 | 0 | 0 | 0.0013792 | 2025-06-20 14:14:46 | 0.00095999
7877 | 2 | CC Chg | 1.475 | 21.79683 | 0.00027362 | 3.5087 | 0.0004036 | 29.5 | 0.0004036 | 29.5 | 0 | 0 | 0.00138187 | 2025-06-20 14:14:56 | 0.00096006
7878 | 2 | CC Chg | 1.477778 | 21.79961 | 0.00027362 | 3.509 | 0.00040436 | 29.56 | 0.00040436 | 29.56 | 0 | 0 | 0.00138454 | 2025-06-20 14:15:06 | 0.00096015
7879 | 2 | CC Chg | 1.480556 | 21.80239 | 0.00027362 | 3.5092 | 0.00040512 | 29.61 | 0.00040512 | 29.61 | 0 | 0 | 0.0013872 | 2025-06-20 14:15:16 | 0.00096021
7880 | 2 | CC Chg | 1.483333 | 21.80517 | 0.00027362 | 3.5095 | 0.00040588 | 29.67 | 0.00040588 | 29.67 | 0 | 0 | 0.00138987 | 2025-06-20 14:15:26 | 0.00096027
7881 | 2 | CC Chg | 1.486111 | 21.80794 | 0.00027362 | 3.5097 | 0.00040664 | 29.72 | 0.00040664 | 29.72 | 0 | 0 | 0.00139254 | 2025-06-20 14:15:36 | 0.00096034
7882 | 2 | CC Chg | 1.488889 | 21.81072 | 0.00027362 | 3.51 | 0.0004074 | 29.78 | 0.0004074 | 29.78 | 0 | 0 | 0.00139521 | 2025-06-20 14:15:46 | 0.00096042
7883 | 2 | CC Chg | 1.491667 | 21.8135 | 0.00027362 | 3.5102 | 0.00040816 | 29.83 | 0.00040816 | 29.83 | 0 | 0 | 0.00139787 | 2025-06-20 14:15:56 | 0.00096048
7884 | 2 | CC Chg | 1.494444 | 21.81628 | 0.00027362 | 3.5105 | 0.00040892 | 29.89 | 0.00040892 | 29.89 | 0 | 0 | 0.00140054 | 2025-06-20 14:16:06 | 0.00096056
7885 | 2 | CC Chg | 1.497222 | 21.81906 | 0.00027362 | 3.5108 | 0.00040968 | 29.94 | 0.00040968 | 29.94 | 0 | 0 | 0.00140321 | 2025-06-20 14:16:16 | 0.00096063
7886 | 2 | CC Chg | 1.5 | 21.82183 | 0.00027362 | 3.511 | 0.00041044 | 30 | 0.00041044 | 30 | 0 | 0 | 0.00140588 | 2025-06-20 14:16:26 | 0.0009607
7887 | 2 | CC Chg | 1.502778 | 21.82461 | 0.00027362 | 3.5113 | 0.0004112 | 30.06 | 0.0004112 | 30.06 | 0 | 0 | 0.00140855 | 2025-06-20 14:16:36 | 0.00096076
7888 | 2 | CC Chg | 1.505556 | 21.82739 | 0.00027362 | 3.5115 | 0.00041196 | 30.11 | 0.00041196 | 30.11 | 0 | 0 | 0.00141122 | 2025-06-20 14:16:46 | 0.00096083
7889 | 2 | CC Chg | 1.508333 | 21.83017 | 0.00027362 | 3.5118 | 0.00041272 | 30.17 | 0.00041272 | 30.17 | 0 | 0 | 0.00141389 | 2025-06-20 14:16:56 | 0.0009609
7890 | 2 | CC Chg | 1.511111 | 21.83294 | 0.00027363 | 3.512 | 0.00041348 | 30.22 | 0.00041348 | 30.22 | 0 | 0 | 0.00141656 | 2025-06-20 14:17:06 | 0.00096097
7891 | 2 | CC Chg | 1.513889 | 21.83572 | 0.00027362 | 3.5122 | 0.00041424 | 30.28 | 0.00041424 | 30.28 | 0 | 0 | 0.00141922 | 2025-06-20 14:17:16 | 0.00096102
7892 | 2 | CC Chg | 1.516667 | 21.8385 | 0.00027363 | 3.5125 | 0.000415 | 30.33 | 0.000415 | 30.33 | 0 | 0 | 0.00142189 | 2025-06-20 14:17:26 | 0.00096111
7893 | 2 | CC Chg | 1.519444 | 21.84128 | 0.00027363 | 3.5128 | 0.00041576 | 30.39 | 0.00041576 | 30.39 | 0 | 0 | 0.00142456 | 2025-06-20 14:17:36 | 0.00096118
7894 | 2 | CC Chg | 1.522222 | 21.84406 | 0.00027362 | 3.513 | 0.00041652 | 30.44 | 0.00041652 | 30.44 | 0 | 0 | 0.00142723 | 2025-06-20 14:17:46 | 0.00096124
7895 | 2 | CC Chg | 1.525 | 21.84683 | 0.00027362 | 3.5133 | 0.00041728 | 30.5 | 0.00041728 | 30.5 | 0 | 0 | 0.0014299 | 2025-06-20 14:17:56 | 0.00096132
7896 | 2 | CC Chg | 1.527778 | 21.84961 | 0.00027362 | 3.5135 | 0.00041804 | 30.56 | 0.00041804 | 30.56 | 0 | 0 | 0.00143258 | 2025-06-20 14:18:06 | 0.00096139
7897 | 2 | CC Chg | 1.530556 | 21.85239 | 0.00027362 | 3.5138 | 0.0004188 | 30.61 | 0.0004188 | 30.61 | 0 | 0 | 0.00143525 | 2025-06-20 14:18:16 | 0.00096145
7898 | 2 | CC Chg | 1.533333 | 21.85517 | 0.00027362 | 3.514 | 0.00041956 | 30.67 | 0.00041956 | 30.67 | 0 | 0 | 0.00143792 | 2025-06-20 14:18:26 | 0.00096153
7899 | 2 | CC Chg | 1.536111 | 21.85794 | 0.00027363 | 3.5143 | 0.00042032 | 30.72 | 0.00042032 | 30.72 | 0 | 0 | 0.00144059 | 2025-06-20 14:18:36 | 0.00096159
7900 | 2 | CC Chg | 1.538889 | 21.86072 | 0.00027363 | 3.5145 | 0.00042108 | 30.78 | 0.00042108 | 30.78 | 0 | 0 | 0.00144326 | 2025-06-20 14:18:46 | 0.00096167
7901 | 2 | CC Chg | 1.541667 | 21.8635 | 0.00027362 | 3.5148 | 0.00042184 | 30.83 | 0.00042184 | 30.83 | 0 | 0 | 0.00144593 | 2025-06-20 14:18:56 | 0.00096172
7902 | 2 | CC Chg | 1.544444 | 21.86628 | 0.00027362 | 3.5151 | 0.0004226 | 30.89 | 0.0004226 | 30.89 | 0 | 0 | 0.0014486 | 2025-06-20 14:19:06 | 0.0009618
7903 | 2 | CC Chg | 1.547222 | 21.86906 | 0.00027363 | 3.5154 | 0.00042336 | 30.94 | 0.00042336 | 30.94 | 0 | 0 | 0.00145127 | 2025-06-20 14:19:16 | 0.00096189
7904 | 2 | CC Chg | 1.55 | 21.87183 | 0.00027362 | 3.5156 | 0.00042412 | 31 | 0.00042412 | 31 | 0 | 0 | 0.00145395 | 2025-06-20 14:19:26 | 0.00096194
7905 | 2 | CC Chg | 1.552778 | 21.87461 | 0.00027362 | 3.5158 | 0.00042488 | 31.06 | 0.00042488 | 31.06 | 0 | 0 | 0.00145662 | 2025-06-20 14:19:36 | 0.00096202
7906 | 2 | CC Chg | 1.555556 | 21.87739 | 0.00027362 | 3.5161 | 0.00042564 | 31.11 | 0.00042564 | 31.11 | 0 | 0 | 0.00145929 | 2025-06-20 14:19:46 | 0.00096209
7907 | 2 | CC Chg | 1.558333 | 21.88017 | 0.00027362 | 3.5163 | 0.0004264 | 31.17 | 0.0004264 | 31.17 | 0 | 0 | 0.00146196 | 2025-06-20 14:19:56 | 0.00096216
7908 | 2 | CC Chg | 1.561111 | 21.88294 | 0.00027362 | 3.5166 | 0.00042716 | 31.22 | 0.00042716 | 31.22 | 0 | 0 | 0.00146464 | 2025-06-20 14:20:06 | 0.00096223
7909 | 2 | CC Chg | 1.563889 | 21.88572 | 0.00027362 | 3.5169 | 0.00042792 | 31.28 | 0.00042792 | 31.28 | 0 | 0 | 0.00146731 | 2025-06-20 14:20:16 | 0.0009623
7910 | 2 | CC Chg | 1.566667 | 21.8885 | 0.00027362 | 3.5172 | 0.00042868 | 31.33 | 0.00042868 | 31.33 | 0 | 0 | 0.00146998 | 2025-06-20 14:20:26 | 0.00096237
7911 | 2 | CC Chg | 1.569444 | 21.89128 | 0.00027362 | 3.5174 | 0.00042944 | 31.39 | 0.00042944 | 31.39 | 0 | 0 | 0.00147266 | 2025-06-20 14:20:36 | 0.00096245
7912 | 2 | CC Chg | 1.572222 | 21.89406 | 0.00027363 | 3.5177 | 0.0004302 | 31.44 | 0.0004302 | 31.44 | 0 | 0 | 0.00147533 | 2025-06-20 14:20:46 | 0.00096252
7913 | 2 | CC Chg | 1.575 | 21.89683 | 0.00027362 | 3.5179 | 0.00043096 | 31.5 | 0.00043096 | 31.5 | 0 | 0 | 0.001478 | 2025-06-20 14:20:56 | 0.00096258
7914 | 2 | CC Chg | 1.577778 | 21.89961 | 0.00027362 | 3.5182 | 0.00043172 | 31.56 | 0.00043172 | 31.56 | 0 | 0 | 0.00148068 | 2025-06-20 14:21:06 | 0.00096265
7915 | 2 | CC Chg | 1.580556 | 21.90239 | 0.00027363 | 3.5185 | 0.00043248 | 31.61 | 0.00043248 | 31.61 | 0 | 0 | 0.00148335 | 2025-06-20 14:21:16 | 0.00096274
7916 | 2 | CC Chg | 1.583333 | 21.90517 | 0.00027362 | 3.5187 | 0.00043324 | 31.67 | 0.00043324 | 31.67 | 0 | 0 | 0.00148602 | 2025-06-20 14:21:26 | 0.0009628
7917 | 2 | CC Chg | 1.586111 | 21.90794 | 0.00027362 | 3.519 | 0.000434 | 31.72 | 0.000434 | 31.72 | 0 | 0 | 0.0014887 | 2025-06-20 14:21:36 | 0.00096287
7918 | 2 | CC Chg | 1.588889 | 21.91072 | 0.00027362 | 3.5192 | 0.00043476 | 31.78 | 0.00043476 | 31.78 | 0 | 0 | 0.00149137 | 2025-06-20 14:21:46 | 0.00096295
7919 | 2 | CC Chg | 1.591667 | 21.9135 | 0.00027362 | 3.5194 | 0.00043552 | 31.83 | 0.00043552 | 31.83 | 0 | 0 | 0.00149405 | 2025-06-20 14:21:56 | 0.000963
7920 | 2 | CC Chg | 1.594444 | 21.91628 | 0.00027362 | 3.5197 | 0.00043628 | 31.89 | 0.00043628 | 31.89 | 0 | 0 | 0.00149672 | 2025-06-20 14:22:06 | 0.00096307
7921 | 2 | CC Chg | 1.597222 | 21.91906 | 0.00027362 | 3.5199 | 0.00043704 | 31.94 | 0.00043704 | 31.94 | 0 | 0 | 0.0014994 | 2025-06-20 14:22:16 | 0.00096314
7922 | 2 | CC Chg | 1.6 | 21.92183 | 0.00027362 | 3.5202 | 0.0004378 | 32 | 0.0004378 | 32 | 0 | 0 | 0.00150208 | 2025-06-20 14:22:26 | 0.0009632
7923 | 2 | CC Chg | 1.602778 | 21.92461 | 0.00027362 | 3.5204 | 0.00043856 | 32.06 | 0.00043856 | 32.06 | 0 | 0 | 0.00150475 | 2025-06-20 14:22:36 | 0.00096327
7924 | 2 | CC Chg | 1.605556 | 21.92739 | 0.00027362 | 3.5207 | 0.00043932 | 32.11 | 0.00043932 | 32.11 | 0 | 0 | 0.00150743 | 2025-06-20 14:22:46 | 0.00096335
7925 | 2 | CC Chg | 1.608333 | 21.93017 | 0.00027362 | 3.5209 | 0.00044008 | 32.17 | 0.00044008 | 32.17 | 0 | 0 | 0.0015101 | 2025-06-20 14:22:56 | 0.00096341
7926 | 2 | CC Chg | 1.611111 | 21.93294 | 0.00027363 | 3.5212 | 0.00044084 | 32.22 | 0.00044084 | 32.22 | 0 | 0 | 0.00151278 | 2025-06-20 14:23:06 | 0.0009635
7927 | 2 | CC Chg | 1.613889 | 21.93572 | 0.00027363 | 3.5214 | 0.0004416 | 32.28 | 0.0004416 | 32.28 | 0 | 0 | 0.00151546 | 2025-06-20 14:23:16 | 0.00096356
7928 | 2 | CC Chg | 1.616667 | 21.9385 | 0.00027362 | 3.5217 | 0.00044236 | 32.33 | 0.00044236 | 32.33 | 0 | 0 | 0.00151813 | 2025-06-20 14:23:26 | 0.00096362
7929 | 2 | CC Chg | 1.619444 | 21.94128 | 0.00027363 | 3.5219 | 0.00044312 | 32.39 | 0.00044312 | 32.39 | 0 | 0 | 0.00152081 | 2025-06-20 14:23:36 | 0.00096369
7930 | 2 | CC Chg | 1.622222 | 21.94406 | 0.00027362 | 3.5222 | 0.00044388 | 32.45 | 0.00044388 | 32.45 | 0 | 0 | 0.00152349 | 2025-06-20 14:23:46 | 0.00096375
7931 | 2 | CC Chg | 1.625 | 21.94683 | 0.00027363 | 3.5225 | 0.00044464 | 32.5 | 0.00044464 | 32.5 | 0 | 0 | 0.00152616 | 2025-06-20 14:23:56 | 0.00096383
7932 | 2 | CC Chg | 1.627778 | 21.94961 | 0.00027362 | 3.5227 | 0.0004454 | 32.56 | 0.0004454 | 32.56 | 0 | 0 | 0.00152884 | 2025-06-20 14:24:06 | 0.00096388
7933 | 2 | CC Chg | 1.630556 | 21.95239 | 0.00027362 | 3.5229 | 0.00044616 | 32.61 | 0.00044616 | 32.61 | 0 | 0 | 0.00153152 | 2025-06-20 14:24:16 | 0.00096395
7934 | 2 | CC Chg | 1.633333 | 21.95517 | 0.00027362 | 3.5232 | 0.00044692 | 32.67 | 0.00044692 | 32.67 | 0 | 0 | 0.0015342 | 2025-06-20 14:24:26 | 0.00096402
7935 | 2 | CC Chg | 1.636111 | 21.95794 | 0.00027362 | 3.5234 | 0.00044768 | 32.72 | 0.00044768 | 32.72 | 0 | 0 | 0.00153687 | 2025-06-20 14:24:36 | 0.0009641
7936 | 2 | CC Chg | 1.638889 | 21.96072 | 0.00027362 | 3.5237 | 0.00044844 | 32.78 | 0.00044844 | 32.78 | 0 | 0 | 0.00153955 | 2025-06-20 14:24:46 | 0.00096415
7937 | 2 | CC Chg | 1.641667 | 21.9635 | 0.00027362 | 3.5239 | 0.0004492 | 32.83 | 0.0004492 | 32.83 | 0 | 0 | 0.00154223 | 2025-06-20 14:24:56 | 0.00096422
7938 | 2 | CC Chg | 1.644444 | 21.96628 | 0.00027362 | 3.5242 | 0.00044996 | 32.89 | 0.00044996 | 32.89 | 0 | 0 | 0.00154491 | 2025-06-20 14:25:06 | 0.0009643
7939 | 2 | CC Chg | 1.647222 | 21.96906 | 0.00027362 | 3.5244 | 0.00045072 | 32.95 | 0.00045072 | 32.95 | 0 | 0 | 0.00154759 | 2025-06-20 14:25:16 | 0.00096437
7940 | 2 | CC Chg | 1.65 | 21.97183 | 0.00027363 | 3.5247 | 0.00045148 | 33 | 0.00045148 | 33 | 0 | 0 | 0.00155027 | 2025-06-20 14:25:26 | 0.00096444
7941 | 2 | CC Chg | 1.652778 | 21.97461 | 0.00027362 | 3.5249 | 0.00045224 | 33.06 | 0.00045224 | 33.06 | 0 | 0 | 0.00155295 | 2025-06-20 14:25:36 | 0.00096451
7942 | 2 | CC Chg | 1.655556 | 21.97739 | 0.00027363 | 3.5252 | 0.000453 | 33.11 | 0.000453 | 33.11 | 0 | 0 | 0.00155562 | 2025-06-20 14:25:46 | 0.00096458
7943 | 2 | CC Chg | 1.658333 | 21.98017 | 0.00027362 | 3.5254 | 0.00045376 | 33.17 | 0.00045376 | 33.17 | 0 | 0 | 0.0015583 | 2025-06-20 14:25:56 | 0.00096464
7944 | 2 | CC Chg | 1.661111 | 21.98294 | 0.00027363 | 3.5257 | 0.00045452 | 33.22 | 0.00045452 | 33.22 | 0 | 0 | 0.00156098 | 2025-06-20 14:26:06 | 0.00096472
7945 | 2 | CC Chg | 1.663889 | 21.98572 | 0.00027363 | 3.5259 | 0.00045528 | 33.28 | 0.00045528 | 33.28 | 0 | 0 | 0.00156366 | 2025-06-20 14:26:16 | 0.00096478
7946 | 2 | CC Chg | 1.666667 | 21.9885 | 0.00027362 | 3.5262 | 0.00045604 | 33.33 | 0.00045604 | 33.33 | 0 | 0 | 0.00156634 | 2025-06-20 14:26:26 | 0.00096485
7947 | 2 | CC Chg | 1.669444 | 21.99128 | 0.00027362 | 3.5265 | 0.0004568 | 33.39 | 0.0004568 | 33.39 | 0 | 0 | 0.00156902 | 2025-06-20 14:26:36 | 0.00096493
7948 | 2 | CC Chg | 1.672222 | 21.99406 | 0.00027362 | 3.5267 | 0.00045756 | 33.45 | 0.00045756 | 33.45 | 0 | 0 | 0.0015717 | 2025-06-20 14:26:46 | 0.00096499
7949 | 2 | CC Chg | 1.675 | 21.99683 | 0.00027362 | 3.527 | 0.00045832 | 33.5 | 0.00045832 | 33.5 | 0 | 0 | 0.00157438 | 2025-06-20 14:26:56 | 0.00096506
7950 | 2 | CC Chg | 1.677778 | 21.99961 | 0.00027362 | 3.5272 | 0.00045908 | 33.56 | 0.00045908 | 33.56 | 0 | 0 | 0.00157707 | 2025-06-20 14:27:06 | 0.00096513
7951 | 2 | CC Chg | 1.680556 | 22.00239 | 0.00027362 | 3.5274 | 0.00045984 | 33.61 | 0.00045984 | 33.61 | 0 | 0 | 0.00157975 | 2025-06-20 14:27:16 | 0.00096519
7952 | 2 | CC Chg | 1.683333 | 22.00517 | 0.00027362 | 3.5277 | 0.0004606 | 33.67 | 0.0004606 | 33.67 | 0 | 0 | 0.00158243 | 2025-06-20 14:27:26 | 0.00096526
7953 | 2 | CC Chg | 1.686111 | 22.00794 | 0.00027363 | 3.528 | 0.00046136 | 33.72 | 0.00046136 | 33.72 | 0 | 0 | 0.00158511 | 2025-06-20 14:27:36 | 0.00096535
7954 | 2 | CC Chg | 1.688889 | 22.01072 | 0.00027362 | 3.5282 | 0.00046212 | 33.78 | 0.00046212 | 33.78 | 0 | 0 | 0.00158779 | 2025-06-20 14:27:46 | 0.00096541
7955 | 2 | CC Chg | 1.691667 | 22.0135 | 0.00027363 | 3.5285 | 0.00046288 | 33.83 | 0.00046288 | 33.83 | 0 | 0 | 0.00159047 | 2025-06-20 14:27:56 | 0.00096547
7956 | 2 | CC Chg | 1.694444 | 22.01628 | 0.00027362 | 3.5287 | 0.00046364 | 33.89 | 0.00046364 | 33.89 | 0 | 0 | 0.00159315 | 2025-06-20 14:28:06 | 0.00096554
7957 | 2 | CC Chg | 1.697222 | 22.01906 | 0.00027363 | 3.5289 | 0.0004644 | 33.95 | 0.0004644 | 33.95 | 0 | 0 | 0.00159584 | 2025-06-20 14:28:16 | 0.0009656
7958 | 2 | CC Chg | 1.7 | 22.02183 | 0.00027362 | 3.5292 | 0.00046516 | 34 | 0.00046516 | 34 | 0 | 0 | 0.00159852 | 2025-06-20 14:28:26 | 0.00096567
7959 | 2 | CC Chg | 1.702778 | 22.02461 | 0.00027362 | 3.5294 | 0.00046592 | 34.06 | 0.00046592 | 34.06 | 0 | 0 | 0.0016012 | 2025-06-20 14:28:36 | 0.00096574
7960 | 2 | CC Chg | 1.705556 | 22.02739 | 0.00027362 | 3.5297 | 0.00046668 | 34.11 | 0.00046668 | 34.11 | 0 | 0 | 0.00160388 | 2025-06-20 14:28:46 | 0.0009658
7961 | 2 | CC Chg | 1.708333 | 22.03017 | 0.00027362 | 3.53 | 0.00046744 | 34.17 | 0.00046744 | 34.17 | 0 | 0 | 0.00160657 | 2025-06-20 14:28:56 | 0.00096588
7962 | 2 | CC Chg | 1.711111 | 22.03294 | 0.00027362 | 3.5302 | 0.0004682 | 34.22 | 0.0004682 | 34.22 | 0 | 0 | 0.00160925 | 2025-06-20 14:29:06 | 0.00096595
7963 | 2 | CC Chg | 1.713889 | 22.03572 | 0.00027362 | 3.5304 | 0.00046896 | 34.28 | 0.00046896 | 34.28 | 0 | 0 | 0.00161193 | 2025-06-20 14:29:16 | 0.000966
7964 | 2 | CC Chg | 1.716667 | 22.0385 | 0.00027362 | 3.5307 | 0.00046972 | 34.33 | 0.00046972 | 34.33 | 0 | 0 | 0.00161462 | 2025-06-20 14:29:26 | 0.00096607
7965 | 2 | CC Chg | 1.719444 | 22.04128 | 0.00027363 | 3.531 | 0.00047048 | 34.39 | 0.00047048 | 34.39 | 0 | 0 | 0.0016173 | 2025-06-20 14:29:36 | 0.00096616
7966 | 2 | CC Chg | 1.722222 | 22.04406 | 0.00027362 | 3.5312 | 0.00047124 | 34.45 | 0.00047124 | 34.45 | 0 | 0 | 0.00161998 | 2025-06-20 14:29:46 | 0.00096621
7967 | 2 | CC Chg | 1.725 | 22.04683 | 0.00027363 | 3.5314 | 0.000472 | 34.5 | 0.000472 | 34.5 | 0 | 0 | 0.00162267 | 2025-06-20 14:29:56 | 0.00096629
7968 | 2 | CC Chg | 1.727778 | 22.04961 | 0.00027362 | 3.5317 | 0.00047276 | 34.56 | 0.00047276 | 34.56 | 0 | 0 | 0.00162535 | 2025-06-20 14:30:06 | 0.00096636
7969 | 2 | CC Chg | 1.730556 | 22.05239 | 0.00027363 | 3.5319 | 0.00047352 | 34.61 | 0.00047352 | 34.61 | 0 | 0 | 0.00162804 | 2025-06-20 14:30:16 | 0.00096643
7970 | 2 | CC Chg | 1.733333 | 22.05517 | 0.00027362 | 3.5322 | 0.00047428 | 34.67 | 0.00047428 | 34.67 | 0 | 0 | 0.00163072 | 2025-06-20 14:30:26 | 0.00096649
7971 | 2 | CC Chg | 1.736111 | 22.05794 | 0.00027362 | 3.5325 | 0.00047504 | 34.72 | 0.00047504 | 34.72 | 0 | 0 | 0.00163341 | 2025-06-20 14:30:36 | 0.00096657
7972 | 2 | CC Chg | 1.738889 | 22.06072 | 0.00027363 | 3.5327 | 0.0004758 | 34.78 | 0.0004758 | 34.78 | 0 | 0 | 0.00163609 | 2025-06-20 14:30:46 | 0.00096663
7973 | 2 | CC Chg | 1.741667 | 22.0635 | 0.00027362 | 3.5329 | 0.00047656 | 34.83 | 0.00047656 | 34.83 | 0 | 0 | 0.00163878 | 2025-06-20 14:30:56 | 0.0009667
7974 | 2 | CC Chg | 1.744444 | 22.06628 | 0.00027363 | 3.5332 | 0.00047732 | 34.89 | 0.00047732 | 34.89 | 0 | 0 | 0.00164146 | 2025-06-20 14:31:06 | 0.00096676
7975 | 2 | CC Chg | 1.747222 | 22.06906 | 0.00027362 | 3.5334 | 0.00047808 | 34.95 | 0.00047808 | 34.95 | 0 | 0 | 0.00164415 | 2025-06-20 14:31:16 | 0.00096682
7976 | 2 | CC Chg | 1.75 | 22.07183 | 0.00027363 | 3.5337 | 0.00047884 | 35 | 0.00047884 | 35 | 0 | 0 | 0.00164683 | 2025-06-20 14:31:26 | 0.0009669
7977 | 2 | CC Chg | 1.752778 | 22.07461 | 0.00027362 | 3.5339 | 0.0004796 | 35.06 | 0.0004796 | 35.06 | 0 | 0 | 0.00164952 | 2025-06-20 14:31:36 | 0.00096696
7978 | 2 | CC Chg | 1.755556 | 22.07739 | 0.00027362 | 3.5342 | 0.00048036 | 35.11 | 0.00048036 | 35.11 | 0 | 0 | 0.0016522 | 2025-06-20 14:31:46 | 0.00096703
7979 | 2 | CC Chg | 1.758333 | 22.08017 | 0.00027362 | 3.5344 | 0.00048112 | 35.17 | 0.00048112 | 35.17 | 0 | 0 | 0.00165489 | 2025-06-20 14:31:56 | 0.00096709
7980 | 2 | CC Chg | 1.761111 | 22.08294 | 0.00027362 | 3.5347 | 0.00048188 | 35.22 | 0.00048188 | 35.22 | 0 | 0 | 0.00165758 | 2025-06-20 14:32:06 | 0.00096716
7981 | 2 | CC Chg | 1.763889 | 22.08572 | 0.00027362 | 3.5349 | 0.00048264 | 35.28 | 0.00048264 | 35.28 | 0 | 0 | 0.00166026 | 2025-06-20 14:32:16 | 0.00096722
7982 | 2 | CC Chg | 1.766667 | 22.0885 | 0.00027362 | 3.5351 | 0.0004834 | 35.33 | 0.0004834 | 35.33 | 0 | 0 | 0.00166295 | 2025-06-20 14:32:26 | 0.00096729
7983 | 2 | CC Chg | 1.769444 | 22.09128 | 0.00027362 | 3.5354 | 0.00048416 | 35.39 | 0.00048416 | 35.39 | 0 | 0 | 0.00166564 | 2025-06-20 14:32:36 | 0.00096737
7984 | 2 | CC Chg | 1.772222 | 22.09406 | 0.00027362 | 3.5356 | 0.00048492 | 35.45 | 0.00048492 | 35.45 | 0 | 0 | 0.00166833 | 2025-06-20 14:32:46 | 0.00096742
7985 | 2 | CC Chg | 1.775 | 22.09683 | 0.00027362 | 3.5358 | 0.00048568 | 35.5 | 0.00048568 | 35.5 | 0 | 0 | 0.00167101 | 2025-06-20 14:32:56 | 0.00096749
7986 | 2 | CC Chg | 1.777778 | 22.09961 | 0.00027362 | 3.5361 | 0.00048644 | 35.56 | 0.00048644 | 35.56 | 0 | 0 | 0.0016737 | 2025-06-20 14:33:06 | 0.00096755
7987 | 2 | CC Chg | 1.780556 | 22.10239 | 0.00027362 | 3.5363 | 0.0004872 | 35.61 | 0.0004872 | 35.61 | 0 | 0 | 0.00167639 | 2025-06-20 14:33:16 | 0.00096763
7988 | 2 | CC Chg | 1.783333 | 22.10517 | 0.00027362 | 3.5365 | 0.00048796 | 35.67 | 0.00048796 | 35.67 | 0 | 0 | 0.00167908 | 2025-06-20 14:33:26 | 0.00096769
7989 | 2 | CC Chg | 1.786111 | 22.10794 | 0.00027362 | 3.5368 | 0.00048872 | 35.72 | 0.00048872 | 35.72 | 0 | 0 | 0.00168176 | 2025-06-20 14:33:36 | 0.00096776
7990 | 2 | CC Chg | 1.788889 | 22.11072 | 0.00027363 | 3.537 | 0.00048948 | 35.78 | 0.00048948 | 35.78 | 0 | 0 | 0.00168445 | 2025-06-20 14:33:46 | 0.00096782
7991 | 2 | CC Chg | 1.791667 | 22.1135 | 0.00027362 | 3.5373 | 0.00049024 | 35.83 | 0.00049024 | 35.83 | 0 | 0 | 0.00168714 | 2025-06-20 14:33:56 | 0.00096788
7992 | 2 | CC Chg | 1.794444 | 22.11628 | 0.00027362 | 3.5375 | 0.000491 | 35.89 | 0.000491 | 35.89 | 0 | 0 | 0.00168983 | 2025-06-20 14:34:06 | 0.00096795
7993 | 2 | CC Chg | 1.797222 | 22.11906 | 0.00027362 | 3.5378 | 0.00049176 | 35.95 | 0.00049176 | 35.95 | 0 | 0 | 0.00169252 | 2025-06-20 14:34:16 | 0.00096801
7994 | 2 | CC Chg | 1.8 | 22.12183 | 0.00027362 | 3.538 | 0.00049252 | 36 | 0.00049252 | 36 | 0 | 0 | 0.00169521 | 2025-06-20 14:34:26 | 0.00096808
7995 | 2 | CC Chg | 1.802778 | 22.12461 | 0.00027363 | 3.5382 | 0.00049328 | 36.06 | 0.00049328 | 36.06 | 0 | 0 | 0.0016979 | 2025-06-20 14:34:36 | 0.00096815
7996 | 2 | CC Chg | 1.805556 | 22.12739 | 0.00027362 | 3.5385 | 0.00049404 | 36.11 | 0.00049404 | 36.11 | 0 | 0 | 0.00170059 | 2025-06-20 14:34:46 | 0.00096821
7997 | 2 | CC Chg | 1.808333 | 22.13017 | 0.00027362 | 3.5387 | 0.0004948 | 36.17 | 0.0004948 | 36.17 | 0 | 0 | 0.00170328 | 2025-06-20 14:34:56 | 0.00096827
7998 | 2 | CC Chg | 1.811111 | 22.13294 | 0.00027362 | 3.539 | 0.00049556 | 36.22 | 0.00049556 | 36.22 | 0 | 0 | 0.00170597 | 2025-06-20 14:35:06 | 0.00096834
7999 | 2 | CC Chg | 1.813889 | 22.13572 | 0.00027362 | 3.5392 | 0.00049632 | 36.28 | 0.00049632 | 36.28 | 0 | 0 | 0.00170866 | 2025-06-20 14:35:16 | 0.0009684
8000 | 2 | CC Chg | 1.816667 | 22.1385 | 0.00027362 | 3.5395 | 0.00049708 | 36.33 | 0.00049708 | 36.33 | 0 | 0 | 0.00171135 | 2025-06-20 14:35:26 | 0.00096848
8001 | 2 | CC Chg | 1.819444 | 22.14128 | 0.00027363 | 3.5397 | 0.00049784 | 36.39 | 0.00049784 | 36.39 | 0 | 0 | 0.00171404 | 2025-06-20 14:35:36 | 0.00096855
8002 | 2 | CC Chg | 1.822222 | 22.14406 | 0.00027363 | 3.5399 | 0.0004986 | 36.45 | 0.0004986 | 36.45 | 0 | 0 | 0.00171673 | 2025-06-20 14:35:46 | 0.00096861
8003 | 2 | CC Chg | 1.825 | 22.14683 | 0.00027362 | 3.5402 | 0.00049937 | 36.5 | 0.00049937 | 36.5 | 0 | 0 | 0.00171942 | 2025-06-20 14:35:56 | 0.00096868
8004 | 2 | CC Chg | 1.827778 | 22.14961 | 0.00027362 | 3.5404 | 0.00050013 | 36.56 | 0.00050013 | 36.56 | 0 | 0 | 0.00172211 | 2025-06-20 14:36:06 | 0.00096874
8005 | 2 | CC Chg | 1.830556 | 22.15239 | 0.00027362 | 3.5407 | 0.00050089 | 36.61 | 0.00050089 | 36.61 | 0 | 0 | 0.0017248 | 2025-06-20 14:36:16 | 0.00096882
8006 | 2 | CC Chg | 1.833333 | 22.15517 | 0.00027363 | 3.5409 | 0.00050165 | 36.67 | 0.00050165 | 36.67 | 0 | 0 | 0.00172749 | 2025-06-20 14:36:26 | 0.00096888
8007 | 2 | CC Chg | 1.836111 | 22.15794 | 0.00027362 | 3.5411 | 0.00050241 | 36.72 | 0.00050241 | 36.72 | 0 | 0 | 0.00173018 | 2025-06-20 14:36:36 | 0.00096894
8008 | 2 | CC Chg | 1.838889 | 22.16072 | 0.00027362 | 3.5414 | 0.00050317 | 36.78 | 0.00050317 | 36.78 | 0 | 0 | 0.00173287 | 2025-06-20 14:36:46 | 0.00096899
8009 | 2 | CC Chg | 1.841667 | 22.1635 | 0.00027362 | 3.5416 | 0.00050393 | 36.83 | 0.00050393 | 36.83 | 0 | 0 | 0.00173556 | 2025-06-20 14:36:56 | 0.00096906
8010 | 2 | CC Chg | 1.844444 | 22.16628 | 0.00027362 | 3.5418 | 0.00050469 | 36.89 | 0.00050469 | 36.89 | 0 | 0 | 0.00173826 | 2025-06-20 14:37:06 | 0.00096913
8011 | 2 | CC Chg | 1.847222 | 22.16906 | 0.00027362 | 3.5421 | 0.00050545 | 36.95 | 0.00050545 | 36.95 | 0 | 0 | 0.00174095 | 2025-06-20 14:37:16 | 0.00096919
8012 | 2 | CC Chg | 1.85 | 22.17183 | 0.00027362 | 3.5424 | 0.00050621 | 37 | 0.00050621 | 37 | 0 | 0 | 0.00174364 | 2025-06-20 14:37:26 | 0.00096928
8013 | 2 | CC Chg | 1.852778 | 22.17461 | 0.00027362 | 3.5426 | 0.00050697 | 37.06 | 0.00050697 | 37.06 | 0 | 0 | 0.00174633 | 2025-06-20 14:37:36 | 0.00096934
8014 | 2 | CC Chg | 1.855556 | 22.17739 | 0.00027362 | 3.5428 | 0.00050773 | 37.11 | 0.00050773 | 37.11 | 0 | 0 | 0.00174903 | 2025-06-20 14:37:46 | 0.0009694
8015 | 2 | CC Chg | 1.858333 | 22.18017 | 0.00027362 | 3.543 | 0.00050849 | 37.17 | 0.00050849 | 37.17 | 0 | 0 | 0.00175172 | 2025-06-20 14:37:56 | 0.00096946
8016 | 2 | CC Chg | 1.861111 | 22.18294 | 0.00027362 | 3.5433 | 0.00050925 | 37.22 | 0.00050925 | 37.22 | 0 | 0 | 0.00175441 | 2025-06-20 14:38:06 | 0.00096953
8017 | 2 | CC Chg | 1.863889 | 22.18572 | 0.00027362 | 3.5435 | 0.00051001 | 37.28 | 0.00051001 | 37.28 | 0 | 0 | 0.00175711 | 2025-06-20 14:38:16 | 0.00096959
8018 | 2 | CC Chg | 1.866667 | 22.1885 | 0.00027362 | 3.5437 | 0.00051077 | 37.33 | 0.00051077 | 37.33 | 0 | 0 | 0.0017598 | 2025-06-20 14:38:26 | 0.00096964
8019 | 2 | CC Chg | 1.869444 | 22.19128 | 0.00027362 | 3.5441 | 0.00051153 | 37.39 | 0.00051153 | 37.39 | 0 | 0 | 0.00176249 | 2025-06-20 14:38:36 | 0.00096974
8020 | 2 | CC Chg | 1.872222 | 22.19406 | 0.00027362 | 3.5442 | 0.00051229 | 37.45 | 0.00051229 | 37.45 | 0 | 0 | 0.00176519 | 2025-06-20 14:38:46 | 0.00096977
8021 | 2 | CC Chg | 1.875 | 22.19683 | 0.00027362 | 3.5445 | 0.00051305 | 37.5 | 0.00051305 | 37.5 | 0 | 0 | 0.00176788 | 2025-06-20 14:38:56 | 0.00096986
8022 | 2 | CC Chg | 1.877778 | 22.19961 | 0.00027362 | 3.5448 | 0.00051381 | 37.56 | 0.00051381 | 37.56 | 0 | 0 | 0.00177057 | 2025-06-20 14:39:06 | 0.00096993
8023 | 2 | CC Chg | 1.880556 | 22.20239 | 0.00027362 | 3.545 | 0.00051457 | 37.61 | 0.00051457 | 37.61 | 0 | 0 | 0.00177327 | 2025-06-20 14:39:16 | 0.00097
8024 | 2 | CC Chg | 1.883333 | 22.20517 | 0.00027362 | 3.5453 | 0.00051533 | 37.67 | 0.00051533 | 37.67 | 0 | 0 | 0.00177596 | 2025-06-20 14:39:26 | 0.00097007
8025 | 2 | CC Chg | 1.886111 | 22.20794 | 0.00027363 | 3.5455 | 0.00051609 | 37.72 | 0.00051609 | 37.72 | 0 | 0 | 0.00177866 | 2025-06-20 14:39:36 | 0.00097013
8026 | 2 | CC Chg | 1.888889 | 22.21072 | 0.00027362 | 3.5457 | 0.00051685 | 37.78 | 0.00051685 | 37.78 | 0 | 0 | 0.00178135 | 2025-06-20 14:39:46 | 0.00097019
8027 | 2 | CC Chg | 1.891667 | 22.2135 | 0.00027362 | 3.546 | 0.00051761 | 37.83 | 0.00051761 | 37.83 | 0 | 0 | 0.00178405 | 2025-06-20 14:39:56 | 0.00097026
8028 | 2 | CC Chg | 1.894444 | 22.21628 | 0.00027362 | 3.5462 | 0.00051837 | 37.89 | 0.00051837 | 37.89 | 0 | 0 | 0.00178674 | 2025-06-20 14:40:06 | 0.00097032
8029 | 2 | CC Chg | 1.897222 | 22.21906 | 0.00027362 | 3.5464 | 0.00051913 | 37.95 | 0.00051913 | 37.95 | 0 | 0 | 0.00178944 | 2025-06-20 14:40:16 | 0.00097038
8030 | 2 | CC Chg | 1.9 | 22.22183 | 0.00027363 | 3.5467 | 0.00051989 | 38 | 0.00051989 | 38 | 0 | 0 | 0.00179213 | 2025-06-20 14:40:26 | 0.00097046
8031 | 2 | CC Chg | 1.902778 | 22.22461 | 0.00027363 | 3.5469 | 0.00052065 | 38.06 | 0.00052065 | 38.06 | 0 | 0 | 0.00179483 | 2025-06-20 14:40:36 | 0.00097053
8032 | 2 | CC Chg | 1.905556 | 22.22739 | 0.00027363 | 3.5471 | 0.00052141 | 38.11 | 0.00052141 | 38.11 | 0 | 0 | 0.00179753 | 2025-06-20 14:40:46 | 0.00097059
8033 | 2 | CC Chg | 1.908333 | 22.23017 | 0.00027363 | 3.5474 | 0.00052217 | 38.17 | 0.00052217 | 38.17 | 0 | 0 | 0.00180022 | 2025-06-20 14:40:56 | 0.00097066
8034 | 2 | CC Chg | 1.911111 | 22.23294 | 0.00027362 | 3.5476 | 0.00052293 | 38.22 | 0.00052293 | 38.22 | 0 | 0 | 0.00180292 | 2025-06-20 14:41:06 | 0.00097071
8035 | 2 | CC Chg | 1.913889 | 22.23572 | 0.00027363 | 3.5479 | 0.00052369 | 38.28 | 0.00052369 | 38.28 | 0 | 0 | 0.00180562 | 2025-06-20 14:41:16 | 0.0009708
8036 | 2 | CC Chg | 1.916667 | 22.2385 | 0.00027363 | 3.5481 | 0.00052445 | 38.33 | 0.00052445 | 38.33 | 0 | 0 | 0.00180831 | 2025-06-20 14:41:26 | 0.00097085
8037 | 2 | CC Chg | 1.919444 | 22.24128 | 0.00027363 | 3.5484 | 0.00052521 | 38.39 | 0.00052521 | 38.39 | 0 | 0 | 0.00181101 | 2025-06-20 14:41:36 | 0.00097093
8038 | 2 | CC Chg | 1.922222 | 22.24406 | 0.00027363 | 3.5486 | 0.00052597 | 38.45 | 0.00052597 | 38.45 | 0 | 0 | 0.00181371 | 2025-06-20 14:41:46 | 0.000971
8039 | 2 | CC Chg | 1.925 | 22.24683 | 0.00027363 | 3.5488 | 0.00052673 | 38.5 | 0.00052673 | 38.5 | 0 | 0 | 0.0018164 | 2025-06-20 14:41:56 | 0.00097105
8040 | 2 | CC Chg | 1.927778 | 22.24961 | 0.00027362 | 3.5491 | 0.00052749 | 38.56 | 0.00052749 | 38.56 | 0 | 0 | 0.0018191 | 2025-06-20 14:42:06 | 0.00097111
8041 | 2 | CC Chg | 1.930556 | 22.25239 | 0.00027362 | 3.5493 | 0.00052825 | 38.61 | 0.00052825 | 38.61 | 0 | 0 | 0.0018218 | 2025-06-20 14:42:16 | 0.00097118
8042 | 2 | CC Chg | 1.933333 | 22.25517 | 0.00027363 | 3.5496 | 0.00052901 | 38.67 | 0.00052901 | 38.67 | 0 | 0 | 0.0018245 | 2025-06-20 14:42:26 | 0.00097125
8043 | 2 | CC Chg | 1.936111 | 22.25794 | 0.00027363 | 3.5498 | 0.00052977 | 38.72 | 0.00052977 | 38.72 | 0 | 0 | 0.00182719 | 2025-06-20 14:42:36 | 0.00097132
8044 | 2 | CC Chg | 1.938889 | 22.26072 | 0.00027363 | 3.55 | 0.00053053 | 38.78 | 0.00053053 | 38.78 | 0 | 0 | 0.00182989 | 2025-06-20 14:42:46 | 0.00097138
8045 | 2 | CC Chg | 1.941667 | 22.2635 | 0.00027362 | 3.5503 | 0.00053129 | 38.83 | 0.00053129 | 38.83 | 0 | 0 | 0.00183259 | 2025-06-20 14:42:56 | 0.00097145
8046 | 2 | CC Chg | 1.944444 | 22.26628 | 0.00027362 | 3.5505 | 0.00053205 | 38.89 | 0.00053205 | 38.89 | 0 | 0 | 0.00183529 | 2025-06-20 14:43:06 | 0.0009715
8047 | 2 | CC Chg | 1.947222 | 22.26906 | 0.00027362 | 3.5507 | 0.00053281 | 38.95 | 0.00053281 | 38.95 | 0 | 0 | 0.00183799 | 2025-06-20 14:43:16 | 0.00097157
8048 | 2 | CC Chg | 1.95 | 22.27183 | 0.00027363 | 3.551 | 0.00053357 | 39 | 0.00053357 | 39 | 0 | 0 | 0.00184069 | 2025-06-20 14:43:26 | 0.00097165
8049 | 2 | CC Chg | 1.952778 | 22.27461 | 0.00027362 | 3.5512 | 0.00053433 | 39.06 | 0.00053433 | 39.06 | 0 | 0 | 0.00184339 | 2025-06-20 14:43:36 | 0.00097171
8050 | 2 | CC Chg | 1.955556 | 22.27739 | 0.00027363 | 3.5515 | 0.00053509 | 39.11 | 0.00053509 | 39.11 | 0 | 0 | 0.00184609 | 2025-06-20 14:43:46 | 0.00097177
8051 | 2 | CC Chg | 1.958333 | 22.28017 | 0.00027363 | 3.5517 | 0.00053585 | 39.17 | 0.00053585 | 39.17 | 0 | 0 | 0.00184878 | 2025-06-20 14:43:56 | 0.00097184
8052 | 2 | CC Chg | 1.961111 | 22.28294 | 0.00027362 | 3.552 | 0.00053661 | 39.22 | 0.00053661 | 39.22 | 0 | 0 | 0.00185148 | 2025-06-20 14:44:06 | 0.00097191
8053 | 2 | CC Chg | 1.963889 | 22.28572 | 0.00027362 | 3.5522 | 0.00053737 | 39.28 | 0.00053737 | 39.28 | 0 | 0 | 0.00185418 | 2025-06-20 14:44:16 | 0.00097196
8054 | 2 | CC Chg | 1.966667 | 22.2885 | 0.00027362 | 3.5525 | 0.00053813 | 39.33 | 0.00053813 | 39.33 | 0 | 0 | 0.00185688 | 2025-06-20 14:44:26 | 0.00097204
8055 | 2 | CC Chg | 1.969444 | 22.29128 | 0.00027362 | 3.5527 | 0.00053889 | 39.39 | 0.00053889 | 39.39 | 0 | 0 | 0.00185958 | 2025-06-20 14:44:36 | 0.0009721
8056 | 2 | CC Chg | 1.972222 | 22.29406 | 0.00027363 | 3.5529 | 0.00053965 | 39.45 | 0.00053965 | 39.45 | 0 | 0 | 0.00186229 | 2025-06-20 14:44:46 | 0.00097217
8057 | 2 | CC Chg | 1.975 | 22.29683 | 0.00027362 | 3.5532 | 0.00054041 | 39.5 | 0.00054041 | 39.5 | 0 | 0 | 0.00186499 | 2025-06-20 14:44:56 | 0.00097224
8058 | 2 | CC Chg | 1.977778 | 22.29961 | 0.00027363 | 3.5534 | 0.00054117 | 39.56 | 0.00054117 | 39.56 | 0 | 0 | 0.00186769 | 2025-06-20 14:45:06 | 0.00097231
8059 | 2 | CC Chg | 1.980556 | 22.30239 | 0.00027363 | 3.5536 | 0.00054193 | 39.61 | 0.00054193 | 39.61 | 0 | 0 | 0.00187039 | 2025-06-20 14:45:16 | 0.00097237
8060 | 2 | CC Chg | 1.983333 | 22.30517 | 0.00027363 | 3.5539 | 0.00054269 | 39.67 | 0.00054269 | 39.67 | 0 | 0 | 0.00187309 | 2025-06-20 14:45:26 | 0.00097245
8061 | 2 | CC Chg | 1.986111 | 22.30794 | 0.00027363 | 3.5541 | 0.00054345 | 39.72 | 0.00054345 | 39.72 | 0 | 0 | 0.00187579 | 2025-06-20 14:45:36 | 0.0009725
8062 | 2 | CC Chg | 1.988889 | 22.31072 | 0.00027362 | 3.5544 | 0.00054421 | 39.78 | 0.00054421 | 39.78 | 0 | 0 | 0.00187849 | 2025-06-20 14:45:46 | 0.00097257
8063 | 2 | CC Chg | 1.991667 | 22.3135 | 0.00027362 | 3.5546 | 0.00054497 | 39.83 | 0.00054497 | 39.83 | 0 | 0 | 0.00188119 | 2025-06-20 14:45:56 | 0.00097262
8064 | 2 | CC Chg | 1.994444 | 22.31628 | 0.00027363 | 3.5549 | 0.00054573 | 39.89 | 0.00054573 | 39.89 | 0 | 0 | 0.00188389 | 2025-06-20 14:46:06 | 0.0009727
8065 | 2 | CC Chg | 1.997222 | 22.31906 | 0.00027363 | 3.5551 | 0.00054649 | 39.95 | 0.00054649 | 39.95 | 0 | 0 | 0.0018866 | 2025-06-20 14:46:16 | 0.00097278
8066 | 2 | CC Chg | 2 | 22.32183 | 0.00027362 | 3.5553 | 0.00054725 | 40 | 0.00054725 | 40 | 0 | 0 | 0.0018893 | 2025-06-20 14:46:26 | 0.00097283
8067 | 2 | CC Chg | 2.002778 | 22.32461 | 0.00027363 | 3.5556 | 0.00054801 | 40.06 | 0.00054801 | 40.06 | 0 | 0 | 0.001892 | 2025-06-20 14:46:36 | 0.00097289
8068 | 2 | CC Chg | 2.005556 | 22.32739 | 0.00027363 | 3.5558 | 0.00054877 | 40.11 | 0.00054877 | 40.11 | 0 | 0 | 0.0018947 | 2025-06-20 14:46:46 | 0.00097297
8069 | 2 | CC Chg | 2.008333 | 22.33017 | 0.00027363 | 3.556 | 0.00054953 | 40.17 | 0.00054953 | 40.17 | 0 | 0 | 0.00189741 | 2025-06-20 14:46:56 | 0.00097302
8070 | 2 | CC Chg | 2.011111 | 22.33294 | 0.00027363 | 3.5563 | 0.00055029 | 40.22 | 0.00055029 | 40.22 | 0 | 0 | 0.00190011 | 2025-06-20 14:47:06 | 0.00097309
8071 | 2 | CC Chg | 2.013889 | 22.33572 | 0.00027363 | 3.5565 | 0.00055105 | 40.28 | 0.00055105 | 40.28 | 0 | 0 | 0.00190281 | 2025-06-20 14:47:16 | 0.00097316
8072 | 2 | CC Chg | 2.016667 | 22.3385 | 0.00027363 | 3.5568 | 0.00055181 | 40.33 | 0.00055181 | 40.33 | 0 | 0 | 0.00190552 | 2025-06-20 14:47:26 | 0.00097323
8073 | 2 | CC Chg | 2.019444 | 22.34128 | 0.00027363 | 3.557 | 0.00055257 | 40.39 | 0.00055257 | 40.39 | 0 | 0 | 0.00190822 | 2025-06-20 14:47:36 | 0.0009733
8074 | 2 | CC Chg | 2.022222 | 22.34406 | 0.00027363 | 3.5573 | 0.00055333 | 40.45 | 0.00055333 | 40.45 | 0 | 0 | 0.00191092 | 2025-06-20 14:47:46 | 0.00097336
8075 | 2 | CC Chg | 2.025 | 22.34683 | 0.00027363 | 3.5575 | 0.00055409 | 40.5 | 0.00055409 | 40.5 | 0 | 0 | 0.00191363 | 2025-06-20 14:47:56 | 0.00097343
8076 | 2 | CC Chg | 2.027778 | 22.34961 | 0.00027363 | 3.5577 | 0.00055485 | 40.56 | 0.00055485 | 40.56 | 0 | 0 | 0.00191633 | 2025-06-20 14:48:06 | 0.00097349
8077 | 2 | CC Chg | 2.030556 | 22.35239 | 0.00027363 | 3.558 | 0.00055561 | 40.61 | 0.00055561 | 40.61 | 0 | 0 | 0.00191904 | 2025-06-20 14:48:16 | 0.00097356
8078 | 2 | CC Chg | 2.033333 | 22.35517 | 0.00027363 | 3.5582 | 0.00055637 | 40.67 | 0.00055637 | 40.67 | 0 | 0 | 0.00192174 | 2025-06-20 14:48:26 | 0.00097362
8079 | 2 | CC Chg | 2.036111 | 22.35794 | 0.00027363 | 3.5584 | 0.00055713 | 40.72 | 0.00055713 | 40.72 | 0 | 0 | 0.00192444 | 2025-06-20 14:48:36 | 0.00097368
8080 | 2 | CC Chg | 2.038889 | 22.36072 | 0.00027363 | 3.5587 | 0.00055789 | 40.78 | 0.00055789 | 40.78 | 0 | 0 | 0.00192715 | 2025-06-20 14:48:46 | 0.00097376
8081 | 2 | CC Chg | 2.041667 | 22.3635 | 0.00027363 | 3.5589 | 0.00055865 | 40.83 | 0.00055865 | 40.83 | 0 | 0 | 0.00192985 | 2025-06-20 14:48:56 | 0.00097382
8082 | 2 | CC Chg | 2.044444 | 22.36628 | 0.00027363 | 3.5592 | 0.00055941 | 40.89 | 0.00055941 | 40.89 | 0 | 0 | 0.00193256 | 2025-06-20 14:49:06 | 0.00097388
8083 | 2 | CC Chg | 2.047222 | 22.36906 | 0.00027362 | 3.5594 | 0.00056017 | 40.95 | 0.00056017 | 40.95 | 0 | 0 | 0.00193526 | 2025-06-20 14:49:16 | 0.00097394
8084 | 2 | CC Chg | 2.05 | 22.37183 | 0.00027363 | 3.5597 | 0.00056093 | 41 | 0.00056093 | 41 | 0 | 0 | 0.00193797 | 2025-06-20 14:49:26 | 0.00097402
8085 | 2 | CC Chg | 2.052778 | 22.37461 | 0.00027363 | 3.5599 | 0.00056169 | 41.06 | 0.00056169 | 41.06 | 0 | 0 | 0.00194068 | 2025-06-20 14:49:36 | 0.00097409
8086 | 2 | CC Chg | 2.055556 | 22.37739 | 0.00027362 | 3.5602 | 0.00056245 | 41.11 | 0.00056245 | 41.11 | 0 | 0 | 0.00194338 | 2025-06-20 14:49:46 | 0.00097415
8087 | 2 | CC Chg | 2.058333 | 22.38017 | 0.00027362 | 3.5604 | 0.00056321 | 41.17 | 0.00056321 | 41.17 | 0 | 0 | 0.00194609 | 2025-06-20 14:49:56 | 0.00097422
8088 | 2 | CC Chg | 2.061111 | 22.38294 | 0.00027362 | 3.5607 | 0.00056397 | 41.22 | 0.00056397 | 41.22 | 0 | 0 | 0.00194879 | 2025-06-20 14:50:06 | 0.00097429
8089 | 2 | CC Chg | 2.063889 | 22.38572 | 0.00027363 | 3.5609 | 0.00056473 | 41.28 | 0.00056473 | 41.28 | 0 | 0 | 0.0019515 | 2025-06-20 14:50:16 | 0.00097434
8090 | 2 | CC Chg | 2.066667 | 22.3885 | 0.00027363 | 3.5612 | 0.00056549 | 41.33 | 0.00056549 | 41.33 | 0 | 0 | 0.00195421 | 2025-06-20 14:50:26 | 0.00097442
8091 | 2 | CC Chg | 2.069444 | 22.39128 | 0.00027363 | 3.5614 | 0.00056625 | 41.39 | 0.00056625 | 41.39 | 0 | 0 | 0.00195691 | 2025-06-20 14:50:36 | 0.00097449
8092 | 2 | CC Chg | 2.072222 | 22.39406 | 0.00027363 | 3.5617 | 0.00056701 | 41.45 | 0.00056701 | 41.45 | 0 | 0 | 0.00195962 | 2025-06-20 14:50:46 | 0.00097457
8093 | 2 | CC Chg | 2.075 | 22.39683 | 0.00027363 | 3.5619 | 0.00056777 | 41.5 | 0.00056777 | 41.5 | 0 | 0 | 0.00196233 | 2025-06-20 14:50:56 | 0.00097464
8094 | 2 | CC Chg | 2.077778 | 22.39961 | 0.00027363 | 3.5622 | 0.00056853 | 41.56 | 0.00056853 | 41.56 | 0 | 0 | 0.00196504 | 2025-06-20 14:51:06 | 0.00097472
8095 | 2 | CC Chg | 2.080556 | 22.40239 | 0.00027363 | 3.5624 | 0.00056929 | 41.61 | 0.00056929 | 41.61 | 0 | 0 | 0.00196774 | 2025-06-20 14:51:16 | 0.00097477
8096 | 2 | CC Chg | 2.083333 | 22.40517 | 0.00027363 | 3.5626 | 0.00057005 | 41.67 | 0.00057005 | 41.67 | 0 | 0 | 0.00197045 | 2025-06-20 14:51:26 | 0.00097484
8097 | 2 | CC Chg | 2.086111 | 22.40794 | 0.00027363 | 3.5629 | 0.00057081 | 41.72 | 0.00057081 | 41.72 | 0 | 0 | 0.00197316 | 2025-06-20 14:51:36 | 0.00097489
8098 | 2 | CC Chg | 2.088889 | 22.41072 | 0.00027363 | 3.5631 | 0.00057157 | 41.78 | 0.00057157 | 41.78 | 0 | 0 | 0.00197587 | 2025-06-20 14:51:46 | 0.00097497
8099 | 2 | CC Chg | 2.091667 | 22.4135 | 0.00027363 | 3.5634 | 0.00057233 | 41.83 | 0.00057233 | 41.83 | 0 | 0 | 0.00197858 | 2025-06-20 14:51:56 | 0.00097503
8100 | 2 | CC Chg | 2.094444 | 22.41628 | 0.00027363 | 3.5636 | 0.00057309 | 41.89 | 0.00057309 | 41.89 | 0 | 0 | 0.00198128 | 2025-06-20 14:52:06 | 0.00097509
8101 | 2 | CC Chg | 2.097222 | 22.41906 | 0.00027362 | 3.5638 | 0.00057385 | 41.95 | 0.00057385 | 41.95 | 0 | 0 | 0.00198399 | 2025-06-20 14:52:16 | 0.00097515
8102 | 2 | CC Chg | 2.1 | 22.42183 | 0.00027363 | 3.5641 | 0.00057461 | 42 | 0.00057461 | 42 | 0 | 0 | 0.0019867 | 2025-06-20 14:52:26 | 0.00097523
8103 | 2 | CC Chg | 2.102778 | 22.42461 | 0.00027363 | 3.5644 | 0.00057537 | 42.06 | 0.00057537 | 42.06 | 0 | 0 | 0.00198941 | 2025-06-20 14:52:36 | 0.0009753
8104 | 2 | CC Chg | 2.105556 | 22.42739 | 0.00027362 | 3.5646 | 0.00057613 | 42.11 | 0.00057613 | 42.11 | 0 | 0 | 0.00199212 | 2025-06-20 14:52:46 | 0.00097535
8105 | 2 | CC Chg | 2.108333 | 22.43017 | 0.00027362 | 3.5648 | 0.00057689 | 42.17 | 0.00057689 | 42.17 | 0 | 0 | 0.00199483 | 2025-06-20 14:52:56 | 0.00097543
8106 | 2 | CC Chg | 2.111111 | 22.43294 | 0.00027362 | 3.565 | 0.00057765 | 42.22 | 0.00057765 | 42.22 | 0 | 0 | 0.00199754 | 2025-06-20 14:53:06 | 0.00097548
8107 | 2 | CC Chg | 2.113889 | 22.43572 | 0.00027363 | 3.5653 | 0.00057841 | 42.28 | 0.00057841 | 42.28 | 0 | 0 | 0.00200025 | 2025-06-20 14:53:16 | 0.00097555
8108 | 2 | CC Chg | 2.116667 | 22.4385 | 0.00027363 | 3.5655 | 0.00057917 | 42.33 | 0.00057917 | 42.33 | 0 | 0 | 0.00200296 | 2025-06-20 14:53:26 | 0.00097562
8109 | 2 | CC Chg | 2.119444 | 22.44128 | 0.00027363 | 3.5658 | 0.00057993 | 42.39 | 0.00057993 | 42.39 | 0 | 0 | 0.00200567 | 2025-06-20 14:53:36 | 0.00097569
8110 | 2 | CC Chg | 2.122222 | 22.44406 | 0.00027363 | 3.566 | 0.00058069 | 42.45 | 0.00058069 | 42.45 | 0 | 0 | 0.00200838 | 2025-06-20 14:53:46 | 0.00097575
8111 | 2 | CC Chg | 2.125 | 22.44683 | 0.00027363 | 3.5662 | 0.00058145 | 42.5 | 0.00058145 | 42.5 | 0 | 0 | 0.00201109 | 2025-06-20 14:53:56 | 0.00097581
8112 | 2 | CC Chg | 2.127778 | 22.44961 | 0.00027363 | 3.5665 | 0.00058221 | 42.56 | 0.00058221 | 42.56 | 0 | 0 | 0.0020138 | 2025-06-20 14:54:06 | 0.00097588
8113 | 2 | CC Chg | 2.130556 | 22.45239 | 0.00027363 | 3.5667 | 0.00058297 | 42.61 | 0.00058297 | 42.61 | 0 | 0 | 0.00201651 | 2025-06-20 14:54:16 | 0.00097595
8114 | 2 | CC Chg | 2.133333 | 22.45517 | 0.00027363 | 3.567 | 0.00058373 | 42.67 | 0.00058373 | 42.67 | 0 | 0 | 0.00201922 | 2025-06-20 14:54:26 | 0.00097602
8115 | 2 | CC Chg | 2.136111 | 22.45794 | 0.00027363 | 3.5672 | 0.00058449 | 42.72 | 0.00058449 | 42.72 | 0 | 0 | 0.00202193 | 2025-06-20 14:54:36 | 0.00097609
8116 | 2 | CC Chg | 2.138889 | 22.46072 | 0.00027363 | 3.5674 | 0.00058525 | 42.78 | 0.00058525 | 42.78 | 0 | 0 | 0.00202465 | 2025-06-20 14:54:46 | 0.00097615
8117 | 2 | CC Chg | 2.141667 | 22.4635 | 0.00027363 | 3.5677 | 0.00058601 | 42.83 | 0.00058601 | 42.83 | 0 | 0 | 0.00202736 | 2025-06-20 14:54:56 | 0.00097622
8118 | 2 | CC Chg | 2.144444 | 22.46628 | 0.00027362 | 3.5679 | 0.00058677 | 42.89 | 0.00058677 | 42.89 | 0 | 0 | 0.00203007 | 2025-06-20 14:55:06 | 0.00097627
8119 | 2 | CC Chg | 2.147222 | 22.46906 | 0.00027363 | 3.5682 | 0.00058753 | 42.95 | 0.00058753 | 42.95 | 0 | 0 | 0.00203278 | 2025-06-20 14:55:16 | 0.00097634
8120 | 2 | CC Chg | 2.15 | 22.47183 | 0.00027363 | 3.5684 | 0.00058829 | 43 | 0.00058829 | 43 | 0 | 0 | 0.00203549 | 2025-06-20 14:55:26 | 0.0009764
8121 | 2 | CC Chg | 2.152778 | 22.47461 | 0.00027363 | 3.5686 | 0.00058905 | 43.06 | 0.00058905 | 43.06 | 0 | 0 | 0.00203821 | 2025-06-20 14:55:36 | 0.00097646
8122 | 2 | CC Chg | 2.155556 | 22.47739 | 0.00027363 | 3.5688 | 0.00058981 | 43.11 | 0.00058981 | 43.11 | 0 | 0 | 0.00204092 | 2025-06-20 14:55:46 | 0.00097653
8123 | 2 | CC Chg | 2.158333 | 22.48017 | 0.00027363 | 3.5691 | 0.00059057 | 43.17 | 0.00059057 | 43.17 | 0 | 0 | 0.00204363 | 2025-06-20 14:55:56 | 0.0009766
8124 | 2 | CC Chg | 2.161111 | 22.48294 | 0.00027362 | 3.5693 | 0.00059133 | 43.22 | 0.00059133 | 43.22 | 0 | 0 | 0.00204634 | 2025-06-20 14:56:06 | 0.00097666
8125 | 2 | CC Chg | 2.163889 | 22.48572 | 0.00027363 | 3.5696 | 0.00059209 | 43.28 | 0.00059209 | 43.28 | 0 | 0 | 0.00204906 | 2025-06-20 14:56:16 | 0.00097672
8126 | 2 | CC Chg | 2.166667 | 22.4885 | 0.00027363 | 3.5699 | 0.00059285 | 43.33 | 0.00059285 | 43.33 | 0 | 0 | 0.00205177 | 2025-06-20 14:56:26 | 0.00097681
8127 | 2 | CC Chg | 2.169444 | 22.49128 | 0.00027362 | 3.5701 | 0.00059361 | 43.39 | 0.00059361 | 43.39 | 0 | 0 | 0.00205448 | 2025-06-20 14:56:36 | 0.00097686
8128 | 2 | CC Chg | 2.172222 | 22.49406 | 0.00027363 | 3.5703 | 0.00059437 | 43.45 | 0.00059437 | 43.45 | 0 | 0 | 0.0020572 | 2025-06-20 14:56:46 | 0.00097693
8129 | 2 | CC Chg | 2.175 | 22.49683 | 0.00027363 | 3.5705 | 0.00059513 | 43.5 | 0.00059513 | 43.5 | 0 | 0 | 0.00205991 | 2025-06-20 14:56:56 | 0.00097699
8130 | 2 | CC Chg | 2.177778 | 22.49961 | 0.00027363 | 3.5708 | 0.00059589 | 43.56 | 0.00059589 | 43.56 | 0 | 0 | 0.00206262 | 2025-06-20 14:57:06 | 0.00097707
8131 | 2 | CC Chg | 2.180556 | 22.50239 | 0.00027363 | 3.571 | 0.00059665 | 43.61 | 0.00059665 | 43.61 | 0 | 0 | 0.00206534 | 2025-06-20 14:57:16 | 0.00097712
8132 | 2 | CC Chg | 2.183333 | 22.50517 | 0.00027362 | 3.5713 | 0.00059741 | 43.67 | 0.00059741 | 43.67 | 0 | 0 | 0.00206805 | 2025-06-20 14:57:26 | 0.00097719
8133 | 2 | CC Chg | 2.186111 | 22.50794 | 0.00027363 | 3.5715 | 0.00059817 | 43.72 | 0.00059817 | 43.72 | 0 | 0 | 0.00207077 | 2025-06-20 14:57:36 | 0.00097725
8134 | 2 | CC Chg | 2.188889 | 22.51072 | 0.00027363 | 3.5717 | 0.00059893 | 43.78 | 0.00059893 | 43.78 | 0 | 0 | 0.00207348 | 2025-06-20 14:57:46 | 0.00097731
8135 | 2 | CC Chg | 2.191667 | 22.5135 | 0.00027362 | 3.572 | 0.00059969 | 43.83 | 0.00059969 | 43.83 | 0 | 0 | 0.0020762 | 2025-06-20 14:57:56 | 0.00097737
8136 | 2 | CC Chg | 2.194444 | 22.51628 | 0.00027362 | 3.5722 | 0.00060045 | 43.89 | 0.00060045 | 43.89 | 0 | 0 | 0.00207891 | 2025-06-20 14:58:06 | 0.00097744
8137 | 2 | CC Chg | 2.197222 | 22.51906 | 0.00027362 | 3.5724 | 0.00060121 | 43.95 | 0.00060121 | 43.95 | 0 | 0 | 0.00208163 | 2025-06-20 14:58:16 | 0.0009775
8138 | 2 | CC Chg | 2.2 | 22.52183 | 0.00027362 | 3.5727 | 0.00060197 | 44 | 0.00060197 | 44 | 0 | 0 | 0.00208434 | 2025-06-20 14:58:26 | 0.00097756
8139 | 2 | CC Chg | 2.202778 | 22.52461 | 0.00027362 | 3.5729 | 0.00060273 | 44.06 | 0.00060273 | 44.06 | 0 | 0 | 0.00208706 | 2025-06-20 14:58:36 | 0.00097763
8140 | 2 | CC Chg | 2.205556 | 22.52739 | 0.00027362 | 3.5731 | 0.00060349 | 44.11 | 0.00060349 | 44.11 | 0 | 0 | 0.00208977 | 2025-06-20 14:58:46 | 0.00097769
8141 | 2 | CC Chg | 2.208333 | 22.53017 | 0.00027363 | 3.5733 | 0.00060425 | 44.17 | 0.00060425 | 44.17 | 0 | 0 | 0.00209249 | 2025-06-20 14:58:56 | 0.00097776
8142 | 2 | CC Chg | 2.211111 | 22.53294 | 0.00027362 | 3.5736 | 0.00060501 | 44.22 | 0.00060501 | 44.22 | 0 | 0 | 0.00209521 | 2025-06-20 14:59:06 | 0.00097782
8143 | 2 | CC Chg | 2.213889 | 22.53572 | 0.00027363 | 3.5738 | 0.00060577 | 44.28 | 0.00060577 | 44.28 | 0 | 0 | 0.00209792 | 2025-06-20 14:59:16 | 0.0009779
8144 | 2 | CC Chg | 2.216667 | 22.5385 | 0.00027363 | 3.5741 | 0.00060654 | 44.33 | 0.00060654 | 44.33 | 0 | 0 | 0.00210064 | 2025-06-20 14:59:26 | 0.00097796
8145 | 2 | CC Chg | 2.219444 | 22.54128 | 0.00027363 | 3.5743 | 0.0006073 | 44.39 | 0.0006073 | 44.39 | 0 | 0 | 0.00210336 | 2025-06-20 14:59:36 | 0.00097803
8146 | 2 | CC Chg | 2.222222 | 22.54406 | 0.00027362 | 3.5745 | 0.00060806 | 44.45 | 0.00060806 | 44.45 | 0 | 0 | 0.00210607 | 2025-06-20 14:59:46 | 0.00097808
8147 | 2 | CC Chg | 2.225 | 22.54683 | 0.00027363 | 3.5748 | 0.00060882 | 44.5 | 0.00060882 | 44.5 | 0 | 0 | 0.00210879 | 2025-06-20 14:59:56 | 0.00097815
8148 | 2 | CC Chg | 2.227778 | 22.54961 | 0.00027363 | 3.575 | 0.00060958 | 44.56 | 0.00060958 | 44.56 | 0 | 0 | 0.00211151 | 2025-06-20 15:00:06 | 0.00097822
8149 | 2 | CC Chg | 2.230556 | 22.55239 | 0.00027363 | 3.5753 | 0.00061034 | 44.61 | 0.00061034 | 44.61 | 0 | 0 | 0.00211422 | 2025-06-20 15:00:16 | 0.00097829
8150 | 2 | CC Chg | 2.233333 | 22.55517 | 0.00027363 | 3.5755 | 0.0006111 | 44.67 | 0.0006111 | 44.67 | 0 | 0 | 0.00211694 | 2025-06-20 15:00:26 | 0.00097835
8151 | 2 | CC Chg | 2.236111 | 22.55794 | 0.00027363 | 3.5758 | 0.00061186 | 44.72 | 0.00061186 | 44.72 | 0 | 0 | 0.00211966 | 2025-06-20 15:00:36 | 0.00097842
8152 | 2 | CC Chg | 2.238889 | 22.56072 | 0.00027363 | 3.576 | 0.00061262 | 44.78 | 0.00061262 | 44.78 | 0 | 0 | 0.00212238 | 2025-06-20 15:00:46 | 0.00097848
8153 | 2 | CC Chg | 2.241667 | 22.5635 | 0.00027362 | 3.5762 | 0.00061338 | 44.83 | 0.00061338 | 44.83 | 0 | 0 | 0.00212509 | 2025-06-20 15:00:56 | 0.00097854
8154 | 2 | CC Chg | 2.244444 | 22.56628 | 0.00027363 | 3.5765 | 0.00061414 | 44.89 | 0.00061414 | 44.89 | 0 | 0 | 0.00212781 | 2025-06-20 15:01:06 | 0.00097861
8155 | 2 | CC Chg | 2.247222 | 22.56906 | 0.00027363 | 3.5767 | 0.0006149 | 44.95 | 0.0006149 | 44.95 | 0 | 0 | 0.00213053 | 2025-06-20 15:01:16 | 0.00097867
8156 | 2 | CC Chg | 2.25 | 22.57183 | 0.00027363 | 3.5769 | 0.00061566 | 45 | 0.00061566 | 45 | 0 | 0 | 0.00213325 | 2025-06-20 15:01:26 | 0.00097874
8157 | 2 | CC Chg | 2.252778 | 22.57461 | 0.00027363 | 3.5771 | 0.00061642 | 45.06 | 0.00061642 | 45.06 | 0 | 0 | 0.00213597 | 2025-06-20 15:01:36 | 0.00097879
8158 | 2 | CC Chg | 2.255556 | 22.57739 | 0.00027363 | 3.5774 | 0.00061718 | 45.11 | 0.00061718 | 45.11 | 0 | 0 | 0.00213869 | 2025-06-20 15:01:46 | 0.00097886
8159 | 2 | CC Chg | 2.258333 | 22.58017 | 0.00027363 | 3.5776 | 0.00061794 | 45.17 | 0.00061794 | 45.17 | 0 | 0 | 0.00214141 | 2025-06-20 15:01:56 | 0.00097891
8160 | 2 | CC Chg | 2.261111 | 22.58294 | 0.00027363 | 3.5778 | 0.0006187 | 45.22 | 0.0006187 | 45.22 | 0 | 0 | 0.00214413 | 2025-06-20 15:02:06 | 0.00097898
8161 | 2 | CC Chg | 2.263889 | 22.58572 | 0.00027362 | 3.5781 | 0.00061946 | 45.28 | 0.00061946 | 45.28 | 0 | 0 | 0.00214685 | 2025-06-20 15:02:16 | 0.00097905
8162 | 2 | CC Chg | 2.266667 | 22.5885 | 0.00027362 | 3.5783 | 0.00062022 | 45.33 | 0.00062022 | 45.33 | 0 | 0 | 0.00214957 | 2025-06-20 15:02:26 | 0.00097911
8163 | 2 | CC Chg | 2.269444 | 22.59128 | 0.00027362 | 3.5785 | 0.00062098 | 45.39 | 0.00062098 | 45.39 | 0 | 0 | 0.00215229 | 2025-06-20 15:02:36 | 0.00097917
8164 | 2 | CC Chg | 2.272222 | 22.59406 | 0.00027363 | 3.5788 | 0.00062174 | 45.45 | 0.00062174 | 45.45 | 0 | 0 | 0.00215501 | 2025-06-20 15:02:46 | 0.00097925
8165 | 2 | CC Chg | 2.275 | 22.59683 | 0.00027363 | 3.579 | 0.0006225 | 45.5 | 0.0006225 | 45.5 | 0 | 0 | 0.00215773 | 2025-06-20 15:02:56 | 0.00097932
8166 | 2 | CC Chg | 2.277778 | 22.59961 | 0.00027362 | 3.5793 | 0.00062326 | 45.56 | 0.00062326 | 45.56 | 0 | 0 | 0.00216045 | 2025-06-20 15:03:06 | 0.00097937
8167 | 2 | CC Chg | 2.280556 | 22.60239 | 0.00027362 | 3.5794 | 0.00062402 | 45.61 | 0.00062402 | 45.61 | 0 | 0 | 0.00216317 | 2025-06-20 15:03:16 | 0.00097942
8168 | 2 | CC Chg | 2.283333 | 22.60517 | 0.00027363 | 3.5797 | 0.00062478 | 45.67 | 0.00062478 | 45.67 | 0 | 0 | 0.00216589 | 2025-06-20 15:03:26 | 0.00097949
8169 | 2 | CC Chg | 2.286111 | 22.60794 | 0.00027362 | 3.5799 | 0.00062554 | 45.72 | 0.00062554 | 45.72 | 0 | 0 | 0.00216861 | 2025-06-20 15:03:36 | 0.00097954
8170 | 2 | CC Chg | 2.288889 | 22.61072 | 0.00027363 | 3.5801 | 0.0006263 | 45.78 | 0.0006263 | 45.78 | 0 | 0 | 0.00217133 | 2025-06-20 15:03:46 | 0.00097961
8171 | 2 | CC Chg | 2.291667 | 22.6135 | 0.00027362 | 3.5803 | 0.00062706 | 45.83 | 0.00062706 | 45.83 | 0 | 0 | 0.00217405 | 2025-06-20 15:03:56 | 0.00097967
8172 | 2 | CC Chg | 2.294444 | 22.61628 | 0.00027363 | 3.5806 | 0.00062782 | 45.89 | 0.00062782 | 45.89 | 0 | 0 | 0.00217677 | 2025-06-20 15:04:06 | 0.00097974
8173 | 2 | CC Chg | 2.297222 | 22.61906 | 0.00027362 | 3.5808 | 0.00062858 | 45.95 | 0.00062858 | 45.95 | 0 | 0 | 0.00217949 | 2025-06-20 15:04:16 | 0.0009798
8174 | 2 | CC Chg | 2.3 | 22.62183 | 0.00027362 | 3.581 | 0.00062934 | 46 | 0.00062934 | 46 | 0 | 0 | 0.00218221 | 2025-06-20 15:04:26 | 0.00097985
8175 | 2 | CC Chg | 2.302778 | 22.62461 | 0.00027363 | 3.5813 | 0.0006301 | 46.06 | 0.0006301 | 46.06 | 0 | 0 | 0.00218494 | 2025-06-20 15:04:36 | 0.00097992
8176 | 2 | CC Chg | 2.305556 | 22.62739 | 0.00027363 | 3.5815 | 0.00063086 | 46.11 | 0.00063086 | 46.11 | 0 | 0 | 0.00218766 | 2025-06-20 15:04:46 | 0.00097999
8177 | 2 | CC Chg | 2.308333 | 22.63017 | 0.00027362 | 3.5817 | 0.00063162 | 46.17 | 0.00063162 | 46.17 | 0 | 0 | 0.00219038 | 2025-06-20 15:04:56 | 0.00098004
8178 | 2 | CC Chg | 2.311111 | 22.63294 | 0.00027362 | 3.582 | 0.00063238 | 46.22 | 0.00063238 | 46.22 | 0 | 0 | 0.0021931 | 2025-06-20 15:05:06 | 0.00098011
8179 | 2 | CC Chg | 2.313889 | 22.63572 | 0.00027363 | 3.5822 | 0.00063314 | 46.28 | 0.00063314 | 46.28 | 0 | 0 | 0.00219583 | 2025-06-20 15:05:16 | 0.00098018
8180 | 2 | CC Chg | 2.316667 | 22.6385 | 0.00027363 | 3.5823 | 0.0006339 | 46.33 | 0.0006339 | 46.33 | 0 | 0 | 0.00219855 | 2025-06-20 15:05:26 | 0.00098022
8181 | 2 | CC Chg | 2.319444 | 22.64128 | 0.00027363 | 3.5826 | 0.00063466 | 46.39 | 0.00063466 | 46.39 | 0 | 0 | 0.00220127 | 2025-06-20 15:05:36 | 0.0009803
8182 | 2 | CC Chg | 2.322222 | 22.64406 | 0.00027363 | 3.5828 | 0.00063542 | 46.45 | 0.00063542 | 46.45 | 0 | 0 | 0.00220399 | 2025-06-20 15:05:46 | 0.00098035
8183 | 2 | CC Chg | 2.325 | 22.64683 | 0.00027363 | 3.583 | 0.00063618 | 46.5 | 0.00063618 | 46.5 | 0 | 0 | 0.00220672 | 2025-06-20 15:05:56 | 0.00098041
8184 | 2 | CC Chg | 2.327778 | 22.64961 | 0.00027362 | 3.5832 | 0.00063694 | 46.56 | 0.00063694 | 46.56 | 0 | 0 | 0.00220944 | 2025-06-20 15:06:06 | 0.00098046
8185 | 2 | CC Chg | 2.330556 | 22.65239 | 0.00027363 | 3.5835 | 0.0006377 | 46.61 | 0.0006377 | 46.61 | 0 | 0 | 0.00221217 | 2025-06-20 15:06:16 | 0.00098053
8186 | 2 | CC Chg | 2.333333 | 22.65517 | 0.00027363 | 3.5837 | 0.00063846 | 46.67 | 0.00063846 | 46.67 | 0 | 0 | 0.00221489 | 2025-06-20 15:06:26 | 0.00098059
8187 | 2 | CC Chg | 2.336111 | 22.65794 | 0.00027363 | 3.5839 | 0.00063922 | 46.72 | 0.00063922 | 46.72 | 0 | 0 | 0.00221761 | 2025-06-20 15:06:36 | 0.00098064
8188 | 2 | CC Chg | 2.338889 | 22.66072 | 0.00027363 | 3.5841 | 0.00063998 | 46.78 | 0.00063998 | 46.78 | 0 | 0 | 0.00222034 | 2025-06-20 15:06:46 | 0.00098072
8189 | 2 | CC Chg | 2.341667 | 22.6635 | 0.00027363 | 3.5843 | 0.00064074 | 46.83 | 0.00064074 | 46.83 | 0 | 0 | 0.00222306 | 2025-06-20 15:06:56 | 0.00098077
8190 | 2 | CC Chg | 2.344444 | 22.66628 | 0.00027362 | 3.5846 | 0.0006415 | 46.89 | 0.0006415 | 46.89 | 0 | 0 | 0.00222579 | 2025-06-20 15:07:06 | 0.00098082
8191 | 2 | CC Chg | 2.347222 | 22.66906 | 0.00027363 | 3.5847 | 0.00064226 | 46.95 | 0.00064226 | 46.95 | 0 | 0 | 0.00222851 | 2025-06-20 15:07:16 | 0.00098088
8192 | 2 | CC Chg | 2.35 | 22.67183 | 0.00027363 | 3.585 | 0.00064302 | 47 | 0.00064302 | 47 | 0 | 0 | 0.00223124 | 2025-06-20 15:07:26 | 0.00098094
8193 | 2 | CC Chg | 2.352778 | 22.67461 | 0.00027363 | 3.5852 | 0.00064378 | 47.06 | 0.00064378 | 47.06 | 0 | 0 | 0.00223396 | 2025-06-20 15:07:36 | 0.000981
8194 | 2 | CC Chg | 2.355556 | 22.67739 | 0.00027363 | 3.5854 | 0.00064454 | 47.11 | 0.00064454 | 47.11 | 0 | 0 | 0.00223668 | 2025-06-20 15:07:46 | 0.00098106
8195 | 2 | CC Chg | 2.358333 | 22.68017 | 0.00027363 | 3.5856 | 0.0006453 | 47.17 | 0.0006453 | 47.17 | 0 | 0 | 0.00223941 | 2025-06-20 15:07:56 | 0.00098112
8196 | 2 | CC Chg | 2.361111 | 22.68294 | 0.00027362 | 3.5858 | 0.00064606 | 47.22 | 0.00064606 | 47.22 | 0 | 0 | 0.00224214 | 2025-06-20 15:08:06 | 0.00098117
8197 | 2 | CC Chg | 2.363889 | 22.68572 | 0.00027362 | 3.5861 | 0.00064682 | 47.28 | 0.00064682 | 47.28 | 0 | 0 | 0.00224486 | 2025-06-20 15:08:16 | 0.00098125
8198 | 2 | CC Chg | 2.366667 | 22.6885 | 0.00027363 | 3.5863 | 0.00064758 | 47.33 | 0.00064758 | 47.33 | 0 | 0 | 0.00224759 | 2025-06-20 15:08:26 | 0.00098131
8199 | 2 | CC Chg | 2.369444 | 22.69128 | 0.00027362 | 3.5866 | 0.00064834 | 47.39 | 0.00064834 | 47.39 | 0 | 0 | 0.00225031 | 2025-06-20 15:08:36 | 0.00098137
8200 | 2 | CC Chg | 2.372222 | 22.69406 | 0.00027362 | 3.5867 | 0.0006491 | 47.45 | 0.0006491 | 47.45 | 0 | 0 | 0.00225304 | 2025-06-20 15:08:46 | 0.00098142
8201 | 2 | CC Chg | 2.375 | 22.69683 | 0.00027362 | 3.587 | 0.00064986 | 47.5 | 0.00064986 | 47.5 | 0 | 0 | 0.00225577 | 2025-06-20 15:08:56 | 0.00098148
8202 | 2 | CC Chg | 2.377778 | 22.69961 | 0.00027362 | 3.5872 | 0.00065062 | 47.56 | 0.00065062 | 47.56 | 0 | 0 | 0.00225849 | 2025-06-20 15:09:06 | 0.00098153
8203 | 2 | CC Chg | 2.380556 | 22.70239 | 0.00027362 | 3.5874 | 0.00065138 | 47.61 | 0.00065138 | 47.61 | 0 | 0 | 0.00226122 | 2025-06-20 15:09:16 | 0.0009816
8204 | 2 | CC Chg | 2.383333 | 22.70517 | 0.00027362 | 3.5876 | 0.00065214 | 47.67 | 0.00065214 | 47.67 | 0 | 0 | 0.00226395 | 2025-06-20 15:09:26 | 0.00098165
8205 | 2 | CC Chg | 2.386111 | 22.70794 | 0.00027362 | 3.5878 | 0.0006529 | 47.72 | 0.0006529 | 47.72 | 0 | 0 | 0.00226667 | 2025-06-20 15:09:36 | 0.00098171
8206 | 2 | CC Chg | 2.388889 | 22.71072 | 0.00027362 | 3.5881 | 0.00065366 | 47.78 | 0.00065366 | 47.78 | 0 | 0 | 0.0022694 | 2025-06-20 15:09:46 | 0.00098178
8207 | 2 | CC Chg | 2.391667 | 22.7135 | 0.00027362 | 3.5882 | 0.00065442 | 47.83 | 0.00065442 | 47.83 | 0 | 0 | 0.00227213 | 2025-06-20 15:09:56 | 0.00098183
8208 | 2 | CC Chg | 2.394444 | 22.71628 | 0.00027362 | 3.5885 | 0.00065518 | 47.89 | 0.00065518 | 47.89 | 0 | 0 | 0.00227485 | 2025-06-20 15:10:06 | 0.0009819
8209 | 2 | CC Chg | 2.397222 | 22.71906 | 0.00027362 | 3.5887 | 0.00065594 | 47.95 | 0.00065594 | 47.95 | 0 | 0 | 0.00227758 | 2025-06-20 15:10:16 | 0.00098195
8210 | 2 | CC Chg | 2.4 | 22.72183 | 0.00027362 | 3.5889 | 0.0006567 | 48 | 0.0006567 | 48 | 0 | 0 | 0.00228031 | 2025-06-20 15:10:26 | 0.00098199
8211 | 2 | CC Chg | 2.402778 | 22.72461 | 0.00027362 | 3.5891 | 0.00065746 | 48.06 | 0.00065746 | 48.06 | 0 | 0 | 0.00228304 | 2025-06-20 15:10:36 | 0.00098206
8212 | 2 | CC Chg | 2.405556 | 22.72739 | 0.00027362 | 3.5893 | 0.00065822 | 48.11 | 0.00065822 | 48.11 | 0 | 0 | 0.00228576 | 2025-06-20 15:10:46 | 0.00098212
8213 | 2 | CC Chg | 2.408333 | 22.73017 | 0.00027362 | 3.5896 | 0.00065898 | 48.17 | 0.00065898 | 48.17 | 0 | 0 | 0.00228849 | 2025-06-20 15:10:56 | 0.00098218
8214 | 2 | CC Chg | 2.411111 | 22.73294 | 0.00027362 | 3.5897 | 0.00065974 | 48.22 | 0.00065974 | 48.22 | 0 | 0 | 0.00229122 | 2025-06-20 15:11:06 | 0.00098223
8215 | 2 | CC Chg | 2.413889 | 22.73572 | 0.00027362 | 3.59 | 0.0006605 | 48.28 | 0.0006605 | 48.28 | 0 | 0 | 0.00229395 | 2025-06-20 15:11:16 | 0.00098229
8216 | 2 | CC Chg | 2.416667 | 22.7385 | 0.00027362 | 3.5902 | 0.00066126 | 48.33 | 0.00066126 | 48.33 | 0 | 0 | 0.00229668 | 2025-06-20 15:11:26 | 0.00098236
8217 | 2 | CC Chg | 2.419444 | 22.74128 | 0.00027362 | 3.5904 | 0.00066202 | 48.39 | 0.00066202 | 48.39 | 0 | 0 | 0.00229941 | 2025-06-20 15:11:36 | 0.00098241
8218 | 2 | CC Chg | 2.422222 | 22.74406 | 0.00027362 | 3.5906 | 0.00066278 | 48.45 | 0.00066278 | 48.45 | 0 | 0 | 0.00230214 | 2025-06-20 15:11:46 | 0.00098248
8219 | 2 | CC Chg | 2.425 | 22.74683 | 0.00027362 | 3.5909 | 0.00066354 | 48.5 | 0.00066354 | 48.5 | 0 | 0 | 0.00230487 | 2025-06-20 15:11:56 | 0.00098254
8220 | 2 | CC Chg | 2.427778 | 22.74961 | 0.00027362 | 3.5911 | 0.0006643 | 48.56 | 0.0006643 | 48.56 | 0 | 0 | 0.0023076 | 2025-06-20 15:12:06 | 0.00098261
8221 | 2 | CC Chg | 2.430556 | 22.75239 | 0.00027362 | 3.5913 | 0.00066506 | 48.61 | 0.00066506 | 48.61 | 0 | 0 | 0.00231032 | 2025-06-20 15:12:16 | 0.00098268
8222 | 2 | CC Chg | 2.433333 | 22.75517 | 0.00027362 | 3.5916 | 0.00066582 | 48.67 | 0.00066582 | 48.67 | 0 | 0 | 0.00231305 | 2025-06-20 15:12:26 | 0.00098274
8223 | 2 | CC Chg | 2.436111 | 22.75794 | 0.00027363 | 3.5917 | 0.00066658 | 48.72 | 0.00066658 | 48.72 | 0 | 0 | 0.00231578 | 2025-06-20 15:12:36 | 0.00098279
8224 | 2 | CC Chg | 2.438889 | 22.76072 | 0.00027362 | 3.592 | 0.00066734 | 48.78 | 0.00066734 | 48.78 | 0 | 0 | 0.00231851 | 2025-06-20 15:12:46 | 0.00098285
8225 | 2 | CC Chg | 2.441667 | 22.7635 | 0.00027363 | 3.5922 | 0.0006681 | 48.83 | 0.0006681 | 48.83 | 0 | 0 | 0.00232124 | 2025-06-20 15:12:56 | 0.00098292
8226 | 2 | CC Chg | 2.444444 | 22.76628 | 0.00027362 | 3.5924 | 0.00066886 | 48.89 | 0.00066886 | 48.89 | 0 | 0 | 0.00232398 | 2025-06-20 15:13:06 | 0.00098296
8227 | 2 | CC Chg | 2.447222 | 22.76906 | 0.00027362 | 3.5926 | 0.00066962 | 48.95 | 0.00066962 | 48.95 | 0 | 0 | 0.00232671 | 2025-06-20 15:13:16 | 0.00098302
8228 | 2 | CC Chg | 2.45 | 22.77183 | 0.00027362 | 3.5928 | 0.00067038 | 49 | 0.00067038 | 49 | 0 | 0 | 0.00232944 | 2025-06-20 15:13:26 | 0.00098308
8229 | 2 | CC Chg | 2.452778 | 22.77461 | 0.00027362 | 3.593 | 0.00067114 | 49.06 | 0.00067114 | 49.06 | 0 | 0 | 0.00233217 | 2025-06-20 15:13:36 | 0.00098313
8230 | 2 | CC Chg | 2.455556 | 22.77739 | 0.00027362 | 3.5932 | 0.0006719 | 49.11 | 0.0006719 | 49.11 | 0 | 0 | 0.0023349 | 2025-06-20 15:13:46 | 0.00098318
8231 | 2 | CC Chg | 2.458333 | 22.78017 | 0.00027362 | 3.5934 | 0.00067266 | 49.17 | 0.00067266 | 49.17 | 0 | 0 | 0.00233763 | 2025-06-20 15:13:56 | 0.00098325
8232 | 2 | CC Chg | 2.461111 | 22.78294 | 0.00027362 | 3.5937 | 0.00067342 | 49.22 | 0.00067342 | 49.22 | 0 | 0 | 0.00234036 | 2025-06-20 15:14:06 | 0.00098332
8233 | 2 | CC Chg | 2.463889 | 22.78572 | 0.00027362 | 3.5939 | 0.00067418 | 49.28 | 0.00067418 | 49.28 | 0 | 0 | 0.00234309 | 2025-06-20 15:14:16 | 0.00098336
8234 | 2 | CC Chg | 2.466667 | 22.7885 | 0.00027362 | 3.5941 | 0.00067494 | 49.33 | 0.00067494 | 49.33 | 0 | 0 | 0.00234582 | 2025-06-20 15:14:26 | 0.00098342
8235 | 2 | CC Chg | 2.469444 | 22.79128 | 0.00027362 | 3.5943 | 0.0006757 | 49.39 | 0.0006757 | 49.39 | 0 | 0 | 0.00234856 | 2025-06-20 15:14:36 | 0.00098348
8236 | 2 | CC Chg | 2.472222 | 22.79406 | 0.00027362 | 3.5945 | 0.00067646 | 49.45 | 0.00067646 | 49.45 | 0 | 0 | 0.00235129 | 2025-06-20 15:14:46 | 0.00098354
8237 | 2 | CC Chg | 2.475 | 22.79683 | 0.00027362 | 3.5947 | 0.00067722 | 49.5 | 0.00067722 | 49.5 | 0 | 0 | 0.00235402 | 2025-06-20 15:14:56 | 0.00098359
8238 | 2 | CC Chg | 2.477778 | 22.79961 | 0.00027362 | 3.5949 | 0.00067798 | 49.56 | 0.00067798 | 49.56 | 0 | 0 | 0.00235675 | 2025-06-20 15:15:06 | 0.00098365
8239 | 2 | CC Chg | 2.480556 | 22.80239 | 0.00027362 | 3.5951 | 0.00067874 | 49.61 | 0.00067874 | 49.61 | 0 | 0 | 0.00235948 | 2025-06-20 15:15:16 | 0.00098371
8240 | 2 | CC Chg | 2.483333 | 22.80517 | 0.00027363 | 3.5953 | 0.0006795 | 49.67 | 0.0006795 | 49.67 | 0 | 0 | 0.00236222 | 2025-06-20 15:15:26 | 0.00098377
8241 | 2 | CC Chg | 2.486111 | 22.80794 | 0.00027362 | 3.5956 | 0.00068026 | 49.72 | 0.00068026 | 49.72 | 0 | 0 | 0.00236495 | 2025-06-20 15:15:36 | 0.00098383
8242 | 2 | CC Chg | 2.488889 | 22.81072 | 0.00027362 | 3.5957 | 0.00068102 | 49.78 | 0.00068102 | 49.78 | 0 | 0 | 0.00236768 | 2025-06-20 15:15:46 | 0.00098386
8243 | 2 | CC Chg | 2.491667 | 22.8135 | 0.00027362 | 3.5959 | 0.00068178 | 49.83 | 0.00068178 | 49.83 | 0 | 0 | 0.00237042 | 2025-06-20 15:15:56 | 0.00098392
8244 | 2 | CC Chg | 2.494444 | 22.81628 | 0.00027362 | 3.5961 | 0.00068254 | 49.89 | 0.00068254 | 49.89 | 0 | 0 | 0.00237315 | 2025-06-20 15:16:06 | 0.00098399
8245 | 2 | CC Chg | 2.497222 | 22.81906 | 0.00027362 | 3.5963 | 0.0006833 | 49.95 | 0.0006833 | 49.95 | 0 | 0 | 0.00237588 | 2025-06-20 15:16:16 | 0.00098402
8246 | 2 | CC Chg | 2.5 | 22.82183 | 0.00027362 | 3.5965 | 0.00068406 | 50 | 0.00068406 | 50 | 0 | 0 | 0.00237862 | 2025-06-20 15:16:26 | 0.00098408
8247 | 2 | CC Chg | 2.502778 | 22.82461 | 0.00027362 | 3.5967 | 0.00068482 | 50.06 | 0.00068482 | 50.06 | 0 | 0 | 0.00238135 | 2025-06-20 15:16:36 | 0.00098413
8248 | 2 | CC Chg | 2.505556 | 22.82739 | 0.00027362 | 3.5969 | 0.00068558 | 50.11 | 0.00068558 | 50.11 | 0 | 0 | 0.00238408 | 2025-06-20 15:16:46 | 0.00098419
8249 | 2 | CC Chg | 2.508333 | 22.83017 | 0.00027362 | 3.5971 | 0.00068634 | 50.17 | 0.00068634 | 50.17 | 0 | 0 | 0.00238682 | 2025-06-20 15:16:56 | 0.00098424
8250 | 2 | CC Chg | 2.511111 | 22.83294 | 0.00027362 | 3.5973 | 0.0006871 | 50.22 | 0.0006871 | 50.22 | 0 | 0 | 0.00238955 | 2025-06-20 15:17:06 | 0.0009843
8251 | 2 | CC Chg | 2.513889 | 22.83572 | 0.00027362 | 3.5975 | 0.00068786 | 50.28 | 0.00068786 | 50.28 | 0 | 0 | 0.00239229 | 2025-06-20 15:17:16 | 0.00098434
8252 | 2 | CC Chg | 2.516667 | 22.8385 | 0.00027362 | 3.5977 | 0.00068862 | 50.33 | 0.00068862 | 50.33 | 0 | 0 | 0.00239502 | 2025-06-20 15:17:26 | 0.00098441
8253 | 2 | CC Chg | 2.519444 | 22.84128 | 0.00027362 | 3.5979 | 0.00068938 | 50.39 | 0.00068938 | 50.39 | 0 | 0 | 0.00239775 | 2025-06-20 15:17:36 | 0.00098446
8254 | 2 | CC Chg | 2.522222 | 22.84406 | 0.00027362 | 3.5981 | 0.00069014 | 50.45 | 0.00069014 | 50.45 | 0 | 0 | 0.00240049 | 2025-06-20 15:17:46 | 0.00098451
8255 | 2 | CC Chg | 2.525 | 22.84683 | 0.00027362 | 3.5983 | 0.0006909 | 50.5 | 0.0006909 | 50.5 | 0 | 0 | 0.00240322 | 2025-06-20 15:17:56 | 0.00098457
8256 | 2 | CC Chg | 2.527778 | 22.84961 | 0.00027362 | 3.5985 | 0.00069166 | 50.56 | 0.00069166 | 50.56 | 0 | 0 | 0.00240596 | 2025-06-20 15:18:06 | 0.00098463
8257 | 2 | CC Chg | 2.530556 | 22.85239 | 0.00027362 | 3.5986 | 0.00069242 | 50.61 | 0.00069242 | 50.61 | 0 | 0 | 0.00240869 | 2025-06-20 15:18:16 | 0.00098468
8258 | 2 | CC Chg | 2.533333 | 22.85517 | 0.00027363 | 3.5989 | 0.00069318 | 50.67 | 0.00069318 | 50.67 | 0 | 0 | 0.00241143 | 2025-06-20 15:18:26 | 0.00098474
8259 | 2 | CC Chg | 2.536111 | 22.85794 | 0.00027362 | 3.5991 | 0.00069394 | 50.72 | 0.00069394 | 50.72 | 0 | 0 | 0.00241416 | 2025-06-20 15:18:36 | 0.0009848
8260 | 2 | CC Chg | 2.538889 | 22.86072 | 0.00027362 | 3.5992 | 0.0006947 | 50.78 | 0.0006947 | 50.78 | 0 | 0 | 0.0024169 | 2025-06-20 15:18:46 | 0.00098484
8261 | 2 | CC Chg | 2.541667 | 22.8635 | 0.00027362 | 3.5994 | 0.00069546 | 50.83 | 0.00069546 | 50.83 | 0 | 0 | 0.00241964 | 2025-06-20 15:18:56 | 0.00098489
8262 | 2 | CC Chg | 2.544444 | 22.86628 | 0.00027362 | 3.5997 | 0.00069622 | 50.89 | 0.00069622 | 50.89 | 0 | 0 | 0.00242237 | 2025-06-20 15:19:06 | 0.00098495
8263 | 2 | CC Chg | 2.547222 | 22.86906 | 0.00027362 | 3.5999 | 0.00069698 | 50.95 | 0.00069698 | 50.95 | 0 | 0 | 0.00242511 | 2025-06-20 15:19:16 | 0.00098501
8264 | 2 | CC Chg | 2.55 | 22.87183 | 0.00027362 | 3.6001 | 0.00069774 | 51 | 0.00069774 | 51 | 0 | 0 | 0.00242784 | 2025-06-20 15:19:26 | 0.00098506
8265 | 2 | CC Chg | 2.552778 | 22.87461 | 0.00027362 | 3.6003 | 0.0006985 | 51.06 | 0.0006985 | 51.06 | 0 | 0 | 0.00243058 | 2025-06-20 15:19:36 | 0.00098513
8266 | 2 | CC Chg | 2.555556 | 22.87739 | 0.00027363 | 3.6005 | 0.00069926 | 51.11 | 0.00069926 | 51.11 | 0 | 0 | 0.00243332 | 2025-06-20 15:19:46 | 0.00098519
8267 | 2 | CC Chg | 2.558333 | 22.88017 | 0.00027363 | 3.6006 | 0.00070002 | 51.17 | 0.00070002 | 51.17 | 0 | 0 | 0.00243605 | 2025-06-20 15:19:56 | 0.00098523
8268 | 2 | CC Chg | 2.561111 | 22.88294 | 0.00027362 | 3.6008 | 0.00070078 | 51.22 | 0.00070078 | 51.22 | 0 | 0 | 0.00243879 | 2025-06-20 15:20:06 | 0.00098527
8269 | 2 | CC Chg | 2.563889 | 22.88572 | 0.00027362 | 3.601 | 0.00070154 | 51.28 | 0.00070154 | 51.28 | 0 | 0 | 0.00244153 | 2025-06-20 15:20:16 | 0.00098532
8270 | 2 | CC Chg | 2.566667 | 22.8885 | 0.00027362 | 3.6012 | 0.0007023 | 51.33 | 0.0007023 | 51.33 | 0 | 0 | 0.00244426 | 2025-06-20 15:20:26 | 0.00098538
8271 | 2 | CC Chg | 2.569444 | 22.89128 | 0.00027363 | 3.6014 | 0.00070306 | 51.39 | 0.00070306 | 51.39 | 0 | 0 | 0.002447 | 2025-06-20 15:20:36 | 0.00098545
8272 | 2 | CC Chg | 2.572222 | 22.89406 | 0.00027362 | 3.6017 | 0.00070382 | 51.45 | 0.00070382 | 51.45 | 0 | 0 | 0.00244974 | 2025-06-20 15:20:46 | 0.0009855
8273 | 2 | CC Chg | 2.575 | 22.89683 | 0.00027363 | 3.6018 | 0.00070458 | 51.5 | 0.00070458 | 51.5 | 0 | 0 | 0.00245248 | 2025-06-20 15:20:56 | 0.00098556
8274 | 2 | CC Chg | 2.577778 | 22.89961 | 0.00027363 | 3.602 | 0.00070534 | 51.56 | 0.00070534 | 51.56 | 0 | 0 | 0.00245521 | 2025-06-20 15:21:06 | 0.00098561
8275 | 2 | CC Chg | 2.580556 | 22.90239 | 0.00027363 | 3.6022 | 0.0007061 | 51.61 | 0.0007061 | 51.61 | 0 | 0 | 0.00245795 | 2025-06-20 15:21:16 | 0.00098566
8276 | 2 | CC Chg | 2.583333 | 22.90517 | 0.00027363 | 3.6024 | 0.00070686 | 51.67 | 0.00070686 | 51.67 | 0 | 0 | 0.00246069 | 2025-06-20 15:21:26 | 0.00098571
8277 | 2 | CC Chg | 2.586111 | 22.90794 | 0.00027363 | 3.6026 | 0.00070762 | 51.72 | 0.00070762 | 51.72 | 0 | 0 | 0.00246343 | 2025-06-20 15:21:36 | 0.00098576
8278 | 2 | CC Chg | 2.588889 | 22.91072 | 0.00027363 | 3.6028 | 0.00070838 | 51.78 | 0.00070838 | 51.78 | 0 | 0 | 0.00246617 | 2025-06-20 15:21:46 | 0.00098583
8279 | 2 | CC Chg | 2.591667 | 22.9135 | 0.00027363 | 3.603 | 0.00070914 | 51.83 | 0.00070914 | 51.83 | 0 | 0 | 0.00246891 | 2025-06-20 15:21:56 | 0.00098588
8280 | 2 | CC Chg | 2.594444 | 22.91628 | 0.00027362 | 3.6032 | 0.0007099 | 51.89 | 0.0007099 | 51.89 | 0 | 0 | 0.00247164 | 2025-06-20 15:22:06 | 0.00098593
8281 | 2 | CC Chg | 2.597222 | 22.91906 | 0.00027363 | 3.6034 | 0.00071066 | 51.95 | 0.00071066 | 51.95 | 0 | 0 | 0.00247438 | 2025-06-20 15:22:16 | 0.00098599
8282 | 2 | CC Chg | 2.6 | 22.92183 | 0.00027362 | 3.6036 | 0.00071142 | 52 | 0.00071142 | 52 | 0 | 0 | 0.00247712 | 2025-06-20 15:22:26 | 0.00098603
8283 | 2 | CC Chg | 2.602778 | 22.92461 | 0.00027362 | 3.6038 | 0.00071218 | 52.06 | 0.00071218 | 52.06 | 0 | 0 | 0.00247986 | 2025-06-20 15:22:36 | 0.00098609
8284 | 2 | CC Chg | 2.605556 | 22.92739 | 0.00027363 | 3.604 | 0.00071294 | 52.11 | 0.00071294 | 52.11 | 0 | 0 | 0.0024826 | 2025-06-20 15:22:46 | 0.00098614
8285 | 2 | CC Chg | 2.608333 | 22.93017 | 0.00027362 | 3.6041 | 0.0007137 | 52.17 | 0.0007137 | 52.17 | 0 | 0 | 0.00248534 | 2025-06-20 15:22:56 | 0.00098618
8286 | 2 | CC Chg | 2.611111 | 22.93294 | 0.00027362 | 3.6044 | 0.00071446 | 52.22 | 0.00071446 | 52.22 | 0 | 0 | 0.00248808 | 2025-06-20 15:23:06 | 0.00098624
8287 | 2 | CC Chg | 2.613889 | 22.93572 | 0.00027363 | 3.6045 | 0.00071522 | 52.28 | 0.00071522 | 52.28 | 0 | 0 | 0.00249082 | 2025-06-20 15:23:16 | 0.00098629
8288 | 2 | CC Chg | 2.616667 | 22.9385 | 0.00027363 | 3.6047 | 0.00071598 | 52.33 | 0.00071598 | 52.33 | 0 | 0 | 0.00249356 | 2025-06-20 15:23:26 | 0.00098635
8289 | 2 | CC Chg | 2.619444 | 22.94128 | 0.00027362 | 3.6049 | 0.00071674 | 52.39 | 0.00071674 | 52.39 | 0 | 0 | 0.0024963 | 2025-06-20 15:23:36 | 0.0009864
8290 | 2 | CC Chg | 2.622222 | 22.94406 | 0.00027362 | 3.6051 | 0.0007175 | 52.45 | 0.0007175 | 52.45 | 0 | 0 | 0.00249904 | 2025-06-20 15:23:46 | 0.00098644
8291 | 2 | CC Chg | 2.625 | 22.94683 | 0.00027362 | 3.6053 | 0.00071827 | 52.5 | 0.00071827 | 52.5 | 0 | 0 | 0.00250178 | 2025-06-20 15:23:56 | 0.00098649
8292 | 2 | CC Chg | 2.627778 | 22.94961 | 0.00027362 | 3.6055 | 0.00071903 | 52.56 | 0.00071903 | 52.56 | 0 | 0 | 0.00250452 | 2025-06-20 15:24:06 | 0.00098654
8293 | 2 | CC Chg | 2.630556 | 22.95239 | 0.00027363 | 3.6057 | 0.00071979 | 52.61 | 0.00071979 | 52.61 | 0 | 0 | 0.00250726 | 2025-06-20 15:24:16 | 0.0009866
8294 | 2 | CC Chg | 2.633333 | 22.95517 | 0.00027362 | 3.6059 | 0.00072055 | 52.67 | 0.00072055 | 52.67 | 0 | 0 | 0.00251 | 2025-06-20 15:24:26 | 0.00098666
8295 | 2 | CC Chg | 2.636111 | 22.95794 | 0.00027362 | 3.6061 | 0.00072131 | 52.72 | 0.00072131 | 52.72 | 0 | 0 | 0.00251274 | 2025-06-20 15:24:36 | 0.0009867
8296 | 2 | CC Chg | 2.638889 | 22.96072 | 0.00027362 | 3.6062 | 0.00072207 | 52.78 | 0.00072207 | 52.78 | 0 | 0 | 0.00251548 | 2025-06-20 15:24:46 | 0.00098674
8297 | 2 | CC Chg | 2.641667 | 22.9635 | 0.00027362 | 3.6064 | 0.00072283 | 52.83 | 0.00072283 | 52.83 | 0 | 0 | 0.00251822 | 2025-06-20 15:24:56 | 0.00098679
8298 | 2 | CC Chg | 2.644444 | 22.96628 | 0.00027363 | 3.6066 | 0.00072359 | 52.89 | 0.00072359 | 52.89 | 0 | 0 | 0.00252096 | 2025-06-20 15:25:06 | 0.00098685
8299 | 2 | CC Chg | 2.647222 | 22.96906 | 0.00027362 | 3.6067 | 0.00072435 | 52.95 | 0.00072435 | 52.95 | 0 | 0 | 0.0025237 | 2025-06-20 15:25:16 | 0.00098689
8300 | 2 | CC Chg | 2.65 | 22.97183 | 0.00027362 | 3.607 | 0.00072511 | 53 | 0.00072511 | 53 | 0 | 0 | 0.00252645 | 2025-06-20 15:25:26 | 0.00098696
8301 | 2 | CC Chg | 2.652778 | 22.97461 | 0.00027362 | 3.6071 | 0.00072587 | 53.06 | 0.00072587 | 53.06 | 0 | 0 | 0.00252919 | 2025-06-20 15:25:36 | 0.000987
8302 | 2 | CC Chg | 2.655556 | 22.97739 | 0.00027363 | 3.6073 | 0.00072663 | 53.11 | 0.00072663 | 53.11 | 0 | 0 | 0.00253193 | 2025-06-20 15:25:46 | 0.00098706
8303 | 2 | CC Chg | 2.658333 | 22.98017 | 0.00027363 | 3.6075 | 0.00072739 | 53.17 | 0.00072739 | 53.17 | 0 | 0 | 0.00253467 | 2025-06-20 15:25:56 | 0.00098711
8304 | 2 | CC Chg | 2.661111 | 22.98294 | 0.00027362 | 3.6077 | 0.00072815 | 53.22 | 0.00072815 | 53.22 | 0 | 0 | 0.00253741 | 2025-06-20 15:26:06 | 0.00098716
8305 | 2 | CC Chg | 2.663889 | 22.98572 | 0.00027362 | 3.6079 | 0.00072891 | 53.28 | 0.00072891 | 53.28 | 0 | 0 | 0.00254016 | 2025-06-20 15:26:16 | 0.0009872
8306 | 2 | CC Chg | 2.666667 | 22.9885 | 0.00027363 | 3.6081 | 0.00072967 | 53.33 | 0.00072967 | 53.33 | 0 | 0 | 0.0025429 | 2025-06-20 15:26:26 | 0.00098726
8307 | 2 | CC Chg | 2.669444 | 22.99128 | 0.00027362 | 3.6082 | 0.00073043 | 53.39 | 0.00073043 | 53.39 | 0 | 0 | 0.00254564 | 2025-06-20 15:26:36 | 0.00098729
8308 | 2 | CC Chg | 2.672222 | 22.99406 | 0.00027362 | 3.6084 | 0.00073119 | 53.45 | 0.00073119 | 53.45 | 0 | 0 | 0.00254838 | 2025-06-20 15:26:46 | 0.00098735
8309 | 2 | CC Chg | 2.675 | 22.99683 | 0.00027362 | 3.6086 | 0.00073195 | 53.5 | 0.00073195 | 53.5 | 0 | 0 | 0.00255113 | 2025-06-20 15:26:56 | 0.00098739
8310 | 2 | CC Chg | 2.677778 | 22.99961 | 0.00027362 | 3.6087 | 0.00073271 | 53.56 | 0.00073271 | 53.56 | 0 | 0 | 0.00255387 | 2025-06-20 15:27:06 | 0.00098744
8311 | 2 | CC Chg | 2.680556 | 23.00239 | 0.00027362 | 3.609 | 0.00073347 | 53.61 | 0.00073347 | 53.61 | 0 | 0 | 0.00255661 | 2025-06-20 15:27:16 | 0.00098749
8312 | 2 | CC Chg | 2.683333 | 23.00517 | 0.00027363 | 3.6091 | 0.00073423 | 53.67 | 0.00073423 | 53.67 | 0 | 0 | 0.00255935 | 2025-06-20 15:27:26 | 0.00098755
8313 | 2 | CC Chg | 2.686111 | 23.00794 | 0.00027363 | 3.6093 | 0.00073499 | 53.72 | 0.00073499 | 53.72 | 0 | 0 | 0.0025621 | 2025-06-20 15:27:36 | 0.00098759
8314 | 2 | CC Chg | 2.688889 | 23.01072 | 0.00027362 | 3.6095 | 0.00073575 | 53.78 | 0.00073575 | 53.78 | 0 | 0 | 0.00256484 | 2025-06-20 15:27:46 | 0.00098765
8315 | 2 | CC Chg | 2.691667 | 23.0135 | 0.00027362 | 3.6097 | 0.00073651 | 53.83 | 0.00073651 | 53.83 | 0 | 0 | 0.00256758 | 2025-06-20 15:27:56 | 0.0009877
8316 | 2 | CC Chg | 2.694444 | 23.01628 | 0.00027363 | 3.6098 | 0.00073727 | 53.89 | 0.00073727 | 53.89 | 0 | 0 | 0.00257033 | 2025-06-20 15:28:06 | 0.00098774
8317 | 2 | CC Chg | 2.697222 | 23.01906 | 0.00027363 | 3.61 | 0.00073803 | 53.95 | 0.00073803 | 53.95 | 0 | 0 | 0.00257307 | 2025-06-20 15:28:16 | 0.0009878
8318 | 2 | CC Chg | 2.7 | 23.02183 | 0.00027363 | 3.6102 | 0.00073879 | 54 | 0.00073879 | 54 | 0 | 0 | 0.00257582 | 2025-06-20 15:28:26 | 0.00098785
8319 | 2 | CC Chg | 2.702778 | 23.02461 | 0.00027362 | 3.6104 | 0.00073955 | 54.06 | 0.00073955 | 54.06 | 0 | 0 | 0.00257856 | 2025-06-20 15:28:36 | 0.00098788
8320 | 2 | CC Chg | 2.705556 | 23.02739 | 0.00027363 | 3.6105 | 0.00074031 | 54.11 | 0.00074031 | 54.11 | 0 | 0 | 0.0025813 | 2025-06-20 15:28:46 | 0.00098793
8321 | 2 | CC Chg | 2.708333 | 23.03017 | 0.00027362 | 3.6107 | 0.00074107 | 54.17 | 0.00074107 | 54.17 | 0 | 0 | 0.00258405 | 2025-06-20 15:28:56 | 0.00098798
8322 | 2 | CC Chg | 2.711111 | 23.03294 | 0.00027363 | 3.6109 | 0.00074183 | 54.22 | 0.00074183 | 54.22 | 0 | 0 | 0.00258679 | 2025-06-20 15:29:06 | 0.00098804
8323 | 2 | CC Chg | 2.713889 | 23.03572 | 0.00027362 | 3.611 | 0.00074259 | 54.28 | 0.00074259 | 54.28 | 0 | 0 | 0.00258954 | 2025-06-20 15:29:16 | 0.00098806
8324 | 2 | CC Chg | 2.716667 | 23.0385 | 0.00027362 | 3.6112 | 0.00074335 | 54.33 | 0.00074335 | 54.33 | 0 | 0 | 0.00259228 | 2025-06-20 15:29:26 | 0.00098813
8325 | 2 | CC Chg | 2.719444 | 23.04128 | 0.00027362 | 3.6114 | 0.00074411 | 54.39 | 0.00074411 | 54.39 | 0 | 0 | 0.00259503 | 2025-06-20 15:29:36 | 0.00098817
8326 | 2 | CC Chg | 2.722222 | 23.04406 | 0.00027362 | 3.6116 | 0.00074487 | 54.45 | 0.00074487 | 54.45 | 0 | 0 | 0.00259777 | 2025-06-20 15:29:46 | 0.0009882
8327 | 2 | CC Chg | 2.725 | 23.04683 | 0.00027362 | 3.6117 | 0.00074563 | 54.5 | 0.00074563 | 54.5 | 0 | 0 | 0.00260052 | 2025-06-20 15:29:56 | 0.00098825
8328 | 2 | CC Chg | 2.727778 | 23.04961 | 0.00027362 | 3.6119 | 0.00074639 | 54.56 | 0.00074639 | 54.56 | 0 | 0 | 0.00260326 | 2025-06-20 15:30:06 | 0.00098831
8329 | 2 | CC Chg | 2.730556 | 23.05239 | 0.00027362 | 3.6121 | 0.00074715 | 54.61 | 0.00074715 | 54.61 | 0 | 0 | 0.00260601 | 2025-06-20 15:30:16 | 0.00098836
8330 | 2 | CC Chg | 2.733333 | 23.05517 | 0.00027363 | 3.6123 | 0.00074791 | 54.67 | 0.00074791 | 54.67 | 0 | 0 | 0.00260875 | 2025-06-20 15:30:26 | 0.00098841
8331 | 2 | CC Chg | 2.736111 | 23.05794 | 0.00027362 | 3.6125 | 0.00074867 | 54.72 | 0.00074867 | 54.72 | 0 | 0 | 0.0026115 | 2025-06-20 15:30:36 | 0.00098845
8332 | 2 | CC Chg | 2.738889 | 23.06072 | 0.00027362 | 3.6126 | 0.00074943 | 54.78 | 0.00074943 | 54.78 | 0 | 0 | 0.00261425 | 2025-06-20 15:30:46 | 0.0009885
8333 | 2 | CC Chg | 2.741667 | 23.0635 | 0.00027362 | 3.6128 | 0.00075019 | 54.83 | 0.00075019 | 54.83 | 0 | 0 | 0.00261699 | 2025-06-20 15:30:56 | 0.00098856
8334 | 2 | CC Chg | 2.744444 | 23.06628 | 0.00027362 | 3.613 | 0.00075095 | 54.89 | 0.00075095 | 54.89 | 0 | 0 | 0.00261974 | 2025-06-20 15:31:06 | 0.0009886
8335 | 2 | CC Chg | 2.747222 | 23.06906 | 0.00027362 | 3.6132 | 0.00075171 | 54.95 | 0.00075171 | 54.95 | 0 | 0 | 0.00262248 | 2025-06-20 15:31:16 | 0.00098866
8336 | 2 | CC Chg | 2.75 | 23.07183 | 0.00027362 | 3.6134 | 0.00075247 | 55 | 0.00075247 | 55 | 0 | 0 | 0.00262523 | 2025-06-20 15:31:26 | 0.0009887
8337 | 2 | CC Chg | 2.752778 | 23.07461 | 0.00027362 | 3.6135 | 0.00075323 | 55.06 | 0.00075323 | 55.06 | 0 | 0 | 0.00262798 | 2025-06-20 15:31:36 | 0.00098875
8338 | 2 | CC Chg | 2.755556 | 23.07739 | 0.00027362 | 3.6137 | 0.00075399 | 55.11 | 0.00075399 | 55.11 | 0 | 0 | 0.00263072 | 2025-06-20 15:31:46 | 0.0009888
8339 | 2 | CC Chg | 2.758333 | 23.08017 | 0.00027362 | 3.6139 | 0.00075475 | 55.17 | 0.00075475 | 55.17 | 0 | 0 | 0.00263347 | 2025-06-20 15:31:56 | 0.00098884
8340 | 2 | CC Chg | 2.761111 | 23.08294 | 0.00027362 | 3.6141 | 0.00075551 | 55.22 | 0.00075551 | 55.22 | 0 | 0 | 0.00263622 | 2025-06-20 15:32:06 | 0.00098889
8341 | 2 | CC Chg | 2.763889 | 23.08572 | 0.00027362 | 3.6142 | 0.00075627 | 55.28 | 0.00075627 | 55.28 | 0 | 0 | 0.00263896 | 2025-06-20 15:32:16 | 0.00098893
8342 | 2 | CC Chg | 2.766667 | 23.0885 | 0.00027362 | 3.6144 | 0.00075703 | 55.33 | 0.00075703 | 55.33 | 0 | 0 | 0.00264171 | 2025-06-20 15:32:26 | 0.00098897
8343 | 2 | CC Chg | 2.769444 | 23.09128 | 0.00027362 | 3.6146 | 0.00075779 | 55.39 | 0.00075779 | 55.39 | 0 | 0 | 0.00264446 | 2025-06-20 15:32:36 | 0.00098903
8344 | 2 | CC Chg | 2.772222 | 23.09406 | 0.00027362 | 3.6147 | 0.00075855 | 55.45 | 0.00075855 | 55.45 | 0 | 0 | 0.0026472 | 2025-06-20 15:32:46 | 0.00098907
8345 | 2 | CC Chg | 2.775 | 23.09683 | 0.00027362 | 3.6149 | 0.00075931 | 55.5 | 0.00075931 | 55.5 | 0 | 0 | 0.00264995 | 2025-06-20 15:32:56 | 0.00098911
8346 | 2 | CC Chg | 2.777778 | 23.09961 | 0.00027362 | 3.615 | 0.00076007 | 55.56 | 0.00076007 | 55.56 | 0 | 0 | 0.0026527 | 2025-06-20 15:33:06 | 0.00098917
8347 | 2 | CC Chg | 2.780556 | 23.10239 | 0.00027362 | 3.6152 | 0.00076083 | 55.61 | 0.00076083 | 55.61 | 0 | 0 | 0.00265545 | 2025-06-20 15:33:16 | 0.00098921
8348 | 2 | CC Chg | 2.783333 | 23.10517 | 0.00027362 | 3.6154 | 0.00076159 | 55.67 | 0.00076159 | 55.67 | 0 | 0 | 0.0026582 | 2025-06-20 15:33:26 | 0.00098926
8349 | 2 | CC Chg | 2.786111 | 23.10794 | 0.00027362 | 3.6155 | 0.00076235 | 55.72 | 0.00076235 | 55.72 | 0 | 0 | 0.00266094 | 2025-06-20 15:33:36 | 0.00098929
8350 | 2 | CC Chg | 2.788889 | 23.11072 | 0.00027362 | 3.6157 | 0.00076311 | 55.78 | 0.00076311 | 55.78 | 0 | 0 | 0.00266369 | 2025-06-20 15:33:46 | 0.00098934
8351 | 2 | CC Chg | 2.791667 | 23.1135 | 0.00027362 | 3.6158 | 0.00076387 | 55.83 | 0.00076387 | 55.83 | 0 | 0 | 0.00266644 | 2025-06-20 15:33:56 | 0.00098938
8352 | 2 | CC Chg | 2.794444 | 23.11628 | 0.00027362 | 3.6161 | 0.00076463 | 55.89 | 0.00076463 | 55.89 | 0 | 0 | 0.00266919 | 2025-06-20 15:34:06 | 0.00098945
8353 | 2 | CC Chg | 2.797222 | 23.11906 | 0.00027362 | 3.6162 | 0.00076539 | 55.95 | 0.00076539 | 55.95 | 0 | 0 | 0.00267194 | 2025-06-20 15:34:16 | 0.00098948
8354 | 2 | CC Chg | 2.8 | 23.12183 | 0.00027362 | 3.6164 | 0.00076615 | 56 | 0.00076615 | 56 | 0 | 0 | 0.00267469 | 2025-06-20 15:34:26 | 0.00098953
8355 | 2 | CC Chg | 2.802778 | 23.12461 | 0.00027362 | 3.6165 | 0.00076691 | 56.06 | 0.00076691 | 56.06 | 0 | 0 | 0.00267743 | 2025-06-20 15:34:36 | 0.00098957
8356 | 2 | CC Chg | 2.805556 | 23.12739 | 0.00027362 | 3.6167 | 0.00076767 | 56.11 | 0.00076767 | 56.11 | 0 | 0 | 0.00268018 | 2025-06-20 15:34:46 | 0.00098962
8357 | 2 | CC Chg | 2.808333 | 23.13017 | 0.00027362 | 3.6169 | 0.00076843 | 56.17 | 0.00076843 | 56.17 | 0 | 0 | 0.00268293 | 2025-06-20 15:34:56 | 0.00098967
8358 | 2 | CC Chg | 2.811111 | 23.13294 | 0.00027362 | 3.617 | 0.00076919 | 56.22 | 0.00076919 | 56.22 | 0 | 0 | 0.00268568 | 2025-06-20 15:35:06 | 0.0009897
8359 | 2 | CC Chg | 2.813889 | 23.13572 | 0.00027362 | 3.6172 | 0.00076995 | 56.28 | 0.00076995 | 56.28 | 0 | 0 | 0.00268843 | 2025-06-20 15:35:16 | 0.00098974
8360 | 2 | CC Chg | 2.816667 | 23.1385 | 0.00027362 | 3.6173 | 0.00077071 | 56.33 | 0.00077071 | 56.33 | 0 | 0 | 0.00269118 | 2025-06-20 15:35:26 | 0.00098978
8361 | 2 | CC Chg | 2.819444 | 23.14128 | 0.00027362 | 3.6175 | 0.00077147 | 56.39 | 0.00077147 | 56.39 | 0 | 0 | 0.00269393 | 2025-06-20 15:35:36 | 0.00098983
8362 | 2 | CC Chg | 2.822222 | 23.14406 | 0.00027362 | 3.6177 | 0.00077223 | 56.45 | 0.00077223 | 56.45 | 0 | 0 | 0.00269668 | 2025-06-20 15:35:46 | 0.00098988
8363 | 2 | CC Chg | 2.825 | 23.14683 | 0.00027362 | 3.6179 | 0.00077299 | 56.5 | 0.00077299 | 56.5 | 0 | 0 | 0.00269943 | 2025-06-20 15:35:56 | 0.00098994
8364 | 2 | CC Chg | 2.827778 | 23.14961 | 0.00027362 | 3.618 | 0.00077375 | 56.56 | 0.00077375 | 56.56 | 0 | 0 | 0.00270218 | 2025-06-20 15:36:06 | 0.00098998
8365 | 2 | CC Chg | 2.830556 | 23.15239 | 0.00027362 | 3.6182 | 0.00077451 | 56.61 | 0.00077451 | 56.61 | 0 | 0 | 0.00270493 | 2025-06-20 15:36:16 | 0.00099002
8366 | 2 | CC Chg | 2.833333 | 23.15517 | 0.00027362 | 3.6183 | 0.00077527 | 56.67 | 0.00077527 | 56.67 | 0 | 0 | 0.00270768 | 2025-06-20 15:36:26 | 0.00099006
8367 | 2 | CC Chg | 2.836111 | 23.15794 | 0.00027362 | 3.6186 | 0.00077603 | 56.72 | 0.00077603 | 56.72 | 0 | 0 | 0.00271043 | 2025-06-20 15:36:36 | 0.00099012
8368 | 2 | CC Chg | 2.838889 | 23.16072 | 0.00027362 | 3.6187 | 0.00077679 | 56.78 | 0.00077679 | 56.78 | 0 | 0 | 0.00271318 | 2025-06-20 15:36:46 | 0.00099016
8369 | 2 | CC Chg | 2.841667 | 23.1635 | 0.00027362 | 3.6189 | 0.00077755 | 56.83 | 0.00077755 | 56.83 | 0 | 0 | 0.00271593 | 2025-06-20 15:36:56 | 0.00099022
8370 | 2 | CC Chg | 2.844444 | 23.16628 | 0.00027362 | 3.619 | 0.00077831 | 56.89 | 0.00077831 | 56.89 | 0 | 0 | 0.00271868 | 2025-06-20 15:37:06 | 0.00099025
8371 | 2 | CC Chg | 2.847222 | 23.16906 | 0.00027362 | 3.6192 | 0.00077907 | 56.95 | 0.00077907 | 56.95 | 0 | 0 | 0.00272143 | 2025-06-20 15:37:16 | 0.0009903
8372 | 2 | CC Chg | 2.85 | 23.17183 | 0.00027362 | 3.6194 | 0.00077983 | 57 | 0.00077983 | 57 | 0 | 0 | 0.00272418 | 2025-06-20 15:37:26 | 0.00099034
8373 | 2 | CC Chg | 2.852778 | 23.17461 | 0.00027362 | 3.6196 | 0.00078059 | 57.06 | 0.00078059 | 57.06 | 0 | 0 | 0.00272693 | 2025-06-20 15:37:36 | 0.00099039
8374 | 2 | CC Chg | 2.855556 | 23.17739 | 0.00027362 | 3.6197 | 0.00078135 | 57.11 | 0.00078135 | 57.11 | 0 | 0 | 0.00272968 | 2025-06-20 15:37:46 | 0.00099044
8375 | 2 | CC Chg | 2.858333 | 23.18017 | 0.00027362 | 3.6199 | 0.00078211 | 57.17 | 0.00078211 | 57.17 | 0 | 0 | 0.00273244 | 2025-06-20 15:37:56 | 0.00099047
8376 | 2 | CC Chg | 2.861111 | 23.18294 | 0.00027362 | 3.62 | 0.00078287 | 57.22 | 0.00078287 | 57.22 | 0 | 0 | 0.00273519 | 2025-06-20 15:38:06 | 0.00099052
8377 | 2 | CC Chg | 2.863889 | 23.18572 | 0.00027362 | 3.6202 | 0.00078363 | 57.28 | 0.00078363 | 57.28 | 0 | 0 | 0.00273794 | 2025-06-20 15:38:16 | 0.00099056
8378 | 2 | CC Chg | 2.866667 | 23.1885 | 0.00027362 | 3.6203 | 0.00078439 | 57.33 | 0.00078439 | 57.33 | 0 | 0 | 0.00274069 | 2025-06-20 15:38:26 | 0.00099061
8379 | 2 | CC Chg | 2.869444 | 23.19128 | 0.00027362 | 3.6205 | 0.00078515 | 57.39 | 0.00078515 | 57.39 | 0 | 0 | 0.00274344 | 2025-06-20 15:38:36 | 0.00099065
8380 | 2 | CC Chg | 2.872222 | 23.19406 | 0.00027362 | 3.6206 | 0.00078591 | 57.45 | 0.00078591 | 57.45 | 0 | 0 | 0.00274619 | 2025-06-20 15:38:46 | 0.00099069
8381 | 2 | CC Chg | 2.875 | 23.19683 | 0.00027362 | 3.6208 | 0.00078667 | 57.5 | 0.00078667 | 57.5 | 0 | 0 | 0.00274895 | 2025-06-20 15:38:56 | 0.00099074
8382 | 2 | CC Chg | 2.877778 | 23.19961 | 0.00027362 | 3.621 | 0.00078743 | 57.56 | 0.00078743 | 57.56 | 0 | 0 | 0.0027517 | 2025-06-20 15:39:06 | 0.00099078
8383 | 2 | CC Chg | 2.880556 | 23.20239 | 0.00027362 | 3.6211 | 0.00078819 | 57.61 | 0.00078819 | 57.61 | 0 | 0 | 0.00275445 | 2025-06-20 15:39:16 | 0.00099082
8384 | 2 | CC Chg | 2.883333 | 23.20517 | 0.00027362 | 3.6213 | 0.00078895 | 57.67 | 0.00078895 | 57.67 | 0 | 0 | 0.0027572 | 2025-06-20 15:39:26 | 0.00099087
8385 | 2 | CC Chg | 2.886111 | 23.20794 | 0.00027362 | 3.6215 | 0.00078971 | 57.72 | 0.00078971 | 57.72 | 0 | 0 | 0.00275996 | 2025-06-20 15:39:36 | 0.00099091
8386 | 2 | CC Chg | 2.888889 | 23.21072 | 0.00027362 | 3.6216 | 0.00079047 | 57.78 | 0.00079047 | 57.78 | 0 | 0 | 0.00276271 | 2025-06-20 15:39:46 | 0.00099096
8387 | 2 | CC Chg | 2.891667 | 23.2135 | 0.00027362 | 3.6218 | 0.00079123 | 57.83 | 0.00079123 | 57.83 | 0 | 0 | 0.00276546 | 2025-06-20 15:39:56 | 0.00099101
8388 | 2 | CC Chg | 2.894444 | 23.21628 | 0.00027362 | 3.6219 | 0.00079199 | 57.89 | 0.00079199 | 57.89 | 0 | 0 | 0.00276821 | 2025-06-20 15:40:06 | 0.00099105
8389 | 2 | CC Chg | 2.897222 | 23.21906 | 0.00027362 | 3.6221 | 0.00079275 | 57.95 | 0.00079275 | 57.95 | 0 | 0 | 0.00277097 | 2025-06-20 15:40:16 | 0.00099109
8390 | 2 | CC Chg | 2.9 | 23.22183 | 0.00027363 | 3.6223 | 0.00079351 | 58 | 0.00079351 | 58 | 0 | 0 | 0.00277372 | 2025-06-20 15:40:26 | 0.00099115
8391 | 2 | CC Chg | 2.902778 | 23.22461 | 0.00027362 | 3.6224 | 0.00079427 | 58.06 | 0.00079427 | 58.06 | 0 | 0 | 0.00277647 | 2025-06-20 15:40:36 | 0.00099118
8392 | 2 | CC Chg | 2.905556 | 23.22739 | 0.00027362 | 3.6226 | 0.00079503 | 58.11 | 0.00079503 | 58.11 | 0 | 0 | 0.00277923 | 2025-06-20 15:40:46 | 0.00099122
8393 | 2 | CC Chg | 2.908333 | 23.23017 | 0.00027362 | 3.6227 | 0.00079579 | 58.17 | 0.00079579 | 58.17 | 0 | 0 | 0.00278198 | 2025-06-20 15:40:56 | 0.00099127
8394 | 2 | CC Chg | 2.911111 | 23.23294 | 0.00027362 | 3.6229 | 0.00079655 | 58.22 | 0.00079655 | 58.22 | 0 | 0 | 0.00278473 | 2025-06-20 15:41:06 | 0.00099131
8395 | 2 | CC Chg | 2.913889 | 23.23572 | 0.00027362 | 3.623 | 0.00079731 | 58.28 | 0.00079731 | 58.28 | 0 | 0 | 0.00278749 | 2025-06-20 15:41:16 | 0.00099134
8396 | 2 | CC Chg | 2.916667 | 23.2385 | 0.00027362 | 3.6232 | 0.00079807 | 58.33 | 0.00079807 | 58.33 | 0 | 0 | 0.00279024 | 2025-06-20 15:41:26 | 0.00099138
8397 | 2 | CC Chg | 2.919444 | 23.24128 | 0.00027362 | 3.6233 | 0.00079883 | 58.39 | 0.00079883 | 58.39 | 0 | 0 | 0.00279299 | 2025-06-20 15:41:36 | 0.00099142
8398 | 2 | CC Chg | 2.922222 | 23.24406 | 0.00027362 | 3.6235 | 0.00079959 | 58.45 | 0.00079959 | 58.45 | 0 | 0 | 0.00279575 | 2025-06-20 15:41:46 | 0.00099148
8399 | 2 | CC Chg | 2.925 | 23.24683 | 0.00027362 | 3.6236 | 0.00080035 | 58.5 | 0.00080035 | 58.5 | 0 | 0 | 0.0027985 | 2025-06-20 15:41:56 | 0.0009915
8400 | 2 | CC Chg | 2.927778 | 23.24961 | 0.00027362 | 3.6238 | 0.00080111 | 58.56 | 0.00080111 | 58.56 | 0 | 0 | 0.00280126 | 2025-06-20 15:42:06 | 0.00099155
8401 | 2 | CC Chg | 2.930556 | 23.25239 | 0.00027362 | 3.6239 | 0.00080187 | 58.61 | 0.00080187 | 58.61 | 0 | 0 | 0.00280401 | 2025-06-20 15:42:16 | 0.0009916
8402 | 2 | CC Chg | 2.933333 | 23.25517 | 0.00027362 | 3.6241 | 0.00080263 | 58.67 | 0.00080263 | 58.67 | 0 | 0 | 0.00280677 | 2025-06-20 15:42:26 | 0.00099164
8403 | 2 | CC Chg | 2.936111 | 23.25794 | 0.00027362 | 3.6243 | 0.00080339 | 58.72 | 0.00080339 | 58.72 | 0 | 0 | 0.00280952 | 2025-06-20 15:42:36 | 0.00099168
8404 | 2 | CC Chg | 2.938889 | 23.26072 | 0.00027362 | 3.6244 | 0.00080415 | 58.78 | 0.00080415 | 58.78 | 0 | 0 | 0.00281227 | 2025-06-20 15:42:46 | 0.00099174
8405 | 2 | CC Chg | 2.941667 | 23.2635 | 0.00027362 | 3.6245 | 0.00080491 | 58.83 | 0.00080491 | 58.83 | 0 | 0 | 0.00281503 | 2025-06-20 15:42:56 | 0.00099176
8406 | 2 | CC Chg | 2.944444 | 23.26628 | 0.00027362 | 3.6247 | 0.00080567 | 58.89 | 0.00080567 | 58.89 | 0 | 0 | 0.00281778 | 2025-06-20 15:43:06 | 0.00099181
8407 | 2 | CC Chg | 2.947222 | 23.26906 | 0.00027362 | 3.6249 | 0.00080643 | 58.95 | 0.00080643 | 58.95 | 0 | 0 | 0.00282054 | 2025-06-20 15:43:16 | 0.00099186
8408 | 2 | CC Chg | 2.95 | 23.27183 | 0.00027362 | 3.6251 | 0.00080719 | 59 | 0.00080719 | 59 | 0 | 0 | 0.00282329 | 2025-06-20 15:43:26 | 0.0009919
8409 | 2 | CC Chg | 2.952778 | 23.27461 | 0.00027363 | 3.6252 | 0.00080795 | 59.06 | 0.00080795 | 59.06 | 0 | 0 | 0.00282605 | 2025-06-20 15:43:36 | 0.00099196
8410 | 2 | CC Chg | 2.955556 | 23.27739 | 0.00027362 | 3.6254 | 0.00080871 | 59.11 | 0.00080871 | 59.11 | 0 | 0 | 0.00282881 | 2025-06-20 15:43:46 | 0.00099198
8411 | 2 | CC Chg | 2.958333 | 23.28017 | 0.00027362 | 3.6255 | 0.00080947 | 59.17 | 0.00080947 | 59.17 | 0 | 0 | 0.00283156 | 2025-06-20 15:43:56 | 0.00099202
8412 | 2 | CC Chg | 2.961111 | 23.28294 | 0.00027362 | 3.6257 | 0.00081023 | 59.22 | 0.00081023 | 59.22 | 0 | 0 | 0.00283432 | 2025-06-20 15:44:06 | 0.00099208
8413 | 2 | CC Chg | 2.963889 | 23.28572 | 0.00027362 | 3.6258 | 0.00081099 | 59.28 | 0.00081099 | 59.28 | 0 | 0 | 0.00283707 | 2025-06-20 15:44:16 | 0.00099211
8414 | 2 | CC Chg | 2.966667 | 23.2885 | 0.00027362 | 3.626 | 0.00081175 | 59.33 | 0.00081175 | 59.33 | 0 | 0 | 0.00283983 | 2025-06-20 15:44:26 | 0.00099215
8415 | 2 | CC Chg | 2.969444 | 23.29128 | 0.00027362 | 3.6261 | 0.00081251 | 59.39 | 0.00081251 | 59.39 | 0 | 0 | 0.00284258 | 2025-06-20 15:44:36 | 0.0009922
8416 | 2 | CC Chg | 2.972222 | 23.29406 | 0.00027363 | 3.6263 | 0.00081327 | 59.45 | 0.00081327 | 59.45 | 0 | 0 | 0.00284534 | 2025-06-20 15:44:46 | 0.00099224
8417 | 2 | CC Chg | 2.975 | 23.29683 | 0.00027362 | 3.6264 | 0.00081403 | 59.5 | 0.00081403 | 59.5 | 0 | 0 | 0.0028481 | 2025-06-20 15:44:56 | 0.00099228
8418 | 2 | CC Chg | 2.977778 | 23.29961 | 0.00027363 | 3.6266 | 0.00081479 | 59.56 | 0.00081479 | 59.56 | 0 | 0 | 0.00285085 | 2025-06-20 15:45:06 | 0.00099232
8419 | 2 | CC Chg | 2.980556 | 23.30239 | 0.00027363 | 3.6267 | 0.00081555 | 59.61 | 0.00081555 | 59.61 | 0 | 0 | 0.00285361 | 2025-06-20 15:45:16 | 0.00099236
8420 | 2 | CC Chg | 2.983333 | 23.30517 | 0.00027363 | 3.6269 | 0.00081631 | 59.67 | 0.00081631 | 59.67 | 0 | 0 | 0.00285637 | 2025-06-20 15:45:26 | 0.0009924
8421 | 2 | CC Chg | 2.986111 | 23.30794 | 0.00027363 | 3.627 | 0.00081707 | 59.72 | 0.00081707 | 59.72 | 0 | 0 | 0.00285912 | 2025-06-20 15:45:36 | 0.00099245
8422 | 2 | CC Chg | 2.988889 | 23.31072 | 0.00027363 | 3.6272 | 0.00081783 | 59.78 | 0.00081783 | 59.78 | 0 | 0 | 0.00286188 | 2025-06-20 15:45:46 | 0.0009925
8423 | 2 | CC Chg | 2.991667 | 23.3135 | 0.00027363 | 3.6274 | 0.00081859 | 59.83 | 0.00081859 | 59.83 | 0 | 0 | 0.00286464 | 2025-06-20 15:45:56 | 0.00099254
8424 | 2 | CC Chg | 2.994444 | 23.31628 | 0.00027363 | 3.6276 | 0.00081935 | 59.89 | 0.00081935 | 59.89 | 0 | 0 | 0.00286739 | 2025-06-20 15:46:06 | 0.0009926
8425 | 2 | CC Chg | 2.997222 | 23.31906 | 0.00027363 | 3.6277 | 0.00082011 | 59.95 | 0.00082011 | 59.95 | 0 | 0 | 0.00287015 | 2025-06-20 15:46:16 | 0.00099264
8426 | 2 | CC Chg | 3 | 23.32183 | 0.00027363 | 3.6279 | 0.00082087 | 60 | 0.00082087 | 60 | 0 | 0 | 0.00287291 | 2025-06-20 15:46:26 | 0.00099268
8427 | 2 | CC Chg | 3.002778 | 23.32461 | 0.00027363 | 3.628 | 0.00082163 | 60.06 | 0.00082163 | 60.06 | 0 | 0 | 0.00287567 | 2025-06-20 15:46:36 | 0.00099271
8428 | 2 | CC Chg | 3.005556 | 23.32739 | 0.00027363 | 3.6281 | 0.00082239 | 60.11 | 0.00082239 | 60.11 | 0 | 0 | 0.00287842 | 2025-06-20 15:46:46 | 0.00099275
8429 | 2 | CC Chg | 3.008333 | 23.33017 | 0.00027363 | 3.6283 | 0.00082315 | 60.17 | 0.00082315 | 60.17 | 0 | 0 | 0.00288118 | 2025-06-20 15:46:56 | 0.00099281
8430 | 2 | CC Chg | 3.011111 | 23.33294 | 0.00027362 | 3.6284 | 0.00082391 | 60.22 | 0.00082391 | 60.22 | 0 | 0 | 0.00288394 | 2025-06-20 15:47:06 | 0.00099282
8431 | 2 | CC Chg | 3.013889 | 23.33572 | 0.00027362 | 3.6286 | 0.00082467 | 60.28 | 0.00082467 | 60.28 | 0 | 0 | 0.0028867 | 2025-06-20 15:47:16 | 0.00099287
8432 | 2 | CC Chg | 3.016667 | 23.3385 | 0.00027362 | 3.6288 | 0.00082543 | 60.33 | 0.00082543 | 60.33 | 0 | 0 | 0.00288946 | 2025-06-20 15:47:26 | 0.00099291
8433 | 2 | CC Chg | 3.019444 | 23.34128 | 0.00027362 | 3.6289 | 0.00082619 | 60.39 | 0.00082619 | 60.39 | 0 | 0 | 0.00289221 | 2025-06-20 15:47:36 | 0.00099296
8434 | 2 | CC Chg | 3.022222 | 23.34406 | 0.00027362 | 3.6291 | 0.00082695 | 60.45 | 0.00082695 | 60.45 | 0 | 0 | 0.00289497 | 2025-06-20 15:47:46 | 0.000993
8435 | 2 | CC Chg | 3.025 | 23.34683 | 0.00027362 | 3.6292 | 0.00082771 | 60.5 | 0.00082771 | 60.5 | 0 | 0 | 0.00289773 | 2025-06-20 15:47:56 | 0.00099303
8436 | 2 | CC Chg | 3.027778 | 23.34961 | 0.00027362 | 3.6293 | 0.00082847 | 60.56 | 0.00082847 | 60.56 | 0 | 0 | 0.00290049 | 2025-06-20 15:48:06 | 0.00099307
8437 | 2 | CC Chg | 3.030556 | 23.35239 | 0.00027362 | 3.6295 | 0.00082923 | 60.61 | 0.00082923 | 60.61 | 0 | 0 | 0.00290325 | 2025-06-20 15:48:16 | 0.00099312
8438 | 2 | CC Chg | 3.033333 | 23.35517 | 0.00027362 | 3.6297 | 0.00082999 | 60.67 | 0.00082999 | 60.67 | 0 | 0 | 0.00290601 | 2025-06-20 15:48:26 | 0.00099316
8439 | 2 | CC Chg | 3.036111 | 23.35794 | 0.00027362 | 3.6297 | 0.00083075 | 60.72 | 0.00083075 | 60.72 | 0 | 0 | 0.00290876 | 2025-06-20 15:48:36 | 0.00099318
8440 | 2 | CC Chg | 3.038889 | 23.36072 | 0.00027362 | 3.6299 | 0.00083151 | 60.78 | 0.00083151 | 60.78 | 0 | 0 | 0.00291152 | 2025-06-20 15:48:46 | 0.00099323
8441 | 2 | CC Chg | 3.041667 | 23.3635 | 0.00027362 | 3.6301 | 0.00083228 | 60.83 | 0.00083228 | 60.83 | 0 | 0 | 0.00291428 | 2025-06-20 15:48:56 | 0.00099329
8442 | 2 | CC Chg | 3.044444 | 23.36628 | 0.00027362 | 3.6302 | 0.00083304 | 60.89 | 0.00083304 | 60.89 | 0 | 0 | 0.00291704 | 2025-06-20 15:49:06 | 0.00099331
8443 | 2 | CC Chg | 3.047222 | 23.36906 | 0.00027363 | 3.6304 | 0.0008338 | 60.95 | 0.0008338 | 60.95 | 0 | 0 | 0.0029198 | 2025-06-20 15:49:16 | 0.00099338
8444 | 2 | CC Chg | 3.05 | 23.37183 | 0.00027362 | 3.6305 | 0.00083456 | 61 | 0.00083456 | 61 | 0 | 0 | 0.00292256 | 2025-06-20 15:49:26 | 0.0009934
8445 | 2 | CC Chg | 3.052778 | 23.37461 | 0.00027363 | 3.6307 | 0.00083532 | 61.06 | 0.00083532 | 61.06 | 0 | 0 | 0.00292532 | 2025-06-20 15:49:36 | 0.00099345
8446 | 2 | CC Chg | 3.055556 | 23.37739 | 0.00027362 | 3.6308 | 0.00083608 | 61.11 | 0.00083608 | 61.11 | 0 | 0 | 0.00292808 | 2025-06-20 15:49:46 | 0.00099348
8447 | 2 | CC Chg | 3.058333 | 23.38017 | 0.00027363 | 3.631 | 0.00083684 | 61.17 | 0.00083684 | 61.17 | 0 | 0 | 0.00293084 | 2025-06-20 15:49:56 | 0.00099352
8448 | 2 | CC Chg | 3.061111 | 23.38294 | 0.00027362 | 3.6311 | 0.0008376 | 61.22 | 0.0008376 | 61.22 | 0 | 0 | 0.0029336 | 2025-06-20 15:50:06 | 0.00099357
8449 | 2 | CC Chg | 3.063889 | 23.38572 | 0.00027363 | 3.6313 | 0.00083836 | 61.28 | 0.00083836 | 61.28 | 0 | 0 | 0.00293636 | 2025-06-20 15:50:16 | 0.00099361
8450 | 2 | CC Chg | 3.066667 | 23.3885 | 0.00027363 | 3.6314 | 0.00083912 | 61.33 | 0.00083912 | 61.33 | 0 | 0 | 0.00293912 | 2025-06-20 15:50:26 | 0.00099364
8451 | 2 | CC Chg | 3.069444 | 23.39128 | 0.00027362 | 3.6316 | 0.00083988 | 61.39 | 0.00083988 | 61.39 | 0 | 0 | 0.00294188 | 2025-06-20 15:50:36 | 0.00099368
8452 | 2 | CC Chg | 3.072222 | 23.39406 | 0.00027362 | 3.6317 | 0.00084064 | 61.45 | 0.00084064 | 61.45 | 0 | 0 | 0.00294464 | 2025-06-20 15:50:46 | 0.00099372
8453 | 2 | CC Chg | 3.075 | 23.39683 | 0.00027362 | 3.6318 | 0.0008414 | 61.5 | 0.0008414 | 61.5 | 0 | 0 | 0.0029474 | 2025-06-20 15:50:56 | 0.00099376
8454 | 2 | CC Chg | 3.077778 | 23.39961 | 0.00027362 | 3.632 | 0.00084216 | 61.56 | 0.00084216 | 61.56 | 0 | 0 | 0.00295016 | 2025-06-20 15:51:06 | 0.0009938
8455 | 2 | CC Chg | 3.080556 | 23.40239 | 0.00027363 | 3.6321 | 0.00084292 | 61.61 | 0.00084292 | 61.61 | 0 | 0 | 0.00295292 | 2025-06-20 15:51:16 | 0.00099385
8456 | 2 | CC Chg | 3.083333 | 23.40517 | 0.00027362 | 3.6323 | 0.00084368 | 61.67 | 0.00084368 | 61.67 | 0 | 0 | 0.00295568 | 2025-06-20 15:51:26 | 0.00099388
8457 | 2 | CC Chg | 3.086111 | 23.40794 | 0.00027362 | 3.6324 | 0.00084444 | 61.72 | 0.00084444 | 61.72 | 0 | 0 | 0.00295844 | 2025-06-20 15:51:36 | 0.00099391
8458 | 2 | CC Chg | 3.088889 | 23.41072 | 0.00027362 | 3.6326 | 0.0008452 | 61.78 | 0.0008452 | 61.78 | 0 | 0 | 0.0029612 | 2025-06-20 15:51:46 | 0.00099395
8459 | 2 | CC Chg | 3.091667 | 23.4135 | 0.00027362 | 3.6327 | 0.00084596 | 61.83 | 0.00084596 | 61.83 | 0 | 0 | 0.00296397 | 2025-06-20 15:51:56 | 0.00099401
8460 | 2 | CC Chg | 3.094444 | 23.41628 | 0.00027362 | 3.6329 | 0.00084672 | 61.89 | 0.00084672 | 61.89 | 0 | 0 | 0.00296673 | 2025-06-20 15:52:06 | 0.00099405
8461 | 2 | CC Chg | 3.097222 | 23.41906 | 0.00027362 | 3.6331 | 0.00084748 | 61.95 | 0.00084748 | 61.95 | 0 | 0 | 0.00296949 | 2025-06-20 15:52:16 | 0.00099409
8462 | 2 | CC Chg | 3.1 | 23.42183 | 0.00027362 | 3.6332 | 0.00084824 | 62 | 0.00084824 | 62 | 0 | 0 | 0.00297225 | 2025-06-20 15:52:26 | 0.00099413
8463 | 2 | CC Chg | 3.102778 | 23.42461 | 0.00027362 | 3.6334 | 0.000849 | 62.06 | 0.000849 | 62.06 | 0 | 0 | 0.00297501 | 2025-06-20 15:52:36 | 0.00099418
8464 | 2 | CC Chg | 3.105556 | 23.42739 | 0.00027362 | 3.6335 | 0.00084976 | 62.11 | 0.00084976 | 62.11 | 0 | 0 | 0.00297777 | 2025-06-20 15:52:46 | 0.00099423
8465 | 2 | CC Chg | 3.108333 | 23.43017 | 0.00027362 | 3.6337 | 0.00085052 | 62.17 | 0.00085052 | 62.17 | 0 | 0 | 0.00298053 | 2025-06-20 15:52:56 | 0.00099426
8466 | 2 | CC Chg | 3.111111 | 23.43294 | 0.00027363 | 3.6338 | 0.00085128 | 62.22 | 0.00085128 | 62.22 | 0 | 0 | 0.0029833 | 2025-06-20 15:53:06 | 0.00099431
8467 | 2 | CC Chg | 3.113889 | 23.43572 | 0.00027362 | 3.634 | 0.00085204 | 62.28 | 0.00085204 | 62.28 | 0 | 0 | 0.00298606 | 2025-06-20 15:53:16 | 0.00099435
8468 | 2 | CC Chg | 3.116667 | 23.4385 | 0.00027362 | 3.6342 | 0.0008528 | 62.33 | 0.0008528 | 62.33 | 0 | 0 | 0.00298882 | 2025-06-20 15:53:26 | 0.00099439
8469 | 2 | CC Chg | 3.119444 | 23.44128 | 0.00027362 | 3.6343 | 0.00085356 | 62.39 | 0.00085356 | 62.39 | 0 | 0 | 0.00299158 | 2025-06-20 15:53:36 | 0.00099442
8470 | 2 | CC Chg | 3.122222 | 23.44406 | 0.00027362 | 3.6344 | 0.00085432 | 62.45 | 0.00085432 | 62.45 | 0 | 0 | 0.00299434 | 2025-06-20 15:53:46 | 0.00099447
8471 | 2 | CC Chg | 3.125 | 23.44683 | 0.00027362 | 3.6346 | 0.00085508 | 62.5 | 0.00085508 | 62.5 | 0 | 0 | 0.00299711 | 2025-06-20 15:53:56 | 0.00099453
8472 | 2 | CC Chg | 3.127778 | 23.44961 | 0.00027362 | 3.6347 | 0.00085584 | 62.56 | 0.00085584 | 62.56 | 0 | 0 | 0.00299987 | 2025-06-20 15:54:06 | 0.00099455
8473 | 2 | CC Chg | 3.130556 | 23.45239 | 0.00027362 | 3.6349 | 0.0008566 | 62.61 | 0.0008566 | 62.61 | 0 | 0 | 0.00300263 | 2025-06-20 15:54:16 | 0.0009946
8474 | 2 | CC Chg | 3.133333 | 23.45517 | 0.00027362 | 3.6351 | 0.00085736 | 62.67 | 0.00085736 | 62.67 | 0 | 0 | 0.0030054 | 2025-06-20 15:54:26 | 0.00099464
8475 | 2 | CC Chg | 3.136111 | 23.45794 | 0.00027362 | 3.6352 | 0.00085812 | 62.72 | 0.00085812 | 62.72 | 0 | 0 | 0.00300816 | 2025-06-20 15:54:36 | 0.00099467
8476 | 2 | CC Chg | 3.138889 | 23.46072 | 0.00027363 | 3.6354 | 0.00085888 | 62.78 | 0.00085888 | 62.78 | 0 | 0 | 0.00301092 | 2025-06-20 15:54:46 | 0.00099474
8477 | 2 | CC Chg | 3.141667 | 23.4635 | 0.00027362 | 3.6355 | 0.00085964 | 62.83 | 0.00085964 | 62.83 | 0 | 0 | 0.00301368 | 2025-06-20 15:54:56 | 0.00099475
8478 | 2 | CC Chg | 3.144444 | 23.46628 | 0.00027362 | 3.6357 | 0.0008604 | 62.89 | 0.0008604 | 62.89 | 0 | 0 | 0.00301645 | 2025-06-20 15:55:06 | 0.00099481
8479 | 2 | CC Chg | 3.147222 | 23.46906 | 0.00027362 | 3.6358 | 0.00086116 | 62.95 | 0.00086116 | 62.95 | 0 | 0 | 0.00301921 | 2025-06-20 15:55:16 | 0.00099485
8480 | 2 | CC Chg | 3.15 | 23.47183 | 0.00027362 | 3.636 | 0.00086192 | 63 | 0.00086192 | 63 | 0 | 0 | 0.00302197 | 2025-06-20 15:55:26 | 0.00099488
8481 | 2 | CC Chg | 3.152778 | 23.47461 | 0.00027362 | 3.6361 | 0.00086268 | 63.06 | 0.00086268 | 63.06 | 0 | 0 | 0.00302474 | 2025-06-20 15:55:36 | 0.00099493
8482 | 2 | CC Chg | 3.155556 | 23.47739 | 0.00027362 | 3.6363 | 0.00086344 | 63.11 | 0.00086344 | 63.11 | 0 | 0 | 0.0030275 | 2025-06-20 15:55:46 | 0.00099498
8483 | 2 | CC Chg | 3.158333 | 23.48017 | 0.00027362 | 3.6365 | 0.0008642 | 63.17 | 0.0008642 | 63.17 | 0 | 0 | 0.00303027 | 2025-06-20 15:55:56 | 0.00099503
8484 | 2 | CC Chg | 3.161111 | 23.48294 | 0.00027362 | 3.6366 | 0.00086496 | 63.22 | 0.00086496 | 63.22 | 0 | 0 | 0.00303303 | 2025-06-20 15:56:06 | 0.00099507
8485 | 2 | CC Chg | 3.163889 | 23.48572 | 0.00027362 | 3.6368 | 0.00086572 | 63.28 | 0.00086572 | 63.28 | 0 | 0 | 0.00303579 | 2025-06-20 15:56:16 | 0.0009951
8486 | 2 | CC Chg | 3.166667 | 23.4885 | 0.00027362 | 3.637 | 0.00086648 | 63.33 | 0.00086648 | 63.33 | 0 | 0 | 0.00303856 | 2025-06-20 15:56:26 | 0.00099515
8487 | 2 | CC Chg | 3.169444 | 23.49128 | 0.00027362 | 3.6371 | 0.00086724 | 63.39 | 0.00086724 | 63.39 | 0 | 0 | 0.00304132 | 2025-06-20 15:56:36 | 0.0009952
8488 | 2 | CC Chg | 3.172222 | 23.49406 | 0.00027362 | 3.6373 | 0.000868 | 63.45 | 0.000868 | 63.45 | 0 | 0 | 0.00304409 | 2025-06-20 15:56:46 | 0.00099524
8489 | 2 | CC Chg | 3.175 | 23.49683 | 0.00027362 | 3.6374 | 0.00086876 | 63.5 | 0.00086876 | 63.5 | 0 | 0 | 0.00304685 | 2025-06-20 15:56:56 | 0.00099527
8490 | 2 | CC Chg | 3.177778 | 23.49961 | 0.00027362 | 3.6375 | 0.00086952 | 63.56 | 0.00086952 | 63.56 | 0 | 0 | 0.00304962 | 2025-06-20 15:57:06 | 0.00099532
8491 | 2 | CC Chg | 3.180556 | 23.50239 | 0.00027362 | 3.6377 | 0.00087028 | 63.61 | 0.00087028 | 63.61 | 0 | 0 | 0.00305238 | 2025-06-20 15:57:16 | 0.00099536
8492 | 2 | CC Chg | 3.183333 | 23.50517 | 0.00027363 | 3.6378 | 0.00087104 | 63.67 | 0.00087104 | 63.67 | 0 | 0 | 0.00305515 | 2025-06-20 15:57:26 | 0.00099541
8493 | 2 | CC Chg | 3.186111 | 23.50794 | 0.00027363 | 3.638 | 0.0008718 | 63.72 | 0.0008718 | 63.72 | 0 | 0 | 0.00305791 | 2025-06-20 15:57:36 | 0.00099545
8494 | 2 | CC Chg | 3.188889 | 23.51072 | 0.00027362 | 3.6381 | 0.00087256 | 63.78 | 0.00087256 | 63.78 | 0 | 0 | 0.00306068 | 2025-06-20 15:57:46 | 0.00099548
8495 | 2 | CC Chg | 3.191667 | 23.5135 | 0.00027363 | 3.6383 | 0.00087332 | 63.83 | 0.00087332 | 63.83 | 0 | 0 | 0.00306344 | 2025-06-20 15:57:56 | 0.00099553
8496 | 2 | CC Chg | 3.194444 | 23.51628 | 0.00027362 | 3.6384 | 0.00087408 | 63.89 | 0.00087408 | 63.89 | 0 | 0 | 0.00306621 | 2025-06-20 15:58:06 | 0.00099556
8497 | 2 | CC Chg | 3.197222 | 23.51906 | 0.00027362 | 3.6386 | 0.00087484 | 63.95 | 0.00087484 | 63.95 | 0 | 0 | 0.00306897 | 2025-06-20 15:58:16 | 0.0009956
8498 | 2 | CC Chg | 3.2 | 23.52183 | 0.00027362 | 3.6388 | 0.0008756 | 64 | 0.0008756 | 64 | 0 | 0 | 0.00307174 | 2025-06-20 15:58:26 | 0.00099565
8499 | 2 | CC Chg | 3.202778 | 23.52461 | 0.00027362 | 3.6389 | 0.00087636 | 64.06 | 0.00087636 | 64.06 | 0 | 0 | 0.0030745 | 2025-06-20 15:58:36 | 0.00099568
8500 | 2 | CC Chg | 3.205556 | 23.52739 | 0.00027362 | 3.6391 | 0.00087712 | 64.11 | 0.00087712 | 64.11 | 0 | 0 | 0.00307727 | 2025-06-20 15:58:46 | 0.00099573
8501 | 2 | CC Chg | 3.208333 | 23.53017 | 0.00027362 | 3.6392 | 0.00087788 | 64.17 | 0.00087788 | 64.17 | 0 | 0 | 0.00308004 | 2025-06-20 15:58:56 | 0.00099576
8502 | 2 | CC Chg | 3.211111 | 23.53294 | 0.00027362 | 3.6393 | 0.00087864 | 64.22 | 0.00087864 | 64.22 | 0 | 0 | 0.0030828 | 2025-06-20 15:59:06 | 0.0009958
8503 | 2 | CC Chg | 3.213889 | 23.53572 | 0.00027362 | 3.6395 | 0.0008794 | 64.28 | 0.0008794 | 64.28 | 0 | 0 | 0.00308557 | 2025-06-20 15:59:16 | 0.00099585
8504 | 2 | CC Chg | 3.216667 | 23.5385 | 0.00027362 | 3.6396 | 0.00088016 | 64.33 | 0.00088016 | 64.33 | 0 | 0 | 0.00308833 | 2025-06-20 15:59:26 | 0.00099589
8505 | 2 | CC Chg | 3.219444 | 23.54128 | 0.00027362 | 3.6397 | 0.00088092 | 64.39 | 0.00088092 | 64.39 | 0 | 0 | 0.0030911 | 2025-06-20 15:59:36 | 0.00099592
8506 | 2 | CC Chg | 3.222222 | 23.54406 | 0.00027362 | 3.6399 | 0.00088168 | 64.45 | 0.00088168 | 64.45 | 0 | 0 | 0.00309387 | 2025-06-20 15:59:46 | 0.00099597
8507 | 2 | CC Chg | 3.225 | 23.54683 | 0.00027362 | 3.6401 | 0.00088244 | 64.5 | 0.00088244 | 64.5 | 0 | 0 | 0.00309663 | 2025-06-20 15:59:56 | 0.00099601
8508 | 2 | CC Chg | 3.227778 | 23.54961 | 0.00027362 | 3.6402 | 0.0008832 | 64.56 | 0.0008832 | 64.56 | 0 | 0 | 0.0030994 | 2025-06-20 16:00:06 | 0.00099605
8509 | 2 | CC Chg | 3.230556 | 23.55239 | 0.00027362 | 3.6404 | 0.00088396 | 64.61 | 0.00088396 | 64.61 | 0 | 0 | 0.00310217 | 2025-06-20 16:00:16 | 0.00099609
8510 | 2 | CC Chg | 3.233333 | 23.55517 | 0.00027362 | 3.6405 | 0.00088472 | 64.67 | 0.00088472 | 64.67 | 0 | 0 | 0.00310493 | 2025-06-20 16:00:26 | 0.00099613
8511 | 2 | CC Chg | 3.236111 | 23.55794 | 0.00027362 | 3.6406 | 0.00088548 | 64.72 | 0.00088548 | 64.72 | 0 | 0 | 0.0031077 | 2025-06-20 16:00:36 | 0.00099615
8512 | 2 | CC Chg | 3.238889 | 23.56072 | 0.00027362 | 3.6408 | 0.00088624 | 64.78 | 0.00088624 | 64.78 | 0 | 0 | 0.00311047 | 2025-06-20 16:00:46 | 0.0009962
8513 | 2 | CC Chg | 3.241667 | 23.5635 | 0.00027362 | 3.641 | 0.000887 | 64.83 | 0.000887 | 64.83 | 0 | 0 | 0.00311324 | 2025-06-20 16:00:56 | 0.00099624
8514 | 2 | CC Chg | 3.244444 | 23.56628 | 0.00027362 | 3.6411 | 0.00088776 | 64.89 | 0.00088776 | 64.89 | 0 | 0 | 0.003116 | 2025-06-20 16:01:06 | 0.0009963
8515 | 2 | CC Chg | 3.247222 | 23.56906 | 0.00027362 | 3.6413 | 0.00088852 | 64.95 | 0.00088852 | 64.95 | 0 | 0 | 0.00311877 | 2025-06-20 16:01:16 | 0.00099632
8516 | 2 | CC Chg | 3.25 | 23.57183 | 0.00027362 | 3.6415 | 0.00088928 | 65 | 0.00088928 | 65 | 0 | 0 | 0.00312154 | 2025-06-20 16:01:26 | 0.00099639
8517 | 2 | CC Chg | 3.252778 | 23.57461 | 0.00027362 | 3.6416 | 0.00089004 | 65.06 | 0.00089004 | 65.06 | 0 | 0 | 0.00312431 | 2025-06-20 16:01:36 | 0.00099642
8518 | 2 | CC Chg | 3.255556 | 23.57739 | 0.00027362 | 3.6418 | 0.0008908 | 65.11 | 0.0008908 | 65.11 | 0 | 0 | 0.00312707 | 2025-06-20 16:01:46 | 0.00099647
8519 | 2 | CC Chg | 3.258333 | 23.58017 | 0.00027362 | 3.6419 | 0.00089156 | 65.17 | 0.00089156 | 65.17 | 0 | 0 | 0.00312984 | 2025-06-20 16:01:56 | 0.00099651
8520 | 2 | CC Chg | 3.261111 | 23.58294 | 0.00027362 | 3.642 | 0.00089232 | 65.22 | 0.00089232 | 65.22 | 0 | 0 | 0.00313261 | 2025-06-20 16:02:06 | 0.00099654
8521 | 2 | CC Chg | 3.263889 | 23.58572 | 0.00027362 | 3.6422 | 0.00089308 | 65.28 | 0.00089308 | 65.28 | 0 | 0 | 0.00313538 | 2025-06-20 16:02:16 | 0.00099657
8522 | 2 | CC Chg | 3.266667 | 23.5885 | 0.00027362 | 3.6423 | 0.00089384 | 65.33 | 0.00089384 | 65.33 | 0 | 0 | 0.00313815 | 2025-06-20 16:02:26 | 0.00099662
8523 | 2 | CC Chg | 3.269444 | 23.59128 | 0.00027362 | 3.6425 | 0.0008946 | 65.39 | 0.0008946 | 65.39 | 0 | 0 | 0.00314092 | 2025-06-20 16:02:36 | 0.00099665
8524 | 2 | CC Chg | 3.272222 | 23.59406 | 0.00027362 | 3.6426 | 0.00089536 | 65.45 | 0.00089536 | 65.45 | 0 | 0 | 0.00314368 | 2025-06-20 16:02:46 | 0.0009967
8525 | 2 | CC Chg | 3.275 | 23.59683 | 0.00027362 | 3.6428 | 0.00089612 | 65.5 | 0.00089612 | 65.5 | 0 | 0 | 0.00314645 | 2025-06-20 16:02:56 | 0.00099673
8526 | 2 | CC Chg | 3.277778 | 23.59961 | 0.00027362 | 3.643 | 0.00089688 | 65.56 | 0.00089688 | 65.56 | 0 | 0 | 0.00314922 | 2025-06-20 16:03:06 | 0.00099679
8527 | 2 | CC Chg | 3.280556 | 23.60239 | 0.00027362 | 3.6431 | 0.00089764 | 65.61 | 0.00089764 | 65.61 | 0 | 0 | 0.00315199 | 2025-06-20 16:03:16 | 0.00099683
8528 | 2 | CC Chg | 3.283333 | 23.60517 | 0.00027362 | 3.6433 | 0.0008984 | 65.67 | 0.0008984 | 65.67 | 0 | 0 | 0.00315476 | 2025-06-20 16:03:26 | 0.00099689
8529 | 2 | CC Chg | 3.286111 | 23.60794 | 0.00027362 | 3.6434 | 0.00089916 | 65.72 | 0.00089916 | 65.72 | 0 | 0 | 0.00315753 | 2025-06-20 16:03:36 | 0.00099692
8530 | 2 | CC Chg | 3.288889 | 23.61072 | 0.00027362 | 3.6436 | 0.00089992 | 65.78 | 0.00089992 | 65.78 | 0 | 0 | 0.0031603 | 2025-06-20 16:03:46 | 0.00099696
8531 | 2 | CC Chg | 3.291667 | 23.6135 | 0.00027362 | 3.6437 | 0.00090068 | 65.83 | 0.00090068 | 65.83 | 0 | 0 | 0.00316307 | 2025-06-20 16:03:56 | 0.00099701
8532 | 2 | CC Chg | 3.294444 | 23.61628 | 0.00027362 | 3.6439 | 0.00090144 | 65.89 | 0.00090144 | 65.89 | 0 | 0 | 0.00316584 | 2025-06-20 16:04:06 | 0.00099705
8533 | 2 | CC Chg | 3.297222 | 23.61906 | 0.00027362 | 3.644 | 0.0009022 | 65.95 | 0.0009022 | 65.95 | 0 | 0 | 0.00316861 | 2025-06-20 16:04:16 | 0.00099709
8534 | 2 | CC Chg | 3.3 | 23.62183 | 0.00027362 | 3.6442 | 0.00090296 | 66 | 0.00090296 | 66 | 0 | 0 | 0.00317138 | 2025-06-20 16:04:26 | 0.00099713
8535 | 2 | CC Chg | 3.302778 | 23.62461 | 0.00027362 | 3.6444 | 0.00090372 | 66.06 | 0.00090372 | 66.06 | 0 | 0 | 0.00317415 | 2025-06-20 16:04:36 | 0.00099718
8536 | 2 | CC Chg | 3.305556 | 23.62739 | 0.00027362 | 3.6445 | 0.00090448 | 66.11 | 0.00090448 | 66.11 | 0 | 0 | 0.00317692 | 2025-06-20 16:04:46 | 0.00099722
8537 | 2 | CC Chg | 3.308333 | 23.63017 | 0.00027362 | 3.6447 | 0.00090524 | 66.17 | 0.00090524 | 66.17 | 0 | 0 | 0.00317969 | 2025-06-20 16:04:56 | 0.00099727
8538 | 2 | CC Chg | 3.311111 | 23.63294 | 0.00027362 | 3.6448 | 0.000906 | 66.22 | 0.000906 | 66.22 | 0 | 0 | 0.00318246 | 2025-06-20 16:05:06 | 0.0009973
8539 | 2 | CC Chg | 3.313889 | 23.63572 | 0.00027362 | 3.645 | 0.00090676 | 66.28 | 0.00090676 | 66.28 | 0 | 0 | 0.00318523 | 2025-06-20 16:05:16 | 0.00099735
8540 | 2 | CC Chg | 3.316667 | 23.6385 | 0.00027362 | 3.6451 | 0.00090752 | 66.33 | 0.00090752 | 66.33 | 0 | 0 | 0.003188 | 2025-06-20 16:05:26 | 0.00099738
8541 | 2 | CC Chg | 3.319444 | 23.64128 | 0.00027362 | 3.6453 | 0.00090828 | 66.39 | 0.00090828 | 66.39 | 0 | 0 | 0.00319077 | 2025-06-20 16:05:36 | 0.00099743
8542 | 2 | CC Chg | 3.322222 | 23.64406 | 0.00027362 | 3.6454 | 0.00090904 | 66.45 | 0.00090904 | 66.45 | 0 | 0 | 0.00319354 | 2025-06-20 16:05:46 | 0.00099747
8543 | 2 | CC Chg | 3.325 | 23.64683 | 0.00027362 | 3.6456 | 0.0009098 | 66.5 | 0.0009098 | 66.5 | 0 | 0 | 0.00319631 | 2025-06-20 16:05:56 | 0.00099752
8544 | 2 | CC Chg | 3.327778 | 23.64961 | 0.00027362 | 3.6457 | 0.00091056 | 66.56 | 0.00091056 | 66.56 | 0 | 0 | 0.00319908 | 2025-06-20 16:06:06 | 0.00099755
8545 | 2 | CC Chg | 3.330556 | 23.65239 | 0.00027362 | 3.6459 | 0.00091132 | 66.61 | 0.00091132 | 66.61 | 0 | 0 | 0.00320185 | 2025-06-20 16:06:16 | 0.00099758
8546 | 2 | CC Chg | 3.333333 | 23.65517 | 0.00027362 | 3.6461 | 0.00091208 | 66.67 | 0.00091208 | 66.67 | 0 | 0 | 0.00320462 | 2025-06-20 16:06:26 | 0.00099764
8547 | 2 | CC Chg | 3.336111 | 23.65794 | 0.00027362 | 3.6461 | 0.00091284 | 66.72 | 0.00091284 | 66.72 | 0 | 0 | 0.00320739 | 2025-06-20 16:06:36 | 0.00099766
8548 | 2 | CC Chg | 3.338889 | 23.66072 | 0.00027362 | 3.6463 | 0.0009136 | 66.78 | 0.0009136 | 66.78 | 0 | 0 | 0.00321016 | 2025-06-20 16:06:46 | 0.00099772
8549 | 2 | CC Chg | 3.341667 | 23.6635 | 0.00027362 | 3.6465 | 0.00091436 | 66.83 | 0.00091436 | 66.83 | 0 | 0 | 0.00321294 | 2025-06-20 16:06:56 | 0.00099776
8550 | 2 | CC Chg | 3.344444 | 23.66628 | 0.00027362 | 3.6467 | 0.00091512 | 66.89 | 0.00091512 | 66.89 | 0 | 0 | 0.00321571 | 2025-06-20 16:07:06 | 0.00099781
8551 | 2 | CC Chg | 3.347222 | 23.66906 | 0.00027362 | 3.6468 | 0.00091588 | 66.95 | 0.00091588 | 66.95 | 0 | 0 | 0.00321848 | 2025-06-20 16:07:16 | 0.00099785
8552 | 2 | CC Chg | 3.35 | 23.67183 | 0.00027362 | 3.647 | 0.00091664 | 67 | 0.00091664 | 67 | 0 | 0 | 0.00322125 | 2025-06-20 16:07:26 | 0.0009979
8553 | 2 | CC Chg | 3.352778 | 23.67461 | 0.00027362 | 3.6471 | 0.0009174 | 67.06 | 0.0009174 | 67.06 | 0 | 0 | 0.00322402 | 2025-06-20 16:07:36 | 0.00099793
8554 | 2 | CC Chg | 3.355556 | 23.67739 | 0.00027362 | 3.6473 | 0.00091816 | 67.11 | 0.00091816 | 67.11 | 0 | 0 | 0.0032268 | 2025-06-20 16:07:46 | 0.00099798
8555 | 2 | CC Chg | 3.358333 | 23.68017 | 0.00027362 | 3.6474 | 0.00091892 | 67.17 | 0.00091892 | 67.17 | 0 | 0 | 0.00322957 | 2025-06-20 16:07:56 | 0.00099802
8556 | 2 | CC Chg | 3.361111 | 23.68294 | 0.00027362 | 3.6476 | 0.00091968 | 67.22 | 0.00091968 | 67.22 | 0 | 0 | 0.00323234 | 2025-06-20 16:08:06 | 0.00099806
8557 | 2 | CC Chg | 3.363889 | 23.68572 | 0.00027362 | 3.6477 | 0.00092044 | 67.28 | 0.00092044 | 67.28 | 0 | 0 | 0.00323511 | 2025-06-20 16:08:16 | 0.00099809
8558 | 2 | CC Chg | 3.366667 | 23.6885 | 0.00027362 | 3.6479 | 0.0009212 | 67.33 | 0.0009212 | 67.33 | 0 | 0 | 0.00323789 | 2025-06-20 16:08:26 | 0.00099814
8559 | 2 | CC Chg | 3.369444 | 23.69128 | 0.00027362 | 3.648 | 0.00092196 | 67.39 | 0.00092196 | 67.39 | 0 | 0 | 0.00324066 | 2025-06-20 16:08:36 | 0.00099818
8560 | 2 | CC Chg | 3.372222 | 23.69406 | 0.00027362 | 3.6482 | 0.00092272 | 67.45 | 0.00092272 | 67.45 | 0 | 0 | 0.00324343 | 2025-06-20 16:08:46 | 0.00099822
8561 | 2 | CC Chg | 3.375 | 23.69683 | 0.00027362 | 3.6484 | 0.00092348 | 67.5 | 0.00092348 | 67.5 | 0 | 0 | 0.0032462 | 2025-06-20 16:08:56 | 0.00099827
8562 | 2 | CC Chg | 3.377778 | 23.69961 | 0.00027362 | 3.6485 | 0.00092424 | 67.56 | 0.00092424 | 67.56 | 0 | 0 | 0.00324898 | 2025-06-20 16:09:06 | 0.00099832
8563 | 2 | CC Chg | 3.380556 | 23.70239 | 0.00027362 | 3.6486 | 0.000925 | 67.61 | 0.000925 | 67.61 | 0 | 0 | 0.00325175 | 2025-06-20 16:09:16 | 0.00099834
8564 | 2 | CC Chg | 3.383333 | 23.70517 | 0.00027362 | 3.6488 | 0.00092576 | 67.67 | 0.00092576 | 67.67 | 0 | 0 | 0.00325452 | 2025-06-20 16:09:26 | 0.00099839
8565 | 2 | CC Chg | 3.386111 | 23.70794 | 0.00027362 | 3.6489 | 0.00092652 | 67.72 | 0.00092652 | 67.72 | 0 | 0 | 0.0032573 | 2025-06-20 16:09:36 | 0.00099844
8566 | 2 | CC Chg | 3.388889 | 23.71072 | 0.00027362 | 3.6491 | 0.00092728 | 67.78 | 0.00092728 | 67.78 | 0 | 0 | 0.00326007 | 2025-06-20 16:09:46 | 0.00099846
8567 | 2 | CC Chg | 3.391667 | 23.7135 | 0.00027362 | 3.6492 | 0.00092804 | 67.83 | 0.00092804 | 67.83 | 0 | 0 | 0.00326284 | 2025-06-20 16:09:56 | 0.00099852
8568 | 2 | CC Chg | 3.394444 | 23.71628 | 0.00027362 | 3.6494 | 0.0009288 | 67.89 | 0.0009288 | 67.89 | 0 | 0 | 0.00326562 | 2025-06-20 16:10:06 | 0.00099856
8569 | 2 | CC Chg | 3.397222 | 23.71906 | 0.00027362 | 3.6496 | 0.00092956 | 67.95 | 0.00092956 | 67.95 | 0 | 0 | 0.00326839 | 2025-06-20 16:10:16 | 0.0009986
8570 | 2 | CC Chg | 3.4 | 23.72183 | 0.00027362 | 3.6497 | 0.00093032 | 68 | 0.00093032 | 68 | 0 | 0 | 0.00327117 | 2025-06-20 16:10:26 | 0.00099865
8571 | 2 | CC Chg | 3.402778 | 23.72461 | 0.00027362 | 3.6498 | 0.00093108 | 68.06 | 0.00093108 | 68.06 | 0 | 0 | 0.00327394 | 2025-06-20 16:10:36 | 0.00099868
8572 | 2 | CC Chg | 3.405556 | 23.72739 | 0.00027362 | 3.65 | 0.00093184 | 68.11 | 0.00093184 | 68.11 | 0 | 0 | 0.00327671 | 2025-06-20 16:10:46 | 0.00099873
8573 | 2 | CC Chg | 3.408333 | 23.73017 | 0.00027362 | 3.6501 | 0.0009326 | 68.17 | 0.0009326 | 68.17 | 0 | 0 | 0.00327949 | 2025-06-20 16:10:56 | 0.00099876
8574 | 2 | CC Chg | 3.411111 | 23.73294 | 0.00027362 | 3.6503 | 0.00093336 | 68.22 | 0.00093336 | 68.22 | 0 | 0 | 0.00328226 | 2025-06-20 16:11:06 | 0.00099879
8575 | 2 | CC Chg | 3.413889 | 23.73572 | 0.00027362 | 3.6504 | 0.00093412 | 68.28 | 0.00093412 | 68.28 | 0 | 0 | 0.00328504 | 2025-06-20 16:11:16 | 0.00099883
8576 | 2 | CC Chg | 3.416667 | 23.7385 | 0.00027362 | 3.6505 | 0.00093488 | 68.33 | 0.00093488 | 68.33 | 0 | 0 | 0.00328781 | 2025-06-20 16:11:26 | 0.00099887
8577 | 2 | CC Chg | 3.419444 | 23.74128 | 0.00027362 | 3.6508 | 0.00093564 | 68.39 | 0.00093564 | 68.39 | 0 | 0 | 0.00329059 | 2025-06-20 16:11:36 | 0.00099893
8578 | 2 | CC Chg | 3.422222 | 23.74406 | 0.00027362 | 3.6509 | 0.0009364 | 68.45 | 0.0009364 | 68.45 | 0 | 0 | 0.00329336 | 2025-06-20 16:11:46 | 0.00099896
8579 | 2 | CC Chg | 3.425 | 23.74683 | 0.00027362 | 3.651 | 0.00093716 | 68.5 | 0.00093716 | 68.5 | 0 | 0 | 0.00329614 | 2025-06-20 16:11:56 | 0.000999
8580 | 2 | CC Chg | 3.427778 | 23.74961 | 0.00027362 | 3.6512 | 0.00093792 | 68.56 | 0.00093792 | 68.56 | 0 | 0 | 0.00329891 | 2025-06-20 16:12:06 | 0.00099904
8581 | 2 | CC Chg | 3.430556 | 23.75239 | 0.00027362 | 3.6513 | 0.00093868 | 68.61 | 0.00093868 | 68.61 | 0 | 0 | 0.00330169 | 2025-06-20 16:12:16 | 0.00099908
8582 | 2 | CC Chg | 3.433333 | 23.75517 | 0.00027362 | 3.6515 | 0.00093944 | 68.67 | 0.00093944 | 68.67 | 0 | 0 | 0.00330446 | 2025-06-20 16:12:26 | 0.00099913
8583 | 2 | CC Chg | 3.436111 | 23.75794 | 0.00027362 | 3.6517 | 0.0009402 | 68.72 | 0.0009402 | 68.72 | 0 | 0 | 0.00330724 | 2025-06-20 16:12:36 | 0.00099918
8584 | 2 | CC Chg | 3.438889 | 23.76072 | 0.00027362 | 3.6518 | 0.00094096 | 68.78 | 0.00094096 | 68.78 | 0 | 0 | 0.00331001 | 2025-06-20 16:12:46 | 0.00099922
8585 | 2 | CC Chg | 3.441667 | 23.7635 | 0.00027362 | 3.652 | 0.00094172 | 68.83 | 0.00094172 | 68.83 | 0 | 0 | 0.00331279 | 2025-06-20 16:12:56 | 0.00099926
8586 | 2 | CC Chg | 3.444444 | 23.76628 | 0.00027362 | 3.6521 | 0.00094248 | 68.89 | 0.00094248 | 68.89 | 0 | 0 | 0.00331556 | 2025-06-20 16:13:06 | 0.0009993
8587 | 2 | CC Chg | 3.447222 | 23.76906 | 0.00027362 | 3.6522 | 0.00094324 | 68.95 | 0.00094324 | 68.95 | 0 | 0 | 0.00331834 | 2025-06-20 16:13:16 | 0.00099932
8588 | 2 | CC Chg | 3.45 | 23.77183 | 0.00027362 | 3.6524 | 0.000944 | 69 | 0.000944 | 69 | 0 | 0 | 0.00332112 | 2025-06-20 16:13:26 | 0.00099937
8589 | 2 | CC Chg | 3.452778 | 23.77461 | 0.00027362 | 3.6526 | 0.00094476 | 69.06 | 0.00094476 | 69.06 | 0 | 0 | 0.00332389 | 2025-06-20 16:13:36 | 0.00099943
8590 | 2 | CC Chg | 3.455556 | 23.77739 | 0.00027362 | 3.6527 | 0.00094552 | 69.11 | 0.00094552 | 69.11 | 0 | 0 | 0.00332667 | 2025-06-20 16:13:46 | 0.00099946
8591 | 2 | CC Chg | 3.458333 | 23.78017 | 0.00027362 | 3.6528 | 0.00094628 | 69.17 | 0.00094628 | 69.17 | 0 | 0 | 0.00332944 | 2025-06-20 16:13:56 | 0.00099948
8592 | 2 | CC Chg | 3.461111 | 23.78294 | 0.00027362 | 3.653 | 0.00094704 | 69.22 | 0.00094704 | 69.22 | 0 | 0 | 0.00333222 | 2025-06-20 16:14:06 | 0.00099953
8593 | 2 | CC Chg | 3.463889 | 23.78572 | 0.00027362 | 3.6531 | 0.0009478 | 69.28 | 0.0009478 | 69.28 | 0 | 0 | 0.003335 | 2025-06-20 16:14:16 | 0.00099957
8594 | 2 | CC Chg | 3.466667 | 23.7885 | 0.00027362 | 3.6532 | 0.00094856 | 69.33 | 0.00094856 | 69.33 | 0 | 0 | 0.00333777 | 2025-06-20 16:14:26 | 0.00099961
8595 | 2 | CC Chg | 3.469444 | 23.79128 | 0.00027362 | 3.6534 | 0.00094932 | 69.39 | 0.00094932 | 69.39 | 0 | 0 | 0.00334055 | 2025-06-20 16:14:36 | 0.00099966
8596 | 2 | CC Chg | 3.472222 | 23.79406 | 0.00027362 | 3.6536 | 0.00095008 | 69.45 | 0.00095008 | 69.45 | 0 | 0 | 0.00334333 | 2025-06-20 16:14:46 | 0.00099971
8597 | 2 | CC Chg | 3.475 | 23.79683 | 0.00027362 | 3.6537 | 0.00095084 | 69.5 | 0.00095084 | 69.5 | 0 | 0 | 0.0033461 | 2025-06-20 16:14:56 | 0.00099972
8598 | 2 | CC Chg | 3.477778 | 23.79961 | 0.00027362 | 3.6539 | 0.0009516 | 69.56 | 0.0009516 | 69.56 | 0 | 0 | 0.00334888 | 2025-06-20 16:15:06 | 0.00099977
8599 | 2 | CC Chg | 3.480556 | 23.80239 | 0.00027362 | 3.654 | 0.00095237 | 69.61 | 0.00095237 | 69.61 | 0 | 0 | 0.00335166 | 2025-06-20 16:15:16 | 0.00099982
8600 | 2 | CC Chg | 3.483333 | 23.80517 | 0.00027362 | 3.6541 | 0.00095313 | 69.67 | 0.00095313 | 69.67 | 0 | 0 | 0.00335444 | 2025-06-20 16:15:26 | 0.00099985
8601 | 2 | CC Chg | 3.486111 | 23.80794 | 0.00027362 | 3.6543 | 0.00095389 | 69.72 | 0.00095389 | 69.72 | 0 | 0 | 0.00335721 | 2025-06-20 16:15:36 | 0.00099989
8602 | 2 | CC Chg | 3.488889 | 23.81072 | 0.00027362 | 3.6544 | 0.00095465 | 69.78 | 0.00095465 | 69.78 | 0 | 0 | 0.00335999 | 2025-06-20 16:15:46 | 0.00099993
8603 | 2 | CC Chg | 3.491667 | 23.8135 | 0.00027362 | 3.6546 | 0.00095541 | 69.83 | 0.00095541 | 69.83 | 0 | 0 | 0.00336277 | 2025-06-20 16:15:56 | 0.00099997
8604 | 2 | CC Chg | 3.494444 | 23.81628 | 0.00027362 | 3.6547 | 0.00095617 | 69.89 | 0.00095617 | 69.89 | 0 | 0 | 0.00336555 | 2025-06-20 16:16:06 | 0.001
8605 | 2 | CC Chg | 3.497222 | 23.81906 | 0.00027362 | 3.6548 | 0.00095693 | 69.95 | 0.00095693 | 69.95 | 0 | 0 | 0.00336832 | 2025-06-20 16:16:16 | 0.00100004
8606 | 2 | CC Chg | 3.5 | 23.82183 | 0.00027362 | 3.655 | 0.00095769 | 70 | 0.00095769 | 70 | 0 | 0 | 0.0033711 | 2025-06-20 16:16:26 | 0.00100008
8607 | 2 | CC Chg | 3.502778 | 23.82461 | 0.00027362 | 3.6551 | 0.00095845 | 70.06 | 0.00095845 | 70.06 | 0 | 0 | 0.00337388 | 2025-06-20 16:16:36 | 0.00100012
8608 | 2 | CC Chg | 3.505556 | 23.82739 | 0.00027362 | 3.6553 | 0.00095921 | 70.11 | 0.00095921 | 70.11 | 0 | 0 | 0.00337666 | 2025-06-20 16:16:46 | 0.00100015
8609 | 2 | CC Chg | 3.508333 | 23.83017 | 0.00027362 | 3.6554 | 0.00095997 | 70.17 | 0.00095997 | 70.17 | 0 | 0 | 0.00337944 | 2025-06-20 16:16:56 | 0.0010002
8610 | 2 | CC Chg | 3.511111 | 23.83294 | 0.00027362 | 3.6556 | 0.00096073 | 70.22 | 0.00096073 | 70.22 | 0 | 0 | 0.00338221 | 2025-06-20 16:17:06 | 0.00100025
8611 | 2 | CC Chg | 3.513889 | 23.83572 | 0.00027362 | 3.6557 | 0.00096149 | 70.28 | 0.00096149 | 70.28 | 0 | 0 | 0.00338499 | 2025-06-20 16:17:16 | 0.00100029
8612 | 2 | CC Chg | 3.516667 | 23.8385 | 0.00027362 | 3.6559 | 0.00096225 | 70.33 | 0.00096225 | 70.33 | 0 | 0 | 0.00338777 | 2025-06-20 16:17:26 | 0.00100032
8613 | 2 | CC Chg | 3.519444 | 23.84128 | 0.00027362 | 3.656 | 0.00096301 | 70.39 | 0.00096301 | 70.39 | 0 | 0 | 0.00339055 | 2025-06-20 16:17:36 | 0.00100036
8614 | 2 | CC Chg | 3.522222 | 23.84406 | 0.00027362 | 3.6561 | 0.00096377 | 70.45 | 0.00096377 | 70.45 | 0 | 0 | 0.00339333 | 2025-06-20 16:17:46 | 0.0010004
8615 | 2 | CC Chg | 3.525 | 23.84683 | 0.00027362 | 3.6563 | 0.00096453 | 70.5 | 0.00096453 | 70.5 | 0 | 0 | 0.00339611 | 2025-06-20 16:17:56 | 0.00100045
8616 | 2 | CC Chg | 3.527778 | 23.84961 | 0.00027362 | 3.6565 | 0.00096529 | 70.56 | 0.00096529 | 70.56 | 0 | 0 | 0.00339889 | 2025-06-20 16:18:06 | 0.00100048
8617 | 2 | CC Chg | 3.530556 | 23.85239 | 0.00027362 | 3.6566 | 0.00096605 | 70.61 | 0.00096605 | 70.61 | 0 | 0 | 0.00340167 | 2025-06-20 16:18:16 | 0.00100052
8618 | 2 | CC Chg | 3.533333 | 23.85517 | 0.00027362 | 3.6568 | 0.00096681 | 70.67 | 0.00096681 | 70.67 | 0 | 0 | 0.00340445 | 2025-06-20 16:18:26 | 0.00100058
8619 | 2 | CC Chg | 3.536111 | 23.85794 | 0.00027362 | 3.6569 | 0.00096757 | 70.72 | 0.00096757 | 70.72 | 0 | 0 | 0.00340723 | 2025-06-20 16:18:36 | 0.00100062
8620 | 2 | CC Chg | 3.538889 | 23.86072 | 0.00027362 | 3.6571 | 0.00096833 | 70.78 | 0.00096833 | 70.78 | 0 | 0 | 0.00341 | 2025-06-20 16:18:46 | 0.00100066
8621 | 2 | CC Chg | 3.541667 | 23.8635 | 0.00027362 | 3.6572 | 0.00096909 | 70.83 | 0.00096909 | 70.83 | 0 | 0 | 0.00341278 | 2025-06-20 16:18:56 | 0.0010007
8622 | 2 | CC Chg | 3.544444 | 23.86628 | 0.00027362 | 3.6574 | 0.00096985 | 70.89 | 0.00096985 | 70.89 | 0 | 0 | 0.00341556 | 2025-06-20 16:19:06 | 0.00100075
8623 | 2 | CC Chg | 3.547222 | 23.86906 | 0.00027362 | 3.6575 | 0.00097061 | 70.95 | 0.00097061 | 70.95 | 0 | 0 | 0.00341834 | 2025-06-20 16:19:16 | 0.00100078
8624 | 2 | CC Chg | 3.55 | 23.87183 | 0.00027362 | 3.6577 | 0.00097137 | 71 | 0.00097137 | 71 | 0 | 0 | 0.00342112 | 2025-06-20 16:19:26 | 0.00100082
8625 | 2 | CC Chg | 3.552778 | 23.87461 | 0.00027362 | 3.6578 | 0.00097213 | 71.06 | 0.00097213 | 71.06 | 0 | 0 | 0.0034239 | 2025-06-20 16:19:36 | 0.00100086
8626 | 2 | CC Chg | 3.555556 | 23.87739 | 0.00027362 | 3.658 | 0.00097289 | 71.11 | 0.00097289 | 71.11 | 0 | 0 | 0.00342668 | 2025-06-20 16:19:46 | 0.00100091
8627 | 2 | CC Chg | 3.558333 | 23.88017 | 0.00027362 | 3.6581 | 0.00097365 | 71.17 | 0.00097365 | 71.17 | 0 | 0 | 0.00342946 | 2025-06-20 16:19:56 | 0.00100094
8628 | 2 | CC Chg | 3.561111 | 23.88294 | 0.00027362 | 3.6583 | 0.00097441 | 71.22 | 0.00097441 | 71.22 | 0 | 0 | 0.00343225 | 2025-06-20 16:20:06 | 0.00100099
8629 | 2 | CC Chg | 3.563889 | 23.88572 | 0.00027362 | 3.6584 | 0.00097517 | 71.28 | 0.00097517 | 71.28 | 0 | 0 | 0.00343503 | 2025-06-20 16:20:16 | 0.00100102
8630 | 2 | CC Chg | 3.566667 | 23.8885 | 0.00027362 | 3.6586 | 0.00097593 | 71.33 | 0.00097593 | 71.33 | 0 | 0 | 0.00343781 | 2025-06-20 16:20:26 | 0.00100107
8631 | 2 | CC Chg | 3.569444 | 23.89128 | 0.00027362 | 3.6588 | 0.00097669 | 71.39 | 0.00097669 | 71.39 | 0 | 0 | 0.00344059 | 2025-06-20 16:20:36 | 0.00100113
8632 | 2 | CC Chg | 3.572222 | 23.89406 | 0.00027362 | 3.6589 | 0.00097745 | 71.45 | 0.00097745 | 71.45 | 0 | 0 | 0.00344337 | 2025-06-20 16:20:46 | 0.00100116
8633 | 2 | CC Chg | 3.575 | 23.89683 | 0.00027362 | 3.6591 | 0.00097821 | 71.5 | 0.00097821 | 71.5 | 0 | 0 | 0.00344615 | 2025-06-20 16:20:56 | 0.00100121
8634 | 2 | CC Chg | 3.577778 | 23.89961 | 0.00027362 | 3.6592 | 0.00097897 | 71.56 | 0.00097897 | 71.56 | 0 | 0 | 0.00344893 | 2025-06-20 16:21:06 | 0.00100124
8635 | 2 | CC Chg | 3.580556 | 23.90239 | 0.00027362 | 3.6593 | 0.00097973 | 71.61 | 0.00097973 | 71.61 | 0 | 0 | 0.00345171 | 2025-06-20 16:21:16 | 0.00100127
8636 | 2 | CC Chg | 3.583333 | 23.90517 | 0.00027362 | 3.6595 | 0.00098049 | 71.67 | 0.00098049 | 71.67 | 0 | 0 | 0.00345449 | 2025-06-20 16:21:26 | 0.00100132
8637 | 2 | CC Chg | 3.586111 | 23.90794 | 0.00027362 | 3.6596 | 0.00098125 | 71.72 | 0.00098125 | 71.72 | 0 | 0 | 0.00345727 | 2025-06-20 16:21:36 | 0.00100135
8638 | 2 | CC Chg | 3.588889 | 23.91072 | 0.00027362 | 3.6598 | 0.00098201 | 71.78 | 0.00098201 | 71.78 | 0 | 0 | 0.00346006 | 2025-06-20 16:21:46 | 0.00100139
8639 | 2 | CC Chg | 3.591667 | 23.9135 | 0.00027362 | 3.66 | 0.00098277 | 71.83 | 0.00098277 | 71.83 | 0 | 0 | 0.00346284 | 2025-06-20 16:21:56 | 0.00100145
8640 | 2 | CC Chg | 3.594444 | 23.91628 | 0.00027362 | 3.6601 | 0.00098353 | 71.89 | 0.00098353 | 71.89 | 0 | 0 | 0.00346562 | 2025-06-20 16:22:06 | 0.0010015
8641 | 2 | CC Chg | 3.597222 | 23.91906 | 0.00027362 | 3.6602 | 0.00098429 | 71.95 | 0.00098429 | 71.95 | 0 | 0 | 0.0034684 | 2025-06-20 16:22:16 | 0.00100152
8642 | 2 | CC Chg | 3.6 | 23.92183 | 0.00027362 | 3.6604 | 0.00098505 | 72 | 0.00098505 | 72 | 0 | 0 | 0.00347118 | 2025-06-20 16:22:26 | 0.00100158
8643 | 2 | CC Chg | 3.602778 | 23.92461 | 0.00027362 | 3.6606 | 0.00098581 | 72.06 | 0.00098581 | 72.06 | 0 | 0 | 0.00347397 | 2025-06-20 16:22:36 | 0.00100161
8644 | 2 | CC Chg | 3.605556 | 23.92739 | 0.00027362 | 3.6607 | 0.00098657 | 72.11 | 0.00098657 | 72.11 | 0 | 0 | 0.00347675 | 2025-06-20 16:22:46 | 0.00100166
8645 | 2 | CC Chg | 3.608333 | 23.93017 | 0.00027362 | 3.6609 | 0.00098733 | 72.17 | 0.00098733 | 72.17 | 0 | 0 | 0.00347953 | 2025-06-20 16:22:56 | 0.0010017
8646 | 2 | CC Chg | 3.611111 | 23.93294 | 0.00027362 | 3.661 | 0.00098809 | 72.22 | 0.00098809 | 72.22 | 0 | 0 | 0.00348231 | 2025-06-20 16:23:06 | 0.00100173
8647 | 2 | CC Chg | 3.613889 | 23.93572 | 0.00027362 | 3.6612 | 0.00098885 | 72.28 | 0.00098885 | 72.28 | 0 | 0 | 0.0034851 | 2025-06-20 16:23:16 | 0.00100178
8648 | 2 | CC Chg | 3.616667 | 23.9385 | 0.00027362 | 3.6613 | 0.00098961 | 72.33 | 0.00098961 | 72.33 | 0 | 0 | 0.00348788 | 2025-06-20 16:23:26 | 0.00100181
8649 | 2 | CC Chg | 3.619444 | 23.94128 | 0.00027362 | 3.6615 | 0.00099037 | 72.39 | 0.00099037 | 72.39 | 0 | 0 | 0.00349066 | 2025-06-20 16:23:36 | 0.00100186
8650 | 2 | CC Chg | 3.622222 | 23.94406 | 0.00027362 | 3.6616 | 0.00099113 | 72.45 | 0.00099113 | 72.45 | 0 | 0 | 0.00349344 | 2025-06-20 16:23:46 | 0.0010019
8651 | 2 | CC Chg | 3.625 | 23.94683 | 0.00027362 | 3.6618 | 0.00099189 | 72.5 | 0.00099189 | 72.5 | 0 | 0 | 0.00349623 | 2025-06-20 16:23:56 | 0.00100195
8652 | 2 | CC Chg | 3.627778 | 23.94961 | 0.00027362 | 3.662 | 0.00099265 | 72.56 | 0.00099265 | 72.56 | 0 | 0 | 0.00349901 | 2025-06-20 16:24:06 | 0.00100199
8653 | 2 | CC Chg | 3.630556 | 23.95239 | 0.00027362 | 3.6621 | 0.00099341 | 72.61 | 0.00099341 | 72.61 | 0 | 0 | 0.00350179 | 2025-06-20 16:24:16 | 0.00100204
8654 | 2 | CC Chg | 3.633333 | 23.95517 | 0.00027362 | 3.6623 | 0.00099417 | 72.67 | 0.00099417 | 72.67 | 0 | 0 | 0.00350458 | 2025-06-20 16:24:26 | 0.00100207
8655 | 2 | CC Chg | 3.636111 | 23.95794 | 0.00027362 | 3.6624 | 0.00099493 | 72.72 | 0.00099493 | 72.72 | 0 | 0 | 0.00350736 | 2025-06-20 16:24:36 | 0.00100213
8656 | 2 | CC Chg | 3.638889 | 23.96072 | 0.00027362 | 3.6626 | 0.00099569 | 72.78 | 0.00099569 | 72.78 | 0 | 0 | 0.00351015 | 2025-06-20 16:24:46 | 0.00100215
8657 | 2 | CC Chg | 3.641667 | 23.9635 | 0.00027362 | 3.6628 | 0.00099645 | 72.83 | 0.00099645 | 72.83 | 0 | 0 | 0.00351293 | 2025-06-20 16:24:56 | 0.00100221
8658 | 2 | CC Chg | 3.644444 | 23.96628 | 0.00027362 | 3.6629 | 0.00099721 | 72.89 | 0.00099721 | 72.89 | 0 | 0 | 0.00351571 | 2025-06-20 16:25:06 | 0.00100225
8659 | 2 | CC Chg | 3.647222 | 23.96906 | 0.00027362 | 3.6631 | 0.00099797 | 72.95 | 0.00099797 | 72.95 | 0 | 0 | 0.0035185 | 2025-06-20 16:25:16 | 0.00100229
8660 | 2 | CC Chg | 3.65 | 23.97183 | 0.00027362 | 3.6632 | 0.00099873 | 73 | 0.00099873 | 73 | 0 | 0 | 0.00352128 | 2025-06-20 16:25:26 | 0.00100234
8661 | 2 | CC Chg | 3.652778 | 23.97461 | 0.00027362 | 3.6633 | 0.00099949 | 73.06 | 0.00099949 | 73.06 | 0 | 0 | 0.00352407 | 2025-06-20 16:25:36 | 0.00100236
8662 | 2 | CC Chg | 3.655556 | 23.97739 | 0.00027362 | 3.6635 | 0.00100025 | 73.11 | 0.00100025 | 73.11 | 0 | 0 | 0.00352685 | 2025-06-20 16:25:46 | 0.00100241
8663 | 2 | CC Chg | 3.658333 | 23.98017 | 0.00027362 | 3.6637 | 0.00100101 | 73.17 | 0.00100101 | 73.17 | 0 | 0 | 0.00352963 | 2025-06-20 16:25:56 | 0.00100246
8664 | 2 | CC Chg | 3.661111 | 23.98294 | 0.00027362 | 3.6638 | 0.00100177 | 73.22 | 0.00100177 | 73.22 | 0 | 0 | 0.00353242 | 2025-06-20 16:26:06 | 0.0010025
8665 | 2 | CC Chg | 3.663889 | 23.98572 | 0.00027362 | 3.664 | 0.00100253 | 73.28 | 0.00100253 | 73.28 | 0 | 0 | 0.0035352 | 2025-06-20 16:26:16 | 0.00100254
8666 | 2 | CC Chg | 3.666667 | 23.9885 | 0.00027362 | 3.6641 | 0.00100329 | 73.33 | 0.00100329 | 73.33 | 0 | 0 | 0.00353799 | 2025-06-20 16:26:26 | 0.00100258
8667 | 2 | CC Chg | 3.669444 | 23.99128 | 0.00027362 | 3.6643 | 0.00100405 | 73.39 | 0.00100405 | 73.39 | 0 | 0 | 0.00354077 | 2025-06-20 16:26:36 | 0.00100264
8668 | 2 | CC Chg | 3.672222 | 23.99406 | 0.00027362 | 3.6645 | 0.00100481 | 73.45 | 0.00100481 | 73.45 | 0 | 0 | 0.00354356 | 2025-06-20 16:26:46 | 0.00100267
8669 | 2 | CC Chg | 3.675 | 23.99683 | 0.00027362 | 3.6646 | 0.00100557 | 73.5 | 0.00100557 | 73.5 | 0 | 0 | 0.00354634 | 2025-06-20 16:26:56 | 0.00100271
8670 | 2 | CC Chg | 3.677778 | 23.99961 | 0.00027362 | 3.6647 | 0.00100633 | 73.56 | 0.00100633 | 73.56 | 0 | 0 | 0.00354913 | 2025-06-20 16:27:06 | 0.00100275
8671 | 2 | CC Chg | 3.680556 | 24.00239 | 0.00027362 | 3.6649 | 0.00100709 | 73.61 | 0.00100709 | 73.61 | 0 | 0 | 0.00355192 | 2025-06-20 16:27:16 | 0.00100281
8672 | 2 | CC Chg | 3.683333 | 24.00517 | 0.00027362 | 3.6651 | 0.00100785 | 73.67 | 0.00100785 | 73.67 | 0 | 0 | 0.0035547 | 2025-06-20 16:27:26 | 0.00100285
8673 | 2 | CC Chg | 3.686111 | 24.00794 | 0.00027362 | 3.6652 | 0.00100861 | 73.72 | 0.00100861 | 73.72 | 0 | 0 | 0.00355749 | 2025-06-20 16:27:36 | 0.00100287
8674 | 2 | CC Chg | 3.688889 | 24.01072 | 0.00027362 | 3.6654 | 0.00100937 | 73.78 | 0.00100937 | 73.78 | 0 | 0 | 0.00356027 | 2025-06-20 16:27:46 | 0.00100292
8675 | 2 | CC Chg | 3.691667 | 24.0135 | 0.00027362 | 3.6656 | 0.00101013 | 73.83 | 0.00101013 | 73.83 | 0 | 0 | 0.00356306 | 2025-06-20 16:27:56 | 0.00100297
8676 | 2 | CC Chg | 3.694444 | 24.01628 | 0.00027362 | 3.6657 | 0.00101089 | 73.89 | 0.00101089 | 73.89 | 0 | 0 | 0.00356584 | 2025-06-20 16:28:06 | 0.00100301
8677 | 2 | CC Chg | 3.697222 | 24.01906 | 0.00027362 | 3.6659 | 0.00101165 | 73.95 | 0.00101165 | 73.95 | 0 | 0 | 0.00356863 | 2025-06-20 16:28:16 | 0.00100305
8678 | 2 | CC Chg | 3.7 | 24.02183 | 0.00027362 | 3.666 | 0.00101241 | 74 | 0.00101241 | 74 | 0 | 0 | 0.00357142 | 2025-06-20 16:28:26 | 0.00100311
8679 | 2 | CC Chg | 3.702778 | 24.02461 | 0.00027362 | 3.6662 | 0.00101317 | 74.06 | 0.00101317 | 74.06 | 0 | 0 | 0.0035742 | 2025-06-20 16:28:36 | 0.00100314
8680 | 2 | CC Chg | 3.705556 | 24.02739 | 0.00027362 | 3.6663 | 0.00101393 | 74.11 | 0.00101393 | 74.11 | 0 | 0 | 0.00357699 | 2025-06-20 16:28:46 | 0.00100319
8681 | 2 | CC Chg | 3.708333 | 24.03017 | 0.00027362 | 3.6665 | 0.00101469 | 74.17 | 0.00101469 | 74.17 | 0 | 0 | 0.00357978 | 2025-06-20 16:28:56 | 0.00100322
8682 | 2 | CC Chg | 3.711111 | 24.03294 | 0.00027362 | 3.6666 | 0.00101545 | 74.22 | 0.00101545 | 74.22 | 0 | 0 | 0.00358256 | 2025-06-20 16:29:06 | 0.00100326
8683 | 2 | CC Chg | 3.713889 | 24.03572 | 0.00027362 | 3.6668 | 0.00101621 | 74.28 | 0.00101621 | 74.28 | 0 | 0 | 0.00358535 | 2025-06-20 16:29:16 | 0.0010033
8684 | 2 | CC Chg | 3.716667 | 24.0385 | 0.00027362 | 3.6669 | 0.00101697 | 74.33 | 0.00101697 | 74.33 | 0 | 0 | 0.00358814 | 2025-06-20 16:29:26 | 0.00100334
8685 | 2 | CC Chg | 3.719444 | 24.04128 | 0.00027362 | 3.6671 | 0.00101773 | 74.39 | 0.00101773 | 74.39 | 0 | 0 | 0.00359092 | 2025-06-20 16:29:36 | 0.00100339
8686 | 2 | CC Chg | 3.722222 | 24.04406 | 0.00027362 | 3.6673 | 0.00101849 | 74.45 | 0.00101849 | 74.45 | 0 | 0 | 0.00359371 | 2025-06-20 16:29:46 | 0.00100344
8687 | 2 | CC Chg | 3.725 | 24.04683 | 0.00027362 | 3.6674 | 0.00101925 | 74.5 | 0.00101925 | 74.5 | 0 | 0 | 0.0035965 | 2025-06-20 16:29:56 | 0.00100348
8688 | 2 | CC Chg | 3.727778 | 24.04961 | 0.00027362 | 3.6676 | 0.00102001 | 74.56 | 0.00102001 | 74.56 | 0 | 0 | 0.00359929 | 2025-06-20 16:30:06 | 0.00100352
8689 | 2 | CC Chg | 3.730556 | 24.05239 | 0.00027362 | 3.6678 | 0.00102077 | 74.61 | 0.00102077 | 74.61 | 0 | 0 | 0.00360207 | 2025-06-20 16:30:16 | 0.00100358
8690 | 2 | CC Chg | 3.733333 | 24.05517 | 0.00027362 | 3.6679 | 0.00102153 | 74.67 | 0.00102153 | 74.67 | 0 | 0 | 0.00360486 | 2025-06-20 16:30:26 | 0.00100361
8691 | 2 | CC Chg | 3.736111 | 24.05794 | 0.00027362 | 3.668 | 0.00102229 | 74.72 | 0.00102229 | 74.72 | 0 | 0 | 0.00360765 | 2025-06-20 16:30:36 | 0.00100365
8692 | 2 | CC Chg | 3.738889 | 24.06072 | 0.00027362 | 3.6682 | 0.00102305 | 74.78 | 0.00102305 | 74.78 | 0 | 0 | 0.00361044 | 2025-06-20 16:30:46 | 0.0010037
8693 | 2 | CC Chg | 3.741667 | 24.0635 | 0.00027362 | 3.6683 | 0.00102381 | 74.83 | 0.00102381 | 74.83 | 0 | 0 | 0.00361323 | 2025-06-20 16:30:56 | 0.00100373
8694 | 2 | CC Chg | 3.744444 | 24.06628 | 0.00027362 | 3.6685 | 0.00102457 | 74.89 | 0.00102457 | 74.89 | 0 | 0 | 0.00361601 | 2025-06-20 16:31:06 | 0.00100378
8695 | 2 | CC Chg | 3.747222 | 24.06906 | 0.00027362 | 3.6687 | 0.00102533 | 74.95 | 0.00102533 | 74.95 | 0 | 0 | 0.0036188 | 2025-06-20 16:31:16 | 0.00100382
8696 | 2 | CC Chg | 3.75 | 24.07183 | 0.00027362 | 3.6689 | 0.00102609 | 75 | 0.00102609 | 75 | 0 | 0 | 0.00362159 | 2025-06-20 16:31:26 | 0.00100388
8697 | 2 | CC Chg | 3.752778 | 24.07461 | 0.00027362 | 3.669 | 0.00102685 | 75.06 | 0.00102685 | 75.06 | 0 | 0 | 0.00362438 | 2025-06-20 16:31:36 | 0.00100391
8698 | 2 | CC Chg | 3.755556 | 24.07739 | 0.00027362 | 3.6692 | 0.00102761 | 75.11 | 0.00102761 | 75.11 | 0 | 0 | 0.00362717 | 2025-06-20 16:31:46 | 0.00100397
8699 | 2 | CC Chg | 3.758333 | 24.08017 | 0.00027362 | 3.6693 | 0.00102837 | 75.17 | 0.00102837 | 75.17 | 0 | 0 | 0.00362996 | 2025-06-20 16:31:56 | 0.00100401
8700 | 2 | CC Chg | 3.761111 | 24.08294 | 0.00027362 | 3.6695 | 0.00102913 | 75.22 | 0.00102913 | 75.22 | 0 | 0 | 0.00363275 | 2025-06-20 16:32:06 | 0.00100404
8701 | 2 | CC Chg | 3.763889 | 24.08572 | 0.00027362 | 3.6697 | 0.00102989 | 75.28 | 0.00102989 | 75.28 | 0 | 0 | 0.00363554 | 2025-06-20 16:32:16 | 0.0010041
8702 | 2 | CC Chg | 3.766667 | 24.0885 | 0.00027362 | 3.6698 | 0.00103065 | 75.33 | 0.00103065 | 75.33 | 0 | 0 | 0.00363832 | 2025-06-20 16:32:26 | 0.00100414
8703 | 2 | CC Chg | 3.769444 | 24.09128 | 0.00027362 | 3.67 | 0.00103141 | 75.39 | 0.00103141 | 75.39 | 0 | 0 | 0.00364111 | 2025-06-20 16:32:36 | 0.00100418
8704 | 2 | CC Chg | 3.772222 | 24.09406 | 0.00027362 | 3.6702 | 0.00103217 | 75.45 | 0.00103217 | 75.45 | 0 | 0 | 0.0036439 | 2025-06-20 16:32:46 | 0.00100423
8705 | 2 | CC Chg | 3.775 | 24.09683 | 0.00027362 | 3.6703 | 0.00103293 | 75.5 | 0.00103293 | 75.5 | 0 | 0 | 0.00364669 | 2025-06-20 16:32:56 | 0.00100427
8706 | 2 | CC Chg | 3.777778 | 24.09961 | 0.00027362 | 3.6705 | 0.00103369 | 75.56 | 0.00103369 | 75.56 | 0 | 0 | 0.00364948 | 2025-06-20 16:33:06 | 0.00100431
8707 | 2 | CC Chg | 3.780556 | 24.10239 | 0.00027362 | 3.6707 | 0.00103445 | 75.61 | 0.00103445 | 75.61 | 0 | 0 | 0.00365227 | 2025-06-20 16:33:16 | 0.00100436
8708 | 2 | CC Chg | 3.783333 | 24.10517 | 0.00027362 | 3.6708 | 0.00103521 | 75.67 | 0.00103521 | 75.67 | 0 | 0 | 0.00365506 | 2025-06-20 16:33:26 | 0.0010044
8709 | 2 | CC Chg | 3.786111 | 24.10794 | 0.00027362 | 3.671 | 0.00103597 | 75.72 | 0.00103597 | 75.72 | 0 | 0 | 0.00365785 | 2025-06-20 16:33:36 | 0.00100445
8710 | 2 | CC Chg | 3.788889 | 24.11072 | 0.00027362 | 3.6711 | 0.00103673 | 75.78 | 0.00103673 | 75.78 | 0 | 0 | 0.00366064 | 2025-06-20 16:33:46 | 0.00100449
8711 | 2 | CC Chg | 3.791667 | 24.1135 | 0.00027362 | 3.6713 | 0.00103749 | 75.83 | 0.00103749 | 75.83 | 0 | 0 | 0.00366343 | 2025-06-20 16:33:56 | 0.00100455
8712 | 2 | CC Chg | 3.794444 | 24.11628 | 0.00027362 | 3.6715 | 0.00103825 | 75.89 | 0.00103825 | 75.89 | 0 | 0 | 0.00366622 | 2025-06-20 16:34:06 | 0.00100459
8713 | 2 | CC Chg | 3.797222 | 24.11906 | 0.00027362 | 3.6716 | 0.00103901 | 75.95 | 0.00103901 | 75.95 | 0 | 0 | 0.00366901 | 2025-06-20 16:34:16 | 0.00100462
8714 | 2 | CC Chg | 3.8 | 24.12183 | 0.00027362 | 3.6718 | 0.00103977 | 76 | 0.00103977 | 76 | 0 | 0 | 0.0036718 | 2025-06-20 16:34:26 | 0.00100468
8715 | 2 | CC Chg | 3.802778 | 24.12461 | 0.00027362 | 3.672 | 0.00104053 | 76.06 | 0.00104053 | 76.06 | 0 | 0 | 0.0036746 | 2025-06-20 16:34:36 | 0.00100472
8716 | 2 | CC Chg | 3.805556 | 24.12739 | 0.00027362 | 3.6721 | 0.00104129 | 76.11 | 0.00104129 | 76.11 | 0 | 0 | 0.00367739 | 2025-06-20 16:34:46 | 0.00100475
8717 | 2 | CC Chg | 3.808333 | 24.13017 | 0.00027362 | 3.6723 | 0.00104205 | 76.17 | 0.00104205 | 76.17 | 0 | 0 | 0.00368018 | 2025-06-20 16:34:56 | 0.00100481
8718 | 2 | CC Chg | 3.811111 | 24.13294 | 0.00027362 | 3.6725 | 0.00104281 | 76.22 | 0.00104281 | 76.22 | 0 | 0 | 0.00368297 | 2025-06-20 16:35:06 | 0.00100485
8719 | 2 | CC Chg | 3.813889 | 24.13572 | 0.00027362 | 3.6726 | 0.00104357 | 76.28 | 0.00104357 | 76.28 | 0 | 0 | 0.00368576 | 2025-06-20 16:35:16 | 0.0010049
8720 | 2 | CC Chg | 3.816667 | 24.1385 | 0.00027362 | 3.6728 | 0.00104433 | 76.33 | 0.00104433 | 76.33 | 0 | 0 | 0.00368855 | 2025-06-20 16:35:26 | 0.00100495
8721 | 2 | CC Chg | 3.819444 | 24.14128 | 0.00027362 | 3.673 | 0.00104509 | 76.39 | 0.00104509 | 76.39 | 0 | 0 | 0.00369134 | 2025-06-20 16:35:36 | 0.001005
8722 | 2 | CC Chg | 3.822222 | 24.14406 | 0.00027362 | 3.6731 | 0.00104585 | 76.45 | 0.00104585 | 76.45 | 0 | 0 | 0.00369413 | 2025-06-20 16:35:46 | 0.00100503
8723 | 2 | CC Chg | 3.823917 | 24.14575 | 0.00027362 | 3.6732 | 0.00104632 | 76.48 | 0.00104632 | 76.48 | 0 | 0 | 0.00369584 | 2025-06-20 16:35:52 | 0.00100505
8724 | 2 | CC Chg | 3.824972 | 24.14681 | 0.00027363 | 3.6731 | 0.0010466 | 76.5 | 0.0010466 | 76.5 | 0 | 0 | 0.0036969 | 2025-06-20 16:35:57 | 0.00100506
8725 | 2 | CC Chg | 3.82775 | 24.14958 | 0.00027363 | 3.6733 | 0.00104736 | 76.56 | 0.00104736 | 76.56 | 0 | 0 | 0.00369969 | 2025-06-20 16:36:07 | 0.00100514
8726 | 2 | CC Chg | 3.830528 | 24.15236 | 0.00027363 | 3.6735 | 0.00104812 | 76.61 | 0.00104812 | 76.61 | 0 | 0 | 0.00370248 | 2025-06-20 16:36:17 | 0.0010052
8727 | 2 | CC Chg | 3.833306 | 24.15514 | 0.00027363 | 3.6737 | 0.00104888 | 76.67 | 0.00104888 | 76.67 | 0 | 0 | 0.00370527 | 2025-06-20 16:36:27 | 0.00100524
8728 | 2 | CC Chg | 3.836083 | 24.15792 | 0.00027363 | 3.6739 | 0.00104964 | 76.72 | 0.00104964 | 76.72 | 0 | 0 | 0.00370807 | 2025-06-20 16:36:37 | 0.00100529
8729 | 2 | CC Chg | 3.838861 | 24.16069 | 0.00027363 | 3.6741 | 0.00105041 | 76.78 | 0.00105041 | 76.78 | 0 | 0 | 0.00371086 | 2025-06-20 16:36:47 | 0.00100535
8730 | 2 | CC Chg | 3.841639 | 24.16347 | 0.00027363 | 3.6742 | 0.00105117 | 76.83 | 0.00105117 | 76.83 | 0 | 0 | 0.00371365 | 2025-06-20 16:36:57 | 0.00100538
8731 | 2 | CC Chg | 3.844417 | 24.16625 | 0.00027363 | 3.6744 | 0.00105193 | 76.89 | 0.00105193 | 76.89 | 0 | 0 | 0.00371645 | 2025-06-20 16:37:07 | 0.00100542
8732 | 2 | CC Chg | 3.847194 | 24.16903 | 0.00027363 | 3.6746 | 0.00105269 | 76.95 | 0.00105269 | 76.95 | 0 | 0 | 0.00371924 | 2025-06-20 16:37:17 | 0.00100546
8733 | 2 | CC Chg | 3.849972 | 24.17181 | 0.00027363 | 3.6747 | 0.00105345 | 77 | 0.00105345 | 77 | 0 | 0 | 0.00372203 | 2025-06-20 16:37:27 | 0.00100551
8734 | 2 | CC Chg | 3.85275 | 24.17458 | 0.00027363 | 3.6749 | 0.00105421 | 77.06 | 0.00105421 | 77.06 | 0 | 0 | 0.00372482 | 2025-06-20 16:37:37 | 0.00100556
8735 | 2 | CC Chg | 3.855528 | 24.17736 | 0.00027363 | 3.675 | 0.00105497 | 77.11 | 0.00105497 | 77.11 | 0 | 0 | 0.00372762 | 2025-06-20 16:37:47 | 0.00100559
8736 | 2 | CC Chg | 3.858306 | 24.18014 | 0.00027363 | 3.6752 | 0.00105573 | 77.17 | 0.00105573 | 77.17 | 0 | 0 | 0.00373041 | 2025-06-20 16:37:57 | 0.00100565
8737 | 2 | CC Chg | 3.861083 | 24.18292 | 0.00027363 | 3.6754 | 0.00105649 | 77.22 | 0.00105649 | 77.22 | 0 | 0 | 0.0037332 | 2025-06-20 16:38:07 | 0.00100569
8738 | 2 | CC Chg | 3.863861 | 24.18569 | 0.00027363 | 3.6756 | 0.00105725 | 77.28 | 0.00105725 | 77.28 | 0 | 0 | 0.003736 | 2025-06-20 16:38:17 | 0.00100574
8739 | 2 | CC Chg | 3.866639 | 24.18847 | 0.00027363 | 3.6758 | 0.00105801 | 77.33 | 0.00105801 | 77.33 | 0 | 0 | 0.00373879 | 2025-06-20 16:38:27 | 0.00100579
8740 | 2 | CC Chg | 3.869417 | 24.19125 | 0.00027363 | 3.6759 | 0.00105877 | 77.39 | 0.00105877 | 77.39 | 0 | 0 | 0.00374159 | 2025-06-20 16:38:37 | 0.00100583
8741 | 2 | CC Chg | 3.872194 | 24.19403 | 0.00027363 | 3.6761 | 0.00105953 | 77.45 | 0.00105953 | 77.45 | 0 | 0 | 0.00374438 | 2025-06-20 16:38:47 | 0.00100588
8742 | 2 | CC Chg | 3.874972 | 24.19681 | 0.00027363 | 3.6763 | 0.00106029 | 77.5 | 0.00106029 | 77.5 | 0 | 0 | 0.00374717 | 2025-06-20 16:38:57 | 0.00100593
8743 | 2 | CC Chg | 3.87775 | 24.19958 | 0.00027363 | 3.6765 | 0.00106105 | 77.56 | 0.00106105 | 77.56 | 0 | 0 | 0.00374997 | 2025-06-20 16:39:07 | 0.00100598
8744 | 2 | CC Chg | 3.880528 | 24.20236 | 0.00027363 | 3.6766 | 0.00106181 | 77.61 | 0.00106181 | 77.61 | 0 | 0 | 0.00375276 | 2025-06-20 16:39:17 | 0.00100603
8745 | 2 | CC Chg | 3.883306 | 24.20514 | 0.00027363 | 3.6767 | 0.00106257 | 77.67 | 0.00106257 | 77.67 | 0 | 0 | 0.00375556 | 2025-06-20 16:39:27 | 0.00100605
8746 | 2 | CC Chg | 3.886083 | 24.20792 | 0.00027363 | 3.677 | 0.00106333 | 77.72 | 0.00106333 | 77.72 | 0 | 0 | 0.00375835 | 2025-06-20 16:39:37 | 0.00100613
8747 | 2 | CC Chg | 3.888861 | 24.21069 | 0.00027363 | 3.6771 | 0.00106409 | 77.78 | 0.00106409 | 77.78 | 0 | 0 | 0.00376115 | 2025-06-20 16:39:47 | 0.00100615
8748 | 2 | CC Chg | 3.891639 | 24.21347 | 0.00027363 | 3.6772 | 0.00106485 | 77.83 | 0.00106485 | 77.83 | 0 | 0 | 0.00376394 | 2025-06-20 16:39:57 | 0.00100619
8749 | 2 | CC Chg | 3.894417 | 24.21625 | 0.00027363 | 3.6775 | 0.00106561 | 77.89 | 0.00106561 | 77.89 | 0 | 0 | 0.00376674 | 2025-06-20 16:40:07 | 0.00100625
8750 | 2 | CC Chg | 3.897194 | 24.21903 | 0.00027363 | 3.6776 | 0.00106637 | 77.95 | 0.00106637 | 77.95 | 0 | 0 | 0.00376953 | 2025-06-20 16:40:17 | 0.00100629
8751 | 2 | CC Chg | 3.899972 | 24.22181 | 0.00027363 | 3.6778 | 0.00106713 | 78 | 0.00106713 | 78 | 0 | 0 | 0.00377233 | 2025-06-20 16:40:27 | 0.00100634
8752 | 2 | CC Chg | 3.90275 | 24.22458 | 0.00027363 | 3.6779 | 0.00106789 | 78.06 | 0.00106789 | 78.06 | 0 | 0 | 0.00377512 | 2025-06-20 16:40:37 | 0.00100638
8753 | 2 | CC Chg | 3.905528 | 24.22736 | 0.00027363 | 3.6781 | 0.00106865 | 78.11 | 0.00106865 | 78.11 | 0 | 0 | 0.00377792 | 2025-06-20 16:40:47 | 0.00100643
8754 | 2 | CC Chg | 3.908306 | 24.23014 | 0.00027363 | 3.6783 | 0.00106941 | 78.17 | 0.00106941 | 78.17 | 0 | 0 | 0.00378071 | 2025-06-20 16:40:57 | 0.00100648
8755 | 2 | CC Chg | 3.911083 | 24.23292 | 0.00027363 | 3.6785 | 0.00107017 | 78.22 | 0.00107017 | 78.22 | 0 | 0 | 0.00378351 | 2025-06-20 16:41:07 | 0.00100653
8756 | 2 | CC Chg | 3.913861 | 24.23569 | 0.00027363 | 3.6787 | 0.00107093 | 78.28 | 0.00107093 | 78.28 | 0 | 0 | 0.00378631 | 2025-06-20 16:41:17 | 0.00100658
8757 | 2 | CC Chg | 3.916639 | 24.23847 | 0.00027363 | 3.6788 | 0.00107169 | 78.33 | 0.00107169 | 78.33 | 0 | 0 | 0.0037891 | 2025-06-20 16:41:27 | 0.00100663
8758 | 2 | CC Chg | 3.919417 | 24.24125 | 0.00027363 | 3.679 | 0.00107245 | 78.39 | 0.00107245 | 78.39 | 0 | 0 | 0.0037919 | 2025-06-20 16:41:37 | 0.00100667
8759 | 2 | CC Chg | 3.922194 | 24.24403 | 0.00027363 | 3.6791 | 0.00107321 | 78.45 | 0.00107321 | 78.45 | 0 | 0 | 0.00379469 | 2025-06-20 16:41:47 | 0.0010067
8760 | 2 | CC Chg | 3.924972 | 24.24681 | 0.00027363 | 3.6793 | 0.00107397 | 78.5 | 0.00107397 | 78.5 | 0 | 0 | 0.00379749 | 2025-06-20 16:41:57 | 0.00100676
8761 | 2 | CC Chg | 3.92775 | 24.24958 | 0.00027363 | 3.6795 | 0.00107473 | 78.56 | 0.00107473 | 78.56 | 0 | 0 | 0.00380029 | 2025-06-20 16:42:07 | 0.0010068
8762 | 2 | CC Chg | 3.930528 | 24.25236 | 0.00027363 | 3.6796 | 0.00107549 | 78.61 | 0.00107549 | 78.61 | 0 | 0 | 0.00380308 | 2025-06-20 16:42:17 | 0.00100685
8763 | 2 | CC Chg | 3.933306 | 24.25514 | 0.00027363 | 3.6798 | 0.00107625 | 78.67 | 0.00107625 | 78.67 | 0 | 0 | 0.00380588 | 2025-06-20 16:42:27 | 0.0010069
8764 | 2 | CC Chg | 3.936083 | 24.25792 | 0.00027363 | 3.68 | 0.00107701 | 78.72 | 0.00107701 | 78.72 | 0 | 0 | 0.00380868 | 2025-06-20 16:42:37 | 0.00100694
8765 | 2 | CC Chg | 3.938861 | 24.26069 | 0.00027363 | 3.6802 | 0.00107777 | 78.78 | 0.00107777 | 78.78 | 0 | 0 | 0.00381148 | 2025-06-20 16:42:47 | 0.001007
8766 | 2 | CC Chg | 3.941639 | 24.26347 | 0.00027363 | 3.6804 | 0.00107853 | 78.83 | 0.00107853 | 78.83 | 0 | 0 | 0.00381427 | 2025-06-20 16:42:57 | 0.00100705
8767 | 2 | CC Chg | 3.944417 | 24.26625 | 0.00027363 | 3.6805 | 0.00107929 | 78.89 | 0.00107929 | 78.89 | 0 | 0 | 0.00381707 | 2025-06-20 16:43:07 | 0.00100708
8768 | 2 | CC Chg | 3.947194 | 24.26903 | 0.00027363 | 3.6807 | 0.00108005 | 78.95 | 0.00108005 | 78.95 | 0 | 0 | 0.00381987 | 2025-06-20 16:43:17 | 0.00100713
8769 | 2 | CC Chg | 3.949972 | 24.27181 | 0.00027363 | 3.6809 | 0.00108081 | 79 | 0.00108081 | 79 | 0 | 0 | 0.00382267 | 2025-06-20 16:43:27 | 0.00100718
8770 | 2 | CC Chg | 3.95275 | 24.27458 | 0.00027363 | 3.681 | 0.00108157 | 79.06 | 0.00108157 | 79.06 | 0 | 0 | 0.00382546 | 2025-06-20 16:43:37 | 0.00100723
8771 | 2 | CC Chg | 3.955528 | 24.27736 | 0.00027363 | 3.6812 | 0.00108233 | 79.11 | 0.00108233 | 79.11 | 0 | 0 | 0.00382826 | 2025-06-20 16:43:47 | 0.00100728
8772 | 2 | CC Chg | 3.958306 | 24.28014 | 0.00027363 | 3.6814 | 0.00108309 | 79.17 | 0.00108309 | 79.17 | 0 | 0 | 0.00383106 | 2025-06-20 16:43:57 | 0.00100733
8773 | 2 | CC Chg | 3.961083 | 24.28292 | 0.00027363 | 3.6816 | 0.00108385 | 79.22 | 0.00108385 | 79.22 | 0 | 0 | 0.00383386 | 2025-06-20 16:44:07 | 0.00100739
8774 | 2 | CC Chg | 3.963861 | 24.28569 | 0.00027362 | 3.6817 | 0.00108461 | 79.28 | 0.00108461 | 79.28 | 0 | 0 | 0.00383666 | 2025-06-20 16:44:17 | 0.00100742
8775 | 2 | CC Chg | 3.966639 | 24.28847 | 0.00027363 | 3.6819 | 0.00108537 | 79.33 | 0.00108537 | 79.33 | 0 | 0 | 0.00383945 | 2025-06-20 16:44:27 | 0.00100746
8776 | 2 | CC Chg | 3.969417 | 24.29125 | 0.00027362 | 3.6821 | 0.00108613 | 79.39 | 0.00108613 | 79.39 | 0 | 0 | 0.00384225 | 2025-06-20 16:44:37 | 0.0010075
8777 | 2 | CC Chg | 3.972194 | 24.29403 | 0.00027363 | 3.6822 | 0.00108689 | 79.45 | 0.00108689 | 79.45 | 0 | 0 | 0.00384505 | 2025-06-20 16:44:47 | 0.00100755
8778 | 2 | CC Chg | 3.974972 | 24.29681 | 0.00027363 | 3.6824 | 0.00108765 | 79.5 | 0.00108765 | 79.5 | 0 | 0 | 0.00384785 | 2025-06-20 16:44:57 | 0.00100761
8779 | 2 | CC Chg | 3.97775 | 24.29958 | 0.00027362 | 3.6826 | 0.00108841 | 79.56 | 0.00108841 | 79.56 | 0 | 0 | 0.00385065 | 2025-06-20 16:45:07 | 0.00100766
8780 | 2 | CC Chg | 3.980528 | 24.30236 | 0.00027363 | 3.6828 | 0.00108917 | 79.61 | 0.00108917 | 79.61 | 0 | 0 | 0.00385345 | 2025-06-20 16:45:17 | 0.00100771
8781 | 2 | CC Chg | 3.983306 | 24.30514 | 0.00027362 | 3.683 | 0.00108993 | 79.67 | 0.00108993 | 79.67 | 0 | 0 | 0.00385625 | 2025-06-20 16:45:27 | 0.00100775
8782 | 2 | CC Chg | 3.986083 | 24.30792 | 0.00027363 | 3.6832 | 0.00109069 | 79.72 | 0.00109069 | 79.72 | 0 | 0 | 0.00385905 | 2025-06-20 16:45:37 | 0.00100781
8783 | 2 | CC Chg | 3.988861 | 24.31069 | 0.00027363 | 3.6833 | 0.00109145 | 79.78 | 0.00109145 | 79.78 | 0 | 0 | 0.00386185 | 2025-06-20 16:45:47 | 0.00100786
8784 | 2 | CC Chg | 3.991639 | 24.31347 | 0.00027362 | 3.6835 | 0.00109221 | 79.83 | 0.00109221 | 79.83 | 0 | 0 | 0.00386465 | 2025-06-20 16:45:57 | 0.0010079
8785 | 2 | CC Chg | 3.994417 | 24.31625 | 0.00027362 | 3.6837 | 0.00109297 | 79.89 | 0.00109297 | 79.89 | 0 | 0 | 0.00386745 | 2025-06-20 16:46:07 | 0.00100795
8786 | 2 | CC Chg | 3.997194 | 24.31903 | 0.00027362 | 3.6838 | 0.00109373 | 79.95 | 0.00109373 | 79.95 | 0 | 0 | 0.00387025 | 2025-06-20 16:46:17 | 0.00100799
8787 | 2 | CC Chg | 3.999972 | 24.32181 | 0.00027362 | 3.684 | 0.00109449 | 80 | 0.00109449 | 80 | 0 | 0 | 0.00387305 | 2025-06-20 16:46:27 | 0.00100804
8788 | 2 | CC Chg | 4.00275 | 24.32458 | 0.00027363 | 3.6842 | 0.00109525 | 80.06 | 0.00109525 | 80.06 | 0 | 0 | 0.00387585 | 2025-06-20 16:46:37 | 0.0010081
8789 | 2 | CC Chg | 4.005528 | 24.32736 | 0.00027362 | 3.6844 | 0.00109601 | 80.11 | 0.00109601 | 80.11 | 0 | 0 | 0.00387865 | 2025-06-20 16:46:47 | 0.00100814
8790 | 2 | CC Chg | 4.008306 | 24.33014 | 0.00027363 | 3.6845 | 0.00109677 | 80.17 | 0.00109677 | 80.17 | 0 | 0 | 0.00388145 | 2025-06-20 16:46:57 | 0.00100818
8791 | 2 | CC Chg | 4.011083 | 24.33292 | 0.00027363 | 3.6847 | 0.00109753 | 80.22 | 0.00109753 | 80.22 | 0 | 0 | 0.00388425 | 2025-06-20 16:47:07 | 0.00100823
8792 | 2 | CC Chg | 4.013861 | 24.33569 | 0.00027362 | 3.6849 | 0.00109829 | 80.28 | 0.00109829 | 80.28 | 0 | 0 | 0.00388705 | 2025-06-20 16:47:17 | 0.00100827
8793 | 2 | CC Chg | 4.016639 | 24.33847 | 0.00027362 | 3.6851 | 0.00109905 | 80.33 | 0.00109905 | 80.33 | 0 | 0 | 0.00388985 | 2025-06-20 16:47:27 | 0.00100832
8794 | 2 | CC Chg | 4.019417 | 24.34125 | 0.00027363 | 3.6852 | 0.00109981 | 80.39 | 0.00109981 | 80.39 | 0 | 0 | 0.00389265 | 2025-06-20 16:47:37 | 0.00100837
8795 | 2 | CC Chg | 4.022194 | 24.34403 | 0.00027363 | 3.6854 | 0.00110057 | 80.45 | 0.00110057 | 80.45 | 0 | 0 | 0.00389545 | 2025-06-20 16:47:47 | 0.00100842
8796 | 2 | CC Chg | 4.024972 | 24.34681 | 0.00027362 | 3.6856 | 0.00110133 | 80.5 | 0.00110133 | 80.5 | 0 | 0 | 0.00389825 | 2025-06-20 16:47:57 | 0.00100847
8797 | 2 | CC Chg | 4.02775 | 24.34958 | 0.00027362 | 3.6858 | 0.00110209 | 80.56 | 0.00110209 | 80.56 | 0 | 0 | 0.00390105 | 2025-06-20 16:48:07 | 0.00100852
8798 | 2 | CC Chg | 4.030528 | 24.35236 | 0.00027363 | 3.6859 | 0.00110285 | 80.61 | 0.00110285 | 80.61 | 0 | 0 | 0.00390386 | 2025-06-20 16:48:17 | 0.00100856
8799 | 2 | CC Chg | 4.033306 | 24.35514 | 0.00027362 | 3.6861 | 0.00110361 | 80.67 | 0.00110361 | 80.67 | 0 | 0 | 0.00390666 | 2025-06-20 16:48:27 | 0.00100861
8800 | 2 | CC Chg | 4.036083 | 24.35792 | 0.00027363 | 3.6863 | 0.00110437 | 80.72 | 0.00110437 | 80.72 | 0 | 0 | 0.00390946 | 2025-06-20 16:48:37 | 0.00100867
8801 | 2 | CC Chg | 4.038861 | 24.36069 | 0.00027363 | 3.6865 | 0.00110513 | 80.78 | 0.00110513 | 80.78 | 0 | 0 | 0.00391226 | 2025-06-20 16:48:47 | 0.00100872
8802 | 2 | CC Chg | 4.041639 | 24.36347 | 0.00027362 | 3.6867 | 0.00110589 | 80.83 | 0.00110589 | 80.83 | 0 | 0 | 0.00391506 | 2025-06-20 16:48:57 | 0.00100877
8803 | 2 | CC Chg | 4.044417 | 24.36625 | 0.00027362 | 3.6869 | 0.00110665 | 80.89 | 0.00110665 | 80.89 | 0 | 0 | 0.00391786 | 2025-06-20 16:49:07 | 0.00100881
8804 | 2 | CC Chg | 4.047194 | 24.36903 | 0.00027363 | 3.6871 | 0.00110741 | 80.95 | 0.00110741 | 80.95 | 0 | 0 | 0.00392067 | 2025-06-20 16:49:17 | 0.00100887
8805 | 2 | CC Chg | 4.049972 | 24.37181 | 0.00027363 | 3.6872 | 0.00110817 | 81 | 0.00110817 | 81 | 0 | 0 | 0.00392347 | 2025-06-20 16:49:27 | 0.00100892
8806 | 2 | CC Chg | 4.05275 | 24.37458 | 0.00027362 | 3.6874 | 0.00110893 | 81.06 | 0.00110893 | 81.06 | 0 | 0 | 0.00392627 | 2025-06-20 16:49:37 | 0.00100896
8807 | 2 | CC Chg | 4.055528 | 24.37736 | 0.00027363 | 3.6876 | 0.00110969 | 81.11 | 0.00110969 | 81.11 | 0 | 0 | 0.00392907 | 2025-06-20 16:49:47 | 0.00100902
8808 | 2 | CC Chg | 4.058306 | 24.38014 | 0.00027362 | 3.6877 | 0.00111045 | 81.17 | 0.00111045 | 81.17 | 0 | 0 | 0.00393188 | 2025-06-20 16:49:57 | 0.00100905
8809 | 2 | CC Chg | 4.061083 | 24.38292 | 0.00027362 | 3.6879 | 0.00111121 | 81.22 | 0.00111121 | 81.22 | 0 | 0 | 0.00393468 | 2025-06-20 16:50:07 | 0.00100911
8810 | 2 | CC Chg | 4.063861 | 24.38569 | 0.00027362 | 3.6881 | 0.00111197 | 81.28 | 0.00111197 | 81.28 | 0 | 0 | 0.00393748 | 2025-06-20 16:50:17 | 0.00100915
8811 | 2 | CC Chg | 4.066639 | 24.38847 | 0.00027362 | 3.6883 | 0.00111273 | 81.33 | 0.00111273 | 81.33 | 0 | 0 | 0.00394029 | 2025-06-20 16:50:27 | 0.0010092
8812 | 2 | CC Chg | 4.069417 | 24.39125 | 0.00027362 | 3.6885 | 0.00111349 | 81.39 | 0.00111349 | 81.39 | 0 | 0 | 0.00394309 | 2025-06-20 16:50:37 | 0.00100926
8813 | 2 | CC Chg | 4.072194 | 24.39403 | 0.00027363 | 3.6887 | 0.00111425 | 81.45 | 0.00111425 | 81.45 | 0 | 0 | 0.00394589 | 2025-06-20 16:50:47 | 0.00100932
8814 | 2 | CC Chg | 4.074972 | 24.39681 | 0.00027363 | 3.6888 | 0.00111501 | 81.5 | 0.00111501 | 81.5 | 0 | 0 | 0.0039487 | 2025-06-20 16:50:57 | 0.00100936
8815 | 2 | CC Chg | 4.07775 | 24.39958 | 0.00027363 | 3.689 | 0.00111577 | 81.56 | 0.00111577 | 81.56 | 0 | 0 | 0.0039515 | 2025-06-20 16:51:07 | 0.00100941
8816 | 2 | CC Chg | 4.080528 | 24.40236 | 0.00027363 | 3.6893 | 0.00111653 | 81.61 | 0.00111653 | 81.61 | 0 | 0 | 0.00395431 | 2025-06-20 16:51:17 | 0.00100947
8817 | 2 | CC Chg | 4.083306 | 24.40514 | 0.00027363 | 3.6894 | 0.00111729 | 81.67 | 0.00111729 | 81.67 | 0 | 0 | 0.00395711 | 2025-06-20 16:51:27 | 0.00100952
8818 | 2 | CC Chg | 4.086083 | 24.40792 | 0.00027362 | 3.6896 | 0.00111805 | 81.72 | 0.00111805 | 81.72 | 0 | 0 | 0.00395991 | 2025-06-20 16:51:37 | 0.00100957
8819 | 2 | CC Chg | 4.088861 | 24.41069 | 0.00027363 | 3.6897 | 0.00111881 | 81.78 | 0.00111881 | 81.78 | 0 | 0 | 0.00396272 | 2025-06-20 16:51:47 | 0.0010096
8820 | 2 | CC Chg | 4.091639 | 24.41347 | 0.00027362 | 3.6899 | 0.00111957 | 81.83 | 0.00111957 | 81.83 | 0 | 0 | 0.00396552 | 2025-06-20 16:51:57 | 0.00100965
8821 | 2 | CC Chg | 4.094417 | 24.41625 | 0.00027362 | 3.6902 | 0.00112033 | 81.89 | 0.00112033 | 81.89 | 0 | 0 | 0.00396833 | 2025-06-20 16:52:07 | 0.00100971
8822 | 2 | CC Chg | 4.097194 | 24.41903 | 0.00027362 | 3.6903 | 0.00112109 | 81.95 | 0.00112109 | 81.95 | 0 | 0 | 0.00397113 | 2025-06-20 16:52:17 | 0.00100975
8823 | 2 | CC Chg | 4.099972 | 24.42181 | 0.00027363 | 3.6905 | 0.00112185 | 82 | 0.00112185 | 82 | 0 | 0 | 0.00397394 | 2025-06-20 16:52:27 | 0.00100981
8824 | 2 | CC Chg | 4.10275 | 24.42458 | 0.00027362 | 3.6907 | 0.00112261 | 82.06 | 0.00112261 | 82.06 | 0 | 0 | 0.00397674 | 2025-06-20 16:52:37 | 0.00100986
8825 | 2 | CC Chg | 4.105528 | 24.42736 | 0.00027362 | 3.6909 | 0.00112337 | 82.11 | 0.00112337 | 82.11 | 0 | 0 | 0.00397955 | 2025-06-20 16:52:47 | 0.00100992
8826 | 2 | CC Chg | 4.108306 | 24.43014 | 0.00027362 | 3.6911 | 0.00112413 | 82.17 | 0.00112413 | 82.17 | 0 | 0 | 0.00398235 | 2025-06-20 16:52:57 | 0.00100997
8827 | 2 | CC Chg | 4.111083 | 24.43292 | 0.00027362 | 3.6913 | 0.00112489 | 82.22 | 0.00112489 | 82.22 | 0 | 0 | 0.00398516 | 2025-06-20 16:53:07 | 0.00101002
8828 | 2 | CC Chg | 4.113861 | 24.43569 | 0.00027363 | 3.6915 | 0.00112565 | 82.28 | 0.00112565 | 82.28 | 0 | 0 | 0.00398796 | 2025-06-20 16:53:17 | 0.00101008
8829 | 2 | CC Chg | 4.116639 | 24.43847 | 0.00027363 | 3.6916 | 0.00112641 | 82.33 | 0.00112641 | 82.33 | 0 | 0 | 0.00399077 | 2025-06-20 16:53:27 | 0.00101012
8830 | 2 | CC Chg | 4.119417 | 24.44125 | 0.00027363 | 3.6918 | 0.00112717 | 82.39 | 0.00112717 | 82.39 | 0 | 0 | 0.00399358 | 2025-06-20 16:53:37 | 0.00101018
8831 | 2 | CC Chg | 4.122194 | 24.44403 | 0.00027363 | 3.692 | 0.00112793 | 82.45 | 0.00112793 | 82.45 | 0 | 0 | 0.00399638 | 2025-06-20 16:53:47 | 0.00101022
8832 | 2 | CC Chg | 4.124972 | 24.44681 | 0.00027362 | 3.6922 | 0.00112869 | 82.5 | 0.00112869 | 82.5 | 0 | 0 | 0.00399919 | 2025-06-20 16:53:57 | 0.00101027
8833 | 2 | CC Chg | 4.12775 | 24.44958 | 0.00027362 | 3.6924 | 0.00112945 | 82.56 | 0.00112945 | 82.56 | 0 | 0 | 0.004002 | 2025-06-20 16:54:07 | 0.00101032
8834 | 2 | CC Chg | 4.130528 | 24.45236 | 0.00027362 | 3.6926 | 0.00113021 | 82.61 | 0.00113021 | 82.61 | 0 | 0 | 0.0040048 | 2025-06-20 16:54:17 | 0.00101037
8835 | 2 | CC Chg | 4.133306 | 24.45514 | 0.00027362 | 3.6927 | 0.00113097 | 82.67 | 0.00113097 | 82.67 | 0 | 0 | 0.00400761 | 2025-06-20 16:54:27 | 0.00101042
8836 | 2 | CC Chg | 4.136083 | 24.45792 | 0.00027363 | 3.6929 | 0.00113173 | 82.72 | 0.00113173 | 82.72 | 0 | 0 | 0.00401042 | 2025-06-20 16:54:37 | 0.00101049
8837 | 2 | CC Chg | 4.138861 | 24.46069 | 0.00027363 | 3.6931 | 0.00113249 | 82.78 | 0.00113249 | 82.78 | 0 | 0 | 0.00401322 | 2025-06-20 16:54:47 | 0.00101053
8838 | 2 | CC Chg | 4.141639 | 24.46347 | 0.00027362 | 3.6933 | 0.00113325 | 82.83 | 0.00113325 | 82.83 | 0 | 0 | 0.00401603 | 2025-06-20 16:54:57 | 0.00101057
8839 | 2 | CC Chg | 4.144417 | 24.46625 | 0.00027362 | 3.6935 | 0.00113401 | 82.89 | 0.00113401 | 82.89 | 0 | 0 | 0.00401884 | 2025-06-20 16:55:07 | 0.00101064
8840 | 2 | CC Chg | 4.147194 | 24.46903 | 0.00027362 | 3.6937 | 0.00113477 | 82.95 | 0.00113477 | 82.95 | 0 | 0 | 0.00402164 | 2025-06-20 16:55:17 | 0.0010107
8841 | 2 | CC Chg | 4.149972 | 24.47181 | 0.00027362 | 3.6939 | 0.00113553 | 83 | 0.00113553 | 83 | 0 | 0 | 0.00402445 | 2025-06-20 16:55:27 | 0.00101075
8842 | 2 | CC Chg | 4.15275 | 24.47458 | 0.00027362 | 3.6941 | 0.00113629 | 83.06 | 0.00113629 | 83.06 | 0 | 0 | 0.00402726 | 2025-06-20 16:55:37 | 0.00101079
8843 | 2 | CC Chg | 4.155528 | 24.47736 | 0.00027362 | 3.6942 | 0.00113705 | 83.11 | 0.00113705 | 83.11 | 0 | 0 | 0.00403007 | 2025-06-20 16:55:47 | 0.00101084
8844 | 2 | CC Chg | 4.158306 | 24.48014 | 0.00027362 | 3.6945 | 0.00113781 | 83.17 | 0.00113781 | 83.17 | 0 | 0 | 0.00403288 | 2025-06-20 16:55:57 | 0.0010109
8845 | 2 | CC Chg | 4.161083 | 24.48292 | 0.00027363 | 3.6947 | 0.00113857 | 83.22 | 0.00113857 | 83.22 | 0 | 0 | 0.00403568 | 2025-06-20 16:56:07 | 0.00101096
8846 | 2 | CC Chg | 4.163861 | 24.48569 | 0.00027362 | 3.6948 | 0.00113933 | 83.28 | 0.00113933 | 83.28 | 0 | 0 | 0.00403849 | 2025-06-20 16:56:17 | 0.00101099
8847 | 2 | CC Chg | 4.166639 | 24.48847 | 0.00027363 | 3.6951 | 0.00114009 | 83.33 | 0.00114009 | 83.33 | 0 | 0 | 0.0040413 | 2025-06-20 16:56:27 | 0.00101107
8848 | 2 | CC Chg | 4.169417 | 24.49125 | 0.00027362 | 3.6952 | 0.00114085 | 83.39 | 0.00114085 | 83.39 | 0 | 0 | 0.00404411 | 2025-06-20 16:56:37 | 0.00101111
8849 | 2 | CC Chg | 4.172194 | 24.49403 | 0.00027362 | 3.6954 | 0.00114161 | 83.45 | 0.00114161 | 83.45 | 0 | 0 | 0.00404692 | 2025-06-20 16:56:47 | 0.00101116
8850 | 2 | CC Chg | 4.174972 | 24.49681 | 0.00027362 | 3.6956 | 0.00114237 | 83.5 | 0.00114237 | 83.5 | 0 | 0 | 0.00404973 | 2025-06-20 16:56:57 | 0.00101121
8851 | 2 | CC Chg | 4.17775 | 24.49958 | 0.00027362 | 3.6959 | 0.00114313 | 83.56 | 0.00114313 | 83.56 | 0 | 0 | 0.00405253 | 2025-06-20 16:57:07 | 0.00101127
8852 | 2 | CC Chg | 4.180528 | 24.50236 | 0.00027362 | 3.696 | 0.00114389 | 83.61 | 0.00114389 | 83.61 | 0 | 0 | 0.00405534 | 2025-06-20 16:57:17 | 0.00101132
8853 | 2 | CC Chg | 4.183306 | 24.50514 | 0.00027362 | 3.6962 | 0.00114465 | 83.67 | 0.00114465 | 83.67 | 0 | 0 | 0.00405815 | 2025-06-20 16:57:27 | 0.00101138
8854 | 2 | CC Chg | 4.186083 | 24.50792 | 0.00027363 | 3.6964 | 0.00114541 | 83.72 | 0.00114541 | 83.72 | 0 | 0 | 0.00406096 | 2025-06-20 16:57:37 | 0.00101144
8855 | 2 | CC Chg | 4.188861 | 24.51069 | 0.00027363 | 3.6966 | 0.00114617 | 83.78 | 0.00114617 | 83.78 | 0 | 0 | 0.00406377 | 2025-06-20 16:57:47 | 0.0010115
8856 | 2 | CC Chg | 4.191639 | 24.51347 | 0.00027362 | 3.6968 | 0.00114693 | 83.83 | 0.00114693 | 83.83 | 0 | 0 | 0.00406658 | 2025-06-20 16:57:57 | 0.00101153
8857 | 2 | CC Chg | 4.194417 | 24.51625 | 0.00027362 | 3.697 | 0.00114769 | 83.89 | 0.00114769 | 83.89 | 0 | 0 | 0.00406939 | 2025-06-20 16:58:07 | 0.0010116
8858 | 2 | CC Chg | 4.197194 | 24.51903 | 0.00027362 | 3.6972 | 0.00114845 | 83.95 | 0.00114845 | 83.95 | 0 | 0 | 0.0040722 | 2025-06-20 16:58:17 | 0.00101164
8859 | 2 | CC Chg | 4.199972 | 24.52181 | 0.00027362 | 3.6974 | 0.00114921 | 84 | 0.00114921 | 84 | 0 | 0 | 0.00407501 | 2025-06-20 16:58:27 | 0.00101169
8860 | 2 | CC Chg | 4.20275 | 24.52458 | 0.00027362 | 3.6976 | 0.00114997 | 84.06 | 0.00114997 | 84.06 | 0 | 0 | 0.00407782 | 2025-06-20 16:58:37 | 0.00101175
8861 | 2 | CC Chg | 4.205528 | 24.52736 | 0.00027362 | 3.6978 | 0.00115073 | 84.11 | 0.00115073 | 84.11 | 0 | 0 | 0.00408063 | 2025-06-20 16:58:47 | 0.00101179
8862 | 2 | CC Chg | 4.208306 | 24.53014 | 0.00027362 | 3.6979 | 0.00115149 | 84.17 | 0.00115149 | 84.17 | 0 | 0 | 0.00408344 | 2025-06-20 16:58:57 | 0.00101183
8863 | 2 | CC Chg | 4.211083 | 24.53292 | 0.00027362 | 3.6981 | 0.00115225 | 84.22 | 0.00115225 | 84.22 | 0 | 0 | 0.00408625 | 2025-06-20 16:59:07 | 0.0010119
8864 | 2 | CC Chg | 4.213861 | 24.53569 | 0.00027362 | 3.6983 | 0.00115301 | 84.28 | 0.00115301 | 84.28 | 0 | 0 | 0.00408907 | 2025-06-20 16:59:17 | 0.00101196
8865 | 2 | CC Chg | 4.216639 | 24.53847 | 0.00027363 | 3.6985 | 0.00115377 | 84.33 | 0.00115377 | 84.33 | 0 | 0 | 0.00409188 | 2025-06-20 16:59:27 | 0.00101202
8866 | 2 | CC Chg | 4.219417 | 24.54125 | 0.00027362 | 3.6987 | 0.00115453 | 84.39 | 0.00115453 | 84.39 | 0 | 0 | 0.00409469 | 2025-06-20 16:59:37 | 0.00101206
8867 | 2 | CC Chg | 4.222194 | 24.54403 | 0.00027362 | 3.6989 | 0.00115529 | 84.45 | 0.00115529 | 84.45 | 0 | 0 | 0.0040975 | 2025-06-20 16:59:47 | 0.00101211
8868 | 2 | CC Chg | 4.224972 | 24.54681 | 0.00027362 | 3.6991 | 0.00115605 | 84.5 | 0.00115605 | 84.5 | 0 | 0 | 0.00410031 | 2025-06-20 16:59:57 | 0.00101217
8869 | 2 | CC Chg | 4.22775 | 24.54958 | 0.00027362 | 3.6993 | 0.00115682 | 84.56 | 0.00115682 | 84.56 | 0 | 0 | 0.00410312 | 2025-06-20 17:00:07 | 0.00101223
8870 | 2 | CC Chg | 4.230528 | 24.55236 | 0.00027362 | 3.6996 | 0.00115758 | 84.61 | 0.00115758 | 84.61 | 0 | 0 | 0.00410593 | 2025-06-20 17:00:17 | 0.00101228
8871 | 2 | CC Chg | 4.233306 | 24.55514 | 0.00027362 | 3.6997 | 0.00115834 | 84.67 | 0.00115834 | 84.67 | 0 | 0 | 0.00410875 | 2025-06-20 17:00:27 | 0.00101233
8872 | 2 | CC Chg | 4.236083 | 24.55792 | 0.00027362 | 3.6999 | 0.0011591 | 84.72 | 0.0011591 | 84.72 | 0 | 0 | 0.00411156 | 2025-06-20 17:00:37 | 0.00101238
8873 | 2 | CC Chg | 4.238861 | 24.56069 | 0.00027362 | 3.7001 | 0.00115986 | 84.78 | 0.00115986 | 84.78 | 0 | 0 | 0.00411437 | 2025-06-20 17:00:47 | 0.00101244
8874 | 2 | CC Chg | 4.241639 | 24.56347 | 0.00027362 | 3.7004 | 0.00116062 | 84.83 | 0.00116062 | 84.83 | 0 | 0 | 0.00411718 | 2025-06-20 17:00:57 | 0.0010125
8875 | 2 | CC Chg | 4.244417 | 24.56625 | 0.00027362 | 3.7005 | 0.00116138 | 84.89 | 0.00116138 | 84.89 | 0 | 0 | 0.00412 | 2025-06-20 17:01:07 | 0.00101254
8876 | 2 | CC Chg | 4.247194 | 24.56903 | 0.00027362 | 3.7007 | 0.00116214 | 84.95 | 0.00116214 | 84.95 | 0 | 0 | 0.00412281 | 2025-06-20 17:01:17 | 0.0010126
8877 | 2 | CC Chg | 4.249972 | 24.57181 | 0.00027362 | 3.7009 | 0.0011629 | 85 | 0.0011629 | 85 | 0 | 0 | 0.00412562 | 2025-06-20 17:01:27 | 0.00101266
8878 | 2 | CC Chg | 4.25275 | 24.57458 | 0.00027362 | 3.7012 | 0.00116366 | 85.06 | 0.00116366 | 85.06 | 0 | 0 | 0.00412843 | 2025-06-20 17:01:37 | 0.00101273
8879 | 2 | CC Chg | 4.255528 | 24.57736 | 0.00027362 | 3.7013 | 0.00116442 | 85.11 | 0.00116442 | 85.11 | 0 | 0 | 0.00413125 | 2025-06-20 17:01:47 | 0.00101275
8880 | 2 | CC Chg | 4.258306 | 24.58014 | 0.00027362 | 3.7015 | 0.00116518 | 85.17 | 0.00116518 | 85.17 | 0 | 0 | 0.00413406 | 2025-06-20 17:01:57 | 0.00101282
8881 | 2 | CC Chg | 4.261083 | 24.58292 | 0.00027362 | 3.7017 | 0.00116594 | 85.22 | 0.00116594 | 85.22 | 0 | 0 | 0.00413687 | 2025-06-20 17:02:07 | 0.00101288
8882 | 2 | CC Chg | 4.263861 | 24.58569 | 0.00027362 | 3.702 | 0.0011667 | 85.28 | 0.0011667 | 85.28 | 0 | 0 | 0.00413969 | 2025-06-20 17:02:17 | 0.00101295
8883 | 2 | CC Chg | 4.266639 | 24.58847 | 0.00027362 | 3.7021 | 0.00116746 | 85.33 | 0.00116746 | 85.33 | 0 | 0 | 0.0041425 | 2025-06-20 17:02:27 | 0.00101299
8884 | 2 | CC Chg | 4.269417 | 24.59125 | 0.00027362 | 3.7023 | 0.00116822 | 85.39 | 0.00116822 | 85.39 | 0 | 0 | 0.00414532 | 2025-06-20 17:02:37 | 0.00101305
8885 | 2 | CC Chg | 4.272194 | 24.59403 | 0.00027363 | 3.7026 | 0.00116898 | 85.45 | 0.00116898 | 85.45 | 0 | 0 | 0.00414813 | 2025-06-20 17:02:47 | 0.00101311
8886 | 2 | CC Chg | 4.274972 | 24.59681 | 0.00027362 | 3.7027 | 0.00116974 | 85.5 | 0.00116974 | 85.5 | 0 | 0 | 0.00415094 | 2025-06-20 17:02:57 | 0.00101316
8887 | 2 | CC Chg | 4.27775 | 24.59958 | 0.00027362 | 3.7029 | 0.0011705 | 85.56 | 0.0011705 | 85.56 | 0 | 0 | 0.00415376 | 2025-06-20 17:03:07 | 0.00101321
8888 | 2 | CC Chg | 4.280528 | 24.60236 | 0.00027362 | 3.7031 | 0.00117126 | 85.61 | 0.00117126 | 85.61 | 0 | 0 | 0.00415657 | 2025-06-20 17:03:17 | 0.00101327
8889 | 2 | CC Chg | 4.283306 | 24.60514 | 0.00027362 | 3.7034 | 0.00117202 | 85.67 | 0.00117202 | 85.67 | 0 | 0 | 0.00415939 | 2025-06-20 17:03:27 | 0.00101333
8890 | 2 | CC Chg | 4.286083 | 24.60792 | 0.00027362 | 3.7036 | 0.00117278 | 85.72 | 0.00117278 | 85.72 | 0 | 0 | 0.0041622 | 2025-06-20 17:03:37 | 0.00101339
8891 | 2 | CC Chg | 4.288861 | 24.61069 | 0.00027362 | 3.7038 | 0.00117354 | 85.78 | 0.00117354 | 85.78 | 0 | 0 | 0.00416502 | 2025-06-20 17:03:47 | 0.00101344
8892 | 2 | CC Chg | 4.291639 | 24.61347 | 0.00027363 | 3.704 | 0.0011743 | 85.83 | 0.0011743 | 85.83 | 0 | 0 | 0.00416783 | 2025-06-20 17:03:57 | 0.00101351
8893 | 2 | CC Chg | 4.294417 | 24.61625 | 0.00027363 | 3.7042 | 0.00117506 | 85.89 | 0.00117506 | 85.89 | 0 | 0 | 0.00417065 | 2025-06-20 17:04:07 | 0.00101357
8894 | 2 | CC Chg | 4.297194 | 24.61903 | 0.00027362 | 3.7044 | 0.00117582 | 85.95 | 0.00117582 | 85.95 | 0 | 0 | 0.00417346 | 2025-06-20 17:04:17 | 0.00101361
8895 | 2 | CC Chg | 4.299972 | 24.62181 | 0.00027362 | 3.7046 | 0.00117658 | 86 | 0.00117658 | 86 | 0 | 0 | 0.00417628 | 2025-06-20 17:04:27 | 0.00101367
8896 | 2 | CC Chg | 4.30275 | 24.62458 | 0.00027362 | 3.7048 | 0.00117734 | 86.06 | 0.00117734 | 86.06 | 0 | 0 | 0.0041791 | 2025-06-20 17:04:37 | 0.00101373
8897 | 2 | CC Chg | 4.305528 | 24.62736 | 0.00027363 | 3.7051 | 0.0011781 | 86.11 | 0.0011781 | 86.11 | 0 | 0 | 0.00418191 | 2025-06-20 17:04:47 | 0.00101381
8898 | 2 | CC Chg | 4.308306 | 24.63014 | 0.00027363 | 3.7053 | 0.00117886 | 86.17 | 0.00117886 | 86.17 | 0 | 0 | 0.00418473 | 2025-06-20 17:04:57 | 0.00101385
8899 | 2 | CC Chg | 4.311083 | 24.63292 | 0.00027363 | 3.7055 | 0.00117962 | 86.22 | 0.00117962 | 86.22 | 0 | 0 | 0.00418754 | 2025-06-20 17:05:07 | 0.00101392
8900 | 2 | CC Chg | 4.313861 | 24.63569 | 0.00027362 | 3.7056 | 0.00118038 | 86.28 | 0.00118038 | 86.28 | 0 | 0 | 0.00419036 | 2025-06-20 17:05:17 | 0.00101395
8901 | 2 | CC Chg | 4.316639 | 24.63847 | 0.00027363 | 3.7059 | 0.00118114 | 86.33 | 0.00118114 | 86.33 | 0 | 0 | 0.00419318 | 2025-06-20 17:05:27 | 0.00101402
8902 | 2 | CC Chg | 4.319417 | 24.64125 | 0.00027363 | 3.7061 | 0.0011819 | 86.39 | 0.0011819 | 86.39 | 0 | 0 | 0.00419599 | 2025-06-20 17:05:37 | 0.00101407
8903 | 2 | CC Chg | 4.322194 | 24.64403 | 0.00027362 | 3.7063 | 0.00118266 | 86.45 | 0.00118266 | 86.45 | 0 | 0 | 0.00419881 | 2025-06-20 17:05:47 | 0.00101413
8904 | 2 | CC Chg | 4.324972 | 24.64681 | 0.00027362 | 3.7065 | 0.00118342 | 86.5 | 0.00118342 | 86.5 | 0 | 0 | 0.00420163 | 2025-06-20 17:05:57 | 0.00101419
8905 | 2 | CC Chg | 4.32775 | 24.64958 | 0.00027362 | 3.7067 | 0.00118418 | 86.56 | 0.00118418 | 86.56 | 0 | 0 | 0.00420444 | 2025-06-20 17:06:07 | 0.00101424
8906 | 2 | CC Chg | 4.330528 | 24.65236 | 0.00027362 | 3.7069 | 0.00118494 | 86.61 | 0.00118494 | 86.61 | 0 | 0 | 0.00420726 | 2025-06-20 17:06:17 | 0.00101431
8907 | 2 | CC Chg | 4.333306 | 24.65514 | 0.00027363 | 3.7071 | 0.0011857 | 86.67 | 0.0011857 | 86.67 | 0 | 0 | 0.00421008 | 2025-06-20 17:06:27 | 0.00101436
8908 | 2 | CC Chg | 4.336083 | 24.65792 | 0.00027362 | 3.7073 | 0.00118646 | 86.72 | 0.00118646 | 86.72 | 0 | 0 | 0.0042129 | 2025-06-20 17:06:37 | 0.00101441
8909 | 2 | CC Chg | 4.338861 | 24.66069 | 0.00027362 | 3.7076 | 0.00118722 | 86.78 | 0.00118722 | 86.78 | 0 | 0 | 0.00421572 | 2025-06-20 17:06:47 | 0.00101448
8910 | 2 | CC Chg | 4.341639 | 24.66347 | 0.00027363 | 3.7078 | 0.00118798 | 86.83 | 0.00118798 | 86.83 | 0 | 0 | 0.00421853 | 2025-06-20 17:06:57 | 0.00101454
8911 | 2 | CC Chg | 4.344417 | 24.66625 | 0.00027362 | 3.708 | 0.00118874 | 86.89 | 0.00118874 | 86.89 | 0 | 0 | 0.00422135 | 2025-06-20 17:07:07 | 0.00101459
8912 | 2 | CC Chg | 4.347194 | 24.66903 | 0.00027362 | 3.7082 | 0.0011895 | 86.95 | 0.0011895 | 86.95 | 0 | 0 | 0.00422417 | 2025-06-20 17:07:17 | 0.00101464
8913 | 2 | CC Chg | 4.349972 | 24.67181 | 0.00027362 | 3.7084 | 0.00119026 | 87 | 0.00119026 | 87 | 0 | 0 | 0.00422699 | 2025-06-20 17:07:27 | 0.0010147
8914 | 2 | CC Chg | 4.35275 | 24.67458 | 0.00027363 | 3.7086 | 0.00119102 | 87.06 | 0.00119102 | 87.06 | 0 | 0 | 0.00422981 | 2025-06-20 17:07:37 | 0.00101477
8915 | 2 | CC Chg | 4.355528 | 24.67736 | 0.00027362 | 3.7088 | 0.00119178 | 87.11 | 0.00119178 | 87.11 | 0 | 0 | 0.00423263 | 2025-06-20 17:07:47 | 0.00101483
8916 | 2 | CC Chg | 4.358306 | 24.68014 | 0.00027363 | 3.709 | 0.00119254 | 87.17 | 0.00119254 | 87.17 | 0 | 0 | 0.00423545 | 2025-06-20 17:07:57 | 0.00101489
8917 | 2 | CC Chg | 4.361083 | 24.68292 | 0.00027363 | 3.7092 | 0.0011933 | 87.22 | 0.0011933 | 87.22 | 0 | 0 | 0.00423826 | 2025-06-20 17:08:07 | 0.00101495
8918 | 2 | CC Chg | 4.363861 | 24.68569 | 0.00027363 | 3.7095 | 0.00119406 | 87.28 | 0.00119406 | 87.28 | 0 | 0 | 0.00424108 | 2025-06-20 17:08:17 | 0.00101501
8919 | 2 | CC Chg | 4.366639 | 24.68847 | 0.00027362 | 3.7097 | 0.00119482 | 87.33 | 0.00119482 | 87.33 | 0 | 0 | 0.0042439 | 2025-06-20 17:08:27 | 0.00101506
8920 | 2 | CC Chg | 4.369417 | 24.69125 | 0.00027362 | 3.7099 | 0.00119558 | 87.39 | 0.00119558 | 87.39 | 0 | 0 | 0.00424672 | 2025-06-20 17:08:37 | 0.00101511
8921 | 2 | CC Chg | 4.372194 | 24.69403 | 0.00027362 | 3.71 | 0.00119634 | 87.45 | 0.00119634 | 87.45 | 0 | 0 | 0.00424954 | 2025-06-20 17:08:47 | 0.00101516
8922 | 2 | CC Chg | 4.374972 | 24.69681 | 0.00027362 | 3.7103 | 0.0011971 | 87.5 | 0.0011971 | 87.5 | 0 | 0 | 0.00425236 | 2025-06-20 17:08:57 | 0.00101522
8923 | 2 | CC Chg | 4.37775 | 24.69958 | 0.00027362 | 3.7106 | 0.00119786 | 87.56 | 0.00119786 | 87.56 | 0 | 0 | 0.00425518 | 2025-06-20 17:09:07 | 0.0010153
8924 | 2 | CC Chg | 4.380528 | 24.70236 | 0.00027362 | 3.7108 | 0.00119862 | 87.61 | 0.00119862 | 87.61 | 0 | 0 | 0.004258 | 2025-06-20 17:09:17 | 0.00101536
8925 | 2 | CC Chg | 4.383306 | 24.70514 | 0.00027362 | 3.7109 | 0.00119938 | 87.67 | 0.00119938 | 87.67 | 0 | 0 | 0.00426082 | 2025-06-20 17:09:27 | 0.00101539
8926 | 2 | CC Chg | 4.386083 | 24.70792 | 0.00027362 | 3.7112 | 0.00120014 | 87.72 | 0.00120014 | 87.72 | 0 | 0 | 0.00426364 | 2025-06-20 17:09:37 | 0.00101546
8927 | 2 | CC Chg | 4.388861 | 24.71069 | 0.00027362 | 3.7114 | 0.0012009 | 87.78 | 0.0012009 | 87.78 | 0 | 0 | 0.00426647 | 2025-06-20 17:09:47 | 0.00101553
8928 | 2 | CC Chg | 4.391639 | 24.71347 | 0.00027362 | 3.7116 | 0.00120166 | 87.83 | 0.00120166 | 87.83 | 0 | 0 | 0.00426929 | 2025-06-20 17:09:57 | 0.00101558
8929 | 2 | CC Chg | 4.394417 | 24.71625 | 0.00027362 | 3.7118 | 0.00120242 | 87.89 | 0.00120242 | 87.89 | 0 | 0 | 0.00427211 | 2025-06-20 17:10:07 | 0.00101565
8930 | 2 | CC Chg | 4.397194 | 24.71903 | 0.00027362 | 3.712 | 0.00120318 | 87.95 | 0.00120318 | 87.95 | 0 | 0 | 0.00427493 | 2025-06-20 17:10:17 | 0.00101569
8931 | 2 | CC Chg | 4.399972 | 24.72181 | 0.00027362 | 3.7123 | 0.00120394 | 88 | 0.00120394 | 88 | 0 | 0 | 0.00427775 | 2025-06-20 17:10:27 | 0.00101577
8932 | 2 | CC Chg | 4.40275 | 24.72458 | 0.00027362 | 3.7125 | 0.0012047 | 88.06 | 0.0012047 | 88.06 | 0 | 0 | 0.00428057 | 2025-06-20 17:10:37 | 0.00101582
8933 | 2 | CC Chg | 4.405528 | 24.72736 | 0.00027362 | 3.7127 | 0.00120546 | 88.11 | 0.00120546 | 88.11 | 0 | 0 | 0.00428339 | 2025-06-20 17:10:47 | 0.00101588
8934 | 2 | CC Chg | 4.408306 | 24.73014 | 0.00027362 | 3.7129 | 0.00120622 | 88.17 | 0.00120622 | 88.17 | 0 | 0 | 0.00428622 | 2025-06-20 17:10:57 | 0.00101595
8935 | 2 | CC Chg | 4.411083 | 24.73292 | 0.00027363 | 3.7132 | 0.00120698 | 88.22 | 0.00120698 | 88.22 | 0 | 0 | 0.00428904 | 2025-06-20 17:11:07 | 0.00101601
8936 | 2 | CC Chg | 4.413861 | 24.73569 | 0.00027362 | 3.7133 | 0.00120774 | 88.28 | 0.00120774 | 88.28 | 0 | 0 | 0.00429186 | 2025-06-20 17:11:17 | 0.00101606
8937 | 2 | CC Chg | 4.416639 | 24.73847 | 0.00027362 | 3.7136 | 0.0012085 | 88.33 | 0.0012085 | 88.33 | 0 | 0 | 0.00429468 | 2025-06-20 17:11:27 | 0.00101612
8938 | 2 | CC Chg | 4.419417 | 24.74125 | 0.00027362 | 3.7138 | 0.00120926 | 88.39 | 0.00120926 | 88.39 | 0 | 0 | 0.00429751 | 2025-06-20 17:11:37 | 0.00101618
8939 | 2 | CC Chg | 4.422194 | 24.74403 | 0.00027362 | 3.714 | 0.00121002 | 88.45 | 0.00121002 | 88.45 | 0 | 0 | 0.00430033 | 2025-06-20 17:11:47 | 0.00101625
8940 | 2 | CC Chg | 4.424972 | 24.74681 | 0.00027362 | 3.7143 | 0.00121078 | 88.5 | 0.00121078 | 88.5 | 0 | 0 | 0.00430315 | 2025-06-20 17:11:57 | 0.00101631
8941 | 2 | CC Chg | 4.42775 | 24.74958 | 0.00027362 | 3.7145 | 0.00121154 | 88.56 | 0.00121154 | 88.56 | 0 | 0 | 0.00430597 | 2025-06-20 17:12:07 | 0.00101637
8942 | 2 | CC Chg | 4.430528 | 24.75236 | 0.00027362 | 3.7147 | 0.0012123 | 88.61 | 0.0012123 | 88.61 | 0 | 0 | 0.0043088 | 2025-06-20 17:12:17 | 0.00101643
8943 | 2 | CC Chg | 4.433306 | 24.75514 | 0.00027362 | 3.7149 | 0.00121306 | 88.67 | 0.00121306 | 88.67 | 0 | 0 | 0.00431162 | 2025-06-20 17:12:27 | 0.00101649
8944 | 2 | CC Chg | 4.436083 | 24.75792 | 0.00027362 | 3.7151 | 0.00121382 | 88.72 | 0.00121382 | 88.72 | 0 | 0 | 0.00431444 | 2025-06-20 17:12:37 | 0.00101655
8945 | 2 | CC Chg | 4.438861 | 24.76069 | 0.00027363 | 3.7154 | 0.00121458 | 88.78 | 0.00121458 | 88.78 | 0 | 0 | 0.00431727 | 2025-06-20 17:12:47 | 0.00101663
8946 | 2 | CC Chg | 4.441639 | 24.76347 | 0.00027362 | 3.7156 | 0.00121534 | 88.83 | 0.00121534 | 88.83 | 0 | 0 | 0.00432009 | 2025-06-20 17:12:57 | 0.00101667
8947 | 2 | CC Chg | 4.444417 | 24.76625 | 0.00027362 | 3.7158 | 0.0012161 | 88.89 | 0.0012161 | 88.89 | 0 | 0 | 0.00432292 | 2025-06-20 17:13:07 | 0.00101674
8948 | 2 | CC Chg | 4.447194 | 24.76903 | 0.00027362 | 3.716 | 0.00121686 | 88.95 | 0.00121686 | 88.95 | 0 | 0 | 0.00432574 | 2025-06-20 17:13:17 | 0.00101679
8949 | 2 | CC Chg | 4.449972 | 24.77181 | 0.00027363 | 3.7162 | 0.00121762 | 89 | 0.00121762 | 89 | 0 | 0 | 0.00432857 | 2025-06-20 17:13:27 | 0.00101686
8950 | 2 | CC Chg | 4.45275 | 24.77458 | 0.00027362 | 3.7165 | 0.00121838 | 89.06 | 0.00121838 | 89.06 | 0 | 0 | 0.00433139 | 2025-06-20 17:13:37 | 0.00101691
8951 | 2 | CC Chg | 4.455528 | 24.77736 | 0.00027362 | 3.7167 | 0.00121914 | 89.11 | 0.00121914 | 89.11 | 0 | 0 | 0.00433422 | 2025-06-20 17:13:47 | 0.00101697
8952 | 2 | CC Chg | 4.458306 | 24.78014 | 0.00027362 | 3.717 | 0.0012199 | 89.17 | 0.0012199 | 89.17 | 0 | 0 | 0.00433704 | 2025-06-20 17:13:57 | 0.00101704
8953 | 2 | CC Chg | 4.461083 | 24.78292 | 0.00027362 | 3.7172 | 0.00122066 | 89.22 | 0.00122066 | 89.22 | 0 | 0 | 0.00433987 | 2025-06-20 17:14:07 | 0.0010171
8954 | 2 | CC Chg | 4.463861 | 24.78569 | 0.00027362 | 3.7174 | 0.00122142 | 89.28 | 0.00122142 | 89.28 | 0 | 0 | 0.00434269 | 2025-06-20 17:14:17 | 0.00101717
8955 | 2 | CC Chg | 4.466639 | 24.78847 | 0.00027362 | 3.7176 | 0.00122218 | 89.33 | 0.00122218 | 89.33 | 0 | 0 | 0.00434552 | 2025-06-20 17:14:27 | 0.00101724
8956 | 2 | CC Chg | 4.469417 | 24.79125 | 0.00027362 | 3.7179 | 0.00122294 | 89.39 | 0.00122294 | 89.39 | 0 | 0 | 0.00434834 | 2025-06-20 17:14:37 | 0.00101729
8957 | 2 | CC Chg | 4.472194 | 24.79403 | 0.00027362 | 3.7181 | 0.0012237 | 89.45 | 0.0012237 | 89.45 | 0 | 0 | 0.00435117 | 2025-06-20 17:14:47 | 0.00101735
8958 | 2 | CC Chg | 4.474972 | 24.79681 | 0.00027363 | 3.7183 | 0.00122446 | 89.5 | 0.00122446 | 89.5 | 0 | 0 | 0.00435399 | 2025-06-20 17:14:57 | 0.00101743
8959 | 2 | CC Chg | 4.47775 | 24.79958 | 0.00027362 | 3.7185 | 0.00122522 | 89.56 | 0.00122522 | 89.56 | 0 | 0 | 0.00435682 | 2025-06-20 17:15:07 | 0.00101748
8960 | 2 | CC Chg | 4.480528 | 24.80236 | 0.00027362 | 3.7188 | 0.00122598 | 89.61 | 0.00122598 | 89.61 | 0 | 0 | 0.00435965 | 2025-06-20 17:15:17 | 0.00101755
8961 | 2 | CC Chg | 4.483306 | 24.80514 | 0.00027362 | 3.719 | 0.00122674 | 89.67 | 0.00122674 | 89.67 | 0 | 0 | 0.00436247 | 2025-06-20 17:15:27 | 0.00101761
8962 | 2 | CC Chg | 4.486083 | 24.80792 | 0.00027362 | 3.7192 | 0.0012275 | 89.72 | 0.0012275 | 89.72 | 0 | 0 | 0.0043653 | 2025-06-20 17:15:37 | 0.00101767
8963 | 2 | CC Chg | 4.488861 | 24.81069 | 0.00027362 | 3.7194 | 0.00122826 | 89.78 | 0.00122826 | 89.78 | 0 | 0 | 0.00436813 | 2025-06-20 17:15:47 | 0.00101773
8964 | 2 | CC Chg | 4.491639 | 24.81347 | 0.00027362 | 3.7197 | 0.00122902 | 89.83 | 0.00122902 | 89.83 | 0 | 0 | 0.00437095 | 2025-06-20 17:15:57 | 0.0010178
8965 | 2 | CC Chg | 4.494417 | 24.81625 | 0.00027362 | 3.7199 | 0.00122978 | 89.89 | 0.00122978 | 89.89 | 0 | 0 | 0.00437378 | 2025-06-20 17:16:07 | 0.00101786
8966 | 2 | CC Chg | 4.497194 | 24.81903 | 0.00027362 | 3.7202 | 0.00123054 | 89.95 | 0.00123054 | 89.95 | 0 | 0 | 0.00437661 | 2025-06-20 17:16:17 | 0.00101793
8967 | 2 | CC Chg | 4.499972 | 24.82181 | 0.00027362 | 3.7204 | 0.0012313 | 90 | 0.0012313 | 90 | 0 | 0 | 0.00437944 | 2025-06-20 17:16:27 | 0.00101799
8968 | 2 | CC Chg | 4.50275 | 24.82458 | 0.00027362 | 3.7206 | 0.00123206 | 90.06 | 0.00123206 | 90.06 | 0 | 0 | 0.00438226 | 2025-06-20 17:16:37 | 0.00101805
8969 | 2 | CC Chg | 4.505528 | 24.82736 | 0.00027362 | 3.7208 | 0.00123282 | 90.11 | 0.00123282 | 90.11 | 0 | 0 | 0.00438509 | 2025-06-20 17:16:47 | 0.00101811
8970 | 2 | CC Chg | 4.508306 | 24.83014 | 0.00027362 | 3.7211 | 0.00123358 | 90.17 | 0.00123358 | 90.17 | 0 | 0 | 0.00438792 | 2025-06-20 17:16:57 | 0.00101818
8971 | 2 | CC Chg | 4.511083 | 24.83292 | 0.00027362 | 3.7213 | 0.00123434 | 90.22 | 0.00123434 | 90.22 | 0 | 0 | 0.00439075 | 2025-06-20 17:17:07 | 0.00101824
8972 | 2 | CC Chg | 4.513861 | 24.83569 | 0.00027362 | 3.7216 | 0.0012351 | 90.28 | 0.0012351 | 90.28 | 0 | 0 | 0.00439358 | 2025-06-20 17:17:17 | 0.00101831
8973 | 2 | CC Chg | 4.516639 | 24.83847 | 0.00027362 | 3.7218 | 0.00123586 | 90.33 | 0.00123586 | 90.33 | 0 | 0 | 0.00439641 | 2025-06-20 17:17:27 | 0.00101837
8974 | 2 | CC Chg | 4.519417 | 24.84125 | 0.00027362 | 3.722 | 0.00123662 | 90.39 | 0.00123662 | 90.39 | 0 | 0 | 0.00439924 | 2025-06-20 17:17:37 | 0.00101842
8975 | 2 | CC Chg | 4.522194 | 24.84403 | 0.00027362 | 3.7223 | 0.00123738 | 90.45 | 0.00123738 | 90.45 | 0 | 0 | 0.00440206 | 2025-06-20 17:17:47 | 0.0010185
8976 | 2 | CC Chg | 4.524972 | 24.84681 | 0.00027362 | 3.7224 | 0.00123814 | 90.5 | 0.00123814 | 90.5 | 0 | 0 | 0.00440489 | 2025-06-20 17:17:57 | 0.00101855
8977 | 2 | CC Chg | 4.52775 | 24.84958 | 0.00027362 | 3.7227 | 0.0012389 | 90.56 | 0.0012389 | 90.56 | 0 | 0 | 0.00440772 | 2025-06-20 17:18:07 | 0.00101862
8978 | 2 | CC Chg | 4.530528 | 24.85236 | 0.00027362 | 3.723 | 0.00123966 | 90.61 | 0.00123966 | 90.61 | 0 | 0 | 0.00441055 | 2025-06-20 17:18:17 | 0.00101871
8979 | 2 | CC Chg | 4.533306 | 24.85514 | 0.00027362 | 3.7232 | 0.00124042 | 90.67 | 0.00124042 | 90.67 | 0 | 0 | 0.00441338 | 2025-06-20 17:18:27 | 0.00101875
8980 | 2 | CC Chg | 4.536083 | 24.85792 | 0.00027362 | 3.7235 | 0.00124118 | 90.72 | 0.00124118 | 90.72 | 0 | 0 | 0.00441621 | 2025-06-20 17:18:37 | 0.00101882
8981 | 2 | CC Chg | 4.538861 | 24.86069 | 0.00027362 | 3.7237 | 0.00124194 | 90.78 | 0.00124194 | 90.78 | 0 | 0 | 0.00441904 | 2025-06-20 17:18:47 | 0.00101889
8982 | 2 | CC Chg | 4.541639 | 24.86347 | 0.00027362 | 3.7239 | 0.0012427 | 90.83 | 0.0012427 | 90.83 | 0 | 0 | 0.00442187 | 2025-06-20 17:18:57 | 0.00101894
8983 | 2 | CC Chg | 4.544417 | 24.86625 | 0.00027362 | 3.7242 | 0.00124346 | 90.89 | 0.00124346 | 90.89 | 0 | 0 | 0.0044247 | 2025-06-20 17:19:07 | 0.00101902
8984 | 2 | CC Chg | 4.547194 | 24.86903 | 0.00027362 | 3.7243 | 0.00124422 | 90.95 | 0.00124422 | 90.95 | 0 | 0 | 0.00442753 | 2025-06-20 17:19:17 | 0.00101907
8985 | 2 | CC Chg | 4.549972 | 24.87181 | 0.00027362 | 3.7246 | 0.00124498 | 91 | 0.00124498 | 91 | 0 | 0 | 0.00443037 | 2025-06-20 17:19:27 | 0.00101915
8986 | 2 | CC Chg | 4.55275 | 24.87458 | 0.00027362 | 3.7248 | 0.00124574 | 91.06 | 0.00124574 | 91.06 | 0 | 0 | 0.0044332 | 2025-06-20 17:19:37 | 0.0010192
8987 | 2 | CC Chg | 4.555528 | 24.87736 | 0.00027362 | 3.7251 | 0.0012465 | 91.11 | 0.0012465 | 91.11 | 0 | 0 | 0.00443603 | 2025-06-20 17:19:47 | 0.00101927
8988 | 2 | CC Chg | 4.558306 | 24.88014 | 0.00027362 | 3.7253 | 0.00124726 | 91.17 | 0.00124726 | 91.17 | 0 | 0 | 0.00443886 | 2025-06-20 17:19:57 | 0.00101934
8989 | 2 | CC Chg | 4.561083 | 24.88292 | 0.00027362 | 3.7256 | 0.00124802 | 91.22 | 0.00124802 | 91.22 | 0 | 0 | 0.00444169 | 2025-06-20 17:20:07 | 0.00101941
8990 | 2 | CC Chg | 4.563861 | 24.88569 | 0.00027362 | 3.7258 | 0.00124878 | 91.28 | 0.00124878 | 91.28 | 0 | 0 | 0.00444452 | 2025-06-20 17:20:17 | 0.00101947
8991 | 2 | CC Chg | 4.566639 | 24.88847 | 0.00027362 | 3.726 | 0.00124954 | 91.33 | 0.00124954 | 91.33 | 0 | 0 | 0.00444735 | 2025-06-20 17:20:27 | 0.00101952
8992 | 2 | CC Chg | 4.569417 | 24.89125 | 0.00027362 | 3.7263 | 0.0012503 | 91.39 | 0.0012503 | 91.39 | 0 | 0 | 0.00445019 | 2025-06-20 17:20:37 | 0.0010196
8993 | 2 | CC Chg | 4.572194 | 24.89403 | 0.00027362 | 3.7265 | 0.00125106 | 91.45 | 0.00125106 | 91.45 | 0 | 0 | 0.00445302 | 2025-06-20 17:20:47 | 0.00101966
8994 | 2 | CC Chg | 4.574972 | 24.89681 | 0.00027362 | 3.7267 | 0.00125182 | 91.5 | 0.00125182 | 91.5 | 0 | 0 | 0.00445585 | 2025-06-20 17:20:57 | 0.00101973
8995 | 2 | CC Chg | 4.57775 | 24.89958 | 0.00027363 | 3.727 | 0.00125258 | 91.56 | 0.00125258 | 91.56 | 0 | 0 | 0.00445868 | 2025-06-20 17:21:07 | 0.0010198
8996 | 2 | CC Chg | 4.580528 | 24.90236 | 0.00027362 | 3.7272 | 0.00125334 | 91.61 | 0.00125334 | 91.61 | 0 | 0 | 0.00446152 | 2025-06-20 17:21:17 | 0.00101986
8997 | 2 | CC Chg | 4.583306 | 24.90514 | 0.00027362 | 3.7274 | 0.0012541 | 91.67 | 0.0012541 | 91.67 | 0 | 0 | 0.00446435 | 2025-06-20 17:21:27 | 0.00101991
8998 | 2 | CC Chg | 4.586083 | 24.90792 | 0.00027362 | 3.7277 | 0.00125486 | 91.72 | 0.00125486 | 91.72 | 0 | 0 | 0.00446718 | 2025-06-20 17:21:37 | 0.00101998
8999 | 2 | CC Chg | 4.588861 | 24.91069 | 0.00027362 | 3.7279 | 0.00125562 | 91.78 | 0.00125562 | 91.78 | 0 | 0 | 0.00447002 | 2025-06-20 17:21:47 | 0.00102005
9000 | 2 | CC Chg | 4.591639 | 24.91347 | 0.00027362 | 3.7282 | 0.00125638 | 91.83 | 0.00125638 | 91.83 | 0 | 0 | 0.00447285 | 2025-06-20 17:21:57 | 0.00102013
9001 | 2 | CC Chg | 4.594417 | 24.91625 | 0.00027362 | 3.7284 | 0.00125714 | 91.89 | 0.00125714 | 91.89 | 0 | 0 | 0.00447568 | 2025-06-20 17:22:07 | 0.00102019
9002 | 2 | CC Chg | 4.597194 | 24.91903 | 0.00027362 | 3.7287 | 0.0012579 | 91.95 | 0.0012579 | 91.95 | 0 | 0 | 0.00447852 | 2025-06-20 17:22:17 | 0.00102025
9003 | 2 | CC Chg | 4.599972 | 24.92181 | 0.00027362 | 3.7289 | 0.00125866 | 92 | 0.00125866 | 92 | 0 | 0 | 0.00448135 | 2025-06-20 17:22:27 | 0.00102032
9004 | 2 | CC Chg | 4.60275 | 24.92458 | 0.00027362 | 3.7291 | 0.00125942 | 92.06 | 0.00125942 | 92.06 | 0 | 0 | 0.00448419 | 2025-06-20 17:22:37 | 0.00102038
9005 | 2 | CC Chg | 4.605528 | 24.92736 | 0.00027362 | 3.7294 | 0.00126018 | 92.11 | 0.00126018 | 92.11 | 0 | 0 | 0.00448702 | 2025-06-20 17:22:47 | 0.00102045
9006 | 2 | CC Chg | 4.608306 | 24.93014 | 0.00027362 | 3.7297 | 0.00126094 | 92.17 | 0.00126094 | 92.17 | 0 | 0 | 0.00448986 | 2025-06-20 17:22:57 | 0.00102052
9007 | 2 | CC Chg | 4.611083 | 24.93292 | 0.00027362 | 3.7299 | 0.0012617 | 92.22 | 0.0012617 | 92.22 | 0 | 0 | 0.00449269 | 2025-06-20 17:23:07 | 0.00102058
9008 | 2 | CC Chg | 4.613861 | 24.93569 | 0.00027362 | 3.7301 | 0.00126246 | 92.28 | 0.00126246 | 92.28 | 0 | 0 | 0.00449552 | 2025-06-20 17:23:17 | 0.00102064
9009 | 2 | CC Chg | 4.616639 | 24.93847 | 0.00027362 | 3.7304 | 0.00126322 | 92.33 | 0.00126322 | 92.33 | 0 | 0 | 0.00449836 | 2025-06-20 17:23:27 | 0.00102071
9010 | 2 | CC Chg | 4.619417 | 24.94125 | 0.00027362 | 3.7306 | 0.00126398 | 92.39 | 0.00126398 | 92.39 | 0 | 0 | 0.0045012 | 2025-06-20 17:23:37 | 0.00102079
9011 | 2 | CC Chg | 4.622194 | 24.94403 | 0.00027362 | 3.7308 | 0.00126474 | 92.45 | 0.00126474 | 92.45 | 0 | 0 | 0.00450403 | 2025-06-20 17:23:47 | 0.00102084
9012 | 2 | CC Chg | 4.624972 | 24.94681 | 0.00027362 | 3.7311 | 0.0012655 | 92.5 | 0.0012655 | 92.5 | 0 | 0 | 0.00450687 | 2025-06-20 17:23:57 | 0.00102091
9013 | 2 | CC Chg | 4.62775 | 24.94958 | 0.00027362 | 3.7313 | 0.00126626 | 92.56 | 0.00126626 | 92.56 | 0 | 0 | 0.0045097 | 2025-06-20 17:24:07 | 0.00102098
9014 | 2 | CC Chg | 4.630528 | 24.95236 | 0.00027362 | 3.7316 | 0.00126702 | 92.61 | 0.00126702 | 92.61 | 0 | 0 | 0.00451254 | 2025-06-20 17:24:17 | 0.00102105
9015 | 2 | CC Chg | 4.633306 | 24.95514 | 0.00027362 | 3.7318 | 0.00126778 | 92.67 | 0.00126778 | 92.67 | 0 | 0 | 0.00451537 | 2025-06-20 17:24:27 | 0.00102112
9016 | 2 | CC Chg | 4.636083 | 24.95792 | 0.00027362 | 3.7321 | 0.00126854 | 92.72 | 0.00126854 | 92.72 | 0 | 0 | 0.00451821 | 2025-06-20 17:24:37 | 0.00102118
9017 | 2 | CC Chg | 4.638861 | 24.96069 | 0.00027362 | 3.7323 | 0.0012693 | 92.78 | 0.0012693 | 92.78 | 0 | 0 | 0.00452105 | 2025-06-20 17:24:47 | 0.00102125
9018 | 2 | CC Chg | 4.641639 | 24.96347 | 0.00027362 | 3.7326 | 0.00127006 | 92.83 | 0.00127006 | 92.83 | 0 | 0 | 0.00452389 | 2025-06-20 17:24:57 | 0.00102132
9019 | 2 | CC Chg | 4.644417 | 24.96625 | 0.00027362 | 3.7329 | 0.00127083 | 92.89 | 0.00127083 | 92.89 | 0 | 0 | 0.00452672 | 2025-06-20 17:25:07 | 0.0010214
9020 | 2 | CC Chg | 4.647194 | 24.96903 | 0.00027363 | 3.7331 | 0.00127159 | 92.95 | 0.00127159 | 92.95 | 0 | 0 | 0.00452956 | 2025-06-20 17:25:17 | 0.00102147
9021 | 2 | CC Chg | 4.649972 | 24.97181 | 0.00027362 | 3.7333 | 0.00127235 | 93 | 0.00127235 | 93 | 0 | 0 | 0.0045324 | 2025-06-20 17:25:27 | 0.00102153
9022 | 2 | CC Chg | 4.65275 | 24.97458 | 0.00027362 | 3.7336 | 0.00127311 | 93.06 | 0.00127311 | 93.06 | 0 | 0 | 0.00453524 | 2025-06-20 17:25:37 | 0.00102161
9023 | 2 | CC Chg | 4.655528 | 24.97736 | 0.00027363 | 3.7338 | 0.00127387 | 93.11 | 0.00127387 | 93.11 | 0 | 0 | 0.00453807 | 2025-06-20 17:25:47 | 0.00102167
9024 | 2 | CC Chg | 4.658306 | 24.98014 | 0.00027362 | 3.7341 | 0.00127463 | 93.17 | 0.00127463 | 93.17 | 0 | 0 | 0.00454091 | 2025-06-20 17:25:57 | 0.00102173
9025 | 2 | CC Chg | 4.661083 | 24.98292 | 0.00027362 | 3.7343 | 0.00127539 | 93.22 | 0.00127539 | 93.22 | 0 | 0 | 0.00454375 | 2025-06-20 17:26:07 | 0.0010218
9026 | 2 | CC Chg | 4.663861 | 24.98569 | 0.00027362 | 3.7346 | 0.00127615 | 93.28 | 0.00127615 | 93.28 | 0 | 0 | 0.00454659 | 2025-06-20 17:26:17 | 0.00102188
9027 | 2 | CC Chg | 4.666639 | 24.98847 | 0.00027362 | 3.7348 | 0.00127691 | 93.33 | 0.00127691 | 93.33 | 0 | 0 | 0.00454943 | 2025-06-20 17:26:27 | 0.00102193
9028 | 2 | CC Chg | 4.669417 | 24.99125 | 0.00027362 | 3.7351 | 0.00127767 | 93.39 | 0.00127767 | 93.39 | 0 | 0 | 0.00455226 | 2025-06-20 17:26:37 | 0.00102201
9029 | 2 | CC Chg | 4.672194 | 24.99403 | 0.00027362 | 3.7353 | 0.00127843 | 93.45 | 0.00127843 | 93.45 | 0 | 0 | 0.0045551 | 2025-06-20 17:26:47 | 0.00102208
9030 | 2 | CC Chg | 4.674972 | 24.99681 | 0.00027362 | 3.7356 | 0.00127919 | 93.5 | 0.00127919 | 93.5 | 0 | 0 | 0.00455794 | 2025-06-20 17:26:57 | 0.00102215
9031 | 2 | CC Chg | 4.67775 | 24.99958 | 0.00027362 | 3.7358 | 0.00127995 | 93.56 | 0.00127995 | 93.56 | 0 | 0 | 0.00456078 | 2025-06-20 17:27:07 | 0.00102222
9032 | 2 | CC Chg | 4.680528 | 25.00236 | 0.00027362 | 3.7361 | 0.00128071 | 93.61 | 0.00128071 | 93.61 | 0 | 0 | 0.00456362 | 2025-06-20 17:27:17 | 0.00102227
9033 | 2 | CC Chg | 4.683306 | 25.00514 | 0.00027362 | 3.7364 | 0.00128147 | 93.67 | 0.00128147 | 93.67 | 0 | 0 | 0.00456646 | 2025-06-20 17:27:27 | 0.00102237
9034 | 2 | CC Chg | 4.686083 | 25.00792 | 0.00027363 | 3.7366 | 0.00128223 | 93.72 | 0.00128223 | 93.72 | 0 | 0 | 0.0045693 | 2025-06-20 17:27:37 | 0.00102243
9035 | 2 | CC Chg | 4.688861 | 25.01069 | 0.00027362 | 3.7369 | 0.00128299 | 93.78 | 0.00128299 | 93.78 | 0 | 0 | 0.00457214 | 2025-06-20 17:27:47 | 0.0010225
9036 | 2 | CC Chg | 4.691639 | 25.01347 | 0.00027362 | 3.7371 | 0.00128375 | 93.83 | 0.00128375 | 93.83 | 0 | 0 | 0.00457498 | 2025-06-20 17:27:57 | 0.00102255
9037 | 2 | CC Chg | 4.694417 | 25.01625 | 0.00027363 | 3.7373 | 0.00128451 | 93.89 | 0.00128451 | 93.89 | 0 | 0 | 0.00457782 | 2025-06-20 17:28:07 | 0.00102262
9038 | 2 | CC Chg | 4.697194 | 25.01903 | 0.00027363 | 3.7376 | 0.00128527 | 93.95 | 0.00128527 | 93.95 | 0 | 0 | 0.00458066 | 2025-06-20 17:28:17 | 0.00102271
9039 | 2 | CC Chg | 4.699972 | 25.02181 | 0.00027362 | 3.7378 | 0.00128603 | 94 | 0.00128603 | 94 | 0 | 0 | 0.0045835 | 2025-06-20 17:28:27 | 0.00102276
9040 | 2 | CC Chg | 4.70275 | 25.02458 | 0.00027362 | 3.7381 | 0.00128679 | 94.06 | 0.00128679 | 94.06 | 0 | 0 | 0.00458635 | 2025-06-20 17:28:37 | 0.00102284
9041 | 2 | CC Chg | 4.705528 | 25.02736 | 0.00027362 | 3.7384 | 0.00128755 | 94.11 | 0.00128755 | 94.11 | 0 | 0 | 0.00458919 | 2025-06-20 17:28:47 | 0.00102291
9042 | 2 | CC Chg | 4.708306 | 25.03014 | 0.00027362 | 3.7387 | 0.00128831 | 94.17 | 0.00128831 | 94.17 | 0 | 0 | 0.00459203 | 2025-06-20 17:28:57 | 0.00102299
9043 | 2 | CC Chg | 4.711083 | 25.03292 | 0.00027363 | 3.7389 | 0.00128907 | 94.22 | 0.00128907 | 94.22 | 0 | 0 | 0.00459487 | 2025-06-20 17:29:07 | 0.00102306
9044 | 2 | CC Chg | 4.713861 | 25.03569 | 0.00027363 | 3.7392 | 0.00128983 | 94.28 | 0.00128983 | 94.28 | 0 | 0 | 0.00459771 | 2025-06-20 17:29:17 | 0.00102313
9045 | 2 | CC Chg | 4.716639 | 25.03847 | 0.00027363 | 3.7394 | 0.00129059 | 94.33 | 0.00129059 | 94.33 | 0 | 0 | 0.00460055 | 2025-06-20 17:29:27 | 0.00102319
9046 | 2 | CC Chg | 4.719417 | 25.04125 | 0.00027363 | 3.7397 | 0.00129135 | 94.39 | 0.00129135 | 94.39 | 0 | 0 | 0.0046034 | 2025-06-20 17:29:37 | 0.00102327
9047 | 2 | CC Chg | 4.722194 | 25.04403 | 0.00027362 | 3.7399 | 0.00129211 | 94.45 | 0.00129211 | 94.45 | 0 | 0 | 0.00460624 | 2025-06-20 17:29:47 | 0.00102333
9048 | 2 | CC Chg | 4.724972 | 25.04681 | 0.00027362 | 3.7402 | 0.00129287 | 94.5 | 0.00129287 | 94.5 | 0 | 0 | 0.00460908 | 2025-06-20 17:29:57 | 0.00102341
9049 | 2 | CC Chg | 4.72775 | 25.04958 | 0.00027363 | 3.7404 | 0.00129363 | 94.56 | 0.00129363 | 94.56 | 0 | 0 | 0.00461192 | 2025-06-20 17:30:07 | 0.00102347
9050 | 2 | CC Chg | 4.730528 | 25.05236 | 0.00027363 | 3.7407 | 0.00129439 | 94.61 | 0.00129439 | 94.61 | 0 | 0 | 0.00461477 | 2025-06-20 17:30:17 | 0.00102355
9051 | 2 | CC Chg | 4.733306 | 25.05514 | 0.00027363 | 3.7409 | 0.00129515 | 94.67 | 0.00129515 | 94.67 | 0 | 0 | 0.00461761 | 2025-06-20 17:30:27 | 0.00102361
9052 | 2 | CC Chg | 4.736083 | 25.05792 | 0.00027362 | 3.7411 | 0.00129591 | 94.72 | 0.00129591 | 94.72 | 0 | 0 | 0.00462045 | 2025-06-20 17:30:37 | 0.00102366
9053 | 2 | CC Chg | 4.738861 | 25.06069 | 0.00027363 | 3.7414 | 0.00129667 | 94.78 | 0.00129667 | 94.78 | 0 | 0 | 0.0046233 | 2025-06-20 17:30:47 | 0.00102376
9054 | 2 | CC Chg | 4.741639 | 25.06347 | 0.00027363 | 3.7417 | 0.00129743 | 94.83 | 0.00129743 | 94.83 | 0 | 0 | 0.00462614 | 2025-06-20 17:30:57 | 0.00102383
9055 | 2 | CC Chg | 4.744417 | 25.06625 | 0.00027362 | 3.742 | 0.00129819 | 94.89 | 0.00129819 | 94.89 | 0 | 0 | 0.00462899 | 2025-06-20 17:31:07 | 0.00102389
9056 | 2 | CC Chg | 4.747194 | 25.06903 | 0.00027363 | 3.7422 | 0.00129895 | 94.95 | 0.00129895 | 94.95 | 0 | 0 | 0.00463183 | 2025-06-20 17:31:17 | 0.00102397
9057 | 2 | CC Chg | 4.749972 | 25.07181 | 0.00027362 | 3.7425 | 0.00129971 | 95 | 0.00129971 | 95 | 0 | 0 | 0.00463467 | 2025-06-20 17:31:27 | 0.00102403
9058 | 2 | CC Chg | 4.75275 | 25.07458 | 0.00027363 | 3.7427 | 0.00130047 | 95.06 | 0.00130047 | 95.06 | 0 | 0 | 0.00463752 | 2025-06-20 17:31:37 | 0.0010241
9059 | 2 | CC Chg | 4.755528 | 25.07736 | 0.00027362 | 3.743 | 0.00130123 | 95.11 | 0.00130123 | 95.11 | 0 | 0 | 0.00464036 | 2025-06-20 17:31:47 | 0.00102417
9060 | 2 | CC Chg | 4.758306 | 25.08014 | 0.00027362 | 3.7433 | 0.00130199 | 95.17 | 0.00130199 | 95.17 | 0 | 0 | 0.00464321 | 2025-06-20 17:31:57 | 0.00102425
9061 | 2 | CC Chg | 4.761083 | 25.08292 | 0.00027362 | 3.7435 | 0.00130275 | 95.22 | 0.00130275 | 95.22 | 0 | 0 | 0.00464605 | 2025-06-20 17:32:07 | 0.0010243
9062 | 2 | CC Chg | 4.763861 | 25.08569 | 0.00027362 | 3.7438 | 0.00130351 | 95.28 | 0.00130351 | 95.28 | 0 | 0 | 0.0046489 | 2025-06-20 17:32:17 | 0.00102439
9063 | 2 | CC Chg | 4.766639 | 25.08847 | 0.00027362 | 3.744 | 0.00130427 | 95.33 | 0.00130427 | 95.33 | 0 | 0 | 0.00465175 | 2025-06-20 17:32:27 | 0.00102446
9064 | 2 | CC Chg | 4.769417 | 25.09125 | 0.00027363 | 3.7443 | 0.00130503 | 95.39 | 0.00130503 | 95.39 | 0 | 0 | 0.00465459 | 2025-06-20 17:32:37 | 0.00102453
9065 | 2 | CC Chg | 4.772194 | 25.09403 | 0.00027363 | 3.7445 | 0.00130579 | 95.45 | 0.00130579 | 95.45 | 0 | 0 | 0.00465744 | 2025-06-20 17:32:47 | 0.0010246
9066 | 2 | CC Chg | 4.774972 | 25.09681 | 0.00027363 | 3.7448 | 0.00130655 | 95.5 | 0.00130655 | 95.5 | 0 | 0 | 0.00466028 | 2025-06-20 17:32:57 | 0.00102467
9067 | 2 | CC Chg | 4.77775 | 25.09958 | 0.00027362 | 3.7451 | 0.00130731 | 95.56 | 0.00130731 | 95.56 | 0 | 0 | 0.00466313 | 2025-06-20 17:33:07 | 0.00102475
9068 | 2 | CC Chg | 4.780528 | 25.10236 | 0.00027362 | 3.7453 | 0.00130807 | 95.61 | 0.00130807 | 95.61 | 0 | 0 | 0.00466598 | 2025-06-20 17:33:17 | 0.00102481
9069 | 2 | CC Chg | 4.783306 | 25.10514 | 0.00027363 | 3.7456 | 0.00130883 | 95.67 | 0.00130883 | 95.67 | 0 | 0 | 0.00466882 | 2025-06-20 17:33:27 | 0.00102488
9070 | 2 | CC Chg | 4.786083 | 25.10792 | 0.00027362 | 3.7458 | 0.00130959 | 95.72 | 0.00130959 | 95.72 | 0 | 0 | 0.00467167 | 2025-06-20 17:33:37 | 0.00102494
9071 | 2 | CC Chg | 4.788861 | 25.11069 | 0.00027362 | 3.7461 | 0.00131035 | 95.78 | 0.00131035 | 95.78 | 0 | 0 | 0.00467452 | 2025-06-20 17:33:47 | 0.00102502
9072 | 2 | CC Chg | 4.791639 | 25.11347 | 0.00027362 | 3.7463 | 0.00131111 | 95.83 | 0.00131111 | 95.83 | 0 | 0 | 0.00467737 | 2025-06-20 17:33:57 | 0.00102508
9073 | 2 | CC Chg | 4.794417 | 25.11625 | 0.00027363 | 3.7466 | 0.00131187 | 95.89 | 0.00131187 | 95.89 | 0 | 0 | 0.00468021 | 2025-06-20 17:34:07 | 0.00102516
9074 | 2 | CC Chg | 4.797194 | 25.11903 | 0.00027362 | 3.7469 | 0.00131263 | 95.95 | 0.00131263 | 95.95 | 0 | 0 | 0.00468306 | 2025-06-20 17:34:17 | 0.00102522
9075 | 2 | CC Chg | 4.799972 | 25.12181 | 0.00027362 | 3.7471 | 0.00131339 | 96 | 0.00131339 | 96 | 0 | 0 | 0.00468591 | 2025-06-20 17:34:27 | 0.00102529
9076 | 2 | CC Chg | 4.80275 | 25.12458 | 0.00027362 | 3.7474 | 0.00131415 | 96.06 | 0.00131415 | 96.06 | 0 | 0 | 0.00468876 | 2025-06-20 17:34:37 | 0.00102536
9077 | 2 | CC Chg | 4.805528 | 25.12736 | 0.00027362 | 3.7476 | 0.00131491 | 96.11 | 0.00131491 | 96.11 | 0 | 0 | 0.0046916 | 2025-06-20 17:34:47 | 0.00102543
9078 | 2 | CC Chg | 4.808306 | 25.13014 | 0.00027362 | 3.7479 | 0.00131567 | 96.17 | 0.00131567 | 96.17 | 0 | 0 | 0.00469445 | 2025-06-20 17:34:57 | 0.00102551
9079 | 2 | CC Chg | 4.811083 | 25.13292 | 0.00027362 | 3.7481 | 0.00131643 | 96.22 | 0.00131643 | 96.22 | 0 | 0 | 0.0046973 | 2025-06-20 17:35:07 | 0.00102558
9080 | 2 | CC Chg | 4.813861 | 25.13569 | 0.00027362 | 3.7484 | 0.00131719 | 96.28 | 0.00131719 | 96.28 | 0 | 0 | 0.00470015 | 2025-06-20 17:35:17 | 0.00102566
9081 | 2 | CC Chg | 4.816639 | 25.13847 | 0.00027363 | 3.7487 | 0.00131795 | 96.33 | 0.00131795 | 96.33 | 0 | 0 | 0.004703 | 2025-06-20 17:35:27 | 0.00102573
9082 | 2 | CC Chg | 4.819417 | 25.14125 | 0.00027362 | 3.749 | 0.00131871 | 96.39 | 0.00131871 | 96.39 | 0 | 0 | 0.00470585 | 2025-06-20 17:35:37 | 0.0010258
9083 | 2 | CC Chg | 4.822194 | 25.14403 | 0.00027362 | 3.7492 | 0.00131947 | 96.45 | 0.00131947 | 96.45 | 0 | 0 | 0.0047087 | 2025-06-20 17:35:47 | 0.00102586
9084 | 2 | CC Chg | 4.824972 | 25.14681 | 0.00027362 | 3.7494 | 0.00132023 | 96.5 | 0.00132023 | 96.5 | 0 | 0 | 0.00471155 | 2025-06-20 17:35:57 | 0.00102594
9085 | 2 | CC Chg | 4.82775 | 25.14958 | 0.00027362 | 3.7497 | 0.00132099 | 96.56 | 0.00132099 | 96.56 | 0 | 0 | 0.0047144 | 2025-06-20 17:36:07 | 0.00102601
9086 | 2 | CC Chg | 4.830528 | 25.15236 | 0.00027362 | 3.75 | 0.00132175 | 96.61 | 0.00132175 | 96.61 | 0 | 0 | 0.00471725 | 2025-06-20 17:36:17 | 0.00102607
9087 | 2 | CC Chg | 4.833306 | 25.15514 | 0.00027362 | 3.7502 | 0.00132251 | 96.67 | 0.00132251 | 96.67 | 0 | 0 | 0.0047201 | 2025-06-20 17:36:27 | 0.00102615
9088 | 2 | CC Chg | 4.836083 | 25.15792 | 0.00027362 | 3.7505 | 0.00132327 | 96.72 | 0.00132327 | 96.72 | 0 | 0 | 0.00472295 | 2025-06-20 17:36:37 | 0.00102623
9089 | 2 | CC Chg | 4.838861 | 25.16069 | 0.00027362 | 3.7508 | 0.00132403 | 96.78 | 0.00132403 | 96.78 | 0 | 0 | 0.0047258 | 2025-06-20 17:36:47 | 0.00102632
9090 | 2 | CC Chg | 4.841639 | 25.16347 | 0.00027362 | 3.7511 | 0.00132479 | 96.83 | 0.00132479 | 96.83 | 0 | 0 | 0.00472865 | 2025-06-20 17:36:57 | 0.00102639
9091 | 2 | CC Chg | 4.844417 | 25.16625 | 0.00027362 | 3.7513 | 0.00132555 | 96.89 | 0.00132555 | 96.89 | 0 | 0 | 0.0047315 | 2025-06-20 17:37:07 | 0.00102645
9092 | 2 | CC Chg | 4.847194 | 25.16903 | 0.00027362 | 3.7516 | 0.00132631 | 96.95 | 0.00132631 | 96.95 | 0 | 0 | 0.00473435 | 2025-06-20 17:37:17 | 0.00102652
9093 | 2 | CC Chg | 4.849972 | 25.17181 | 0.00027362 | 3.7519 | 0.00132707 | 97 | 0.00132707 | 97 | 0 | 0 | 0.00473721 | 2025-06-20 17:37:27 | 0.00102662
9094 | 2 | CC Chg | 4.85275 | 25.17458 | 0.00027363 | 3.7521 | 0.00132783 | 97.06 | 0.00132783 | 97.06 | 0 | 0 | 0.00474006 | 2025-06-20 17:37:37 | 0.00102668
9095 | 2 | CC Chg | 4.855528 | 25.17736 | 0.00027362 | 3.7524 | 0.00132859 | 97.11 | 0.00132859 | 97.11 | 0 | 0 | 0.00474291 | 2025-06-20 17:37:47 | 0.00102676
9096 | 2 | CC Chg | 4.858306 | 25.18014 | 0.00027362 | 3.7527 | 0.00132935 | 97.17 | 0.00132935 | 97.17 | 0 | 0 | 0.00474576 | 2025-06-20 17:37:57 | 0.00102682
9097 | 2 | CC Chg | 4.861083 | 25.18292 | 0.00027362 | 3.7529 | 0.00133011 | 97.22 | 0.00133011 | 97.22 | 0 | 0 | 0.00474861 | 2025-06-20 17:38:07 | 0.0010269
9098 | 2 | CC Chg | 4.863861 | 25.18569 | 0.00027362 | 3.7532 | 0.00133087 | 97.28 | 0.00133087 | 97.28 | 0 | 0 | 0.00475147 | 2025-06-20 17:38:17 | 0.00102696
9099 | 2 | CC Chg | 4.866639 | 25.18847 | 0.00027362 | 3.7535 | 0.00133163 | 97.33 | 0.00133163 | 97.33 | 0 | 0 | 0.00475432 | 2025-06-20 17:38:27 | 0.00102704
9100 | 2 | CC Chg | 4.869417 | 25.19125 | 0.00027363 | 3.7537 | 0.00133239 | 97.39 | 0.00133239 | 97.39 | 0 | 0 | 0.00475717 | 2025-06-20 17:38:37 | 0.00102711
9101 | 2 | CC Chg | 4.872194 | 25.19403 | 0.00027362 | 3.754 | 0.00133315 | 97.45 | 0.00133315 | 97.45 | 0 | 0 | 0.00476003 | 2025-06-20 17:38:47 | 0.00102719
9102 | 2 | CC Chg | 4.874972 | 25.19681 | 0.00027362 | 3.7543 | 0.00133391 | 97.5 | 0.00133391 | 97.5 | 0 | 0 | 0.00476288 | 2025-06-20 17:38:57 | 0.00102727
9103 | 2 | CC Chg | 4.87775 | 25.19958 | 0.00027363 | 3.7545 | 0.00133467 | 97.56 | 0.00133467 | 97.56 | 0 | 0 | 0.00476573 | 2025-06-20 17:39:07 | 0.00102734
9104 | 2 | CC Chg | 4.880528 | 25.20236 | 0.00027362 | 3.7548 | 0.00133543 | 97.61 | 0.00133543 | 97.61 | 0 | 0 | 0.00476859 | 2025-06-20 17:39:17 | 0.0010274
9105 | 2 | CC Chg | 4.883306 | 25.20514 | 0.00027362 | 3.7551 | 0.00133619 | 97.67 | 0.00133619 | 97.67 | 0 | 0 | 0.00477144 | 2025-06-20 17:39:27 | 0.00102748
9106 | 2 | CC Chg | 4.886083 | 25.20792 | 0.00027362 | 3.7553 | 0.00133695 | 97.72 | 0.00133695 | 97.72 | 0 | 0 | 0.00477429 | 2025-06-20 17:39:37 | 0.00102754
9107 | 2 | CC Chg | 4.888861 | 25.21069 | 0.00027362 | 3.7556 | 0.00133771 | 97.78 | 0.00133771 | 97.78 | 0 | 0 | 0.00477715 | 2025-06-20 17:39:47 | 0.00102762
9108 | 2 | CC Chg | 4.891639 | 25.21347 | 0.00027363 | 3.7559 | 0.00133847 | 97.83 | 0.00133847 | 97.83 | 0 | 0 | 0.00478 | 2025-06-20 17:39:57 | 0.00102771
9109 | 2 | CC Chg | 4.894417 | 25.21625 | 0.00027362 | 3.7562 | 0.00133923 | 97.89 | 0.00133923 | 97.89 | 0 | 0 | 0.00478286 | 2025-06-20 17:40:07 | 0.00102778
9110 | 2 | CC Chg | 4.897194 | 25.21903 | 0.00027362 | 3.7564 | 0.00133999 | 97.95 | 0.00133999 | 97.95 | 0 | 0 | 0.00478571 | 2025-06-20 17:40:17 | 0.00102785
9111 | 2 | CC Chg | 4.899972 | 25.22181 | 0.00027362 | 3.7567 | 0.00134075 | 98 | 0.00134075 | 98 | 0 | 0 | 0.00478857 | 2025-06-20 17:40:27 | 0.00102792
9112 | 2 | CC Chg | 4.90275 | 25.22458 | 0.00027362 | 3.757 | 0.00134151 | 98.06 | 0.00134151 | 98.06 | 0 | 0 | 0.00479142 | 2025-06-20 17:40:37 | 0.001028
9113 | 2 | CC Chg | 4.905528 | 25.22736 | 0.00027362 | 3.7572 | 0.00134227 | 98.11 | 0.00134227 | 98.11 | 0 | 0 | 0.00479428 | 2025-06-20 17:40:47 | 0.00102807
9114 | 2 | CC Chg | 4.908306 | 25.23014 | 0.00027362 | 3.7575 | 0.00134303 | 98.17 | 0.00134303 | 98.17 | 0 | 0 | 0.00479714 | 2025-06-20 17:40:57 | 0.00102814
9115 | 2 | CC Chg | 4.911083 | 25.23292 | 0.00027362 | 3.7578 | 0.00134379 | 98.22 | 0.00134379 | 98.22 | 0 | 0 | 0.00479999 | 2025-06-20 17:41:07 | 0.00102822
9116 | 2 | CC Chg | 4.913861 | 25.23569 | 0.00027362 | 3.758 | 0.00134455 | 98.28 | 0.00134455 | 98.28 | 0 | 0 | 0.00480285 | 2025-06-20 17:41:17 | 0.00102828
9117 | 2 | CC Chg | 4.916639 | 25.23847 | 0.00027362 | 3.7583 | 0.00134531 | 98.33 | 0.00134531 | 98.33 | 0 | 0 | 0.0048057 | 2025-06-20 17:41:27 | 0.00102836
9118 | 2 | CC Chg | 4.919417 | 25.24125 | 0.00027362 | 3.7586 | 0.00134607 | 98.39 | 0.00134607 | 98.39 | 0 | 0 | 0.00480856 | 2025-06-20 17:41:37 | 0.00102843
9119 | 2 | CC Chg | 4.922194 | 25.24403 | 0.00027362 | 3.7589 | 0.00134683 | 98.45 | 0.00134683 | 98.45 | 0 | 0 | 0.00481142 | 2025-06-20 17:41:47 | 0.00102852
9120 | 2 | CC Chg | 4.924972 | 25.24681 | 0.00027362 | 3.7591 | 0.00134759 | 98.5 | 0.00134759 | 98.5 | 0 | 0 | 0.00481428 | 2025-06-20 17:41:57 | 0.00102859
9121 | 2 | CC Chg | 4.92775 | 25.24958 | 0.00027362 | 3.7594 | 0.00134835 | 98.56 | 0.00134835 | 98.56 | 0 | 0 | 0.00481713 | 2025-06-20 17:42:07 | 0.00102867
9122 | 2 | CC Chg | 4.930528 | 25.25236 | 0.00027363 | 3.7597 | 0.00134911 | 98.61 | 0.00134911 | 98.61 | 0 | 0 | 0.00481999 | 2025-06-20 17:42:17 | 0.00102875
9123 | 2 | CC Chg | 4.933306 | 25.25514 | 0.00027363 | 3.76 | 0.00134987 | 98.67 | 0.00134987 | 98.67 | 0 | 0 | 0.00482285 | 2025-06-20 17:42:27 | 0.00102883
9124 | 2 | CC Chg | 4.936083 | 25.25792 | 0.00027362 | 3.7602 | 0.00135063 | 98.72 | 0.00135063 | 98.72 | 0 | 0 | 0.00482571 | 2025-06-20 17:42:37 | 0.00102888
9125 | 2 | CC Chg | 4.938861 | 25.26069 | 0.00027362 | 3.7605 | 0.00135139 | 98.78 | 0.00135139 | 98.78 | 0 | 0 | 0.00482856 | 2025-06-20 17:42:47 | 0.00102895
9126 | 2 | CC Chg | 4.941639 | 25.26347 | 0.00027362 | 3.7607 | 0.00135215 | 98.83 | 0.00135215 | 98.83 | 0 | 0 | 0.00483142 | 2025-06-20 17:42:57 | 0.00102902
9127 | 2 | CC Chg | 4.944417 | 25.26625 | 0.00027363 | 3.761 | 0.00135291 | 98.89 | 0.00135291 | 98.89 | 0 | 0 | 0.00483428 | 2025-06-20 17:43:07 | 0.00102911
9128 | 2 | CC Chg | 4.947194 | 25.26903 | 0.00027362 | 3.7613 | 0.00135367 | 98.95 | 0.00135367 | 98.95 | 0 | 0 | 0.00483714 | 2025-06-20 17:43:17 | 0.00102918
9129 | 2 | CC Chg | 4.949972 | 25.27181 | 0.00027362 | 3.7615 | 0.00135443 | 99 | 0.00135443 | 99 | 0 | 0 | 0.00484 | 2025-06-20 17:43:27 | 0.00102925
9130 | 2 | CC Chg | 4.95275 | 25.27458 | 0.00027362 | 3.7618 | 0.00135519 | 99.06 | 0.00135519 | 99.06 | 0 | 0 | 0.00484286 | 2025-06-20 17:43:37 | 0.00102933
9131 | 2 | CC Chg | 4.955528 | 25.27736 | 0.00027362 | 3.7621 | 0.00135595 | 99.11 | 0.00135595 | 99.11 | 0 | 0 | 0.00484572 | 2025-06-20 17:43:47 | 0.00102939
9132 | 2 | CC Chg | 4.958306 | 25.28014 | 0.00027363 | 3.7623 | 0.00135671 | 99.17 | 0.00135671 | 99.17 | 0 | 0 | 0.00484858 | 2025-06-20 17:43:57 | 0.00102947
9133 | 2 | CC Chg | 4.961083 | 25.28292 | 0.00027363 | 3.7626 | 0.00135747 | 99.22 | 0.00135747 | 99.22 | 0 | 0 | 0.00485144 | 2025-06-20 17:44:07 | 0.00102955
9134 | 2 | CC Chg | 4.963861 | 25.28569 | 0.00027362 | 3.7629 | 0.00135823 | 99.28 | 0.00135823 | 99.28 | 0 | 0 | 0.0048543 | 2025-06-20 17:44:17 | 0.00102962
9135 | 2 | CC Chg | 4.966639 | 25.28847 | 0.00027362 | 3.7631 | 0.00135899 | 99.33 | 0.00135899 | 99.33 | 0 | 0 | 0.00485716 | 2025-06-20 17:44:27 | 0.00102968
9136 | 2 | CC Chg | 4.969417 | 25.29125 | 0.00027362 | 3.7634 | 0.00135975 | 99.39 | 0.00135975 | 99.39 | 0 | 0 | 0.00486002 | 2025-06-20 17:44:37 | 0.00102976
9137 | 2 | CC Chg | 4.972194 | 25.29403 | 0.00027362 | 3.7637 | 0.00136051 | 99.45 | 0.00136051 | 99.45 | 0 | 0 | 0.00486288 | 2025-06-20 17:44:47 | 0.00102984
9138 | 2 | CC Chg | 4.974972 | 25.29681 | 0.00027362 | 3.764 | 0.00136127 | 99.5 | 0.00136127 | 99.5 | 0 | 0 | 0.00486574 | 2025-06-20 17:44:57 | 0.00102991
9139 | 2 | CC Chg | 4.97775 | 25.29958 | 0.00027363 | 3.7642 | 0.00136203 | 99.56 | 0.00136203 | 99.56 | 0 | 0 | 0.0048686 | 2025-06-20 17:45:07 | 0.00102999
9140 | 2 | CC Chg | 4.980528 | 25.30236 | 0.00027363 | 3.7645 | 0.00136279 | 99.61 | 0.00136279 | 99.61 | 0 | 0 | 0.00487146 | 2025-06-20 17:45:17 | 0.00103008
9141 | 2 | CC Chg | 4.983306 | 25.30514 | 0.00027362 | 3.7648 | 0.00136355 | 99.67 | 0.00136355 | 99.67 | 0 | 0 | 0.00487432 | 2025-06-20 17:45:27 | 0.00103015
9142 | 2 | CC Chg | 4.986083 | 25.30792 | 0.00027362 | 3.765 | 0.00136431 | 99.72 | 0.00136431 | 99.72 | 0 | 0 | 0.00487718 | 2025-06-20 17:45:37 | 0.0010302
9143 | 2 | CC Chg | 4.988861 | 25.31069 | 0.00027362 | 3.7653 | 0.00136507 | 99.78 | 0.00136507 | 99.78 | 0 | 0 | 0.00488004 | 2025-06-20 17:45:47 | 0.00103029
9144 | 2 | CC Chg | 4.991639 | 25.31347 | 0.00027362 | 3.7656 | 0.00136583 | 99.83 | 0.00136583 | 99.83 | 0 | 0 | 0.00488291 | 2025-06-20 17:45:57 | 0.00103037
9145 | 2 | CC Chg | 4.994417 | 25.31625 | 0.00027362 | 3.7659 | 0.00136659 | 99.89 | 0.00136659 | 99.89 | 0 | 0 | 0.00488577 | 2025-06-20 17:46:07 | 0.00103045
9146 | 2 | CC Chg | 4.997194 | 25.31903 | 0.00027362 | 3.7662 | 0.00136735 | 99.95 | 0.00136735 | 99.95 | 0 | 0 | 0.00488863 | 2025-06-20 17:46:17 | 0.00103052
9147 | 2 | CC Chg | 4.999972 | 25.32181 | 0.00027363 | 3.7665 | 0.00136811 | 100 | 0.00136811 | 100 | 0 | 0 | 0.00489149 | 2025-06-20 17:46:27 | 0.0010306
9148 | 2 | CC Chg | 5.00275 | 25.32458 | 0.00027362 | 3.7667 | 0.00136887 | 100.06 | 0.00136887 | 100.06 | 0 | 0 | 0.00489436 | 2025-06-20 17:46:37 | 0.00103066
9149 | 2 | CC Chg | 5.005528 | 25.32736 | 0.00027363 | 3.767 | 0.00136963 | 100.11 | 0.00136963 | 100.11 | 0 | 0 | 0.00489722 | 2025-06-20 17:46:47 | 0.00103075
9150 | 2 | CC Chg | 5.008306 | 25.33014 | 0.00027363 | 3.7673 | 0.00137039 | 100.17 | 0.00137039 | 100.17 | 0 | 0 | 0.00490008 | 2025-06-20 17:46:57 | 0.00103083
9151 | 2 | CC Chg | 5.011083 | 25.33292 | 0.00027363 | 3.7676 | 0.00137115 | 100.22 | 0.00137115 | 100.22 | 0 | 0 | 0.00490295 | 2025-06-20 17:47:07 | 0.0010309
9152 | 2 | CC Chg | 5.013861 | 25.33569 | 0.00027363 | 3.7678 | 0.00137191 | 100.28 | 0.00137191 | 100.28 | 0 | 0 | 0.00490581 | 2025-06-20 17:47:17 | 0.00103097
9153 | 2 | CC Chg | 5.016639 | 25.33847 | 0.00027362 | 3.7681 | 0.00137267 | 100.33 | 0.00137267 | 100.33 | 0 | 0 | 0.00490867 | 2025-06-20 17:47:27 | 0.00103104
9154 | 2 | CC Chg | 5.019417 | 25.34125 | 0.00027362 | 3.7683 | 0.00137343 | 100.39 | 0.00137343 | 100.39 | 0 | 0 | 0.00491154 | 2025-06-20 17:47:37 | 0.0010311
9155 | 2 | CC Chg | 5.022194 | 25.34403 | 0.00027362 | 3.7686 | 0.00137419 | 100.45 | 0.00137419 | 100.45 | 0 | 0 | 0.0049144 | 2025-06-20 17:47:47 | 0.00103119
9156 | 2 | CC Chg | 5.024972 | 25.34681 | 0.00027362 | 3.7689 | 0.00137495 | 100.5 | 0.00137495 | 100.5 | 0 | 0 | 0.00491727 | 2025-06-20 17:47:57 | 0.00103127
9157 | 2 | CC Chg | 5.02775 | 25.34958 | 0.00027362 | 3.7692 | 0.00137571 | 100.56 | 0.00137571 | 100.56 | 0 | 0 | 0.00492013 | 2025-06-20 17:48:07 | 0.00103134
9158 | 2 | CC Chg | 5.030528 | 25.35236 | 0.00027362 | 3.7695 | 0.00137647 | 100.61 | 0.00137647 | 100.61 | 0 | 0 | 0.004923 | 2025-06-20 17:48:17 | 0.00103141
9159 | 2 | CC Chg | 5.033306 | 25.35514 | 0.00027362 | 3.7697 | 0.00137723 | 100.67 | 0.00137723 | 100.67 | 0 | 0 | 0.00492586 | 2025-06-20 17:48:27 | 0.00103148
9160 | 2 | CC Chg | 5.036083 | 25.35792 | 0.00027362 | 3.77 | 0.00137799 | 100.72 | 0.00137799 | 100.72 | 0 | 0 | 0.00492873 | 2025-06-20 17:48:37 | 0.00103156
9161 | 2 | CC Chg | 5.038861 | 25.36069 | 0.00027362 | 3.7702 | 0.00137875 | 100.78 | 0.00137875 | 100.78 | 0 | 0 | 0.00493159 | 2025-06-20 17:48:47 | 0.00103163
9162 | 2 | CC Chg | 5.041639 | 25.36347 | 0.00027362 | 3.7705 | 0.00137951 | 100.83 | 0.00137951 | 100.83 | 0 | 0 | 0.00493446 | 2025-06-20 17:48:57 | 0.00103171
9163 | 2 | CC Chg | 5.044417 | 25.36625 | 0.00027362 | 3.7708 | 0.00138027 | 100.89 | 0.00138027 | 100.89 | 0 | 0 | 0.00493732 | 2025-06-20 17:49:07 | 0.00103178
9164 | 2 | CC Chg | 5.047194 | 25.36903 | 0.00027362 | 3.7711 | 0.00138103 | 100.95 | 0.00138103 | 100.95 | 0 | 0 | 0.00494019 | 2025-06-20 17:49:17 | 0.00103187
9165 | 2 | CC Chg | 5.049972 | 25.37181 | 0.00027362 | 3.7714 | 0.00138179 | 101 | 0.00138179 | 101 | 0 | 0 | 0.00494306 | 2025-06-20 17:49:27 | 0.00103194
9166 | 2 | CC Chg | 5.05275 | 25.37458 | 0.00027363 | 3.7717 | 0.00138255 | 101.06 | 0.00138255 | 101.06 | 0 | 0 | 0.00494592 | 2025-06-20 17:49:37 | 0.00103203
9167 | 2 | CC Chg | 5.055528 | 25.37736 | 0.00027362 | 3.7719 | 0.00138331 | 101.11 | 0.00138331 | 101.11 | 0 | 0 | 0.00494879 | 2025-06-20 17:49:47 | 0.00103209
9168 | 2 | CC Chg | 5.058306 | 25.38014 | 0.00027362 | 3.7722 | 0.00138407 | 101.17 | 0.00138407 | 101.17 | 0 | 0 | 0.00495166 | 2025-06-20 17:49:57 | 0.00103217
9169 | 2 | CC Chg | 5.061083 | 25.38292 | 0.00027362 | 3.7726 | 0.00138484 | 101.22 | 0.00138484 | 101.22 | 0 | 0 | 0.00495452 | 2025-06-20 17:50:07 | 0.00103227
9170 | 2 | CC Chg | 5.063861 | 25.38569 | 0.00027362 | 3.7728 | 0.0013856 | 101.28 | 0.0013856 | 101.28 | 0 | 0 | 0.00495739 | 2025-06-20 17:50:17 | 0.00103232
9171 | 2 | CC Chg | 5.066639 | 25.38847 | 0.00027363 | 3.7731 | 0.00138636 | 101.33 | 0.00138636 | 101.33 | 0 | 0 | 0.00496026 | 2025-06-20 17:50:27 | 0.00103241
9172 | 2 | CC Chg | 5.069417 | 25.39125 | 0.00027363 | 3.7733 | 0.00138712 | 101.39 | 0.00138712 | 101.39 | 0 | 0 | 0.00496313 | 2025-06-20 17:50:37 | 0.00103248
9173 | 2 | CC Chg | 5.072194 | 25.39403 | 0.00027362 | 3.7736 | 0.00138788 | 101.45 | 0.00138788 | 101.45 | 0 | 0 | 0.004966 | 2025-06-20 17:50:47 | 0.00103255
9174 | 2 | CC Chg | 5.074972 | 25.39681 | 0.00027362 | 3.7739 | 0.00138864 | 101.5 | 0.00138864 | 101.5 | 0 | 0 | 0.00496886 | 2025-06-20 17:50:57 | 0.00103262
9175 | 2 | CC Chg | 5.07775 | 25.39958 | 0.00027362 | 3.7742 | 0.0013894 | 101.56 | 0.0013894 | 101.56 | 0 | 0 | 0.00497173 | 2025-06-20 17:51:07 | 0.00103271
9176 | 2 | CC Chg | 5.080528 | 25.40236 | 0.00027362 | 3.7744 | 0.00139016 | 101.61 | 0.00139016 | 101.61 | 0 | 0 | 0.0049746 | 2025-06-20 17:51:17 | 0.00103276
9177 | 2 | CC Chg | 5.083306 | 25.40514 | 0.00027362 | 3.7747 | 0.00139092 | 101.67 | 0.00139092 | 101.67 | 0 | 0 | 0.00497747 | 2025-06-20 17:51:27 | 0.00103285
9178 | 2 | CC Chg | 5.086083 | 25.40792 | 0.00027362 | 3.775 | 0.00139168 | 101.72 | 0.00139168 | 101.72 | 0 | 0 | 0.00498034 | 2025-06-20 17:51:37 | 0.00103292
9179 | 2 | CC Chg | 5.088861 | 25.41069 | 0.00027362 | 3.7753 | 0.00139244 | 101.78 | 0.00139244 | 101.78 | 0 | 0 | 0.00498321 | 2025-06-20 17:51:47 | 0.001033
9180 | 2 | CC Chg | 5.091639 | 25.41347 | 0.00027362 | 3.7756 | 0.0013932 | 101.83 | 0.0013932 | 101.83 | 0 | 0 | 0.00498608 | 2025-06-20 17:51:57 | 0.00103308
9181 | 2 | CC Chg | 5.094417 | 25.41625 | 0.00027362 | 3.7758 | 0.00139396 | 101.89 | 0.00139396 | 101.89 | 0 | 0 | 0.00498895 | 2025-06-20 17:52:07 | 0.00103315
9182 | 2 | CC Chg | 5.097194 | 25.41903 | 0.00027362 | 3.7761 | 0.00139472 | 101.95 | 0.00139472 | 101.95 | 0 | 0 | 0.00499182 | 2025-06-20 17:52:17 | 0.00103322
9183 | 2 | CC Chg | 5.099972 | 25.42181 | 0.00027362 | 3.7764 | 0.00139548 | 102 | 0.00139548 | 102 | 0 | 0 | 0.00499469 | 2025-06-20 17:52:27 | 0.0010333
9184 | 2 | CC Chg | 5.10275 | 25.42458 | 0.00027362 | 3.7766 | 0.00139624 | 102.06 | 0.00139624 | 102.06 | 0 | 0 | 0.00499756 | 2025-06-20 17:52:37 | 0.00103337
9185 | 2 | CC Chg | 5.105528 | 25.42736 | 0.00027362 | 3.7769 | 0.001397 | 102.11 | 0.001397 | 102.11 | 0 | 0 | 0.00500043 | 2025-06-20 17:52:47 | 0.00103346
9186 | 2 | CC Chg | 5.108306 | 25.43014 | 0.00027362 | 3.7772 | 0.00139776 | 102.17 | 0.00139776 | 102.17 | 0 | 0 | 0.0050033 | 2025-06-20 17:52:57 | 0.00103352
9187 | 2 | CC Chg | 5.111083 | 25.43292 | 0.00027362 | 3.7775 | 0.00139852 | 102.22 | 0.00139852 | 102.22 | 0 | 0 | 0.00500617 | 2025-06-20 17:53:07 | 0.00103361
9188 | 2 | CC Chg | 5.113861 | 25.43569 | 0.00027362 | 3.7778 | 0.00139928 | 102.28 | 0.00139928 | 102.28 | 0 | 0 | 0.00500904 | 2025-06-20 17:53:17 | 0.00103368
9189 | 2 | CC Chg | 5.116639 | 25.43847 | 0.00027362 | 3.7781 | 0.00140004 | 102.33 | 0.00140004 | 102.33 | 0 | 0 | 0.00501191 | 2025-06-20 17:53:27 | 0.00103376
9190 | 2 | CC Chg | 5.119417 | 25.44125 | 0.00027362 | 3.7783 | 0.0014008 | 102.39 | 0.0014008 | 102.39 | 0 | 0 | 0.00501479 | 2025-06-20 17:53:37 | 0.00103384
9191 | 2 | CC Chg | 5.122194 | 25.44403 | 0.00027362 | 3.7786 | 0.00140156 | 102.45 | 0.00140156 | 102.45 | 0 | 0 | 0.00501766 | 2025-06-20 17:53:47 | 0.0010339
9192 | 2 | CC Chg | 5.124972 | 25.44681 | 0.00027362 | 3.7789 | 0.00140232 | 102.5 | 0.00140232 | 102.5 | 0 | 0 | 0.00502053 | 2025-06-20 17:53:57 | 0.00103398
9193 | 2 | CC Chg | 5.12775 | 25.44958 | 0.00027362 | 3.7791 | 0.00140308 | 102.56 | 0.00140308 | 102.56 | 0 | 0 | 0.0050234 | 2025-06-20 17:54:07 | 0.00103405
9194 | 2 | CC Chg | 5.130528 | 25.45236 | 0.00027362 | 3.7794 | 0.00140384 | 102.61 | 0.00140384 | 102.61 | 0 | 0 | 0.00502627 | 2025-06-20 17:54:17 | 0.00103413
9195 | 2 | CC Chg | 5.133306 | 25.45514 | 0.00027362 | 3.7797 | 0.0014046 | 102.67 | 0.0014046 | 102.67 | 0 | 0 | 0.00502915 | 2025-06-20 17:54:27 | 0.00103422
9196 | 2 | CC Chg | 5.136083 | 25.45792 | 0.00027362 | 3.7799 | 0.00140536 | 102.72 | 0.00140536 | 102.72 | 0 | 0 | 0.00503202 | 2025-06-20 17:54:37 | 0.00103428
9197 | 2 | CC Chg | 5.138861 | 25.46069 | 0.00027362 | 3.7802 | 0.00140612 | 102.78 | 0.00140612 | 102.78 | 0 | 0 | 0.00503489 | 2025-06-20 17:54:47 | 0.00103435
9198 | 2 | CC Chg | 5.141639 | 25.46347 | 0.00027362 | 3.7805 | 0.00140688 | 102.83 | 0.00140688 | 102.83 | 0 | 0 | 0.00503777 | 2025-06-20 17:54:57 | 0.00103442
9199 | 2 | CC Chg | 5.144417 | 25.46625 | 0.00027362 | 3.7807 | 0.00140764 | 102.89 | 0.00140764 | 102.89 | 0 | 0 | 0.00504064 | 2025-06-20 17:55:07 | 0.0010345
9200 | 2 | CC Chg | 5.147194 | 25.46903 | 0.00027362 | 3.7811 | 0.0014084 | 102.95 | 0.0014084 | 102.95 | 0 | 0 | 0.00504351 | 2025-06-20 17:55:17 | 0.00103458
9201 | 2 | CC Chg | 5.149972 | 25.47181 | 0.00027362 | 3.7813 | 0.00140916 | 103 | 0.00140916 | 103 | 0 | 0 | 0.00504639 | 2025-06-20 17:55:27 | 0.00103465
9202 | 2 | CC Chg | 5.15275 | 25.47458 | 0.00027362 | 3.7816 | 0.00140992 | 103.06 | 0.00140992 | 103.06 | 0 | 0 | 0.00504926 | 2025-06-20 17:55:37 | 0.00103472
9203 | 2 | CC Chg | 5.155528 | 25.47736 | 0.00027362 | 3.7819 | 0.00141068 | 103.11 | 0.00141068 | 103.11 | 0 | 0 | 0.00505214 | 2025-06-20 17:55:47 | 0.00103481
9204 | 2 | CC Chg | 5.158306 | 25.48014 | 0.00027362 | 3.7822 | 0.00141144 | 103.17 | 0.00141144 | 103.17 | 0 | 0 | 0.00505501 | 2025-06-20 17:55:57 | 0.00103489
9205 | 2 | CC Chg | 5.161083 | 25.48292 | 0.00027362 | 3.7824 | 0.0014122 | 103.22 | 0.0014122 | 103.22 | 0 | 0 | 0.00505788 | 2025-06-20 17:56:07 | 0.00103496
9206 | 2 | CC Chg | 5.163861 | 25.48569 | 0.00027362 | 3.7827 | 0.00141296 | 103.28 | 0.00141296 | 103.28 | 0 | 0 | 0.00506076 | 2025-06-20 17:56:17 | 0.00103504
9207 | 2 | CC Chg | 5.166639 | 25.48847 | 0.00027362 | 3.783 | 0.00141372 | 103.33 | 0.00141372 | 103.33 | 0 | 0 | 0.00506363 | 2025-06-20 17:56:27 | 0.00103511
9208 | 2 | CC Chg | 5.169417 | 25.49125 | 0.00027362 | 3.7832 | 0.00141448 | 103.39 | 0.00141448 | 103.39 | 0 | 0 | 0.00506651 | 2025-06-20 17:56:37 | 0.00103517
9209 | 2 | CC Chg | 5.172194 | 25.49403 | 0.00027362 | 3.7835 | 0.00141524 | 103.45 | 0.00141524 | 103.45 | 0 | 0 | 0.00506939 | 2025-06-20 17:56:47 | 0.00103525
9210 | 2 | CC Chg | 5.174972 | 25.49681 | 0.00027362 | 3.7838 | 0.001416 | 103.5 | 0.001416 | 103.5 | 0 | 0 | 0.00507226 | 2025-06-20 17:56:57 | 0.00103534
9211 | 2 | CC Chg | 5.17775 | 25.49958 | 0.00027362 | 3.7841 | 0.00141676 | 103.56 | 0.00141676 | 103.56 | 0 | 0 | 0.00507514 | 2025-06-20 17:57:07 | 0.00103542
9212 | 2 | CC Chg | 5.180528 | 25.50236 | 0.00027362 | 3.7844 | 0.00141752 | 103.61 | 0.00141752 | 103.61 | 0 | 0 | 0.00507801 | 2025-06-20 17:57:17 | 0.00103549
9213 | 2 | CC Chg | 5.183306 | 25.50514 | 0.00027362 | 3.7847 | 0.00141828 | 103.67 | 0.00141828 | 103.67 | 0 | 0 | 0.00508089 | 2025-06-20 17:57:27 | 0.00103557
9214 | 2 | CC Chg | 5.186083 | 25.50792 | 0.00027362 | 3.7849 | 0.00141904 | 103.72 | 0.00141904 | 103.72 | 0 | 0 | 0.00508377 | 2025-06-20 17:57:37 | 0.00103565
9215 | 2 | CC Chg | 5.188861 | 25.51069 | 0.00027362 | 3.7852 | 0.0014198 | 103.78 | 0.0014198 | 103.78 | 0 | 0 | 0.00508664 | 2025-06-20 17:57:47 | 0.00103573
9216 | 2 | CC Chg | 5.191639 | 25.51347 | 0.00027362 | 3.7854 | 0.00142056 | 103.83 | 0.00142056 | 103.83 | 0 | 0 | 0.00508952 | 2025-06-20 17:57:57 | 0.00103578
9217 | 2 | CC Chg | 5.194417 | 25.51625 | 0.00027362 | 3.7858 | 0.00142132 | 103.89 | 0.00142132 | 103.89 | 0 | 0 | 0.0050924 | 2025-06-20 17:58:07 | 0.00103587
9218 | 2 | CC Chg | 5.197194 | 25.51903 | 0.00027362 | 3.786 | 0.00142208 | 103.95 | 0.00142208 | 103.95 | 0 | 0 | 0.00509528 | 2025-06-20 17:58:17 | 0.00103594
9219 | 2 | CC Chg | 5.199972 | 25.52181 | 0.00027362 | 3.7863 | 0.00142284 | 104 | 0.00142284 | 104 | 0 | 0 | 0.00509815 | 2025-06-20 17:58:27 | 0.00103601
9220 | 2 | CC Chg | 5.20275 | 25.52458 | 0.00027362 | 3.7866 | 0.0014236 | 104.06 | 0.0014236 | 104.06 | 0 | 0 | 0.00510103 | 2025-06-20 17:58:37 | 0.00103609
9221 | 2 | CC Chg | 5.205528 | 25.52736 | 0.00027362 | 3.7868 | 0.00142436 | 104.11 | 0.00142436 | 104.11 | 0 | 0 | 0.00510391 | 2025-06-20 17:58:47 | 0.00103616
9222 | 2 | CC Chg | 5.208306 | 25.53014 | 0.00027362 | 3.7871 | 0.00142512 | 104.17 | 0.00142512 | 104.17 | 0 | 0 | 0.00510679 | 2025-06-20 17:58:57 | 0.00103625
9223 | 2 | CC Chg | 5.211083 | 25.53292 | 0.00027362 | 3.7874 | 0.00142588 | 104.22 | 0.00142588 | 104.22 | 0 | 0 | 0.00510967 | 2025-06-20 17:59:07 | 0.00103632
9224 | 2 | CC Chg | 5.213861 | 25.53569 | 0.00027362 | 3.7877 | 0.00142664 | 104.28 | 0.00142664 | 104.28 | 0 | 0 | 0.00511255 | 2025-06-20 17:59:17 | 0.00103639
9225 | 2 | CC Chg | 5.216639 | 25.53847 | 0.00027362 | 3.788 | 0.0014274 | 104.33 | 0.0014274 | 104.33 | 0 | 0 | 0.00511542 | 2025-06-20 17:59:27 | 0.00103648
9226 | 2 | CC Chg | 5.219417 | 25.54125 | 0.00027362 | 3.7882 | 0.00142816 | 104.39 | 0.00142816 | 104.39 | 0 | 0 | 0.0051183 | 2025-06-20 17:59:37 | 0.00103655
9227 | 2 | CC Chg | 5.222194 | 25.54403 | 0.00027362 | 3.7886 | 0.00142892 | 104.45 | 0.00142892 | 104.45 | 0 | 0 | 0.00512118 | 2025-06-20 17:59:47 | 0.00103663
9228 | 2 | CC Chg | 5.224972 | 25.54681 | 0.00027362 | 3.7888 | 0.00142968 | 104.5 | 0.00142968 | 104.5 | 0 | 0 | 0.00512406 | 2025-06-20 17:59:57 | 0.00103669
9229 | 2 | CC Chg | 5.22775 | 25.54958 | 0.00027362 | 3.7891 | 0.00143044 | 104.56 | 0.00143044 | 104.56 | 0 | 0 | 0.00512694 | 2025-06-20 18:00:07 | 0.00103678
9230 | 2 | CC Chg | 5.230528 | 25.55236 | 0.00027362 | 3.7894 | 0.0014312 | 104.61 | 0.0014312 | 104.61 | 0 | 0 | 0.00512982 | 2025-06-20 18:00:17 | 0.00103685
9231 | 2 | CC Chg | 5.233306 | 25.55514 | 0.00027362 | 3.7897 | 0.00143196 | 104.67 | 0.00143196 | 104.67 | 0 | 0 | 0.0051327 | 2025-06-20 18:00:27 | 0.00103694
9232 | 2 | CC Chg | 5.236083 | 25.55792 | 0.00027363 | 3.7899 | 0.00143272 | 104.72 | 0.00143272 | 104.72 | 0 | 0 | 0.00513558 | 2025-06-20 18:00:37 | 0.00103702
9233 | 2 | CC Chg | 5.238861 | 25.56069 | 0.00027362 | 3.7902 | 0.00143348 | 104.78 | 0.00143348 | 104.78 | 0 | 0 | 0.00513846 | 2025-06-20 18:00:47 | 0.00103708
9234 | 2 | CC Chg | 5.241639 | 25.56347 | 0.00027362 | 3.7904 | 0.00143424 | 104.83 | 0.00143424 | 104.83 | 0 | 0 | 0.00514135 | 2025-06-20 18:00:57 | 0.00103715
9235 | 2 | CC Chg | 5.244417 | 25.56625 | 0.00027362 | 3.7908 | 0.001435 | 104.89 | 0.001435 | 104.89 | 0 | 0 | 0.00514423 | 2025-06-20 18:01:07 | 0.00103724
9236 | 2 | CC Chg | 5.247194 | 25.56903 | 0.00027362 | 3.791 | 0.00143576 | 104.95 | 0.00143576 | 104.95 | 0 | 0 | 0.00514711 | 2025-06-20 18:01:17 | 0.00103731
9237 | 2 | CC Chg | 5.249972 | 25.57181 | 0.00027362 | 3.7913 | 0.00143652 | 105 | 0.00143652 | 105 | 0 | 0 | 0.00514999 | 2025-06-20 18:01:27 | 0.00103738
9238 | 2 | CC Chg | 5.25275 | 25.57458 | 0.00027362 | 3.7916 | 0.00143728 | 105.06 | 0.00143728 | 105.06 | 0 | 0 | 0.00515287 | 2025-06-20 18:01:37 | 0.00103746
9239 | 2 | CC Chg | 5.255528 | 25.57736 | 0.00027362 | 3.7918 | 0.00143804 | 105.11 | 0.00143804 | 105.11 | 0 | 0 | 0.00515575 | 2025-06-20 18:01:47 | 0.00103753
9240 | 2 | CC Chg | 5.258306 | 25.58014 | 0.00027362 | 3.7921 | 0.0014388 | 105.17 | 0.0014388 | 105.17 | 0 | 0 | 0.00515863 | 2025-06-20 18:01:57 | 0.00103762
9241 | 2 | CC Chg | 5.261083 | 25.58292 | 0.00027362 | 3.7924 | 0.00143956 | 105.22 | 0.00143956 | 105.22 | 0 | 0 | 0.00516152 | 2025-06-20 18:02:07 | 0.0010377
9242 | 2 | CC Chg | 5.263861 | 25.58569 | 0.00027362 | 3.7927 | 0.00144032 | 105.28 | 0.00144032 | 105.28 | 0 | 0 | 0.0051644 | 2025-06-20 18:02:17 | 0.00103777
9243 | 2 | CC Chg | 5.266639 | 25.58847 | 0.00027362 | 3.7929 | 0.00144108 | 105.33 | 0.00144108 | 105.33 | 0 | 0 | 0.00516728 | 2025-06-20 18:02:27 | 0.00103783
9244 | 2 | CC Chg | 5.269417 | 25.59125 | 0.00027362 | 3.7933 | 0.00144184 | 105.39 | 0.00144184 | 105.39 | 0 | 0 | 0.00517017 | 2025-06-20 18:02:37 | 0.00103793
9245 | 2 | CC Chg | 5.272194 | 25.59403 | 0.00027362 | 3.7935 | 0.0014426 | 105.45 | 0.0014426 | 105.45 | 0 | 0 | 0.00517305 | 2025-06-20 18:02:47 | 0.001038
9246 | 2 | CC Chg | 5.274972 | 25.59681 | 0.00027363 | 3.7938 | 0.00144336 | 105.5 | 0.00144336 | 105.5 | 0 | 0 | 0.00517593 | 2025-06-20 18:02:57 | 0.00103808
9247 | 2 | CC Chg | 5.27775 | 25.59958 | 0.00027362 | 3.794 | 0.00144412 | 105.56 | 0.00144412 | 105.56 | 0 | 0 | 0.00517882 | 2025-06-20 18:03:07 | 0.00103813
9248 | 2 | CC Chg | 5.280528 | 25.60236 | 0.00027362 | 3.7944 | 0.00144488 | 105.61 | 0.00144488 | 105.61 | 0 | 0 | 0.0051817 | 2025-06-20 18:03:17 | 0.00103823
9249 | 2 | CC Chg | 5.283306 | 25.60514 | 0.00027363 | 3.7946 | 0.00144564 | 105.67 | 0.00144564 | 105.67 | 0 | 0 | 0.00518458 | 2025-06-20 18:03:27 | 0.00103831
9250 | 2 | CC Chg | 5.286083 | 25.60792 | 0.00027362 | 3.7949 | 0.0014464 | 105.72 | 0.0014464 | 105.72 | 0 | 0 | 0.00518747 | 2025-06-20 18:03:37 | 0.00103838
9251 | 2 | CC Chg | 5.288861 | 25.61069 | 0.00027362 | 3.7952 | 0.00144716 | 105.78 | 0.00144716 | 105.78 | 0 | 0 | 0.00519035 | 2025-06-20 18:03:47 | 0.00103845
9252 | 2 | CC Chg | 5.291639 | 25.61347 | 0.00027363 | 3.7955 | 0.00144792 | 105.83 | 0.00144792 | 105.83 | 0 | 0 | 0.00519324 | 2025-06-20 18:03:57 | 0.00103855
9253 | 2 | CC Chg | 5.294417 | 25.61625 | 0.00027363 | 3.7958 | 0.00144868 | 105.89 | 0.00144868 | 105.89 | 0 | 0 | 0.00519612 | 2025-06-20 18:04:07 | 0.00103862
9254 | 2 | CC Chg | 5.297194 | 25.61903 | 0.00027363 | 3.796 | 0.00144944 | 105.95 | 0.00144944 | 105.95 | 0 | 0 | 0.00519901 | 2025-06-20 18:04:17 | 0.0010387
9255 | 2 | CC Chg | 5.299972 | 25.62181 | 0.00027362 | 3.7963 | 0.0014502 | 106 | 0.0014502 | 106 | 0 | 0 | 0.00520189 | 2025-06-20 18:04:27 | 0.00103875
9256 | 2 | CC Chg | 5.30275 | 25.62458 | 0.00027362 | 3.7966 | 0.00145096 | 106.06 | 0.00145096 | 106.06 | 0 | 0 | 0.00520478 | 2025-06-20 18:04:37 | 0.00103884
9257 | 2 | CC Chg | 5.305528 | 25.62736 | 0.00027362 | 3.7969 | 0.00145172 | 106.11 | 0.00145172 | 106.11 | 0 | 0 | 0.00520766 | 2025-06-20 18:04:47 | 0.00103892
9258 | 2 | CC Chg | 5.308306 | 25.63014 | 0.00027362 | 3.7971 | 0.00145248 | 106.17 | 0.00145248 | 106.17 | 0 | 0 | 0.00521055 | 2025-06-20 18:04:57 | 0.00103899
9259 | 2 | CC Chg | 5.311083 | 25.63292 | 0.00027362 | 3.7974 | 0.00145324 | 106.22 | 0.00145324 | 106.22 | 0 | 0 | 0.00521344 | 2025-06-20 18:05:07 | 0.00103906
9260 | 2 | CC Chg | 5.313861 | 25.63569 | 0.00027362 | 3.7977 | 0.001454 | 106.28 | 0.001454 | 106.28 | 0 | 0 | 0.00521632 | 2025-06-20 18:05:17 | 0.00103913
9261 | 2 | CC Chg | 5.316639 | 25.63847 | 0.00027362 | 3.798 | 0.00145476 | 106.33 | 0.00145476 | 106.33 | 0 | 0 | 0.00521921 | 2025-06-20 18:05:27 | 0.00103922
9262 | 2 | CC Chg | 5.319417 | 25.64125 | 0.00027362 | 3.7982 | 0.00145552 | 106.39 | 0.00145552 | 106.39 | 0 | 0 | 0.0052221 | 2025-06-20 18:05:37 | 0.00103928
9263 | 2 | CC Chg | 5.322194 | 25.64403 | 0.00027362 | 3.7985 | 0.00145628 | 106.45 | 0.00145628 | 106.45 | 0 | 0 | 0.00522498 | 2025-06-20 18:05:47 | 0.00103936
9264 | 2 | CC Chg | 5.324972 | 25.64681 | 0.00027362 | 3.7987 | 0.00145704 | 106.5 | 0.00145704 | 106.5 | 0 | 0 | 0.00522787 | 2025-06-20 18:05:57 | 0.00103942
9265 | 2 | CC Chg | 5.32775 | 25.64958 | 0.00027362 | 3.7991 | 0.0014578 | 106.56 | 0.0014578 | 106.56 | 0 | 0 | 0.00523076 | 2025-06-20 18:06:07 | 0.00103951
9266 | 2 | CC Chg | 5.330528 | 25.65236 | 0.00027362 | 3.7993 | 0.00145856 | 106.61 | 0.00145856 | 106.61 | 0 | 0 | 0.00523364 | 2025-06-20 18:06:17 | 0.00103958
9267 | 2 | CC Chg | 5.333306 | 25.65514 | 0.00027362 | 3.7996 | 0.00145932 | 106.67 | 0.00145932 | 106.67 | 0 | 0 | 0.00523653 | 2025-06-20 18:06:27 | 0.00103965
9268 | 2 | CC Chg | 5.336083 | 25.65792 | 0.00027362 | 3.7999 | 0.00146008 | 106.72 | 0.00146008 | 106.72 | 0 | 0 | 0.00523942 | 2025-06-20 18:06:37 | 0.00103975
9269 | 2 | CC Chg | 5.338861 | 25.66069 | 0.00027362 | 3.8002 | 0.00146084 | 106.78 | 0.00146084 | 106.78 | 0 | 0 | 0.00524231 | 2025-06-20 18:06:47 | 0.00103983
9270 | 2 | CC Chg | 5.341639 | 25.66347 | 0.00027362 | 3.8004 | 0.0014616 | 106.83 | 0.0014616 | 106.83 | 0 | 0 | 0.0052452 | 2025-06-20 18:06:57 | 0.00103989
9271 | 2 | CC Chg | 5.344417 | 25.66625 | 0.00027362 | 3.8008 | 0.00146236 | 106.89 | 0.00146236 | 106.89 | 0 | 0 | 0.00524809 | 2025-06-20 18:07:07 | 0.00103997
9272 | 2 | CC Chg | 5.347194 | 25.66903 | 0.00027362 | 3.801 | 0.00146312 | 106.95 | 0.00146312 | 106.95 | 0 | 0 | 0.00525097 | 2025-06-20 18:07:17 | 0.00104005
9273 | 2 | CC Chg | 5.349972 | 25.67181 | 0.00027362 | 3.8013 | 0.00146388 | 107 | 0.00146388 | 107 | 0 | 0 | 0.00525386 | 2025-06-20 18:07:27 | 0.00104011
9274 | 2 | CC Chg | 5.35275 | 25.67458 | 0.00027362 | 3.8016 | 0.00146464 | 107.06 | 0.00146464 | 107.06 | 0 | 0 | 0.00525675 | 2025-06-20 18:07:37 | 0.00104021
9275 | 2 | CC Chg | 5.355528 | 25.67736 | 0.00027362 | 3.8018 | 0.0014654 | 107.11 | 0.0014654 | 107.11 | 0 | 0 | 0.00525964 | 2025-06-20 18:07:47 | 0.00104027
9276 | 2 | CC Chg | 5.358306 | 25.68014 | 0.00027362 | 3.8021 | 0.00146616 | 107.17 | 0.00146616 | 107.17 | 0 | 0 | 0.00526253 | 2025-06-20 18:07:57 | 0.00104033
9277 | 2 | CC Chg | 5.361083 | 25.68292 | 0.00027362 | 3.8024 | 0.00146692 | 107.22 | 0.00146692 | 107.22 | 0 | 0 | 0.00526542 | 2025-06-20 18:08:07 | 0.00104042
9278 | 2 | CC Chg | 5.363861 | 25.68569 | 0.00027362 | 3.8027 | 0.00146768 | 107.28 | 0.00146768 | 107.28 | 0 | 0 | 0.00526831 | 2025-06-20 18:08:17 | 0.0010405
9279 | 2 | CC Chg | 5.366639 | 25.68847 | 0.00027362 | 3.803 | 0.00146844 | 107.33 | 0.00146844 | 107.33 | 0 | 0 | 0.0052712 | 2025-06-20 18:08:27 | 0.00104058
9280 | 2 | CC Chg | 5.369417 | 25.69125 | 0.00027362 | 3.8032 | 0.0014692 | 107.39 | 0.0014692 | 107.39 | 0 | 0 | 0.00527409 | 2025-06-20 18:08:37 | 0.00104064
9281 | 2 | CC Chg | 5.372194 | 25.69403 | 0.00027362 | 3.8035 | 0.00146996 | 107.45 | 0.00146996 | 107.45 | 0 | 0 | 0.00527698 | 2025-06-20 18:08:47 | 0.00104072
9282 | 2 | CC Chg | 5.374972 | 25.69681 | 0.00027362 | 3.8038 | 0.00147072 | 107.5 | 0.00147072 | 107.5 | 0 | 0 | 0.00527988 | 2025-06-20 18:08:57 | 0.00104079
9283 | 2 | CC Chg | 5.37775 | 25.69958 | 0.00027362 | 3.8041 | 0.00147148 | 107.56 | 0.00147148 | 107.56 | 0 | 0 | 0.00528277 | 2025-06-20 18:09:07 | 0.00104088
9284 | 2 | CC Chg | 5.380528 | 25.70236 | 0.00027363 | 3.8043 | 0.00147224 | 107.61 | 0.00147224 | 107.61 | 0 | 0 | 0.00528566 | 2025-06-20 18:09:17 | 0.00104097
9285 | 2 | CC Chg | 5.383306 | 25.70514 | 0.00027362 | 3.8046 | 0.001473 | 107.67 | 0.001473 | 107.67 | 0 | 0 | 0.00528855 | 2025-06-20 18:09:27 | 0.00104103
9286 | 2 | CC Chg | 5.386083 | 25.70792 | 0.00027362 | 3.8049 | 0.00147376 | 107.72 | 0.00147376 | 107.72 | 0 | 0 | 0.00529144 | 2025-06-20 18:09:37 | 0.00104111
9287 | 2 | CC Chg | 5.388861 | 25.71069 | 0.00027362 | 3.8052 | 0.00147452 | 107.78 | 0.00147452 | 107.78 | 0 | 0 | 0.00529433 | 2025-06-20 18:09:47 | 0.00104119
9288 | 2 | CC Chg | 5.391639 | 25.71347 | 0.00027362 | 3.8055 | 0.00147528 | 107.83 | 0.00147528 | 107.83 | 0 | 0 | 0.00529723 | 2025-06-20 18:09:57 | 0.00104126
9289 | 2 | CC Chg | 5.394417 | 25.71625 | 0.00027362 | 3.8057 | 0.00147604 | 107.89 | 0.00147604 | 107.89 | 0 | 0 | 0.00530012 | 2025-06-20 18:10:07 | 0.00104133
9290 | 2 | CC Chg | 5.397194 | 25.71903 | 0.00027362 | 3.806 | 0.0014768 | 107.95 | 0.0014768 | 107.95 | 0 | 0 | 0.00530301 | 2025-06-20 18:10:17 | 0.0010414
9291 | 2 | CC Chg | 5.399972 | 25.72181 | 0.00027362 | 3.8063 | 0.00147756 | 108 | 0.00147756 | 108 | 0 | 0 | 0.00530591 | 2025-06-20 18:10:27 | 0.00104149
9292 | 2 | CC Chg | 5.40275 | 25.72458 | 0.00027362 | 3.8066 | 0.00147832 | 108.06 | 0.00147832 | 108.06 | 0 | 0 | 0.0053088 | 2025-06-20 18:10:37 | 0.00104158
9293 | 2 | CC Chg | 5.405528 | 25.72736 | 0.00027362 | 3.8068 | 0.00147908 | 108.11 | 0.00147908 | 108.11 | 0 | 0 | 0.00531169 | 2025-06-20 18:10:47 | 0.00104163
9294 | 2 | CC Chg | 5.408306 | 25.73014 | 0.00027362 | 3.8071 | 0.00147984 | 108.17 | 0.00147984 | 108.17 | 0 | 0 | 0.00531459 | 2025-06-20 18:10:57 | 0.00104172
9295 | 2 | CC Chg | 5.411083 | 25.73292 | 0.00027362 | 3.8074 | 0.0014806 | 108.22 | 0.0014806 | 108.22 | 0 | 0 | 0.00531748 | 2025-06-20 18:11:07 | 0.0010418
9296 | 2 | CC Chg | 5.413861 | 25.73569 | 0.00027362 | 3.8076 | 0.00148136 | 108.28 | 0.00148136 | 108.28 | 0 | 0 | 0.00532037 | 2025-06-20 18:11:17 | 0.00104186
9297 | 2 | CC Chg | 5.416639 | 25.73847 | 0.00027362 | 3.808 | 0.00148212 | 108.33 | 0.00148212 | 108.33 | 0 | 0 | 0.00532327 | 2025-06-20 18:11:27 | 0.00104195
9298 | 2 | CC Chg | 5.419417 | 25.74125 | 0.00027362 | 3.8082 | 0.00148288 | 108.39 | 0.00148288 | 108.39 | 0 | 0 | 0.00532616 | 2025-06-20 18:11:37 | 0.00104202
9299 | 2 | CC Chg | 5.422194 | 25.74403 | 0.00027362 | 3.8085 | 0.00148364 | 108.45 | 0.00148364 | 108.45 | 0 | 0 | 0.00532906 | 2025-06-20 18:11:47 | 0.0010421
9300 | 2 | CC Chg | 5.424972 | 25.74681 | 0.00027362 | 3.8088 | 0.0014844 | 108.5 | 0.0014844 | 108.5 | 0 | 0 | 0.00533195 | 2025-06-20 18:11:57 | 0.00104217
9301 | 2 | CC Chg | 5.42775 | 25.74958 | 0.00027362 | 3.809 | 0.00148516 | 108.56 | 0.00148516 | 108.56 | 0 | 0 | 0.00533485 | 2025-06-20 18:12:07 | 0.00104224
9302 | 2 | CC Chg | 5.430528 | 25.75236 | 0.00027362 | 3.8093 | 0.00148592 | 108.61 | 0.00148592 | 108.61 | 0 | 0 | 0.00533774 | 2025-06-20 18:12:17 | 0.00104232
9303 | 2 | CC Chg | 5.433306 | 25.75514 | 0.00027363 | 3.8096 | 0.00148668 | 108.67 | 0.00148668 | 108.67 | 0 | 0 | 0.00534064 | 2025-06-20 18:12:27 | 0.00104241
9304 | 2 | CC Chg | 5.436083 | 25.75792 | 0.00027363 | 3.8099 | 0.00148744 | 108.72 | 0.00148744 | 108.72 | 0 | 0 | 0.00534353 | 2025-06-20 18:12:37 | 0.0010425
9305 | 2 | CC Chg | 5.438861 | 25.76069 | 0.00027362 | 3.8102 | 0.0014882 | 108.78 | 0.0014882 | 108.78 | 0 | 0 | 0.00534643 | 2025-06-20 18:12:47 | 0.00104254
9306 | 2 | CC Chg | 5.441639 | 25.76347 | 0.00027362 | 3.8105 | 0.00148896 | 108.83 | 0.00148896 | 108.83 | 0 | 0 | 0.00534932 | 2025-06-20 18:12:57 | 0.00104263
9307 | 2 | CC Chg | 5.444417 | 25.76625 | 0.00027362 | 3.8108 | 0.00148972 | 108.89 | 0.00148972 | 108.89 | 0 | 0 | 0.00535222 | 2025-06-20 18:13:07 | 0.00104271
9308 | 2 | CC Chg | 5.447194 | 25.76903 | 0.00027362 | 3.811 | 0.00149048 | 108.95 | 0.00149048 | 108.95 | 0 | 0 | 0.00535512 | 2025-06-20 18:13:17 | 0.00104279
9309 | 2 | CC Chg | 5.449972 | 25.77181 | 0.00027362 | 3.8113 | 0.00149124 | 109 | 0.00149124 | 109 | 0 | 0 | 0.00535801 | 2025-06-20 18:13:27 | 0.00104286
9310 | 2 | CC Chg | 5.45275 | 25.77458 | 0.00027362 | 3.8116 | 0.001492 | 109.06 | 0.001492 | 109.06 | 0 | 0 | 0.00536091 | 2025-06-20 18:13:37 | 0.00104294
9311 | 2 | CC Chg | 5.455528 | 25.77736 | 0.00027362 | 3.8118 | 0.00149276 | 109.11 | 0.00149276 | 109.11 | 0 | 0 | 0.00536381 | 2025-06-20 18:13:47 | 0.00104299
9312 | 2 | CC Chg | 5.458306 | 25.78014 | 0.00027362 | 3.8121 | 0.00149352 | 109.17 | 0.00149352 | 109.17 | 0 | 0 | 0.00536671 | 2025-06-20 18:13:57 | 0.00104309
9313 | 2 | CC Chg | 5.461083 | 25.78292 | 0.00027362 | 3.8124 | 0.00149428 | 109.22 | 0.00149428 | 109.22 | 0 | 0 | 0.0053696 | 2025-06-20 18:14:07 | 0.00104316
9314 | 2 | CC Chg | 5.463861 | 25.78569 | 0.00027362 | 3.8127 | 0.00149504 | 109.28 | 0.00149504 | 109.28 | 0 | 0 | 0.0053725 | 2025-06-20 18:14:17 | 0.00104322
9315 | 2 | CC Chg | 5.466639 | 25.78847 | 0.00027362 | 3.8129 | 0.0014958 | 109.33 | 0.0014958 | 109.33 | 0 | 0 | 0.0053754 | 2025-06-20 18:14:27 | 0.00104331
9316 | 2 | CC Chg | 5.469417 | 25.79125 | 0.00027362 | 3.8132 | 0.00149656 | 109.39 | 0.00149656 | 109.39 | 0 | 0 | 0.0053783 | 2025-06-20 18:14:37 | 0.00104339
9317 | 2 | CC Chg | 5.472194 | 25.79403 | 0.00027362 | 3.8135 | 0.00149732 | 109.45 | 0.00149732 | 109.45 | 0 | 0 | 0.0053812 | 2025-06-20 18:14:47 | 0.00104346
9318 | 2 | CC Chg | 5.474972 | 25.79681 | 0.00027362 | 3.8137 | 0.00149808 | 109.5 | 0.00149808 | 109.5 | 0 | 0 | 0.00538409 | 2025-06-20 18:14:57 | 0.00104353
9319 | 2 | CC Chg | 5.47775 | 25.79958 | 0.00027362 | 3.814 | 0.00149884 | 109.56 | 0.00149884 | 109.56 | 0 | 0 | 0.00538699 | 2025-06-20 18:15:07 | 0.00104361
9320 | 2 | CC Chg | 5.480528 | 25.80236 | 0.00027362 | 3.8143 | 0.0014996 | 109.61 | 0.0014996 | 109.61 | 0 | 0 | 0.00538989 | 2025-06-20 18:15:17 | 0.00104368
9321 | 2 | CC Chg | 5.483306 | 25.80514 | 0.00027362 | 3.8146 | 0.00150036 | 109.67 | 0.00150036 | 109.67 | 0 | 0 | 0.00539279 | 2025-06-20 18:15:27 | 0.00104376
9322 | 2 | CC Chg | 5.486083 | 25.80792 | 0.00027362 | 3.8149 | 0.00150112 | 109.72 | 0.00150112 | 109.72 | 0 | 0 | 0.00539569 | 2025-06-20 18:15:37 | 0.00104383
9323 | 2 | CC Chg | 5.488861 | 25.81069 | 0.00027362 | 3.8151 | 0.00150189 | 109.78 | 0.00150189 | 109.78 | 0 | 0 | 0.00539859 | 2025-06-20 18:15:47 | 0.00104391
9324 | 2 | CC Chg | 5.491639 | 25.81347 | 0.00027362 | 3.8154 | 0.00150265 | 109.83 | 0.00150265 | 109.83 | 0 | 0 | 0.00540149 | 2025-06-20 18:15:57 | 0.001044
9325 | 2 | CC Chg | 5.494417 | 25.81625 | 0.00027362 | 3.8157 | 0.00150341 | 109.89 | 0.00150341 | 109.89 | 0 | 0 | 0.00540439 | 2025-06-20 18:16:07 | 0.00104407
9326 | 2 | CC Chg | 5.497194 | 25.81903 | 0.00027362 | 3.816 | 0.00150417 | 109.95 | 0.00150417 | 109.95 | 0 | 0 | 0.00540729 | 2025-06-20 18:16:17 | 0.00104414
9327 | 2 | CC Chg | 5.499972 | 25.82181 | 0.00027362 | 3.8163 | 0.00150493 | 110 | 0.00150493 | 110 | 0 | 0 | 0.00541019 | 2025-06-20 18:16:27 | 0.00104421
9328 | 2 | CC Chg | 5.50275 | 25.82458 | 0.00027362 | 3.8165 | 0.00150569 | 110.06 | 0.00150569 | 110.06 | 0 | 0 | 0.00541309 | 2025-06-20 18:16:37 | 0.00104429
9329 | 2 | CC Chg | 5.505528 | 25.82736 | 0.00027362 | 3.8168 | 0.00150645 | 110.11 | 0.00150645 | 110.11 | 0 | 0 | 0.00541599 | 2025-06-20 18:16:47 | 0.00104437
9330 | 2 | CC Chg | 5.508306 | 25.83014 | 0.00027362 | 3.8171 | 0.00150721 | 110.17 | 0.00150721 | 110.17 | 0 | 0 | 0.00541889 | 2025-06-20 18:16:57 | 0.00104444
9331 | 2 | CC Chg | 5.511083 | 25.83292 | 0.00027362 | 3.8174 | 0.00150797 | 110.22 | 0.00150797 | 110.22 | 0 | 0 | 0.00542179 | 2025-06-20 18:17:07 | 0.00104453
9332 | 2 | CC Chg | 5.513861 | 25.83569 | 0.00027362 | 3.8176 | 0.00150873 | 110.28 | 0.00150873 | 110.28 | 0 | 0 | 0.0054247 | 2025-06-20 18:17:17 | 0.00104459
9333 | 2 | CC Chg | 5.516639 | 25.83847 | 0.00027362 | 3.8179 | 0.00150949 | 110.33 | 0.00150949 | 110.33 | 0 | 0 | 0.0054276 | 2025-06-20 18:17:27 | 0.00104467
9334 | 2 | CC Chg | 5.519417 | 25.84125 | 0.00027362 | 3.8182 | 0.00151025 | 110.39 | 0.00151025 | 110.39 | 0 | 0 | 0.0054305 | 2025-06-20 18:17:37 | 0.00104475
9335 | 2 | CC Chg | 5.522194 | 25.84403 | 0.00027362 | 3.8185 | 0.00151101 | 110.45 | 0.00151101 | 110.45 | 0 | 0 | 0.0054334 | 2025-06-20 18:17:47 | 0.00104482
9336 | 2 | CC Chg | 5.524972 | 25.84681 | 0.00027362 | 3.8187 | 0.00151177 | 110.5 | 0.00151177 | 110.5 | 0 | 0 | 0.0054363 | 2025-06-20 18:17:57 | 0.00104489
9337 | 2 | CC Chg | 5.52775 | 25.84958 | 0.00027363 | 3.819 | 0.00151253 | 110.56 | 0.00151253 | 110.56 | 0 | 0 | 0.00543921 | 2025-06-20 18:18:07 | 0.00104498
9338 | 2 | CC Chg | 5.530528 | 25.85236 | 0.00027362 | 3.8193 | 0.00151329 | 110.61 | 0.00151329 | 110.61 | 0 | 0 | 0.00544211 | 2025-06-20 18:18:17 | 0.00104505
9339 | 2 | CC Chg | 5.533306 | 25.85514 | 0.00027362 | 3.8196 | 0.00151405 | 110.67 | 0.00151405 | 110.67 | 0 | 0 | 0.00544501 | 2025-06-20 18:18:27 | 0.00104513
9340 | 2 | CC Chg | 5.536083 | 25.85792 | 0.00027363 | 3.8198 | 0.00151481 | 110.72 | 0.00151481 | 110.72 | 0 | 0 | 0.00544792 | 2025-06-20 18:18:37 | 0.0010452
9341 | 2 | CC Chg | 5.538861 | 25.86069 | 0.00027362 | 3.8201 | 0.00151557 | 110.78 | 0.00151557 | 110.78 | 0 | 0 | 0.00545082 | 2025-06-20 18:18:47 | 0.00104527
9342 | 2 | CC Chg | 5.541639 | 25.86347 | 0.00027362 | 3.8204 | 0.00151633 | 110.83 | 0.00151633 | 110.83 | 0 | 0 | 0.00545372 | 2025-06-20 18:18:57 | 0.00104535
9343 | 2 | CC Chg | 5.544417 | 25.86625 | 0.00027362 | 3.8207 | 0.00151709 | 110.89 | 0.00151709 | 110.89 | 0 | 0 | 0.00545663 | 2025-06-20 18:19:07 | 0.00104542
9344 | 2 | CC Chg | 5.547194 | 25.86903 | 0.00027362 | 3.8209 | 0.00151785 | 110.95 | 0.00151785 | 110.95 | 0 | 0 | 0.00545953 | 2025-06-20 18:19:17 | 0.0010455
9345 | 2 | CC Chg | 5.549972 | 25.87181 | 0.00027362 | 3.8213 | 0.00151861 | 111 | 0.00151861 | 111 | 0 | 0 | 0.00546244 | 2025-06-20 18:19:27 | 0.00104558
9346 | 2 | CC Chg | 5.55275 | 25.87458 | 0.00027362 | 3.8215 | 0.00151937 | 111.06 | 0.00151937 | 111.06 | 0 | 0 | 0.00546534 | 2025-06-20 18:19:37 | 0.00104566
9347 | 2 | CC Chg | 5.555528 | 25.87736 | 0.00027362 | 3.8218 | 0.00152013 | 111.11 | 0.00152013 | 111.11 | 0 | 0 | 0.00546824 | 2025-06-20 18:19:47 | 0.00104574
9348 | 2 | CC Chg | 5.558306 | 25.88014 | 0.00027362 | 3.822 | 0.00152089 | 111.17 | 0.00152089 | 111.17 | 0 | 0 | 0.00547115 | 2025-06-20 18:19:57 | 0.0010458
9349 | 2 | CC Chg | 5.561083 | 25.88292 | 0.00027362 | 3.8223 | 0.00152165 | 111.22 | 0.00152165 | 111.22 | 0 | 0 | 0.00547405 | 2025-06-20 18:20:07 | 0.00104588
9350 | 2 | CC Chg | 5.563861 | 25.88569 | 0.00027362 | 3.8226 | 0.00152241 | 111.28 | 0.00152241 | 111.28 | 0 | 0 | 0.00547696 | 2025-06-20 18:20:17 | 0.00104595
9351 | 2 | CC Chg | 5.566639 | 25.88847 | 0.00027362 | 3.8229 | 0.00152317 | 111.33 | 0.00152317 | 111.33 | 0 | 0 | 0.00547986 | 2025-06-20 18:20:27 | 0.00104603
9352 | 2 | CC Chg | 5.569417 | 25.89125 | 0.00027362 | 3.8232 | 0.00152393 | 111.39 | 0.00152393 | 111.39 | 0 | 0 | 0.00548277 | 2025-06-20 18:20:37 | 0.00104611
9353 | 2 | CC Chg | 5.572194 | 25.89403 | 0.00027362 | 3.8234 | 0.00152469 | 111.45 | 0.00152469 | 111.45 | 0 | 0 | 0.00548568 | 2025-06-20 18:20:47 | 0.00104617
9354 | 2 | CC Chg | 5.574972 | 25.89681 | 0.00027362 | 3.8237 | 0.00152545 | 111.5 | 0.00152545 | 111.5 | 0 | 0 | 0.00548858 | 2025-06-20 18:20:57 | 0.00104625
9355 | 2 | CC Chg | 5.57775 | 25.89958 | 0.00027362 | 3.824 | 0.00152621 | 111.56 | 0.00152621 | 111.56 | 0 | 0 | 0.00549149 | 2025-06-20 18:21:07 | 0.00104633
9356 | 2 | CC Chg | 5.580528 | 25.90236 | 0.00027363 | 3.8242 | 0.00152697 | 111.61 | 0.00152697 | 111.61 | 0 | 0 | 0.0054944 | 2025-06-20 18:21:17 | 0.0010464
9357 | 2 | CC Chg | 5.583306 | 25.90514 | 0.00027362 | 3.8245 | 0.00152773 | 111.67 | 0.00152773 | 111.67 | 0 | 0 | 0.0054973 | 2025-06-20 18:21:27 | 0.00104648
9358 | 2 | CC Chg | 5.586083 | 25.90792 | 0.00027362 | 3.8248 | 0.00152849 | 111.72 | 0.00152849 | 111.72 | 0 | 0 | 0.00550021 | 2025-06-20 18:21:37 | 0.00104654
9359 | 2 | CC Chg | 5.588861 | 25.91069 | 0.00027362 | 3.8251 | 0.00152925 | 111.78 | 0.00152925 | 111.78 | 0 | 0 | 0.00550312 | 2025-06-20 18:21:47 | 0.00104662
9360 | 2 | CC Chg | 5.591639 | 25.91347 | 0.00027362 | 3.8254 | 0.00153001 | 111.83 | 0.00153001 | 111.83 | 0 | 0 | 0.00550602 | 2025-06-20 18:21:57 | 0.00104671
9361 | 2 | CC Chg | 5.594417 | 25.91625 | 0.00027362 | 3.8256 | 0.00153077 | 111.89 | 0.00153077 | 111.89 | 0 | 0 | 0.00550893 | 2025-06-20 18:22:07 | 0.00104677
9362 | 2 | CC Chg | 5.597194 | 25.91903 | 0.00027362 | 3.8259 | 0.00153153 | 111.95 | 0.00153153 | 111.95 | 0 | 0 | 0.00551184 | 2025-06-20 18:22:17 | 0.00104686
9363 | 2 | CC Chg | 5.599972 | 25.92181 | 0.00027362 | 3.8262 | 0.00153229 | 112 | 0.00153229 | 112 | 0 | 0 | 0.00551475 | 2025-06-20 18:22:27 | 0.00104693
9364 | 2 | CC Chg | 5.60275 | 25.92458 | 0.00027362 | 3.8264 | 0.00153305 | 112.06 | 0.00153305 | 112.06 | 0 | 0 | 0.00551766 | 2025-06-20 18:22:37 | 0.001047
9365 | 2 | CC Chg | 5.605528 | 25.92736 | 0.00027362 | 3.8267 | 0.00153381 | 112.11 | 0.00153381 | 112.11 | 0 | 0 | 0.00552056 | 2025-06-20 18:22:47 | 0.00104706
9366 | 2 | CC Chg | 5.608306 | 25.93014 | 0.00027362 | 3.827 | 0.00153457 | 112.17 | 0.00153457 | 112.17 | 0 | 0 | 0.00552347 | 2025-06-20 18:22:57 | 0.00104714
9367 | 2 | CC Chg | 5.611083 | 25.93292 | 0.00027362 | 3.8273 | 0.00153533 | 112.22 | 0.00153533 | 112.22 | 0 | 0 | 0.00552638 | 2025-06-20 18:23:07 | 0.00104721
9368 | 2 | CC Chg | 5.613861 | 25.93569 | 0.00027362 | 3.8275 | 0.00153609 | 112.28 | 0.00153609 | 112.28 | 0 | 0 | 0.00552929 | 2025-06-20 18:23:17 | 0.00104729
9369 | 2 | CC Chg | 5.616639 | 25.93847 | 0.00027362 | 3.8278 | 0.00153685 | 112.33 | 0.00153685 | 112.33 | 0 | 0 | 0.0055322 | 2025-06-20 18:23:27 | 0.00104737
9370 | 2 | CC Chg | 5.619417 | 25.94125 | 0.00027362 | 3.8281 | 0.00153761 | 112.39 | 0.00153761 | 112.39 | 0 | 0 | 0.00553511 | 2025-06-20 18:23:37 | 0.00104746
9371 | 2 | CC Chg | 5.622194 | 25.94403 | 0.00027362 | 3.8284 | 0.00153837 | 112.45 | 0.00153837 | 112.45 | 0 | 0 | 0.00553802 | 2025-06-20 18:23:47 | 0.00104753
9372 | 2 | CC Chg | 5.624972 | 25.94681 | 0.00027362 | 3.8287 | 0.00153913 | 112.5 | 0.00153913 | 112.5 | 0 | 0 | 0.00554093 | 2025-06-20 18:23:57 | 0.0010476
9373 | 2 | CC Chg | 5.62775 | 25.94958 | 0.00027362 | 3.8289 | 0.00153989 | 112.56 | 0.00153989 | 112.56 | 0 | 0 | 0.00554384 | 2025-06-20 18:24:07 | 0.00104767
9374 | 2 | CC Chg | 5.630528 | 25.95236 | 0.00027362 | 3.8292 | 0.00154065 | 112.61 | 0.00154065 | 112.61 | 0 | 0 | 0.00554675 | 2025-06-20 18:24:17 | 0.00104774
9375 | 2 | CC Chg | 5.633306 | 25.95514 | 0.00027362 | 3.8295 | 0.00154141 | 112.67 | 0.00154141 | 112.67 | 0 | 0 | 0.00554966 | 2025-06-20 18:24:27 | 0.00104782
9376 | 2 | CC Chg | 5.636083 | 25.95792 | 0.00027362 | 3.8297 | 0.00154217 | 112.72 | 0.00154217 | 112.72 | 0 | 0 | 0.00555257 | 2025-06-20 18:24:37 | 0.0010479
9377 | 2 | CC Chg | 5.638861 | 25.96069 | 0.00027362 | 3.83 | 0.00154293 | 112.78 | 0.00154293 | 112.78 | 0 | 0 | 0.00555548 | 2025-06-20 18:24:47 | 0.00104797
9378 | 2 | CC Chg | 5.641639 | 25.96347 | 0.00027362 | 3.8303 | 0.00154369 | 112.83 | 0.00154369 | 112.83 | 0 | 0 | 0.00555839 | 2025-06-20 18:24:57 | 0.00104803
9379 | 2 | CC Chg | 5.644417 | 25.96625 | 0.00027362 | 3.8305 | 0.00154445 | 112.89 | 0.00154445 | 112.89 | 0 | 0 | 0.0055613 | 2025-06-20 18:25:07 | 0.00104809
9380 | 2 | CC Chg | 5.647194 | 25.96903 | 0.00027362 | 3.8308 | 0.00154521 | 112.95 | 0.00154521 | 112.95 | 0 | 0 | 0.00556422 | 2025-06-20 18:25:17 | 0.00104819
9381 | 2 | CC Chg | 5.649972 | 25.97181 | 0.00027362 | 3.8311 | 0.00154597 | 113 | 0.00154597 | 113 | 0 | 0 | 0.00556713 | 2025-06-20 18:25:27 | 0.00104826
9382 | 2 | CC Chg | 5.65275 | 25.97458 | 0.00027362 | 3.8314 | 0.00154673 | 113.06 | 0.00154673 | 113.06 | 0 | 0 | 0.00557004 | 2025-06-20 18:25:37 | 0.00104834
9383 | 2 | CC Chg | 5.655528 | 25.97736 | 0.00027362 | 3.8317 | 0.00154749 | 113.11 | 0.00154749 | 113.11 | 0 | 0 | 0.00557295 | 2025-06-20 18:25:47 | 0.00104844
9384 | 2 | CC Chg | 5.658306 | 25.98014 | 0.00027362 | 3.8319 | 0.00154825 | 113.17 | 0.00154825 | 113.17 | 0 | 0 | 0.00557586 | 2025-06-20 18:25:57 | 0.00104849
9385 | 2 | CC Chg | 5.661083 | 25.98292 | 0.00027362 | 3.8322 | 0.00154901 | 113.22 | 0.00154901 | 113.22 | 0 | 0 | 0.00557878 | 2025-06-20 18:26:07 | 0.00104856
9386 | 2 | CC Chg | 5.663861 | 25.98569 | 0.00027362 | 3.8325 | 0.00154977 | 113.28 | 0.00154977 | 113.28 | 0 | 0 | 0.00558169 | 2025-06-20 18:26:17 | 0.00104864
9387 | 2 | CC Chg | 5.666639 | 25.98847 | 0.00027362 | 3.8327 | 0.00155053 | 113.33 | 0.00155053 | 113.33 | 0 | 0 | 0.0055846 | 2025-06-20 18:26:27 | 0.00104872
9388 | 2 | CC Chg | 5.669417 | 25.99125 | 0.00027362 | 3.833 | 0.00155129 | 113.39 | 0.00155129 | 113.39 | 0 | 0 | 0.00558752 | 2025-06-20 18:26:37 | 0.00104879
9389 | 2 | CC Chg | 5.672194 | 25.99403 | 0.00027362 | 3.8333 | 0.00155205 | 113.45 | 0.00155205 | 113.45 | 0 | 0 | 0.00559043 | 2025-06-20 18:26:47 | 0.00104887
9390 | 2 | CC Chg | 5.674972 | 25.99681 | 0.00027362 | 3.8336 | 0.00155281 | 113.5 | 0.00155281 | 113.5 | 0 | 0 | 0.00559334 | 2025-06-20 18:26:57 | 0.00104894
9391 | 2 | CC Chg | 5.67775 | 25.99958 | 0.00027362 | 3.8339 | 0.00155357 | 113.56 | 0.00155357 | 113.56 | 0 | 0 | 0.00559626 | 2025-06-20 18:27:07 | 0.00104902
9392 | 2 | CC Chg | 5.680528 | 26.00236 | 0.00027362 | 3.8341 | 0.00155433 | 113.61 | 0.00155433 | 113.61 | 0 | 0 | 0.00559917 | 2025-06-20 18:27:17 | 0.00104909
9393 | 2 | CC Chg | 5.683306 | 26.00514 | 0.00027362 | 3.8344 | 0.00155509 | 113.67 | 0.00155509 | 113.67 | 0 | 0 | 0.00560209 | 2025-06-20 18:27:27 | 0.00104917
9394 | 2 | CC Chg | 5.686083 | 26.00792 | 0.00027362 | 3.8347 | 0.00155585 | 113.72 | 0.00155585 | 113.72 | 0 | 0 | 0.005605 | 2025-06-20 18:27:37 | 0.00104925
9395 | 2 | CC Chg | 5.688861 | 26.01069 | 0.00027362 | 3.835 | 0.00155661 | 113.78 | 0.00155661 | 113.78 | 0 | 0 | 0.00560791 | 2025-06-20 18:27:47 | 0.00104932
9396 | 2 | CC Chg | 5.691639 | 26.01347 | 0.00027362 | 3.8352 | 0.00155737 | 113.83 | 0.00155737 | 113.83 | 0 | 0 | 0.00561083 | 2025-06-20 18:27:57 | 0.00104939
9397 | 2 | CC Chg | 5.694417 | 26.01625 | 0.00027362 | 3.8355 | 0.00155813 | 113.89 | 0.00155813 | 113.89 | 0 | 0 | 0.00561374 | 2025-06-20 18:28:07 | 0.00104947
9398 | 2 | CC Chg | 5.697194 | 26.01903 | 0.00027362 | 3.8358 | 0.00155889 | 113.95 | 0.00155889 | 113.95 | 0 | 0 | 0.00561666 | 2025-06-20 18:28:17 | 0.00104955
9399 | 2 | CC Chg | 5.699972 | 26.02181 | 0.00027362 | 3.8361 | 0.00155965 | 114 | 0.00155965 | 114 | 0 | 0 | 0.00561958 | 2025-06-20 18:28:27 | 0.00104962
9400 | 2 | CC Chg | 5.70275 | 26.02458 | 0.00027362 | 3.8363 | 0.00156041 | 114.06 | 0.00156041 | 114.06 | 0 | 0 | 0.00562249 | 2025-06-20 18:28:37 | 0.0010497
9401 | 2 | CC Chg | 5.705528 | 26.02736 | 0.00027362 | 3.8367 | 0.00156117 | 114.11 | 0.00156117 | 114.11 | 0 | 0 | 0.00562541 | 2025-06-20 18:28:47 | 0.00104979
9402 | 2 | CC Chg | 5.708306 | 26.03014 | 0.00027362 | 3.8369 | 0.00156193 | 114.17 | 0.00156193 | 114.17 | 0 | 0 | 0.00562832 | 2025-06-20 18:28:57 | 0.00104986
9403 | 2 | CC Chg | 5.711083 | 26.03292 | 0.00027362 | 3.8372 | 0.00156269 | 114.22 | 0.00156269 | 114.22 | 0 | 0 | 0.00563124 | 2025-06-20 18:29:07 | 0.00104993
9404 | 2 | CC Chg | 5.713861 | 26.03569 | 0.00027362 | 3.8374 | 0.00156345 | 114.28 | 0.00156345 | 114.28 | 0 | 0 | 0.00563416 | 2025-06-20 18:29:17 | 0.00105
9405 | 2 | CC Chg | 5.716639 | 26.03847 | 0.00027362 | 3.8378 | 0.00156421 | 114.33 | 0.00156421 | 114.33 | 0 | 0 | 0.00563707 | 2025-06-20 18:29:27 | 0.00105009
9406 | 2 | CC Chg | 5.719417 | 26.04125 | 0.00027362 | 3.838 | 0.00156497 | 114.39 | 0.00156497 | 114.39 | 0 | 0 | 0.00563999 | 2025-06-20 18:29:37 | 0.00105015
9407 | 2 | CC Chg | 5.722194 | 26.04403 | 0.00027362 | 3.8383 | 0.00156573 | 114.45 | 0.00156573 | 114.45 | 0 | 0 | 0.00564291 | 2025-06-20 18:29:47 | 0.00105025
9408 | 2 | CC Chg | 5.724972 | 26.04681 | 0.00027362 | 3.8385 | 0.00156649 | 114.5 | 0.00156649 | 114.5 | 0 | 0 | 0.00564582 | 2025-06-20 18:29:57 | 0.0010503
9409 | 2 | CC Chg | 5.72775 | 26.04958 | 0.00027362 | 3.8388 | 0.00156725 | 114.56 | 0.00156725 | 114.56 | 0 | 0 | 0.00564874 | 2025-06-20 18:30:07 | 0.00105039
9410 | 2 | CC Chg | 5.730528 | 26.05236 | 0.00027362 | 3.8391 | 0.00156801 | 114.61 | 0.00156801 | 114.61 | 0 | 0 | 0.00565166 | 2025-06-20 18:30:17 | 0.00105045
9411 | 2 | CC Chg | 5.733306 | 26.05514 | 0.00027362 | 3.8394 | 0.00156877 | 114.67 | 0.00156877 | 114.67 | 0 | 0 | 0.00565458 | 2025-06-20 18:30:27 | 0.00105055
9412 | 2 | CC Chg | 5.736083 | 26.05792 | 0.00027362 | 3.8397 | 0.00156953 | 114.72 | 0.00156953 | 114.72 | 0 | 0 | 0.0056575 | 2025-06-20 18:30:37 | 0.00105063
9413 | 2 | CC Chg | 5.738861 | 26.06069 | 0.00027362 | 3.8399 | 0.00157029 | 114.78 | 0.00157029 | 114.78 | 0 | 0 | 0.00566041 | 2025-06-20 18:30:47 | 0.00105069
9414 | 2 | CC Chg | 5.741639 | 26.06347 | 0.00027362 | 3.8402 | 0.00157105 | 114.83 | 0.00157105 | 114.83 | 0 | 0 | 0.00566333 | 2025-06-20 18:30:57 | 0.00105077
9415 | 2 | CC Chg | 5.744417 | 26.06625 | 0.00027362 | 3.8405 | 0.00157181 | 114.89 | 0.00157181 | 114.89 | 0 | 0 | 0.00566625 | 2025-06-20 18:31:07 | 0.00105083
9416 | 2 | CC Chg | 5.747194 | 26.06903 | 0.00027362 | 3.8408 | 0.00157257 | 114.95 | 0.00157257 | 114.95 | 0 | 0 | 0.00566917 | 2025-06-20 18:31:17 | 0.00105093
9417 | 2 | CC Chg | 5.749972 | 26.07181 | 0.00027362 | 3.841 | 0.00157333 | 115 | 0.00157333 | 115 | 0 | 0 | 0.00567209 | 2025-06-20 18:31:27 | 0.00105098
9418 | 2 | CC Chg | 5.75275 | 26.07458 | 0.00027362 | 3.8413 | 0.00157409 | 115.06 | 0.00157409 | 115.06 | 0 | 0 | 0.00567501 | 2025-06-20 18:31:37 | 0.00105108
9419 | 2 | CC Chg | 5.755528 | 26.07736 | 0.00027362 | 3.8416 | 0.00157485 | 115.11 | 0.00157485 | 115.11 | 0 | 0 | 0.00567793 | 2025-06-20 18:31:47 | 0.00105116
9420 | 2 | CC Chg | 5.758306 | 26.08014 | 0.00027362 | 3.8419 | 0.00157561 | 115.17 | 0.00157561 | 115.17 | 0 | 0 | 0.00568085 | 2025-06-20 18:31:57 | 0.00105124
9421 | 2 | CC Chg | 5.761083 | 26.08292 | 0.00027362 | 3.8422 | 0.00157637 | 115.22 | 0.00157637 | 115.22 | 0 | 0 | 0.00568377 | 2025-06-20 18:32:07 | 0.00105131
9422 | 2 | CC Chg | 5.763861 | 26.08569 | 0.00027362 | 3.8425 | 0.00157713 | 115.28 | 0.00157713 | 115.28 | 0 | 0 | 0.00568669 | 2025-06-20 18:32:17 | 0.00105139
9423 | 2 | CC Chg | 5.766639 | 26.08847 | 0.00027362 | 3.8428 | 0.00157789 | 115.33 | 0.00157789 | 115.33 | 0 | 0 | 0.00568961 | 2025-06-20 18:32:27 | 0.00105147
9424 | 2 | CC Chg | 5.769417 | 26.09125 | 0.00027362 | 3.843 | 0.00157865 | 115.39 | 0.00157865 | 115.39 | 0 | 0 | 0.00569253 | 2025-06-20 18:32:37 | 0.00105152
9425 | 2 | CC Chg | 5.772194 | 26.09403 | 0.00027362 | 3.8433 | 0.00157941 | 115.45 | 0.00157941 | 115.45 | 0 | 0 | 0.00569545 | 2025-06-20 18:32:47 | 0.0010516
9426 | 2 | CC Chg | 5.774972 | 26.09681 | 0.00027362 | 3.8436 | 0.00158017 | 115.5 | 0.00158017 | 115.5 | 0 | 0 | 0.00569837 | 2025-06-20 18:32:57 | 0.00105169
9427 | 2 | CC Chg | 5.77775 | 26.09958 | 0.00027362 | 3.8438 | 0.00158093 | 115.56 | 0.00158093 | 115.56 | 0 | 0 | 0.0057013 | 2025-06-20 18:33:07 | 0.00105176
9428 | 2 | CC Chg | 5.780528 | 26.10236 | 0.00027362 | 3.8442 | 0.00158169 | 115.61 | 0.00158169 | 115.61 | 0 | 0 | 0.00570422 | 2025-06-20 18:33:17 | 0.00105184
9429 | 2 | CC Chg | 5.783306 | 26.10514 | 0.00027362 | 3.8444 | 0.00158245 | 115.67 | 0.00158245 | 115.67 | 0 | 0 | 0.00570714 | 2025-06-20 18:33:27 | 0.00105192
9430 | 2 | CC Chg | 5.786083 | 26.10792 | 0.00027362 | 3.8447 | 0.00158321 | 115.72 | 0.00158321 | 115.72 | 0 | 0 | 0.00571006 | 2025-06-20 18:33:37 | 0.00105199
9431 | 2 | CC Chg | 5.788861 | 26.11069 | 0.00027362 | 3.845 | 0.00158397 | 115.78 | 0.00158397 | 115.78 | 0 | 0 | 0.00571298 | 2025-06-20 18:33:47 | 0.00105206
9432 | 2 | CC Chg | 5.791639 | 26.11347 | 0.00027362 | 3.8453 | 0.00158473 | 115.83 | 0.00158473 | 115.83 | 0 | 0 | 0.00571591 | 2025-06-20 18:33:57 | 0.00105215
9433 | 2 | CC Chg | 5.794417 | 26.11625 | 0.00027362 | 3.8455 | 0.00158549 | 115.89 | 0.00158549 | 115.89 | 0 | 0 | 0.00571883 | 2025-06-20 18:34:07 | 0.00105221
9434 | 2 | CC Chg | 5.797194 | 26.11903 | 0.00027362 | 3.8458 | 0.00158625 | 115.95 | 0.00158625 | 115.95 | 0 | 0 | 0.00572175 | 2025-06-20 18:34:17 | 0.0010523
9435 | 2 | CC Chg | 5.799972 | 26.12181 | 0.00027362 | 3.8461 | 0.00158701 | 116 | 0.00158701 | 116 | 0 | 0 | 0.00572467 | 2025-06-20 18:34:27 | 0.00105237
9436 | 2 | CC Chg | 5.80275 | 26.12458 | 0.00027362 | 3.8463 | 0.00158777 | 116.06 | 0.00158777 | 116.06 | 0 | 0 | 0.0057276 | 2025-06-20 18:34:37 | 0.00105245
9437 | 2 | CC Chg | 5.805528 | 26.12736 | 0.00027362 | 3.8466 | 0.00158853 | 116.11 | 0.00158853 | 116.11 | 0 | 0 | 0.00573052 | 2025-06-20 18:34:47 | 0.00105253
9438 | 2 | CC Chg | 5.808306 | 26.13014 | 0.00027362 | 3.8469 | 0.00158929 | 116.17 | 0.00158929 | 116.17 | 0 | 0 | 0.00573345 | 2025-06-20 18:34:57 | 0.0010526
9439 | 2 | CC Chg | 5.811083 | 26.13292 | 0.00027362 | 3.8471 | 0.00159005 | 116.22 | 0.00159005 | 116.22 | 0 | 0 | 0.00573637 | 2025-06-20 18:35:07 | 0.00105267
9440 | 2 | CC Chg | 5.813861 | 26.13569 | 0.00027362 | 3.8475 | 0.00159081 | 116.28 | 0.00159081 | 116.28 | 0 | 0 | 0.00573929 | 2025-06-20 18:35:17 | 0.00105274
9441 | 2 | CC Chg | 5.816639 | 26.13847 | 0.00027362 | 3.8477 | 0.00159157 | 116.33 | 0.00159157 | 116.33 | 0 | 0 | 0.00574222 | 2025-06-20 18:35:27 | 0.00105282
9442 | 2 | CC Chg | 5.819417 | 26.14125 | 0.00027362 | 3.848 | 0.00159233 | 116.39 | 0.00159233 | 116.39 | 0 | 0 | 0.00574514 | 2025-06-20 18:35:37 | 0.0010529
9443 | 2 | CC Chg | 5.822194 | 26.14403 | 0.00027362 | 3.8483 | 0.00159309 | 116.45 | 0.00159309 | 116.45 | 0 | 0 | 0.00574807 | 2025-06-20 18:35:47 | 0.00105298
9444 | 2 | CC Chg | 5.824972 | 26.14681 | 0.00027362 | 3.8486 | 0.00159385 | 116.5 | 0.00159385 | 116.5 | 0 | 0 | 0.00575099 | 2025-06-20 18:35:57 | 0.00105305
9445 | 2 | CC Chg | 5.82775 | 26.14958 | 0.00027362 | 3.8489 | 0.00159461 | 116.56 | 0.00159461 | 116.56 | 0 | 0 | 0.00575392 | 2025-06-20 18:36:07 | 0.00105313
9446 | 2 | CC Chg | 5.830528 | 26.15236 | 0.00027362 | 3.8491 | 0.00159537 | 116.61 | 0.00159537 | 116.61 | 0 | 0 | 0.00575684 | 2025-06-20 18:36:17 | 0.00105321
9447 | 2 | CC Chg | 5.833306 | 26.15514 | 0.00027362 | 3.8494 | 0.00159613 | 116.67 | 0.00159613 | 116.67 | 0 | 0 | 0.00575977 | 2025-06-20 18:36:27 | 0.00105327
9448 | 2 | CC Chg | 5.836083 | 26.15792 | 0.00027362 | 3.8496 | 0.00159689 | 116.72 | 0.00159689 | 116.72 | 0 | 0 | 0.00576269 | 2025-06-20 18:36:37 | 0.00105335
9449 | 2 | CC Chg | 5.838861 | 26.16069 | 0.00027362 | 3.85 | 0.00159765 | 116.78 | 0.00159765 | 116.78 | 0 | 0 | 0.00576562 | 2025-06-20 18:36:47 | 0.00105345
9450 | 2 | CC Chg | 5.841639 | 26.16347 | 0.00027362 | 3.8503 | 0.00159841 | 116.83 | 0.00159841 | 116.83 | 0 | 0 | 0.00576855 | 2025-06-20 18:36:57 | 0.00105352
9451 | 2 | CC Chg | 5.844417 | 26.16625 | 0.00027362 | 3.8505 | 0.00159917 | 116.89 | 0.00159917 | 116.89 | 0 | 0 | 0.00577147 | 2025-06-20 18:37:07 | 0.00105359
9452 | 2 | CC Chg | 5.847194 | 26.16903 | 0.00027362 | 3.8508 | 0.00159993 | 116.95 | 0.00159993 | 116.95 | 0 | 0 | 0.0057744 | 2025-06-20 18:37:17 | 0.00105366
9453 | 2 | CC Chg | 5.849972 | 26.17181 | 0.00027362 | 3.8511 | 0.00160069 | 117 | 0.00160069 | 117 | 0 | 0 | 0.00577733 | 2025-06-20 18:37:27 | 0.00105374
9454 | 2 | CC Chg | 5.85275 | 26.17458 | 0.00027362 | 3.8514 | 0.00160145 | 117.06 | 0.00160145 | 117.06 | 0 | 0 | 0.00578025 | 2025-06-20 18:37:37 | 0.00105382
9455 | 2 | CC Chg | 5.855528 | 26.17736 | 0.00027362 | 3.8516 | 0.00160221 | 117.11 | 0.00160221 | 117.11 | 0 | 0 | 0.00578318 | 2025-06-20 18:37:47 | 0.00105389
9456 | 2 | CC Chg | 5.858306 | 26.18014 | 0.00027362 | 3.8519 | 0.00160297 | 117.17 | 0.00160297 | 117.17 | 0 | 0 | 0.00578611 | 2025-06-20 18:37:57 | 0.00105397
9457 | 2 | CC Chg | 5.861083 | 26.18292 | 0.00027362 | 3.8522 | 0.00160373 | 117.22 | 0.00160373 | 117.22 | 0 | 0 | 0.00578904 | 2025-06-20 18:38:07 | 0.00105403
9458 | 2 | CC Chg | 5.863861 | 26.18569 | 0.00027362 | 3.8525 | 0.00160449 | 117.28 | 0.00160449 | 117.28 | 0 | 0 | 0.00579197 | 2025-06-20 18:38:17 | 0.00105413
9459 | 2 | CC Chg | 5.866639 | 26.18847 | 0.00027362 | 3.8528 | 0.00160525 | 117.33 | 0.00160525 | 117.33 | 0 | 0 | 0.00579489 | 2025-06-20 18:38:27 | 0.00105421
9460 | 2 | CC Chg | 5.869417 | 26.19125 | 0.00027362 | 3.853 | 0.00160601 | 117.39 | 0.00160601 | 117.39 | 0 | 0 | 0.00579782 | 2025-06-20 18:38:37 | 0.00105428
9461 | 2 | CC Chg | 5.872194 | 26.19403 | 0.00027362 | 3.8533 | 0.00160677 | 117.45 | 0.00160677 | 117.45 | 0 | 0 | 0.00580075 | 2025-06-20 18:38:47 | 0.00105436
9462 | 2 | CC Chg | 5.874972 | 26.19681 | 0.00027362 | 3.8536 | 0.00160753 | 117.5 | 0.00160753 | 117.5 | 0 | 0 | 0.00580368 | 2025-06-20 18:38:57 | 0.00105443
9463 | 2 | CC Chg | 5.87775 | 26.19958 | 0.00027362 | 3.8539 | 0.00160829 | 117.56 | 0.00160829 | 117.56 | 0 | 0 | 0.00580661 | 2025-06-20 18:39:07 | 0.00105451
9464 | 2 | CC Chg | 5.880528 | 26.20236 | 0.00027362 | 3.8542 | 0.00160905 | 117.61 | 0.00160905 | 117.61 | 0 | 0 | 0.00580954 | 2025-06-20 18:39:17 | 0.0010546
9465 | 2 | CC Chg | 5.883306 | 26.20514 | 0.00027363 | 3.8544 | 0.00160981 | 117.67 | 0.00160981 | 117.67 | 0 | 0 | 0.00581247 | 2025-06-20 18:39:27 | 0.00105467
9466 | 2 | CC Chg | 5.886083 | 26.20792 | 0.00027362 | 3.8547 | 0.00161057 | 117.72 | 0.00161057 | 117.72 | 0 | 0 | 0.0058154 | 2025-06-20 18:39:37 | 0.00105474
9467 | 2 | CC Chg | 5.888861 | 26.21069 | 0.00027362 | 3.855 | 0.00161133 | 117.78 | 0.00161133 | 117.78 | 0 | 0 | 0.00581833 | 2025-06-20 18:39:47 | 0.00105481
9468 | 2 | CC Chg | 5.891639 | 26.21347 | 0.00027362 | 3.8553 | 0.00161209 | 117.83 | 0.00161209 | 117.83 | 0 | 0 | 0.00582126 | 2025-06-20 18:39:57 | 0.00105489
9469 | 2 | CC Chg | 5.894417 | 26.21625 | 0.00027362 | 3.8555 | 0.00161285 | 117.89 | 0.00161285 | 117.89 | 0 | 0 | 0.00582419 | 2025-06-20 18:40:07 | 0.00105496
9470 | 2 | CC Chg | 5.897194 | 26.21903 | 0.00027362 | 3.8558 | 0.00161361 | 117.95 | 0.00161361 | 117.95 | 0 | 0 | 0.00582712 | 2025-06-20 18:40:17 | 0.00105503
9471 | 2 | CC Chg | 5.899972 | 26.22181 | 0.00027362 | 3.8561 | 0.00161437 | 118 | 0.00161437 | 118 | 0 | 0 | 0.00583005 | 2025-06-20 18:40:27 | 0.00105512
9472 | 2 | CC Chg | 5.90275 | 26.22458 | 0.00027362 | 3.8564 | 0.00161513 | 118.06 | 0.00161513 | 118.06 | 0 | 0 | 0.00583298 | 2025-06-20 18:40:37 | 0.0010552
9473 | 2 | CC Chg | 5.905528 | 26.22736 | 0.00027362 | 3.8566 | 0.00161589 | 118.11 | 0.00161589 | 118.11 | 0 | 0 | 0.00583591 | 2025-06-20 18:40:47 | 0.00105526
9474 | 2 | CC Chg | 5.908306 | 26.23014 | 0.00027362 | 3.8569 | 0.00161665 | 118.17 | 0.00161665 | 118.17 | 0 | 0 | 0.00583884 | 2025-06-20 18:40:57 | 0.00105535
9475 | 2 | CC Chg | 5.911083 | 26.23292 | 0.00027362 | 3.8572 | 0.00161741 | 118.22 | 0.00161741 | 118.22 | 0 | 0 | 0.00584177 | 2025-06-20 18:41:07 | 0.00105543
9476 | 2 | CC Chg | 5.913861 | 26.23569 | 0.00027362 | 3.8576 | 0.00161817 | 118.28 | 0.00161817 | 118.28 | 0 | 0 | 0.00584471 | 2025-06-20 18:41:17 | 0.00105551
9477 | 2 | CC Chg | 5.916639 | 26.23847 | 0.00027362 | 3.8578 | 0.00161893 | 118.33 | 0.00161893 | 118.33 | 0 | 0 | 0.00584764 | 2025-06-20 18:41:27 | 0.00105557
9478 | 2 | CC Chg | 5.919417 | 26.24125 | 0.00027362 | 3.8581 | 0.00161969 | 118.39 | 0.00161969 | 118.39 | 0 | 0 | 0.00585057 | 2025-06-20 18:41:37 | 0.00105565
9479 | 2 | CC Chg | 5.922194 | 26.24403 | 0.00027362 | 3.8583 | 0.00162045 | 118.45 | 0.00162045 | 118.45 | 0 | 0 | 0.0058535 | 2025-06-20 18:41:47 | 0.00105573
9480 | 2 | CC Chg | 5.924972 | 26.24681 | 0.00027362 | 3.8586 | 0.00162121 | 118.5 | 0.00162121 | 118.5 | 0 | 0 | 0.00585644 | 2025-06-20 18:41:57 | 0.0010558
9481 | 2 | CC Chg | 5.92775 | 26.24958 | 0.00027362 | 3.8589 | 0.00162197 | 118.56 | 0.00162197 | 118.56 | 0 | 0 | 0.00585937 | 2025-06-20 18:42:07 | 0.00105588
9482 | 2 | CC Chg | 5.930528 | 26.25236 | 0.00027362 | 3.8592 | 0.00162273 | 118.61 | 0.00162273 | 118.61 | 0 | 0 | 0.0058623 | 2025-06-20 18:42:17 | 0.00105596
9483 | 2 | CC Chg | 5.933306 | 26.25514 | 0.00027362 | 3.8594 | 0.00162349 | 118.67 | 0.00162349 | 118.67 | 0 | 0 | 0.00586523 | 2025-06-20 18:42:27 | 0.00105602
9484 | 2 | CC Chg | 5.936083 | 26.25792 | 0.00027362 | 3.8597 | 0.00162425 | 118.72 | 0.00162425 | 118.72 | 0 | 0 | 0.00586817 | 2025-06-20 18:42:37 | 0.00105611
9485 | 2 | CC Chg | 5.938861 | 26.26069 | 0.00027362 | 3.86 | 0.00162501 | 118.78 | 0.00162501 | 118.78 | 0 | 0 | 0.0058711 | 2025-06-20 18:42:47 | 0.00105618
9486 | 2 | CC Chg | 5.941639 | 26.26347 | 0.00027362 | 3.8603 | 0.00162577 | 118.83 | 0.00162577 | 118.83 | 0 | 0 | 0.00587404 | 2025-06-20 18:42:57 | 0.00105625
9487 | 2 | CC Chg | 5.944417 | 26.26625 | 0.00027362 | 3.8606 | 0.00162653 | 118.89 | 0.00162653 | 118.89 | 0 | 0 | 0.00587697 | 2025-06-20 18:43:07 | 0.00105633
9488 | 2 | CC Chg | 5.947194 | 26.26903 | 0.00027362 | 3.8608 | 0.0016273 | 118.95 | 0.0016273 | 118.95 | 0 | 0 | 0.0058799 | 2025-06-20 18:43:17 | 0.00105641
9489 | 2 | CC Chg | 5.949972 | 26.27181 | 0.00027362 | 3.8611 | 0.00162806 | 119 | 0.00162806 | 119 | 0 | 0 | 0.00588284 | 2025-06-20 18:43:27 | 0.00105648
9490 | 2 | CC Chg | 5.95275 | 26.27458 | 0.00027362 | 3.8614 | 0.00162882 | 119.06 | 0.00162882 | 119.06 | 0 | 0 | 0.00588577 | 2025-06-20 18:43:37 | 0.00105655
9491 | 2 | CC Chg | 5.955528 | 26.27736 | 0.00027362 | 3.8617 | 0.00162958 | 119.11 | 0.00162958 | 119.11 | 0 | 0 | 0.00588871 | 2025-06-20 18:43:47 | 0.00105663
9492 | 2 | CC Chg | 5.958306 | 26.28014 | 0.00027362 | 3.8619 | 0.00163034 | 119.17 | 0.00163034 | 119.17 | 0 | 0 | 0.00589164 | 2025-06-20 18:43:57 | 0.0010567
9493 | 2 | CC Chg | 5.961083 | 26.28292 | 0.00027362 | 3.8622 | 0.0016311 | 119.22 | 0.0016311 | 119.22 | 0 | 0 | 0.00589458 | 2025-06-20 18:44:07 | 0.00105679
9494 | 2 | CC Chg | 5.963861 | 26.28569 | 0.00027362 | 3.8625 | 0.00163186 | 119.28 | 0.00163186 | 119.28 | 0 | 0 | 0.00589752 | 2025-06-20 18:44:17 | 0.00105685
9495 | 2 | CC Chg | 5.966639 | 26.28847 | 0.00027362 | 3.8628 | 0.00163262 | 119.33 | 0.00163262 | 119.33 | 0 | 0 | 0.00590045 | 2025-06-20 18:44:27 | 0.00105695
9496 | 2 | CC Chg | 5.969417 | 26.29125 | 0.00027362 | 3.8631 | 0.00163338 | 119.39 | 0.00163338 | 119.39 | 0 | 0 | 0.00590339 | 2025-06-20 18:44:37 | 0.00105702
9497 | 2 | CC Chg | 5.972194 | 26.29403 | 0.00027362 | 3.8633 | 0.00163414 | 119.45 | 0.00163414 | 119.45 | 0 | 0 | 0.00590632 | 2025-06-20 18:44:47 | 0.00105708
9498 | 2 | CC Chg | 5.974972 | 26.29681 | 0.00027362 | 3.8636 | 0.0016349 | 119.5 | 0.0016349 | 119.5 | 0 | 0 | 0.00590926 | 2025-06-20 18:44:57 | 0.00105717
9499 | 2 | CC Chg | 5.97775 | 26.29958 | 0.00027362 | 3.8639 | 0.00163566 | 119.56 | 0.00163566 | 119.56 | 0 | 0 | 0.0059122 | 2025-06-20 18:45:07 | 0.00105724
9500 | 2 | CC Chg | 5.980528 | 26.30236 | 0.00027362 | 3.8642 | 0.00163642 | 119.61 | 0.00163642 | 119.61 | 0 | 0 | 0.00591513 | 2025-06-20 18:45:17 | 0.00105732
9501 | 2 | CC Chg | 5.983306 | 26.30514 | 0.00027362 | 3.8644 | 0.00163718 | 119.67 | 0.00163718 | 119.67 | 0 | 0 | 0.00591807 | 2025-06-20 18:45:27 | 0.00105738
9502 | 2 | CC Chg | 5.986083 | 26.30792 | 0.00027362 | 3.8647 | 0.00163794 | 119.72 | 0.00163794 | 119.72 | 0 | 0 | 0.00592101 | 2025-06-20 18:45:37 | 0.00105746
9503 | 2 | CC Chg | 5.988861 | 26.31069 | 0.00027362 | 3.8649 | 0.0016387 | 119.78 | 0.0016387 | 119.78 | 0 | 0 | 0.00592395 | 2025-06-20 18:45:47 | 0.00105753
9504 | 2 | CC Chg | 5.991639 | 26.31347 | 0.00027362 | 3.8652 | 0.00163946 | 119.83 | 0.00163946 | 119.83 | 0 | 0 | 0.00592688 | 2025-06-20 18:45:57 | 0.00105762
9505 | 2 | CC Chg | 5.994417 | 26.31625 | 0.00027362 | 3.8655 | 0.00164022 | 119.89 | 0.00164022 | 119.89 | 0 | 0 | 0.00592982 | 2025-06-20 18:46:07 | 0.00105769
9506 | 2 | CC Chg | 5.997194 | 26.31903 | 0.00027362 | 3.8658 | 0.00164098 | 119.95 | 0.00164098 | 119.95 | 0 | 0 | 0.00593276 | 2025-06-20 18:46:17 | 0.00105777
9507 | 2 | CC Chg | 5.999972 | 26.32181 | 0.00027362 | 3.8661 | 0.00164174 | 120 | 0.00164174 | 120 | 0 | 0 | 0.0059357 | 2025-06-20 18:46:27 | 0.00105785
9508 | 2 | CC Chg | 6.00275 | 26.32458 | 0.00027362 | 3.8663 | 0.0016425 | 120.06 | 0.0016425 | 120.06 | 0 | 0 | 0.00593864 | 2025-06-20 18:46:37 | 0.00105791
9509 | 2 | CC Chg | 6.005528 | 26.32736 | 0.00027362 | 3.8666 | 0.00164326 | 120.11 | 0.00164326 | 120.11 | 0 | 0 | 0.00594158 | 2025-06-20 18:46:47 | 0.00105798
9510 | 2 | CC Chg | 6.008306 | 26.33014 | 0.00027362 | 3.8669 | 0.00164402 | 120.17 | 0.00164402 | 120.17 | 0 | 0 | 0.00594451 | 2025-06-20 18:46:57 | 0.00105806
9511 | 2 | CC Chg | 6.011083 | 26.33292 | 0.00027362 | 3.8672 | 0.00164478 | 120.22 | 0.00164478 | 120.22 | 0 | 0 | 0.00594745 | 2025-06-20 18:47:07 | 0.00105814
9512 | 2 | CC Chg | 6.013861 | 26.33569 | 0.00027362 | 3.8675 | 0.00164554 | 120.28 | 0.00164554 | 120.28 | 0 | 0 | 0.00595039 | 2025-06-20 18:47:17 | 0.00105822
9513 | 2 | CC Chg | 6.016639 | 26.33847 | 0.00027362 | 3.8677 | 0.0016463 | 120.33 | 0.0016463 | 120.33 | 0 | 0 | 0.00595333 | 2025-06-20 18:47:27 | 0.00105829
9514 | 2 | CC Chg | 6.019417 | 26.34125 | 0.00027362 | 3.868 | 0.00164706 | 120.39 | 0.00164706 | 120.39 | 0 | 0 | 0.00595627 | 2025-06-20 18:47:37 | 0.00105838
9515 | 2 | CC Chg | 6.022194 | 26.34403 | 0.00027362 | 3.8682 | 0.00164782 | 120.45 | 0.00164782 | 120.45 | 0 | 0 | 0.00595921 | 2025-06-20 18:47:47 | 0.00105843
9516 | 2 | CC Chg | 6.024972 | 26.34681 | 0.00027362 | 3.8686 | 0.00164858 | 120.5 | 0.00164858 | 120.5 | 0 | 0 | 0.00596215 | 2025-06-20 18:47:57 | 0.00105852
9517 | 2 | CC Chg | 6.02775 | 26.34958 | 0.00027362 | 3.8688 | 0.00164934 | 120.56 | 0.00164934 | 120.56 | 0 | 0 | 0.00596509 | 2025-06-20 18:48:07 | 0.00105858
9518 | 2 | CC Chg | 6.030528 | 26.35236 | 0.00027362 | 3.869 | 0.0016501 | 120.61 | 0.0016501 | 120.61 | 0 | 0 | 0.00596803 | 2025-06-20 18:48:17 | 0.00105865
9519 | 2 | CC Chg | 6.033306 | 26.35514 | 0.00027362 | 3.8693 | 0.00165086 | 120.67 | 0.00165086 | 120.67 | 0 | 0 | 0.00597097 | 2025-06-20 18:48:27 | 0.00105874
9520 | 2 | CC Chg | 6.036083 | 26.35792 | 0.00027362 | 3.8696 | 0.00165162 | 120.72 | 0.00165162 | 120.72 | 0 | 0 | 0.00597391 | 2025-06-20 18:48:37 | 0.00105881
9521 | 2 | CC Chg | 6.038861 | 26.36069 | 0.00027362 | 3.8699 | 0.00165238 | 120.78 | 0.00165238 | 120.78 | 0 | 0 | 0.00597686 | 2025-06-20 18:48:47 | 0.00105889
9522 | 2 | CC Chg | 6.041639 | 26.36347 | 0.00027362 | 3.8701 | 0.00165314 | 120.83 | 0.00165314 | 120.83 | 0 | 0 | 0.0059798 | 2025-06-20 18:48:57 | 0.00105894
9523 | 2 | CC Chg | 6.044417 | 26.36625 | 0.00027362 | 3.8704 | 0.0016539 | 120.89 | 0.0016539 | 120.89 | 0 | 0 | 0.00598274 | 2025-06-20 18:49:07 | 0.00105903
9524 | 2 | CC Chg | 6.047194 | 26.36903 | 0.00027362 | 3.8707 | 0.00165466 | 120.95 | 0.00165466 | 120.95 | 0 | 0 | 0.00598568 | 2025-06-20 18:49:17 | 0.00105911
9525 | 2 | CC Chg | 6.049972 | 26.37181 | 0.00027362 | 3.871 | 0.00165542 | 121 | 0.00165542 | 121 | 0 | 0 | 0.00598862 | 2025-06-20 18:49:27 | 0.00105918
9526 | 2 | CC Chg | 6.05275 | 26.37458 | 0.00027362 | 3.8713 | 0.00165618 | 121.06 | 0.00165618 | 121.06 | 0 | 0 | 0.00599157 | 2025-06-20 18:49:37 | 0.00105926
9527 | 2 | CC Chg | 6.055528 | 26.37736 | 0.00027362 | 3.8716 | 0.00165694 | 121.11 | 0.00165694 | 121.11 | 0 | 0 | 0.00599451 | 2025-06-20 18:49:47 | 0.00105934
9528 | 2 | CC Chg | 6.058306 | 26.38014 | 0.00027362 | 3.8718 | 0.0016577 | 121.17 | 0.0016577 | 121.17 | 0 | 0 | 0.00599745 | 2025-06-20 18:49:57 | 0.00105942
9529 | 2 | CC Chg | 6.061083 | 26.38292 | 0.00027362 | 3.8721 | 0.00165846 | 121.22 | 0.00165846 | 121.22 | 0 | 0 | 0.00600039 | 2025-06-20 18:50:07 | 0.00105949
9530 | 2 | CC Chg | 6.063861 | 26.38569 | 0.00027362 | 3.8724 | 0.00165922 | 121.28 | 0.00165922 | 121.28 | 0 | 0 | 0.00600334 | 2025-06-20 18:50:17 | 0.00105956
9531 | 2 | CC Chg | 6.066639 | 26.38847 | 0.00027362 | 3.8726 | 0.00165998 | 121.33 | 0.00165998 | 121.33 | 0 | 0 | 0.00600628 | 2025-06-20 18:50:27 | 0.00105963
9532 | 2 | CC Chg | 6.069417 | 26.39125 | 0.00027362 | 3.8729 | 0.00166074 | 121.39 | 0.00166074 | 121.39 | 0 | 0 | 0.00600922 | 2025-06-20 18:50:37 | 0.00105972
9533 | 2 | CC Chg | 6.072194 | 26.39403 | 0.00027362 | 3.8732 | 0.0016615 | 121.45 | 0.0016615 | 121.45 | 0 | 0 | 0.00601217 | 2025-06-20 18:50:47 | 0.00105979
9534 | 2 | CC Chg | 6.074972 | 26.39681 | 0.00027362 | 3.8735 | 0.00166226 | 121.5 | 0.00166226 | 121.5 | 0 | 0 | 0.00601511 | 2025-06-20 18:50:57 | 0.00105987
9535 | 2 | CC Chg | 6.07775 | 26.39958 | 0.00027362 | 3.8737 | 0.00166302 | 121.56 | 0.00166302 | 121.56 | 0 | 0 | 0.00601806 | 2025-06-20 18:51:07 | 0.00105993
9536 | 2 | CC Chg | 6.080528 | 26.40236 | 0.00027362 | 3.8741 | 0.00166378 | 121.61 | 0.00166378 | 121.61 | 0 | 0 | 0.006021 | 2025-06-20 18:51:17 | 0.00106003
9537 | 2 | CC Chg | 6.083306 | 26.40514 | 0.00027362 | 3.8743 | 0.00166454 | 121.67 | 0.00166454 | 121.67 | 0 | 0 | 0.00602394 | 2025-06-20 18:51:27 | 0.00106009
9538 | 2 | CC Chg | 6.086083 | 26.40792 | 0.00027362 | 3.8746 | 0.0016653 | 121.72 | 0.0016653 | 121.72 | 0 | 0 | 0.00602689 | 2025-06-20 18:51:37 | 0.00106017
9539 | 2 | CC Chg | 6.088861 | 26.41069 | 0.00027362 | 3.8748 | 0.00166606 | 121.78 | 0.00166606 | 121.78 | 0 | 0 | 0.00602983 | 2025-06-20 18:51:47 | 0.00106024
9540 | 2 | CC Chg | 6.091639 | 26.41347 | 0.00027362 | 3.8751 | 0.00166682 | 121.83 | 0.00166682 | 121.83 | 0 | 0 | 0.00603278 | 2025-06-20 18:51:57 | 0.00106032
9541 | 2 | CC Chg | 6.094417 | 26.41625 | 0.00027362 | 3.8754 | 0.00166758 | 121.89 | 0.00166758 | 121.89 | 0 | 0 | 0.00603572 | 2025-06-20 18:52:07 | 0.00106038
9542 | 2 | CC Chg | 6.097194 | 26.41903 | 0.00027362 | 3.8756 | 0.00166834 | 121.95 | 0.00166834 | 121.95 | 0 | 0 | 0.00603867 | 2025-06-20 18:52:17 | 0.00106046
9543 | 2 | CC Chg | 6.099972 | 26.42181 | 0.00027362 | 3.8759 | 0.0016691 | 122 | 0.0016691 | 122 | 0 | 0 | 0.00604162 | 2025-06-20 18:52:27 | 0.00106053
9544 | 2 | CC Chg | 6.10275 | 26.42458 | 0.00027362 | 3.8762 | 0.00166986 | 122.06 | 0.00166986 | 122.06 | 0 | 0 | 0.00604456 | 2025-06-20 18:52:37 | 0.0010606
9545 | 2 | CC Chg | 6.105528 | 26.42736 | 0.00027362 | 3.8765 | 0.00167062 | 122.11 | 0.00167062 | 122.11 | 0 | 0 | 0.00604751 | 2025-06-20 18:52:47 | 0.0010607
9546 | 2 | CC Chg | 6.108306 | 26.43014 | 0.00027362 | 3.8768 | 0.00167138 | 122.17 | 0.00167138 | 122.17 | 0 | 0 | 0.00605045 | 2025-06-20 18:52:57 | 0.00106076
9547 | 2 | CC Chg | 6.111083 | 26.43292 | 0.00027362 | 3.877 | 0.00167214 | 122.22 | 0.00167214 | 122.22 | 0 | 0 | 0.0060534 | 2025-06-20 18:53:07 | 0.00106084
9548 | 2 | CC Chg | 6.113861 | 26.43569 | 0.00027362 | 3.8773 | 0.0016729 | 122.28 | 0.0016729 | 122.28 | 0 | 0 | 0.00605635 | 2025-06-20 18:53:17 | 0.00106092
9549 | 2 | CC Chg | 6.116639 | 26.43847 | 0.00027362 | 3.8776 | 0.00167366 | 122.33 | 0.00167366 | 122.33 | 0 | 0 | 0.0060593 | 2025-06-20 18:53:27 | 0.00106099
9550 | 2 | CC Chg | 6.119417 | 26.44125 | 0.00027362 | 3.8778 | 0.00167442 | 122.39 | 0.00167442 | 122.39 | 0 | 0 | 0.00606224 | 2025-06-20 18:53:37 | 0.00106107
9551 | 2 | CC Chg | 6.122194 | 26.44403 | 0.00027362 | 3.8781 | 0.00167518 | 122.45 | 0.00167518 | 122.45 | 0 | 0 | 0.00606519 | 2025-06-20 18:53:47 | 0.00106113
9552 | 2 | CC Chg | 6.124972 | 26.44681 | 0.00027362 | 3.8784 | 0.00167594 | 122.5 | 0.00167594 | 122.5 | 0 | 0 | 0.00606814 | 2025-06-20 18:53:57 | 0.00106122
9553 | 2 | CC Chg | 6.12775 | 26.44958 | 0.00027362 | 3.8786 | 0.0016767 | 122.56 | 0.0016767 | 122.56 | 0 | 0 | 0.00607109 | 2025-06-20 18:54:07 | 0.00106129
9554 | 2 | CC Chg | 6.130528 | 26.45236 | 0.00027362 | 3.8789 | 0.00167746 | 122.61 | 0.00167746 | 122.61 | 0 | 0 | 0.00607403 | 2025-06-20 18:54:17 | 0.00106136
9555 | 2 | CC Chg | 6.133306 | 26.45514 | 0.00027362 | 3.8792 | 0.00167822 | 122.67 | 0.00167822 | 122.67 | 0 | 0 | 0.00607698 | 2025-06-20 18:54:27 | 0.00106143
9556 | 2 | CC Chg | 6.136083 | 26.45792 | 0.00027362 | 3.8795 | 0.00167898 | 122.72 | 0.00167898 | 122.72 | 0 | 0 | 0.00607993 | 2025-06-20 18:54:37 | 0.00106151
9557 | 2 | CC Chg | 6.138861 | 26.46069 | 0.00027363 | 3.8797 | 0.00167974 | 122.78 | 0.00167974 | 122.78 | 0 | 0 | 0.00608288 | 2025-06-20 18:54:47 | 0.00106158
9558 | 2 | CC Chg | 6.141639 | 26.46347 | 0.00027362 | 3.88 | 0.0016805 | 122.83 | 0.0016805 | 122.83 | 0 | 0 | 0.00608583 | 2025-06-20 18:54:57 | 0.00106165
9559 | 2 | CC Chg | 6.144417 | 26.46625 | 0.00027362 | 3.8803 | 0.00168126 | 122.89 | 0.00168126 | 122.89 | 0 | 0 | 0.00608878 | 2025-06-20 18:55:07 | 0.00106174
9560 | 2 | CC Chg | 6.147194 | 26.46903 | 0.00027362 | 3.8805 | 0.00168202 | 122.95 | 0.00168202 | 122.95 | 0 | 0 | 0.00609173 | 2025-06-20 18:55:17 | 0.0010618
9561 | 2 | CC Chg | 6.149972 | 26.47181 | 0.00027362 | 3.8808 | 0.00168278 | 123 | 0.00168278 | 123 | 0 | 0 | 0.00609468 | 2025-06-20 18:55:27 | 0.00106188
9562 | 2 | CC Chg | 6.15275 | 26.47458 | 0.00027362 | 3.881 | 0.00168354 | 123.06 | 0.00168354 | 123.06 | 0 | 0 | 0.00609763 | 2025-06-20 18:55:37 | 0.00106194
9563 | 2 | CC Chg | 6.155528 | 26.47736 | 0.00027362 | 3.8814 | 0.0016843 | 123.11 | 0.0016843 | 123.11 | 0 | 0 | 0.00610058 | 2025-06-20 18:55:47 | 0.00106203
9564 | 2 | CC Chg | 6.158306 | 26.48014 | 0.00027362 | 3.8816 | 0.00168506 | 123.17 | 0.00168506 | 123.17 | 0 | 0 | 0.00610353 | 2025-06-20 18:55:57 | 0.00106209
9565 | 2 | CC Chg | 6.161083 | 26.48292 | 0.00027362 | 3.8819 | 0.00168582 | 123.22 | 0.00168582 | 123.22 | 0 | 0 | 0.00610648 | 2025-06-20 18:56:07 | 0.00106218
9566 | 2 | CC Chg | 6.163861 | 26.48569 | 0.00027362 | 3.8821 | 0.00168658 | 123.28 | 0.00168658 | 123.28 | 0 | 0 | 0.00610943 | 2025-06-20 18:56:17 | 0.00106223
9567 | 2 | CC Chg | 6.166639 | 26.48847 | 0.00027362 | 3.8824 | 0.00168734 | 123.33 | 0.00168734 | 123.33 | 0 | 0 | 0.00611238 | 2025-06-20 18:56:27 | 0.00106232
9568 | 2 | CC Chg | 6.169417 | 26.49125 | 0.00027362 | 3.8827 | 0.0016881 | 123.39 | 0.0016881 | 123.39 | 0 | 0 | 0.00611533 | 2025-06-20 18:56:37 | 0.00106239
9569 | 2 | CC Chg | 6.172194 | 26.49403 | 0.00027362 | 3.883 | 0.00168886 | 123.45 | 0.00168886 | 123.45 | 0 | 0 | 0.00611828 | 2025-06-20 18:56:47 | 0.00106246
9570 | 2 | CC Chg | 6.174972 | 26.49681 | 0.00027362 | 3.8832 | 0.00168962 | 123.5 | 0.00168962 | 123.5 | 0 | 0 | 0.00612123 | 2025-06-20 18:56:57 | 0.00106254
9571 | 2 | CC Chg | 6.17775 | 26.49958 | 0.00027362 | 3.8834 | 0.00169038 | 123.56 | 0.00169038 | 123.56 | 0 | 0 | 0.00612418 | 2025-06-20 18:57:07 | 0.0010626
9572 | 2 | CC Chg | 6.180528 | 26.50236 | 0.00027362 | 3.8837 | 0.00169114 | 123.61 | 0.00169114 | 123.61 | 0 | 0 | 0.00612713 | 2025-06-20 18:57:17 | 0.00106268
9573 | 2 | CC Chg | 6.183306 | 26.50514 | 0.00027362 | 3.884 | 0.0016919 | 123.67 | 0.0016919 | 123.67 | 0 | 0 | 0.00613009 | 2025-06-20 18:57:27 | 0.00106275
9574 | 2 | CC Chg | 6.186083 | 26.50792 | 0.00027362 | 3.8843 | 0.00169266 | 123.72 | 0.00169266 | 123.72 | 0 | 0 | 0.00613304 | 2025-06-20 18:57:37 | 0.00106282
9575 | 2 | CC Chg | 6.188861 | 26.51069 | 0.00027362 | 3.8845 | 0.00169342 | 123.78 | 0.00169342 | 123.78 | 0 | 0 | 0.00613599 | 2025-06-20 18:57:47 | 0.0010629
9576 | 2 | CC Chg | 6.191639 | 26.51347 | 0.00027362 | 3.8848 | 0.00169418 | 123.83 | 0.00169418 | 123.83 | 0 | 0 | 0.00613894 | 2025-06-20 18:57:57 | 0.00106297
9577 | 2 | CC Chg | 6.194417 | 26.51625 | 0.00027362 | 3.8851 | 0.00169494 | 123.89 | 0.00169494 | 123.89 | 0 | 0 | 0.0061419 | 2025-06-20 18:58:07 | 0.00106306
9578 | 2 | CC Chg | 6.197194 | 26.51903 | 0.00027362 | 3.8853 | 0.0016957 | 123.95 | 0.0016957 | 123.95 | 0 | 0 | 0.00614485 | 2025-06-20 18:58:17 | 0.00106312
9579 | 2 | CC Chg | 6.199972 | 26.52181 | 0.00027362 | 3.8856 | 0.00169646 | 124 | 0.00169646 | 124 | 0 | 0 | 0.0061478 | 2025-06-20 18:58:27 | 0.00106319
9580 | 2 | CC Chg | 6.20275 | 26.52458 | 0.00027362 | 3.8859 | 0.00169722 | 124.06 | 0.00169722 | 124.06 | 0 | 0 | 0.00615076 | 2025-06-20 18:58:37 | 0.00106327
9581 | 2 | CC Chg | 6.205528 | 26.52736 | 0.00027362 | 3.8861 | 0.00169798 | 124.11 | 0.00169798 | 124.11 | 0 | 0 | 0.00615371 | 2025-06-20 18:58:47 | 0.00106332
9582 | 2 | CC Chg | 6.208306 | 26.53014 | 0.00027362 | 3.8864 | 0.00169874 | 124.17 | 0.00169874 | 124.17 | 0 | 0 | 0.00615666 | 2025-06-20 18:58:57 | 0.00106341
9583 | 2 | CC Chg | 6.211083 | 26.53292 | 0.00027362 | 3.8867 | 0.0016995 | 124.22 | 0.0016995 | 124.22 | 0 | 0 | 0.00615962 | 2025-06-20 18:59:07 | 0.00106348
9584 | 2 | CC Chg | 6.213861 | 26.53569 | 0.00027362 | 3.8869 | 0.00170026 | 124.28 | 0.00170026 | 124.28 | 0 | 0 | 0.00616257 | 2025-06-20 18:59:17 | 0.00106355
9585 | 2 | CC Chg | 6.216639 | 26.53847 | 0.00027362 | 3.8872 | 0.00170102 | 124.33 | 0.00170102 | 124.33 | 0 | 0 | 0.00616553 | 2025-06-20 18:59:27 | 0.00106363
9586 | 2 | CC Chg | 6.219417 | 26.54125 | 0.00027362 | 3.8875 | 0.00170178 | 124.39 | 0.00170178 | 124.39 | 0 | 0 | 0.00616848 | 2025-06-20 18:59:37 | 0.0010637
9587 | 2 | CC Chg | 6.222194 | 26.54403 | 0.00027362 | 3.8877 | 0.00170254 | 124.45 | 0.00170254 | 124.45 | 0 | 0 | 0.00617144 | 2025-06-20 18:59:47 | 0.00106378
9588 | 2 | CC Chg | 6.224972 | 26.54681 | 0.00027362 | 3.888 | 0.0017033 | 124.5 | 0.0017033 | 124.5 | 0 | 0 | 0.00617439 | 2025-06-20 18:59:57 | 0.00106384
9589 | 2 | CC Chg | 6.22775 | 26.54958 | 0.00027362 | 3.8883 | 0.00170406 | 124.56 | 0.00170406 | 124.56 | 0 | 0 | 0.00617735 | 2025-06-20 19:00:07 | 0.00106391
9590 | 2 | CC Chg | 6.230528 | 26.55236 | 0.00027362 | 3.8885 | 0.00170482 | 124.61 | 0.00170482 | 124.61 | 0 | 0 | 0.0061803 | 2025-06-20 19:00:17 | 0.00106399
9591 | 2 | CC Chg | 6.233306 | 26.55514 | 0.00027362 | 3.8889 | 0.00170558 | 124.67 | 0.00170558 | 124.67 | 0 | 0 | 0.00618326 | 2025-06-20 19:00:27 | 0.00106408
9592 | 2 | CC Chg | 6.236083 | 26.55792 | 0.00027362 | 3.889 | 0.00170634 | 124.72 | 0.00170634 | 124.72 | 0 | 0 | 0.00618621 | 2025-06-20 19:00:37 | 0.00106413
9593 | 2 | CC Chg | 6.238861 | 26.56069 | 0.00027362 | 3.8894 | 0.0017071 | 124.78 | 0.0017071 | 124.78 | 0 | 0 | 0.00618917 | 2025-06-20 19:00:47 | 0.00106422
9594 | 2 | CC Chg | 6.241639 | 26.56347 | 0.00027362 | 3.8896 | 0.00170786 | 124.83 | 0.00170786 | 124.83 | 0 | 0 | 0.00619213 | 2025-06-20 19:00:57 | 0.00106429
9595 | 2 | CC Chg | 6.244417 | 26.56625 | 0.00027362 | 3.8899 | 0.00170862 | 124.89 | 0.00170862 | 124.89 | 0 | 0 | 0.00619508 | 2025-06-20 19:01:07 | 0.00106436
9596 | 2 | CC Chg | 6.247194 | 26.56903 | 0.00027363 | 3.8902 | 0.00170938 | 124.95 | 0.00170938 | 124.95 | 0 | 0 | 0.00619804 | 2025-06-20 19:01:17 | 0.00106445
9597 | 2 | CC Chg | 6.249972 | 26.57181 | 0.00027362 | 3.8904 | 0.00171014 | 125 | 0.00171014 | 125 | 0 | 0 | 0.006201 | 2025-06-20 19:01:27 | 0.00106449
9598 | 2 | CC Chg | 6.25275 | 26.57458 | 0.00027362 | 3.8907 | 0.0017109 | 125.06 | 0.0017109 | 125.06 | 0 | 0 | 0.00620395 | 2025-06-20 19:01:37 | 0.00106457
9599 | 2 | CC Chg | 6.255528 | 26.57736 | 0.00027362 | 3.8909 | 0.00171166 | 125.11 | 0.00171166 | 125.11 | 0 | 0 | 0.00620691 | 2025-06-20 19:01:47 | 0.00106466
9600 | 2 | CC Chg | 6.258306 | 26.58014 | 0.00027362 | 3.8912 | 0.00171242 | 125.17 | 0.00171242 | 125.17 | 0 | 0 | 0.00620987 | 2025-06-20 19:01:57 | 0.00106473
9601 | 2 | CC Chg | 6.261083 | 26.58292 | 0.00027363 | 3.8914 | 0.00171318 | 125.22 | 0.00171318 | 125.22 | 0 | 0 | 0.00621282 | 2025-06-20 19:02:07 | 0.0010648
9602 | 2 | CC Chg | 6.263861 | 26.58569 | 0.00027363 | 3.8918 | 0.00171394 | 125.28 | 0.00171394 | 125.28 | 0 | 0 | 0.00621578 | 2025-06-20 19:02:17 | 0.00106488
9603 | 2 | CC Chg | 6.266639 | 26.58847 | 0.00027362 | 3.892 | 0.0017147 | 125.33 | 0.0017147 | 125.33 | 0 | 0 | 0.00621874 | 2025-06-20 19:02:27 | 0.00106493
9604 | 2 | CC Chg | 6.269417 | 26.59125 | 0.00027362 | 3.8922 | 0.00171546 | 125.39 | 0.00171546 | 125.39 | 0 | 0 | 0.0062217 | 2025-06-20 19:02:37 | 0.00106501
9605 | 2 | CC Chg | 6.272194 | 26.59403 | 0.00027362 | 3.8925 | 0.00171622 | 125.45 | 0.00171622 | 125.45 | 0 | 0 | 0.00622466 | 2025-06-20 19:02:47 | 0.00106507
9606 | 2 | CC Chg | 6.274972 | 26.59681 | 0.00027362 | 3.8928 | 0.00171698 | 125.5 | 0.00171698 | 125.5 | 0 | 0 | 0.00622762 | 2025-06-20 19:02:57 | 0.00106515
9607 | 2 | CC Chg | 6.27775 | 26.59958 | 0.00027362 | 3.893 | 0.00171774 | 125.56 | 0.00171774 | 125.56 | 0 | 0 | 0.00623058 | 2025-06-20 19:03:07 | 0.00106522
9608 | 2 | CC Chg | 6.280528 | 26.60236 | 0.00027362 | 3.8933 | 0.0017185 | 125.61 | 0.0017185 | 125.61 | 0 | 0 | 0.00623353 | 2025-06-20 19:03:17 | 0.0010653
9609 | 2 | CC Chg | 6.283306 | 26.60514 | 0.00027362 | 3.8936 | 0.00171926 | 125.67 | 0.00171926 | 125.67 | 0 | 0 | 0.00623649 | 2025-06-20 19:03:27 | 0.00106537
9610 | 2 | CC Chg | 6.286083 | 26.60792 | 0.00027362 | 3.8938 | 0.00172002 | 125.72 | 0.00172002 | 125.72 | 0 | 0 | 0.00623945 | 2025-06-20 19:03:37 | 0.00106544
9611 | 2 | CC Chg | 6.288861 | 26.61069 | 0.00027363 | 3.8941 | 0.00172078 | 125.78 | 0.00172078 | 125.78 | 0 | 0 | 0.00624241 | 2025-06-20 19:03:47 | 0.00106552
9612 | 2 | CC Chg | 6.291639 | 26.61347 | 0.00027362 | 3.8943 | 0.00172154 | 125.83 | 0.00172154 | 125.83 | 0 | 0 | 0.00624537 | 2025-06-20 19:03:57 | 0.00106558
9613 | 2 | CC Chg | 6.294417 | 26.61625 | 0.00027362 | 3.8947 | 0.0017223 | 125.89 | 0.0017223 | 125.89 | 0 | 0 | 0.00624833 | 2025-06-20 19:04:07 | 0.00106567
9614 | 2 | CC Chg | 6.297194 | 26.61903 | 0.00027362 | 3.8949 | 0.00172306 | 125.95 | 0.00172306 | 125.95 | 0 | 0 | 0.00625129 | 2025-06-20 19:04:17 | 0.00106573
9615 | 2 | CC Chg | 6.299972 | 26.62181 | 0.00027362 | 3.8951 | 0.00172382 | 126 | 0.00172382 | 126 | 0 | 0 | 0.00625425 | 2025-06-20 19:04:27 | 0.0010658
9616 | 2 | CC Chg | 6.30275 | 26.62458 | 0.00027362 | 3.8954 | 0.00172458 | 126.06 | 0.00172458 | 126.06 | 0 | 0 | 0.00625721 | 2025-06-20 19:04:37 | 0.00106588
9617 | 2 | CC Chg | 6.305528 | 26.62736 | 0.00027362 | 3.8957 | 0.00172534 | 126.11 | 0.00172534 | 126.11 | 0 | 0 | 0.00626018 | 2025-06-20 19:04:47 | 0.00106594
9618 | 2 | CC Chg | 6.308306 | 26.63014 | 0.00027362 | 3.896 | 0.0017261 | 126.17 | 0.0017261 | 126.17 | 0 | 0 | 0.00626314 | 2025-06-20 19:04:57 | 0.00106603
9619 | 2 | CC Chg | 6.311083 | 26.63292 | 0.00027362 | 3.8962 | 0.00172686 | 126.22 | 0.00172686 | 126.22 | 0 | 0 | 0.0062661 | 2025-06-20 19:05:07 | 0.00106609
9620 | 2 | CC Chg | 6.313861 | 26.63569 | 0.00027362 | 3.8965 | 0.00172762 | 126.28 | 0.00172762 | 126.28 | 0 | 0 | 0.00626906 | 2025-06-20 19:05:17 | 0.00106617
9621 | 2 | CC Chg | 6.316639 | 26.63847 | 0.00027362 | 3.8967 | 0.00172838 | 126.33 | 0.00172838 | 126.33 | 0 | 0 | 0.00627202 | 2025-06-20 19:05:27 | 0.00106624
9622 | 2 | CC Chg | 6.319417 | 26.64125 | 0.00027362 | 3.897 | 0.00172914 | 126.39 | 0.00172914 | 126.39 | 0 | 0 | 0.00627498 | 2025-06-20 19:05:37 | 0.00106631
9623 | 2 | CC Chg | 6.322194 | 26.64403 | 0.00027362 | 3.8972 | 0.0017299 | 126.45 | 0.0017299 | 126.45 | 0 | 0 | 0.00627794 | 2025-06-20 19:05:47 | 0.00106638
9624 | 2 | CC Chg | 6.324972 | 26.64681 | 0.00027362 | 3.8975 | 0.00173066 | 126.5 | 0.00173066 | 126.5 | 0 | 0 | 0.00628091 | 2025-06-20 19:05:57 | 0.00106644
9625 | 2 | CC Chg | 6.32775 | 26.64958 | 0.00027362 | 3.8978 | 0.00173142 | 126.56 | 0.00173142 | 126.56 | 0 | 0 | 0.00628387 | 2025-06-20 19:06:07 | 0.00106653
9626 | 2 | CC Chg | 6.330528 | 26.65236 | 0.00027362 | 3.898 | 0.00173218 | 126.61 | 0.00173218 | 126.61 | 0 | 0 | 0.00628683 | 2025-06-20 19:06:17 | 0.00106658
9627 | 2 | CC Chg | 6.333306 | 26.65514 | 0.00027363 | 3.8983 | 0.00173294 | 126.67 | 0.00173294 | 126.67 | 0 | 0 | 0.0062898 | 2025-06-20 19:06:27 | 0.00106668
9628 | 2 | CC Chg | 6.336083 | 26.65792 | 0.00027362 | 3.8985 | 0.0017337 | 126.72 | 0.0017337 | 126.72 | 0 | 0 | 0.00629276 | 2025-06-20 19:06:37 | 0.00106672
9629 | 2 | CC Chg | 6.338861 | 26.66069 | 0.00027362 | 3.8988 | 0.00173446 | 126.78 | 0.00173446 | 126.78 | 0 | 0 | 0.00629572 | 2025-06-20 19:06:47 | 0.00106681
9630 | 2 | CC Chg | 6.341639 | 26.66347 | 0.00027362 | 3.8991 | 0.00173522 | 126.83 | 0.00173522 | 126.83 | 0 | 0 | 0.00629869 | 2025-06-20 19:06:57 | 0.00106688
9631 | 2 | CC Chg | 6.344417 | 26.66625 | 0.00027362 | 3.8993 | 0.00173598 | 126.89 | 0.00173598 | 126.89 | 0 | 0 | 0.00630165 | 2025-06-20 19:07:07 | 0.00106696
9632 | 2 | CC Chg | 6.347194 | 26.66903 | 0.00027363 | 3.8996 | 0.00173674 | 126.95 | 0.00173674 | 126.95 | 0 | 0 | 0.00630461 | 2025-06-20 19:07:17 | 0.00106703
9633 | 2 | CC Chg | 6.349972 | 26.67181 | 0.00027363 | 3.8998 | 0.0017375 | 127 | 0.0017375 | 127 | 0 | 0 | 0.00630758 | 2025-06-20 19:07:27 | 0.00106709
9634 | 2 | CC Chg | 6.35275 | 26.67458 | 0.00027362 | 3.9001 | 0.00173826 | 127.06 | 0.00173826 | 127.06 | 0 | 0 | 0.00631054 | 2025-06-20 19:07:37 | 0.00106717
9635 | 2 | CC Chg | 6.355528 | 26.67736 | 0.00027362 | 3.9003 | 0.00173902 | 127.11 | 0.00173902 | 127.11 | 0 | 0 | 0.0063135 | 2025-06-20 19:07:47 | 0.00106723
9636 | 2 | CC Chg | 6.358306 | 26.68014 | 0.00027362 | 3.9006 | 0.00173978 | 127.17 | 0.00173978 | 127.17 | 0 | 0 | 0.00631647 | 2025-06-20 19:07:57 | 0.0010673
9637 | 2 | CC Chg | 6.361083 | 26.68292 | 0.00027362 | 3.9009 | 0.00174054 | 127.22 | 0.00174054 | 127.22 | 0 | 0 | 0.00631943 | 2025-06-20 19:08:07 | 0.00106737
9638 | 2 | CC Chg | 6.363861 | 26.68569 | 0.00027362 | 3.9012 | 0.0017413 | 127.28 | 0.0017413 | 127.28 | 0 | 0 | 0.0063224 | 2025-06-20 19:08:17 | 0.00106745
9639 | 2 | CC Chg | 6.366639 | 26.68847 | 0.00027362 | 3.9014 | 0.00174206 | 127.33 | 0.00174206 | 127.33 | 0 | 0 | 0.00632536 | 2025-06-20 19:08:27 | 0.00106751
9640 | 2 | CC Chg | 6.369417 | 26.69125 | 0.00027362 | 3.9016 | 0.00174282 | 127.39 | 0.00174282 | 127.39 | 0 | 0 | 0.00632833 | 2025-06-20 19:08:37 | 0.00106757
9641 | 2 | CC Chg | 6.372194 | 26.69403 | 0.00027362 | 3.9019 | 0.00174358 | 127.45 | 0.00174358 | 127.45 | 0 | 0 | 0.0063313 | 2025-06-20 19:08:47 | 0.00106765
9642 | 2 | CC Chg | 6.374972 | 26.69681 | 0.00027362 | 3.9021 | 0.00174434 | 127.5 | 0.00174434 | 127.5 | 0 | 0 | 0.00633426 | 2025-06-20 19:08:57 | 0.00106771
9643 | 2 | CC Chg | 6.37775 | 26.69958 | 0.00027362 | 3.9024 | 0.0017451 | 127.56 | 0.0017451 | 127.56 | 0 | 0 | 0.00633723 | 2025-06-20 19:09:07 | 0.00106779
9644 | 2 | CC Chg | 6.380528 | 26.70236 | 0.00027362 | 3.9027 | 0.00174586 | 127.61 | 0.00174586 | 127.61 | 0 | 0 | 0.00634019 | 2025-06-20 19:09:17 | 0.00106787
9645 | 2 | CC Chg | 6.383306 | 26.70514 | 0.00027362 | 3.9029 | 0.00174662 | 127.67 | 0.00174662 | 127.67 | 0 | 0 | 0.00634316 | 2025-06-20 19:09:27 | 0.00106793
9646 | 2 | CC Chg | 6.386083 | 26.70792 | 0.00027362 | 3.9032 | 0.00174739 | 127.72 | 0.00174739 | 127.72 | 0 | 0 | 0.00634613 | 2025-06-20 19:09:37 | 0.00106801
9647 | 2 | CC Chg | 6.388861 | 26.71069 | 0.00027362 | 3.9035 | 0.00174815 | 127.78 | 0.00174815 | 127.78 | 0 | 0 | 0.00634909 | 2025-06-20 19:09:47 | 0.00106808
9648 | 2 | CC Chg | 6.391639 | 26.71347 | 0.00027362 | 3.9037 | 0.00174891 | 127.83 | 0.00174891 | 127.83 | 0 | 0 | 0.00635206 | 2025-06-20 19:09:57 | 0.00106815
9649 | 2 | CC Chg | 6.394417 | 26.71625 | 0.00027362 | 3.9039 | 0.00174967 | 127.89 | 0.00174967 | 127.89 | 0 | 0 | 0.00635503 | 2025-06-20 19:10:07 | 0.00106821
9650 | 2 | CC Chg | 6.397194 | 26.71903 | 0.00027362 | 3.9042 | 0.00175043 | 127.95 | 0.00175043 | 127.95 | 0 | 0 | 0.00635799 | 2025-06-20 19:10:17 | 0.00106828
9651 | 2 | CC Chg | 6.399972 | 26.72181 | 0.00027362 | 3.9045 | 0.00175119 | 128 | 0.00175119 | 128 | 0 | 0 | 0.00636096 | 2025-06-20 19:10:27 | 0.00106835
9652 | 2 | CC Chg | 6.40275 | 26.72458 | 0.00027362 | 3.9047 | 0.00175195 | 128.06 | 0.00175195 | 128.06 | 0 | 0 | 0.00636393 | 2025-06-20 19:10:37 | 0.00106841
9653 | 2 | CC Chg | 6.405528 | 26.72736 | 0.00027362 | 3.905 | 0.00175271 | 128.11 | 0.00175271 | 128.11 | 0 | 0 | 0.0063669 | 2025-06-20 19:10:47 | 0.00106849
9654 | 2 | CC Chg | 6.408306 | 26.73014 | 0.00027362 | 3.9052 | 0.00175347 | 128.17 | 0.00175347 | 128.17 | 0 | 0 | 0.00636987 | 2025-06-20 19:10:57 | 0.00106855
9655 | 2 | CC Chg | 6.411083 | 26.73292 | 0.00027362 | 3.9055 | 0.00175423 | 128.22 | 0.00175423 | 128.22 | 0 | 0 | 0.00637283 | 2025-06-20 19:11:07 | 0.00106864
9656 | 2 | CC Chg | 6.413861 | 26.73569 | 0.00027362 | 3.9058 | 0.00175499 | 128.28 | 0.00175499 | 128.28 | 0 | 0 | 0.0063758 | 2025-06-20 19:11:17 | 0.00106871
9657 | 2 | CC Chg | 6.416639 | 26.73847 | 0.00027362 | 3.906 | 0.00175575 | 128.33 | 0.00175575 | 128.33 | 0 | 0 | 0.00637877 | 2025-06-20 19:11:27 | 0.00106877
9658 | 2 | CC Chg | 6.419417 | 26.74125 | 0.00027362 | 3.9063 | 0.00175651 | 128.39 | 0.00175651 | 128.39 | 0 | 0 | 0.00638174 | 2025-06-20 19:11:37 | 0.00106884
9659 | 2 | CC Chg | 6.422194 | 26.74403 | 0.00027362 | 3.9065 | 0.00175727 | 128.45 | 0.00175727 | 128.45 | 0 | 0 | 0.00638471 | 2025-06-20 19:11:47 | 0.00106891
9660 | 2 | CC Chg | 6.424972 | 26.74681 | 0.00027362 | 3.9068 | 0.00175803 | 128.5 | 0.00175803 | 128.5 | 0 | 0 | 0.00638768 | 2025-06-20 19:11:57 | 0.00106899
9661 | 2 | CC Chg | 6.42775 | 26.74958 | 0.00027362 | 3.907 | 0.00175879 | 128.56 | 0.00175879 | 128.56 | 0 | 0 | 0.00639065 | 2025-06-20 19:12:07 | 0.00106905
9662 | 2 | CC Chg | 6.430528 | 26.75236 | 0.00027362 | 3.9073 | 0.00175955 | 128.61 | 0.00175955 | 128.61 | 0 | 0 | 0.00639362 | 2025-06-20 19:12:17 | 0.00106914
9663 | 2 | CC Chg | 6.433306 | 26.75514 | 0.00027362 | 3.9076 | 0.00176031 | 128.67 | 0.00176031 | 128.67 | 0 | 0 | 0.00639659 | 2025-06-20 19:12:27 | 0.0010692
9664 | 2 | CC Chg | 6.436083 | 26.75792 | 0.00027362 | 3.9078 | 0.00176107 | 128.72 | 0.00176107 | 128.72 | 0 | 0 | 0.00639956 | 2025-06-20 19:12:37 | 0.00106927
9665 | 2 | CC Chg | 6.438861 | 26.76069 | 0.00027362 | 3.9081 | 0.00176183 | 128.78 | 0.00176183 | 128.78 | 0 | 0 | 0.00640253 | 2025-06-20 19:12:47 | 0.00106934
9666 | 2 | CC Chg | 6.441639 | 26.76347 | 0.00027362 | 3.9084 | 0.00176259 | 128.83 | 0.00176259 | 128.83 | 0 | 0 | 0.0064055 | 2025-06-20 19:12:57 | 0.00106942
9667 | 2 | CC Chg | 6.444417 | 26.76625 | 0.00027362 | 3.9086 | 0.00176335 | 128.89 | 0.00176335 | 128.89 | 0 | 0 | 0.00640847 | 2025-06-20 19:13:07 | 0.00106948
9668 | 2 | CC Chg | 6.447194 | 26.76903 | 0.00027362 | 3.9088 | 0.00176411 | 128.95 | 0.00176411 | 128.95 | 0 | 0 | 0.00641144 | 2025-06-20 19:13:17 | 0.00106955
9669 | 2 | CC Chg | 6.449972 | 26.77181 | 0.00027362 | 3.9091 | 0.00176487 | 129 | 0.00176487 | 129 | 0 | 0 | 0.00641441 | 2025-06-20 19:13:27 | 0.00106961
9670 | 2 | CC Chg | 6.45275 | 26.77458 | 0.00027362 | 3.9093 | 0.00176563 | 129.06 | 0.00176563 | 129.06 | 0 | 0 | 0.00641738 | 2025-06-20 19:13:37 | 0.00106968
9671 | 2 | CC Chg | 6.455528 | 26.77736 | 0.00027362 | 3.9096 | 0.00176639 | 129.11 | 0.00176639 | 129.11 | 0 | 0 | 0.00642035 | 2025-06-20 19:13:47 | 0.00106975
9672 | 2 | CC Chg | 6.458306 | 26.78014 | 0.00027362 | 3.9099 | 0.00176715 | 129.17 | 0.00176715 | 129.17 | 0 | 0 | 0.00642333 | 2025-06-20 19:13:57 | 0.00106983
9673 | 2 | CC Chg | 6.461083 | 26.78292 | 0.00027362 | 3.9102 | 0.00176791 | 129.22 | 0.00176791 | 129.22 | 0 | 0 | 0.0064263 | 2025-06-20 19:14:07 | 0.00106991
9674 | 2 | CC Chg | 6.463861 | 26.78569 | 0.00027362 | 3.9104 | 0.00176867 | 129.28 | 0.00176867 | 129.28 | 0 | 0 | 0.00642927 | 2025-06-20 19:14:17 | 0.00106997
9675 | 2 | CC Chg | 6.466639 | 26.78847 | 0.00027362 | 3.9106 | 0.00176943 | 129.33 | 0.00176943 | 129.33 | 0 | 0 | 0.00643224 | 2025-06-20 19:14:27 | 0.00107004
9676 | 2 | CC Chg | 6.469417 | 26.79125 | 0.00027362 | 3.9109 | 0.00177019 | 129.39 | 0.00177019 | 129.39 | 0 | 0 | 0.00643521 | 2025-06-20 19:14:37 | 0.00107011
9677 | 2 | CC Chg | 6.472194 | 26.79403 | 0.00027362 | 3.9112 | 0.00177095 | 129.45 | 0.00177095 | 129.45 | 0 | 0 | 0.00643819 | 2025-06-20 19:14:47 | 0.00107019
9678 | 2 | CC Chg | 6.474972 | 26.79681 | 0.00027362 | 3.9114 | 0.00177171 | 129.5 | 0.00177171 | 129.5 | 0 | 0 | 0.00644116 | 2025-06-20 19:14:57 | 0.00107024
9679 | 2 | CC Chg | 6.47775 | 26.79958 | 0.00027362 | 3.9117 | 0.00177247 | 129.56 | 0.00177247 | 129.56 | 0 | 0 | 0.00644413 | 2025-06-20 19:15:07 | 0.00107033
9680 | 2 | CC Chg | 6.480528 | 26.80236 | 0.00027362 | 3.9119 | 0.00177323 | 129.61 | 0.00177323 | 129.61 | 0 | 0 | 0.00644711 | 2025-06-20 19:15:17 | 0.00107038
9681 | 2 | CC Chg | 6.483306 | 26.80514 | 0.00027362 | 3.9122 | 0.00177399 | 129.67 | 0.00177399 | 129.67 | 0 | 0 | 0.00645008 | 2025-06-20 19:15:27 | 0.00107046
9682 | 2 | CC Chg | 6.486083 | 26.80792 | 0.00027362 | 3.9124 | 0.00177475 | 129.72 | 0.00177475 | 129.72 | 0 | 0 | 0.00645305 | 2025-06-20 19:15:37 | 0.00107052
9683 | 2 | CC Chg | 6.488861 | 26.81069 | 0.00027362 | 3.9127 | 0.00177551 | 129.78 | 0.00177551 | 129.78 | 0 | 0 | 0.00645603 | 2025-06-20 19:15:47 | 0.0010706
9684 | 2 | CC Chg | 6.491639 | 26.81347 | 0.00027362 | 3.913 | 0.00177627 | 129.83 | 0.00177627 | 129.83 | 0 | 0 | 0.006459 | 2025-06-20 19:15:57 | 0.00107069
9685 | 2 | CC Chg | 6.494417 | 26.81625 | 0.00027362 | 3.9132 | 0.00177703 | 129.89 | 0.00177703 | 129.89 | 0 | 0 | 0.00646197 | 2025-06-20 19:16:07 | 0.00107073
9686 | 2 | CC Chg | 6.497194 | 26.81903 | 0.00027362 | 3.9134 | 0.00177779 | 129.95 | 0.00177779 | 129.95 | 0 | 0 | 0.00646495 | 2025-06-20 19:16:17 | 0.0010708
9687 | 2 | CC Chg | 6.499972 | 26.82181 | 0.00027362 | 3.9137 | 0.00177855 | 130 | 0.00177855 | 130 | 0 | 0 | 0.00646792 | 2025-06-20 19:16:27 | 0.00107088
9688 | 2 | CC Chg | 6.50275 | 26.82458 | 0.00027362 | 3.914 | 0.00177931 | 130.06 | 0.00177931 | 130.06 | 0 | 0 | 0.0064709 | 2025-06-20 19:16:37 | 0.00107094
9689 | 2 | CC Chg | 6.505528 | 26.82736 | 0.00027362 | 3.9142 | 0.00178007 | 130.11 | 0.00178007 | 130.11 | 0 | 0 | 0.00647387 | 2025-06-20 19:16:47 | 0.00107101
9690 | 2 | CC Chg | 6.508306 | 26.83014 | 0.00027362 | 3.9145 | 0.00178083 | 130.17 | 0.00178083 | 130.17 | 0 | 0 | 0.00647685 | 2025-06-20 19:16:57 | 0.00107109
9691 | 2 | CC Chg | 6.511083 | 26.83292 | 0.00027362 | 3.9147 | 0.00178159 | 130.22 | 0.00178159 | 130.22 | 0 | 0 | 0.00647982 | 2025-06-20 19:17:07 | 0.00107116
9692 | 2 | CC Chg | 6.513861 | 26.83569 | 0.00027362 | 3.915 | 0.00178235 | 130.28 | 0.00178235 | 130.28 | 0 | 0 | 0.0064828 | 2025-06-20 19:17:17 | 0.00107123
9693 | 2 | CC Chg | 6.516639 | 26.83847 | 0.00027362 | 3.9152 | 0.00178311 | 130.33 | 0.00178311 | 130.33 | 0 | 0 | 0.00648578 | 2025-06-20 19:17:27 | 0.00107129
9694 | 2 | CC Chg | 6.519417 | 26.84125 | 0.00027362 | 3.9155 | 0.00178387 | 130.39 | 0.00178387 | 130.39 | 0 | 0 | 0.00648875 | 2025-06-20 19:17:37 | 0.00107139
9695 | 2 | CC Chg | 6.522194 | 26.84403 | 0.00027362 | 3.9158 | 0.00178463 | 130.45 | 0.00178463 | 130.45 | 0 | 0 | 0.00649173 | 2025-06-20 19:17:47 | 0.00107144
9696 | 2 | CC Chg | 6.524972 | 26.84681 | 0.00027362 | 3.916 | 0.00178539 | 130.5 | 0.00178539 | 130.5 | 0 | 0 | 0.0064947 | 2025-06-20 19:17:57 | 0.00107152
9697 | 2 | CC Chg | 6.52775 | 26.84958 | 0.00027362 | 3.9163 | 0.00178615 | 130.56 | 0.00178615 | 130.56 | 0 | 0 | 0.00649768 | 2025-06-20 19:18:07 | 0.00107158
9698 | 2 | CC Chg | 6.530528 | 26.85236 | 0.00027362 | 3.9165 | 0.00178691 | 130.61 | 0.00178691 | 130.61 | 0 | 0 | 0.00650066 | 2025-06-20 19:18:17 | 0.00107164
9699 | 2 | CC Chg | 6.533306 | 26.85514 | 0.00027362 | 3.9168 | 0.00178767 | 130.67 | 0.00178767 | 130.67 | 0 | 0 | 0.00650363 | 2025-06-20 19:18:27 | 0.00107173
9700 | 2 | CC Chg | 6.536083 | 26.85792 | 0.00027362 | 3.9171 | 0.00178843 | 130.72 | 0.00178843 | 130.72 | 0 | 0 | 0.00650661 | 2025-06-20 19:18:37 | 0.0010718
9701 | 2 | CC Chg | 6.538861 | 26.86069 | 0.00027362 | 3.9173 | 0.00178919 | 130.78 | 0.00178919 | 130.78 | 0 | 0 | 0.00650959 | 2025-06-20 19:18:47 | 0.00107187
9702 | 2 | CC Chg | 6.541639 | 26.86347 | 0.00027362 | 3.9176 | 0.00178995 | 130.83 | 0.00178995 | 130.83 | 0 | 0 | 0.00651257 | 2025-06-20 19:18:57 | 0.00107193
9703 | 2 | CC Chg | 6.544417 | 26.86625 | 0.00027362 | 3.9178 | 0.00179071 | 130.89 | 0.00179071 | 130.89 | 0 | 0 | 0.00651554 | 2025-06-20 19:19:07 | 0.00107201
9704 | 2 | CC Chg | 6.547194 | 26.86903 | 0.00027363 | 3.9181 | 0.00179147 | 130.95 | 0.00179147 | 130.95 | 0 | 0 | 0.00651852 | 2025-06-20 19:19:17 | 0.00107209
9705 | 2 | CC Chg | 6.549972 | 26.87181 | 0.00027362 | 3.9183 | 0.00179223 | 131 | 0.00179223 | 131 | 0 | 0 | 0.0065215 | 2025-06-20 19:19:27 | 0.00107216
9706 | 2 | CC Chg | 6.55275 | 26.87458 | 0.00027362 | 3.9186 | 0.00179299 | 131.06 | 0.00179299 | 131.06 | 0 | 0 | 0.00652448 | 2025-06-20 19:19:37 | 0.00107222
9707 | 2 | CC Chg | 6.555528 | 26.87736 | 0.00027362 | 3.9188 | 0.00179375 | 131.11 | 0.00179375 | 131.11 | 0 | 0 | 0.00652746 | 2025-06-20 19:19:47 | 0.00107229
9708 | 2 | CC Chg | 6.558306 | 26.88014 | 0.00027362 | 3.9191 | 0.00179451 | 131.17 | 0.00179451 | 131.17 | 0 | 0 | 0.00653044 | 2025-06-20 19:19:57 | 0.00107236
9709 | 2 | CC Chg | 6.561083 | 26.88292 | 0.00027362 | 3.9194 | 0.00179527 | 131.22 | 0.00179527 | 131.22 | 0 | 0 | 0.00653341 | 2025-06-20 19:20:07 | 0.00107243
9710 | 2 | CC Chg | 6.563861 | 26.88569 | 0.00027362 | 3.9196 | 0.00179603 | 131.28 | 0.00179603 | 131.28 | 0 | 0 | 0.00653639 | 2025-06-20 19:20:17 | 0.0010725
9711 | 2 | CC Chg | 6.566639 | 26.88847 | 0.00027362 | 3.9199 | 0.00179679 | 131.33 | 0.00179679 | 131.33 | 0 | 0 | 0.00653937 | 2025-06-20 19:20:27 | 0.00107257
9712 | 2 | CC Chg | 6.569417 | 26.89125 | 0.00027362 | 3.9201 | 0.00179755 | 131.39 | 0.00179755 | 131.39 | 0 | 0 | 0.00654235 | 2025-06-20 19:20:37 | 0.00107264
9713 | 2 | CC Chg | 6.572194 | 26.89403 | 0.00027362 | 3.9204 | 0.00179831 | 131.45 | 0.00179831 | 131.45 | 0 | 0 | 0.00654533 | 2025-06-20 19:20:47 | 0.0010727
9714 | 2 | CC Chg | 6.574972 | 26.89681 | 0.00027362 | 3.9206 | 0.00179907 | 131.5 | 0.00179907 | 131.5 | 0 | 0 | 0.00654831 | 2025-06-20 19:20:57 | 0.00107277
9715 | 2 | CC Chg | 6.57775 | 26.89958 | 0.00027362 | 3.9209 | 0.00179983 | 131.56 | 0.00179983 | 131.56 | 0 | 0 | 0.00655129 | 2025-06-20 19:21:07 | 0.00107285
9716 | 2 | CC Chg | 6.580528 | 26.90236 | 0.00027362 | 3.9211 | 0.00180059 | 131.61 | 0.00180059 | 131.61 | 0 | 0 | 0.00655427 | 2025-06-20 19:21:17 | 0.00107291
9717 | 2 | CC Chg | 6.583306 | 26.90514 | 0.00027362 | 3.9214 | 0.00180135 | 131.67 | 0.00180135 | 131.67 | 0 | 0 | 0.00655725 | 2025-06-20 19:21:27 | 0.00107298
9718 | 2 | CC Chg | 6.586083 | 26.90792 | 0.00027362 | 3.9217 | 0.00180211 | 131.72 | 0.00180211 | 131.72 | 0 | 0 | 0.00656023 | 2025-06-20 19:21:37 | 0.00107306
9719 | 2 | CC Chg | 6.588861 | 26.91069 | 0.00027362 | 3.9219 | 0.00180287 | 131.78 | 0.00180287 | 131.78 | 0 | 0 | 0.00656321 | 2025-06-20 19:21:47 | 0.00107314
9720 | 2 | CC Chg | 6.591639 | 26.91347 | 0.00027362 | 3.9222 | 0.00180363 | 131.83 | 0.00180363 | 131.83 | 0 | 0 | 0.00656619 | 2025-06-20 19:21:57 | 0.00107321
9721 | 2 | CC Chg | 6.594417 | 26.91625 | 0.00027362 | 3.9224 | 0.00180439 | 131.89 | 0.00180439 | 131.89 | 0 | 0 | 0.00656918 | 2025-06-20 19:22:07 | 0.00107328
9722 | 2 | CC Chg | 6.597194 | 26.91903 | 0.00027362 | 3.9227 | 0.00180515 | 131.95 | 0.00180515 | 131.95 | 0 | 0 | 0.00657216 | 2025-06-20 19:22:17 | 0.00107335
9723 | 2 | CC Chg | 6.599972 | 26.92181 | 0.00027362 | 3.923 | 0.00180591 | 132 | 0.00180591 | 132 | 0 | 0 | 0.00657514 | 2025-06-20 19:22:27 | 0.00107342
9724 | 2 | CC Chg | 6.60275 | 26.92458 | 0.00027362 | 3.9232 | 0.00180667 | 132.06 | 0.00180667 | 132.06 | 0 | 0 | 0.00657812 | 2025-06-20 19:22:37 | 0.00107347
9725 | 2 | CC Chg | 6.605528 | 26.92736 | 0.00027362 | 3.9235 | 0.00180743 | 132.11 | 0.00180743 | 132.11 | 0 | 0 | 0.0065811 | 2025-06-20 19:22:47 | 0.00107356
9726 | 2 | CC Chg | 6.608306 | 26.93014 | 0.00027362 | 3.9237 | 0.00180819 | 132.17 | 0.00180819 | 132.17 | 0 | 0 | 0.00658409 | 2025-06-20 19:22:57 | 0.00107362
9727 | 2 | CC Chg | 6.611083 | 26.93292 | 0.00027362 | 3.924 | 0.00180895 | 132.22 | 0.00180895 | 132.22 | 0 | 0 | 0.00658707 | 2025-06-20 19:23:07 | 0.0010737
9728 | 2 | CC Chg | 6.613861 | 26.93569 | 0.00027362 | 3.9242 | 0.00180971 | 132.28 | 0.00180971 | 132.28 | 0 | 0 | 0.00659005 | 2025-06-20 19:23:17 | 0.00107376
9729 | 2 | CC Chg | 6.616639 | 26.93847 | 0.00027362 | 3.9244 | 0.00181047 | 132.33 | 0.00181047 | 132.33 | 0 | 0 | 0.00659303 | 2025-06-20 19:23:27 | 0.00107382
9730 | 2 | CC Chg | 6.619417 | 26.94125 | 0.00027362 | 3.9248 | 0.00181123 | 132.39 | 0.00181123 | 132.39 | 0 | 0 | 0.00659602 | 2025-06-20 19:23:37 | 0.0010739
9731 | 2 | CC Chg | 6.622194 | 26.94403 | 0.00027362 | 3.925 | 0.00181199 | 132.45 | 0.00181199 | 132.45 | 0 | 0 | 0.006599 | 2025-06-20 19:23:47 | 0.00107397
9732 | 2 | CC Chg | 6.624972 | 26.94681 | 0.00027362 | 3.9252 | 0.00181275 | 132.5 | 0.00181275 | 132.5 | 0 | 0 | 0.00660198 | 2025-06-20 19:23:57 | 0.00107404
9733 | 2 | CC Chg | 6.62775 | 26.94958 | 0.00027362 | 3.9255 | 0.00181351 | 132.56 | 0.00181351 | 132.56 | 0 | 0 | 0.00660497 | 2025-06-20 19:24:07 | 0.00107411
9734 | 2 | CC Chg | 6.630528 | 26.95236 | 0.00027362 | 3.9257 | 0.00181427 | 132.61 | 0.00181427 | 132.61 | 0 | 0 | 0.00660795 | 2025-06-20 19:24:17 | 0.00107417
9735 | 2 | CC Chg | 6.633306 | 26.95514 | 0.00027362 | 3.926 | 0.00181503 | 132.67 | 0.00181503 | 132.67 | 0 | 0 | 0.00661093 | 2025-06-20 19:24:27 | 0.00107424
9736 | 2 | CC Chg | 6.636083 | 26.95792 | 0.00027362 | 3.9263 | 0.00181579 | 132.72 | 0.00181579 | 132.72 | 0 | 0 | 0.00661392 | 2025-06-20 19:24:37 | 0.00107431
9737 | 2 | CC Chg | 6.638861 | 26.96069 | 0.00027362 | 3.9265 | 0.00181655 | 132.78 | 0.00181655 | 132.78 | 0 | 0 | 0.0066169 | 2025-06-20 19:24:47 | 0.00107438
9738 | 2 | CC Chg | 6.641639 | 26.96347 | 0.00027362 | 3.9267 | 0.00181731 | 132.83 | 0.00181731 | 132.83 | 0 | 0 | 0.00661989 | 2025-06-20 19:24:57 | 0.00107445
9739 | 2 | CC Chg | 6.644417 | 26.96625 | 0.00027362 | 3.927 | 0.00181807 | 132.89 | 0.00181807 | 132.89 | 0 | 0 | 0.00662287 | 2025-06-20 19:25:07 | 0.00107452
9740 | 2 | CC Chg | 6.647194 | 26.96903 | 0.00027362 | 3.9272 | 0.00181883 | 132.95 | 0.00181883 | 132.95 | 0 | 0 | 0.00662585 | 2025-06-20 19:25:17 | 0.00107458
9741 | 2 | CC Chg | 6.649972 | 26.97181 | 0.00027362 | 3.9275 | 0.00181959 | 133 | 0.00181959 | 133 | 0 | 0 | 0.00662884 | 2025-06-20 19:25:27 | 0.00107465
9742 | 2 | CC Chg | 6.65275 | 26.97458 | 0.00027362 | 3.9278 | 0.00182035 | 133.06 | 0.00182035 | 133.06 | 0 | 0 | 0.00663183 | 2025-06-20 19:25:37 | 0.00107472
9743 | 2 | CC Chg | 6.655528 | 26.97736 | 0.00027362 | 3.9281 | 0.00182111 | 133.11 | 0.00182111 | 133.11 | 0 | 0 | 0.00663481 | 2025-06-20 19:25:47 | 0.00107479
9744 | 2 | CC Chg | 6.658306 | 26.98014 | 0.00027362 | 3.9283 | 0.00182187 | 133.17 | 0.00182187 | 133.17 | 0 | 0 | 0.0066378 | 2025-06-20 19:25:57 | 0.00107486
9745 | 2 | CC Chg | 6.661083 | 26.98292 | 0.00027362 | 3.9285 | 0.00182263 | 133.22 | 0.00182263 | 133.22 | 0 | 0 | 0.00664078 | 2025-06-20 19:26:07 | 0.00107493
9746 | 2 | CC Chg | 6.663861 | 26.98569 | 0.00027362 | 3.9288 | 0.00182339 | 133.28 | 0.00182339 | 133.28 | 0 | 0 | 0.00664377 | 2025-06-20 19:26:17 | 0.001075
9747 | 2 | CC Chg | 6.666639 | 26.98847 | 0.00027362 | 3.929 | 0.00182415 | 133.33 | 0.00182415 | 133.33 | 0 | 0 | 0.00664675 | 2025-06-20 19:26:27 | 0.00107508
9748 | 2 | CC Chg | 6.669417 | 26.99125 | 0.00027362 | 3.9293 | 0.00182491 | 133.39 | 0.00182491 | 133.39 | 0 | 0 | 0.00664974 | 2025-06-20 19:26:37 | 0.00107515
9749 | 2 | CC Chg | 6.672194 | 26.99403 | 0.00027362 | 3.9296 | 0.00182567 | 133.45 | 0.00182567 | 133.45 | 0 | 0 | 0.00665273 | 2025-06-20 19:26:47 | 0.00107522
9750 | 2 | CC Chg | 6.674972 | 26.99681 | 0.00027362 | 3.9298 | 0.00182643 | 133.5 | 0.00182643 | 133.5 | 0 | 0 | 0.00665571 | 2025-06-20 19:26:57 | 0.00107528
9751 | 2 | CC Chg | 6.67775 | 26.99958 | 0.00027362 | 3.9301 | 0.00182719 | 133.56 | 0.00182719 | 133.56 | 0 | 0 | 0.0066587 | 2025-06-20 19:27:07 | 0.00107535
9752 | 2 | CC Chg | 6.680528 | 27.00236 | 0.00027362 | 3.9303 | 0.00182795 | 133.61 | 0.00182795 | 133.61 | 0 | 0 | 0.00666169 | 2025-06-20 19:27:17 | 0.00107542
9753 | 2 | CC Chg | 6.683306 | 27.00514 | 0.00027362 | 3.9306 | 0.00182871 | 133.67 | 0.00182871 | 133.67 | 0 | 0 | 0.00666468 | 2025-06-20 19:27:27 | 0.0010755
9754 | 2 | CC Chg | 6.686083 | 27.00792 | 0.00027362 | 3.9308 | 0.00182947 | 133.72 | 0.00182947 | 133.72 | 0 | 0 | 0.00666766 | 2025-06-20 19:27:37 | 0.00107556
9755 | 2 | CC Chg | 6.688861 | 27.01069 | 0.00027362 | 3.9311 | 0.00183023 | 133.78 | 0.00183023 | 133.78 | 0 | 0 | 0.00667065 | 2025-06-20 19:27:47 | 0.00107564
9756 | 2 | CC Chg | 6.691639 | 27.01347 | 0.00027362 | 3.9314 | 0.00183099 | 133.83 | 0.00183099 | 133.83 | 0 | 0 | 0.00667364 | 2025-06-20 19:27:57 | 0.00107571
9757 | 2 | CC Chg | 6.694417 | 27.01625 | 0.00027362 | 3.9316 | 0.00183175 | 133.89 | 0.00183175 | 133.89 | 0 | 0 | 0.00667663 | 2025-06-20 19:28:07 | 0.00107578
9758 | 2 | CC Chg | 6.697194 | 27.01903 | 0.00027362 | 3.9319 | 0.00183251 | 133.95 | 0.00183251 | 133.95 | 0 | 0 | 0.00667962 | 2025-06-20 19:28:17 | 0.00107585
9759 | 2 | CC Chg | 6.699972 | 27.02181 | 0.00027362 | 3.9321 | 0.00183327 | 134 | 0.00183327 | 134 | 0 | 0 | 0.0066826 | 2025-06-20 19:28:27 | 0.00107593
9760 | 2 | CC Chg | 6.70275 | 27.02458 | 0.00027362 | 3.9324 | 0.00183403 | 134.06 | 0.00183403 | 134.06 | 0 | 0 | 0.00668559 | 2025-06-20 19:28:37 | 0.001076
9761 | 2 | CC Chg | 6.705528 | 27.02736 | 0.00027362 | 3.9326 | 0.00183479 | 134.11 | 0.00183479 | 134.11 | 0 | 0 | 0.00668858 | 2025-06-20 19:28:47 | 0.00107607
9762 | 2 | CC Chg | 6.708306 | 27.03014 | 0.00027362 | 3.9329 | 0.00183555 | 134.17 | 0.00183555 | 134.17 | 0 | 0 | 0.00669157 | 2025-06-20 19:28:57 | 0.00107613
9763 | 2 | CC Chg | 6.711083 | 27.03292 | 0.00027363 | 3.9332 | 0.00183631 | 134.22 | 0.00183631 | 134.22 | 0 | 0 | 0.00669456 | 2025-06-20 19:29:07 | 0.00107622
9764 | 2 | CC Chg | 6.713861 | 27.03569 | 0.00027362 | 3.9334 | 0.00183707 | 134.28 | 0.00183707 | 134.28 | 0 | 0 | 0.00669755 | 2025-06-20 19:29:17 | 0.00107627
9765 | 2 | CC Chg | 6.716639 | 27.03847 | 0.00027362 | 3.9337 | 0.00183783 | 134.33 | 0.00183783 | 134.33 | 0 | 0 | 0.00670054 | 2025-06-20 19:29:27 | 0.00107634
9766 | 2 | CC Chg | 6.719417 | 27.04125 | 0.00027363 | 3.9339 | 0.00183859 | 134.39 | 0.00183859 | 134.39 | 0 | 0 | 0.00670353 | 2025-06-20 19:29:37 | 0.00107643
9767 | 2 | CC Chg | 6.722194 | 27.04403 | 0.00027362 | 3.9342 | 0.00183935 | 134.45 | 0.00183935 | 134.45 | 0 | 0 | 0.00670652 | 2025-06-20 19:29:47 | 0.00107648
9768 | 2 | CC Chg | 6.724972 | 27.04681 | 0.00027362 | 3.9344 | 0.00184011 | 134.5 | 0.00184011 | 134.5 | 0 | 0 | 0.00670951 | 2025-06-20 19:29:57 | 0.00107655
9769 | 2 | CC Chg | 6.72775 | 27.04958 | 0.00027362 | 3.9347 | 0.00184087 | 134.56 | 0.00184087 | 134.56 | 0 | 0 | 0.0067125 | 2025-06-20 19:30:07 | 0.00107663
9770 | 2 | CC Chg | 6.730528 | 27.05236 | 0.00027362 | 3.935 | 0.00184163 | 134.61 | 0.00184163 | 134.61 | 0 | 0 | 0.00671549 | 2025-06-20 19:30:17 | 0.0010767
9771 | 2 | CC Chg | 6.733306 | 27.05514 | 0.00027362 | 3.9352 | 0.00184239 | 134.67 | 0.00184239 | 134.67 | 0 | 0 | 0.00671848 | 2025-06-20 19:30:27 | 0.00107676
9772 | 2 | CC Chg | 6.736083 | 27.05792 | 0.00027362 | 3.9355 | 0.00184315 | 134.72 | 0.00184315 | 134.72 | 0 | 0 | 0.00672147 | 2025-06-20 19:30:37 | 0.00107682
9773 | 2 | CC Chg | 6.738861 | 27.06069 | 0.00027362 | 3.9357 | 0.00184391 | 134.78 | 0.00184391 | 134.78 | 0 | 0 | 0.00672447 | 2025-06-20 19:30:47 | 0.00107689
9774 | 2 | CC Chg | 6.741639 | 27.06347 | 0.00027362 | 3.9359 | 0.00184467 | 134.83 | 0.00184467 | 134.83 | 0 | 0 | 0.00672746 | 2025-06-20 19:30:57 | 0.00107697
9775 | 2 | CC Chg | 6.744417 | 27.06625 | 0.00027362 | 3.9362 | 0.00184543 | 134.89 | 0.00184543 | 134.89 | 0 | 0 | 0.00673045 | 2025-06-20 19:31:07 | 0.00107704
9776 | 2 | CC Chg | 6.747194 | 27.06903 | 0.00027362 | 3.9365 | 0.00184619 | 134.95 | 0.00184619 | 134.95 | 0 | 0 | 0.00673344 | 2025-06-20 19:31:17 | 0.00107712
9777 | 2 | CC Chg | 6.749972 | 27.07181 | 0.00027363 | 3.9367 | 0.00184695 | 135 | 0.00184695 | 135 | 0 | 0 | 0.00673643 | 2025-06-20 19:31:27 | 0.00107719
9778 | 2 | CC Chg | 6.75275 | 27.07458 | 0.00027363 | 3.937 | 0.00184771 | 135.06 | 0.00184771 | 135.06 | 0 | 0 | 0.00673942 | 2025-06-20 19:31:37 | 0.00107727
9779 | 2 | CC Chg | 6.755528 | 27.07736 | 0.00027363 | 3.9372 | 0.00184847 | 135.11 | 0.00184847 | 135.11 | 0 | 0 | 0.00674242 | 2025-06-20 19:31:47 | 0.00107733
9780 | 2 | CC Chg | 6.758306 | 27.08014 | 0.00027362 | 3.9375 | 0.00184923 | 135.17 | 0.00184923 | 135.17 | 0 | 0 | 0.00674541 | 2025-06-20 19:31:57 | 0.00107739
9781 | 2 | CC Chg | 6.761083 | 27.08292 | 0.00027363 | 3.9377 | 0.00184999 | 135.22 | 0.00184999 | 135.22 | 0 | 0 | 0.0067484 | 2025-06-20 19:32:07 | 0.00107747
9782 | 2 | CC Chg | 6.763861 | 27.08569 | 0.00027362 | 3.938 | 0.00185075 | 135.28 | 0.00185075 | 135.28 | 0 | 0 | 0.0067514 | 2025-06-20 19:32:17 | 0.00107752
9783 | 2 | CC Chg | 6.766639 | 27.08847 | 0.00027362 | 3.9382 | 0.00185151 | 135.33 | 0.00185151 | 135.33 | 0 | 0 | 0.00675439 | 2025-06-20 19:32:27 | 0.00107759
9784 | 2 | CC Chg | 6.769417 | 27.09125 | 0.00027362 | 3.9385 | 0.00185227 | 135.39 | 0.00185227 | 135.39 | 0 | 0 | 0.00675738 | 2025-06-20 19:32:37 | 0.00107767
9785 | 2 | CC Chg | 6.772194 | 27.09403 | 0.00027362 | 3.9388 | 0.00185303 | 135.45 | 0.00185303 | 135.45 | 0 | 0 | 0.00676038 | 2025-06-20 19:32:47 | 0.00107773
9786 | 2 | CC Chg | 6.774972 | 27.09681 | 0.00027362 | 3.939 | 0.00185379 | 135.5 | 0.00185379 | 135.5 | 0 | 0 | 0.00676337 | 2025-06-20 19:32:57 | 0.0010778
9787 | 2 | CC Chg | 6.77775 | 27.09958 | 0.00027362 | 3.9393 | 0.00185455 | 135.56 | 0.00185455 | 135.56 | 0 | 0 | 0.00676636 | 2025-06-20 19:33:07 | 0.00107787
9788 | 2 | CC Chg | 6.780528 | 27.10236 | 0.00027362 | 3.9395 | 0.00185531 | 135.61 | 0.00185531 | 135.61 | 0 | 0 | 0.00676936 | 2025-06-20 19:33:17 | 0.00107794
9789 | 2 | CC Chg | 6.783306 | 27.10514 | 0.00027363 | 3.9398 | 0.00185607 | 135.67 | 0.00185607 | 135.67 | 0 | 0 | 0.00677235 | 2025-06-20 19:33:27 | 0.00107802
9790 | 2 | CC Chg | 6.786083 | 27.10792 | 0.00027363 | 3.9401 | 0.00185683 | 135.72 | 0.00185683 | 135.72 | 0 | 0 | 0.00677535 | 2025-06-20 19:33:37 | 0.0010781
9791 | 2 | CC Chg | 6.788861 | 27.11069 | 0.00027363 | 3.9403 | 0.00185759 | 135.78 | 0.00185759 | 135.78 | 0 | 0 | 0.00677834 | 2025-06-20 19:33:47 | 0.00107817
9792 | 2 | CC Chg | 6.791639 | 27.11347 | 0.00027363 | 3.9406 | 0.00185835 | 135.83 | 0.00185835 | 135.83 | 0 | 0 | 0.00678134 | 2025-06-20 19:33:57 | 0.00107824
9793 | 2 | CC Chg | 6.794417 | 27.11625 | 0.00027362 | 3.9408 | 0.00185911 | 135.89 | 0.00185911 | 135.89 | 0 | 0 | 0.00678433 | 2025-06-20 19:34:07 | 0.00107829
9794 | 2 | CC Chg | 6.797194 | 27.11903 | 0.00027363 | 3.9411 | 0.00185987 | 135.95 | 0.00185987 | 135.95 | 0 | 0 | 0.00678733 | 2025-06-20 19:34:17 | 0.00107838
9795 | 2 | CC Chg | 6.799972 | 27.12181 | 0.00027363 | 3.9413 | 0.00186063 | 136 | 0.00186063 | 136 | 0 | 0 | 0.00679032 | 2025-06-20 19:34:27 | 0.00107844
9796 | 2 | CC Chg | 6.80275 | 27.12458 | 0.00027362 | 3.9415 | 0.00186139 | 136.06 | 0.00186139 | 136.06 | 0 | 0 | 0.00679332 | 2025-06-20 19:34:37 | 0.0010785
9797 | 2 | CC Chg | 6.805528 | 27.12736 | 0.00027363 | 3.9418 | 0.00186215 | 136.11 | 0.00186215 | 136.11 | 0 | 0 | 0.00679632 | 2025-06-20 19:34:47 | 0.00107858
9798 | 2 | CC Chg | 6.808306 | 27.13014 | 0.00027362 | 3.942 | 0.00186291 | 136.17 | 0.00186291 | 136.17 | 0 | 0 | 0.00679931 | 2025-06-20 19:34:57 | 0.00107864
9799 | 2 | CC Chg | 6.811083 | 27.13292 | 0.00027362 | 3.9423 | 0.00186367 | 136.22 | 0.00186367 | 136.22 | 0 | 0 | 0.00680231 | 2025-06-20 19:35:07 | 0.0010787
9800 | 2 | CC Chg | 6.813861 | 27.13569 | 0.00027362 | 3.9426 | 0.00186444 | 136.28 | 0.00186444 | 136.28 | 0 | 0 | 0.0068053 | 2025-06-20 19:35:17 | 0.00107878
9801 | 2 | CC Chg | 6.816639 | 27.13847 | 0.00027362 | 3.9428 | 0.0018652 | 136.33 | 0.0018652 | 136.33 | 0 | 0 | 0.0068083 | 2025-06-20 19:35:27 | 0.00107884
9802 | 2 | CC Chg | 6.819417 | 27.14125 | 0.00027362 | 3.943 | 0.00186596 | 136.39 | 0.00186596 | 136.39 | 0 | 0 | 0.0068113 | 2025-06-20 19:35:37 | 0.00107891
9803 | 2 | CC Chg | 6.822194 | 27.14403 | 0.00027362 | 3.9433 | 0.00186672 | 136.45 | 0.00186672 | 136.45 | 0 | 0 | 0.00681429 | 2025-06-20 19:35:47 | 0.00107899
9804 | 2 | CC Chg | 6.824972 | 27.14681 | 0.00027362 | 3.9435 | 0.00186748 | 136.5 | 0.00186748 | 136.5 | 0 | 0 | 0.00681729 | 2025-06-20 19:35:57 | 0.00107904
9805 | 2 | CC Chg | 6.82775 | 27.14958 | 0.00027362 | 3.9438 | 0.00186824 | 136.56 | 0.00186824 | 136.56 | 0 | 0 | 0.00682029 | 2025-06-20 19:36:07 | 0.0010791
9806 | 2 | CC Chg | 6.830528 | 27.15236 | 0.00027362 | 3.9441 | 0.001869 | 136.61 | 0.001869 | 136.61 | 0 | 0 | 0.00682329 | 2025-06-20 19:36:17 | 0.0010792
9807 | 2 | CC Chg | 6.833306 | 27.15514 | 0.00027362 | 3.9444 | 0.00186976 | 136.67 | 0.00186976 | 136.67 | 0 | 0 | 0.00682628 | 2025-06-20 19:36:27 | 0.00107928
9808 | 2 | CC Chg | 6.836083 | 27.15792 | 0.00027362 | 3.9446 | 0.00187052 | 136.72 | 0.00187052 | 136.72 | 0 | 0 | 0.00682928 | 2025-06-20 19:36:37 | 0.00107933
9809 | 2 | CC Chg | 6.838861 | 27.16069 | 0.00027362 | 3.9449 | 0.00187128 | 136.78 | 0.00187128 | 136.78 | 0 | 0 | 0.00683228 | 2025-06-20 19:36:47 | 0.0010794
9810 | 2 | CC Chg | 6.841639 | 27.16347 | 0.00027362 | 3.9451 | 0.00187204 | 136.83 | 0.00187204 | 136.83 | 0 | 0 | 0.00683528 | 2025-06-20 19:36:57 | 0.00107949
9811 | 2 | CC Chg | 6.844417 | 27.16625 | 0.00027362 | 3.9454 | 0.0018728 | 136.89 | 0.0018728 | 136.89 | 0 | 0 | 0.00683828 | 2025-06-20 19:37:07 | 0.00107954
9812 | 2 | CC Chg | 6.847194 | 27.16903 | 0.00027362 | 3.9456 | 0.00187356 | 136.95 | 0.00187356 | 136.95 | 0 | 0 | 0.00684128 | 2025-06-20 19:37:17 | 0.00107961
9813 | 2 | CC Chg | 6.849972 | 27.17181 | 0.00027362 | 3.9459 | 0.00187432 | 137 | 0.00187432 | 137 | 0 | 0 | 0.00684428 | 2025-06-20 19:37:27 | 0.00107969
9814 | 2 | CC Chg | 6.85275 | 27.17458 | 0.00027362 | 3.9461 | 0.00187508 | 137.06 | 0.00187508 | 137.06 | 0 | 0 | 0.00684727 | 2025-06-20 19:37:37 | 0.00107976
9815 | 2 | CC Chg | 6.855528 | 27.17736 | 0.00027362 | 3.9464 | 0.00187584 | 137.11 | 0.00187584 | 137.11 | 0 | 0 | 0.00685027 | 2025-06-20 19:37:47 | 0.00107984
9816 | 2 | CC Chg | 6.858306 | 27.18014 | 0.00027362 | 3.9467 | 0.0018766 | 137.17 | 0.0018766 | 137.17 | 0 | 0 | 0.00685327 | 2025-06-20 19:37:57 | 0.0010799
9817 | 2 | CC Chg | 6.861083 | 27.18292 | 0.00027362 | 3.9469 | 0.00187736 | 137.22 | 0.00187736 | 137.22 | 0 | 0 | 0.00685627 | 2025-06-20 19:38:07 | 0.00107997
9818 | 2 | CC Chg | 6.863861 | 27.18569 | 0.00027362 | 3.9472 | 0.00187812 | 137.28 | 0.00187812 | 137.28 | 0 | 0 | 0.00685927 | 2025-06-20 19:38:17 | 0.00108005
9819 | 2 | CC Chg | 6.866639 | 27.18847 | 0.00027362 | 3.9474 | 0.00187888 | 137.33 | 0.00187888 | 137.33 | 0 | 0 | 0.00686227 | 2025-06-20 19:38:27 | 0.0010801
9820 | 2 | CC Chg | 6.869417 | 27.19125 | 0.00027362 | 3.9477 | 0.00187964 | 137.39 | 0.00187964 | 137.39 | 0 | 0 | 0.00686527 | 2025-06-20 19:38:37 | 0.00108019
9821 | 2 | CC Chg | 6.872194 | 27.19403 | 0.00027362 | 3.948 | 0.0018804 | 137.45 | 0.0018804 | 137.45 | 0 | 0 | 0.00686828 | 2025-06-20 19:38:47 | 0.00108027
9822 | 2 | CC Chg | 6.874972 | 27.19681 | 0.00027362 | 3.9483 | 0.00188116 | 137.5 | 0.00188116 | 137.5 | 0 | 0 | 0.00687128 | 2025-06-20 19:38:57 | 0.00108034
9823 | 2 | CC Chg | 6.87775 | 27.19958 | 0.00027362 | 3.9485 | 0.00188192 | 137.56 | 0.00188192 | 137.56 | 0 | 0 | 0.00687428 | 2025-06-20 19:39:07 | 0.00108041
9824 | 2 | CC Chg | 6.880528 | 27.20236 | 0.00027362 | 3.9488 | 0.00188268 | 137.61 | 0.00188268 | 137.61 | 0 | 0 | 0.00687728 | 2025-06-20 19:39:17 | 0.00108048
9825 | 2 | CC Chg | 6.883306 | 27.20514 | 0.00027362 | 3.949 | 0.00188344 | 137.67 | 0.00188344 | 137.67 | 0 | 0 | 0.00688028 | 2025-06-20 19:39:27 | 0.00108055
9826 | 2 | CC Chg | 6.886083 | 27.20792 | 0.00027362 | 3.9493 | 0.0018842 | 137.72 | 0.0018842 | 137.72 | 0 | 0 | 0.00688328 | 2025-06-20 19:39:37 | 0.00108062
9827 | 2 | CC Chg | 6.888861 | 27.21069 | 0.00027362 | 3.9496 | 0.00188496 | 137.78 | 0.00188496 | 137.78 | 0 | 0 | 0.00688628 | 2025-06-20 19:39:47 | 0.0010807
9828 | 2 | CC Chg | 6.891639 | 27.21347 | 0.00027362 | 3.9498 | 0.00188572 | 137.83 | 0.00188572 | 137.83 | 0 | 0 | 0.00688929 | 2025-06-20 19:39:57 | 0.00108077
9829 | 2 | CC Chg | 6.894417 | 27.21625 | 0.00027362 | 3.9501 | 0.00188648 | 137.89 | 0.00188648 | 137.89 | 0 | 0 | 0.00689229 | 2025-06-20 19:40:07 | 0.00108084
9830 | 2 | CC Chg | 6.897194 | 27.21903 | 0.00027362 | 3.9503 | 0.00188724 | 137.95 | 0.00188724 | 137.95 | 0 | 0 | 0.00689529 | 2025-06-20 19:40:17 | 0.00108091
9831 | 2 | CC Chg | 6.899972 | 27.22181 | 0.00027362 | 3.9506 | 0.001888 | 138 | 0.001888 | 138 | 0 | 0 | 0.00689829 | 2025-06-20 19:40:27 | 0.00108099
9832 | 2 | CC Chg | 6.90275 | 27.22458 | 0.00027362 | 3.9509 | 0.00188876 | 138.06 | 0.00188876 | 138.06 | 0 | 0 | 0.0069013 | 2025-06-20 19:40:37 | 0.00108104
9833 | 2 | CC Chg | 6.905528 | 27.22736 | 0.00027362 | 3.9511 | 0.00188952 | 138.11 | 0.00188952 | 138.11 | 0 | 0 | 0.0069043 | 2025-06-20 19:40:47 | 0.00108111
9834 | 2 | CC Chg | 6.908306 | 27.23014 | 0.00027362 | 3.9514 | 0.00189028 | 138.17 | 0.00189028 | 138.17 | 0 | 0 | 0.0069073 | 2025-06-20 19:40:57 | 0.00108119
9835 | 2 | CC Chg | 6.911083 | 27.23292 | 0.00027362 | 3.9517 | 0.00189104 | 138.22 | 0.00189104 | 138.22 | 0 | 0 | 0.0069103 | 2025-06-20 19:41:07 | 0.00108127
9836 | 2 | CC Chg | 6.913861 | 27.23569 | 0.00027362 | 3.9519 | 0.0018918 | 138.28 | 0.0018918 | 138.28 | 0 | 0 | 0.00691331 | 2025-06-20 19:41:17 | 0.00108133
9837 | 2 | CC Chg | 6.916639 | 27.23847 | 0.00027362 | 3.9521 | 0.00189256 | 138.33 | 0.00189256 | 138.33 | 0 | 0 | 0.00691631 | 2025-06-20 19:41:27 | 0.00108139
9838 | 2 | CC Chg | 6.919417 | 27.24125 | 0.00027362 | 3.9525 | 0.00189332 | 138.39 | 0.00189332 | 138.39 | 0 | 0 | 0.00691932 | 2025-06-20 19:41:37 | 0.00108149
9839 | 2 | CC Chg | 6.922194 | 27.24403 | 0.00027362 | 3.9527 | 0.00189408 | 138.45 | 0.00189408 | 138.45 | 0 | 0 | 0.00692232 | 2025-06-20 19:41:47 | 0.00108156
9840 | 2 | CC Chg | 6.924972 | 27.24681 | 0.00027362 | 3.953 | 0.00189484 | 138.5 | 0.00189484 | 138.5 | 0 | 0 | 0.00692533 | 2025-06-20 19:41:57 | 0.00108162
9841 | 2 | CC Chg | 6.92775 | 27.24958 | 0.00027362 | 3.9532 | 0.0018956 | 138.56 | 0.0018956 | 138.56 | 0 | 0 | 0.00692833 | 2025-06-20 19:42:07 | 0.00108168
9842 | 2 | CC Chg | 6.930528 | 27.25236 | 0.00027362 | 3.9535 | 0.00189636 | 138.61 | 0.00189636 | 138.61 | 0 | 0 | 0.00693133 | 2025-06-20 19:42:17 | 0.00108176
9843 | 2 | CC Chg | 6.933306 | 27.25514 | 0.00027362 | 3.9538 | 0.00189712 | 138.67 | 0.00189712 | 138.67 | 0 | 0 | 0.00693434 | 2025-06-20 19:42:27 | 0.00108184
9844 | 2 | CC Chg | 6.936083 | 27.25792 | 0.00027362 | 3.954 | 0.00189788 | 138.72 | 0.00189788 | 138.72 | 0 | 0 | 0.00693735 | 2025-06-20 19:42:37 | 0.00108192
9845 | 2 | CC Chg | 6.938861 | 27.26069 | 0.00027362 | 3.9543 | 0.00189864 | 138.78 | 0.00189864 | 138.78 | 0 | 0 | 0.00694035 | 2025-06-20 19:42:47 | 0.00108199
9846 | 2 | CC Chg | 6.941639 | 27.26347 | 0.00027362 | 3.9546 | 0.0018994 | 138.83 | 0.0018994 | 138.83 | 0 | 0 | 0.00694336 | 2025-06-20 19:42:57 | 0.00108206
9847 | 2 | CC Chg | 6.944417 | 27.26625 | 0.00027362 | 3.9548 | 0.00190016 | 138.89 | 0.00190016 | 138.89 | 0 | 0 | 0.00694636 | 2025-06-20 19:43:07 | 0.00108213
9848 | 2 | CC Chg | 6.947194 | 27.26903 | 0.00027362 | 3.9551 | 0.00190092 | 138.95 | 0.00190092 | 138.95 | 0 | 0 | 0.00694937 | 2025-06-20 19:43:17 | 0.0010822
9849 | 2 | CC Chg | 6.949972 | 27.27181 | 0.00027362 | 3.9553 | 0.00190168 | 139 | 0.00190168 | 139 | 0 | 0 | 0.00695237 | 2025-06-20 19:43:27 | 0.00108228
9850 | 2 | CC Chg | 6.95275 | 27.27458 | 0.00027362 | 3.9556 | 0.00190244 | 139.06 | 0.00190244 | 139.06 | 0 | 0 | 0.00695538 | 2025-06-20 19:43:37 | 0.00108234
9851 | 2 | CC Chg | 6.955528 | 27.27736 | 0.00027362 | 3.9558 | 0.0019032 | 139.11 | 0.0019032 | 139.11 | 0 | 0 | 0.00695839 | 2025-06-20 19:43:47 | 0.00108241
9852 | 2 | CC Chg | 6.958306 | 27.28014 | 0.00027362 | 3.9561 | 0.00190396 | 139.17 | 0.00190396 | 139.17 | 0 | 0 | 0.00696139 | 2025-06-20 19:43:57 | 0.00108249
9853 | 2 | CC Chg | 6.961083 | 27.28292 | 0.00027362 | 3.9564 | 0.00190472 | 139.22 | 0.00190472 | 139.22 | 0 | 0 | 0.0069644 | 2025-06-20 19:44:07 | 0.00108255
9854 | 2 | CC Chg | 6.963861 | 27.28569 | 0.00027362 | 3.9567 | 0.00190548 | 139.28 | 0.00190548 | 139.28 | 0 | 0 | 0.00696741 | 2025-06-20 19:44:17 | 0.00108263
9855 | 2 | CC Chg | 6.966639 | 27.28847 | 0.00027362 | 3.957 | 0.00190624 | 139.33 | 0.00190624 | 139.33 | 0 | 0 | 0.00697042 | 2025-06-20 19:44:27 | 0.00108271
9856 | 2 | CC Chg | 6.969417 | 27.29125 | 0.00027362 | 3.9572 | 0.001907 | 139.39 | 0.001907 | 139.39 | 0 | 0 | 0.00697342 | 2025-06-20 19:44:37 | 0.00108279
9857 | 2 | CC Chg | 6.972194 | 27.29403 | 0.00027362 | 3.9575 | 0.00190776 | 139.45 | 0.00190776 | 139.45 | 0 | 0 | 0.00697643 | 2025-06-20 19:44:47 | 0.00108285
9858 | 2 | CC Chg | 6.974972 | 27.29681 | 0.00027362 | 3.9577 | 0.00190852 | 139.5 | 0.00190852 | 139.5 | 0 | 0 | 0.00697944 | 2025-06-20 19:44:57 | 0.00108293
9859 | 2 | CC Chg | 6.97775 | 27.29958 | 0.00027362 | 3.9581 | 0.00190928 | 139.56 | 0.00190928 | 139.56 | 0 | 0 | 0.00698245 | 2025-06-20 19:45:07 | 0.00108302
9860 | 2 | CC Chg | 6.980528 | 27.30236 | 0.00027362 | 3.9583 | 0.00191004 | 139.61 | 0.00191004 | 139.61 | 0 | 0 | 0.00698546 | 2025-06-20 19:45:17 | 0.00108308
9861 | 2 | CC Chg | 6.983306 | 27.30514 | 0.00027362 | 3.9586 | 0.0019108 | 139.67 | 0.0019108 | 139.67 | 0 | 0 | 0.00698846 | 2025-06-20 19:45:27 | 0.00108316
9862 | 2 | CC Chg | 6.986083 | 27.30792 | 0.00027362 | 3.9588 | 0.00191156 | 139.72 | 0.00191156 | 139.72 | 0 | 0 | 0.00699147 | 2025-06-20 19:45:37 | 0.00108323
9863 | 2 | CC Chg | 6.988861 | 27.31069 | 0.00027362 | 3.9591 | 0.00191232 | 139.78 | 0.00191232 | 139.78 | 0 | 0 | 0.00699448 | 2025-06-20 19:45:47 | 0.0010833
9864 | 2 | CC Chg | 6.991639 | 27.31347 | 0.00027362 | 3.9594 | 0.00191308 | 139.83 | 0.00191308 | 139.83 | 0 | 0 | 0.00699749 | 2025-06-20 19:45:57 | 0.00108337
9865 | 2 | CC Chg | 6.994417 | 27.31625 | 0.00027362 | 3.9597 | 0.00191384 | 139.89 | 0.00191384 | 139.89 | 0 | 0 | 0.0070005 | 2025-06-20 19:46:07 | 0.00108345
9866 | 2 | CC Chg | 6.997194 | 27.31903 | 0.00027362 | 3.9599 | 0.0019146 | 139.95 | 0.0019146 | 139.95 | 0 | 0 | 0.00700351 | 2025-06-20 19:46:17 | 0.00108353
9867 | 2 | CC Chg | 6.999972 | 27.32181 | 0.00027362 | 3.9602 | 0.00191536 | 140 | 0.00191536 | 140 | 0 | 0 | 0.00700652 | 2025-06-20 19:46:27 | 0.00108361
9868 | 2 | CC Chg | 7.00275 | 27.32458 | 0.00027362 | 3.9605 | 0.00191612 | 140.06 | 0.00191612 | 140.06 | 0 | 0 | 0.00700953 | 2025-06-20 19:46:37 | 0.00108369
9869 | 2 | CC Chg | 7.005528 | 27.32736 | 0.00027362 | 3.9608 | 0.00191688 | 140.11 | 0.00191688 | 140.11 | 0 | 0 | 0.00701254 | 2025-06-20 19:46:47 | 0.00108375
9870 | 2 | CC Chg | 7.008306 | 27.33014 | 0.00027362 | 3.961 | 0.00191764 | 140.17 | 0.00191764 | 140.17 | 0 | 0 | 0.00701555 | 2025-06-20 19:46:57 | 0.00108383
9871 | 2 | CC Chg | 7.011083 | 27.33292 | 0.00027362 | 3.9613 | 0.0019184 | 140.22 | 0.0019184 | 140.22 | 0 | 0 | 0.00701856 | 2025-06-20 19:47:07 | 0.00108391
9872 | 2 | CC Chg | 7.013861 | 27.33569 | 0.00027362 | 3.9616 | 0.00191916 | 140.28 | 0.00191916 | 140.28 | 0 | 0 | 0.00702157 | 2025-06-20 19:47:17 | 0.00108398
9873 | 2 | CC Chg | 7.016639 | 27.33847 | 0.00027362 | 3.9618 | 0.00191992 | 140.33 | 0.00191992 | 140.33 | 0 | 0 | 0.00702458 | 2025-06-20 19:47:27 | 0.00108404
9874 | 2 | CC Chg | 7.019417 | 27.34125 | 0.00027362 | 3.9621 | 0.00192068 | 140.39 | 0.00192068 | 140.39 | 0 | 0 | 0.0070276 | 2025-06-20 19:47:37 | 0.00108413
9875 | 2 | CC Chg | 7.022194 | 27.34403 | 0.00027363 | 3.9624 | 0.00192144 | 140.45 | 0.00192144 | 140.45 | 0 | 0 | 0.00703061 | 2025-06-20 19:47:47 | 0.00108422
9876 | 2 | CC Chg | 7.024972 | 27.34681 | 0.00027362 | 3.9627 | 0.0019222 | 140.5 | 0.0019222 | 140.5 | 0 | 0 | 0.00703362 | 2025-06-20 19:47:57 | 0.00108429
9877 | 2 | CC Chg | 7.02775 | 27.34958 | 0.00027362 | 3.9629 | 0.00192296 | 140.56 | 0.00192296 | 140.56 | 0 | 0 | 0.00703663 | 2025-06-20 19:48:07 | 0.00108435
9878 | 2 | CC Chg | 7.030528 | 27.35236 | 0.00027362 | 3.9632 | 0.00192372 | 140.61 | 0.00192372 | 140.61 | 0 | 0 | 0.00703964 | 2025-06-20 19:48:17 | 0.00108443
9879 | 2 | CC Chg | 7.033306 | 27.35514 | 0.00027363 | 3.9635 | 0.00192448 | 140.67 | 0.00192448 | 140.67 | 0 | 0 | 0.00704266 | 2025-06-20 19:48:27 | 0.0010845
9880 | 2 | CC Chg | 7.036083 | 27.35792 | 0.00027363 | 3.9638 | 0.00192524 | 140.72 | 0.00192524 | 140.72 | 0 | 0 | 0.00704567 | 2025-06-20 19:48:37 | 0.00108459
9881 | 2 | CC Chg | 7.038861 | 27.36069 | 0.00027362 | 3.964 | 0.001926 | 140.78 | 0.001926 | 140.78 | 0 | 0 | 0.00704868 | 2025-06-20 19:48:47 | 0.00108465
9882 | 2 | CC Chg | 7.041639 | 27.36347 | 0.00027362 | 3.9643 | 0.00192676 | 140.83 | 0.00192676 | 140.83 | 0 | 0 | 0.00705169 | 2025-06-20 19:48:57 | 0.00108473
9883 | 2 | CC Chg | 7.044417 | 27.36625 | 0.00027362 | 3.9645 | 0.00192752 | 140.89 | 0.00192752 | 140.89 | 0 | 0 | 0.00705471 | 2025-06-20 19:49:07 | 0.00108479
9884 | 2 | CC Chg | 7.047194 | 27.36903 | 0.00027363 | 3.9648 | 0.00192828 | 140.95 | 0.00192828 | 140.95 | 0 | 0 | 0.00705772 | 2025-06-20 19:49:17 | 0.00108488
9885 | 2 | CC Chg | 7.049972 | 27.37181 | 0.00027362 | 3.9651 | 0.00192904 | 141 | 0.00192904 | 141 | 0 | 0 | 0.00706073 | 2025-06-20 19:49:27 | 0.00108493
9886 | 2 | CC Chg | 7.05275 | 27.37458 | 0.00027362 | 3.9654 | 0.0019298 | 141.06 | 0.0019298 | 141.06 | 0 | 0 | 0.00706375 | 2025-06-20 19:49:37 | 0.00108502
9887 | 2 | CC Chg | 7.055528 | 27.37736 | 0.00027362 | 3.9657 | 0.00193056 | 141.11 | 0.00193056 | 141.11 | 0 | 0 | 0.00706676 | 2025-06-20 19:49:47 | 0.00108511
9888 | 2 | CC Chg | 7.058306 | 27.38014 | 0.00027362 | 3.9659 | 0.00193132 | 141.17 | 0.00193132 | 141.17 | 0 | 0 | 0.00706978 | 2025-06-20 19:49:57 | 0.00108516
9889 | 2 | CC Chg | 7.061083 | 27.38292 | 0.00027362 | 3.9662 | 0.00193208 | 141.22 | 0.00193208 | 141.22 | 0 | 0 | 0.00707279 | 2025-06-20 19:50:07 | 0.00108523
9890 | 2 | CC Chg | 7.063861 | 27.38569 | 0.00027362 | 3.9665 | 0.00193284 | 141.28 | 0.00193284 | 141.28 | 0 | 0 | 0.00707581 | 2025-06-20 19:50:17 | 0.00108533
9891 | 2 | CC Chg | 7.066639 | 27.38847 | 0.00027362 | 3.9667 | 0.0019336 | 141.33 | 0.0019336 | 141.33 | 0 | 0 | 0.00707882 | 2025-06-20 19:50:27 | 0.00108539
9892 | 2 | CC Chg | 7.069417 | 27.39125 | 0.00027363 | 3.9671 | 0.00193436 | 141.39 | 0.00193436 | 141.39 | 0 | 0 | 0.00708184 | 2025-06-20 19:50:37 | 0.00108549
9893 | 2 | CC Chg | 7.072194 | 27.39403 | 0.00027362 | 3.9673 | 0.00193512 | 141.45 | 0.00193512 | 141.45 | 0 | 0 | 0.00708485 | 2025-06-20 19:50:47 | 0.00108554
9894 | 2 | CC Chg | 7.074972 | 27.39681 | 0.00027362 | 3.9675 | 0.00193588 | 141.5 | 0.00193588 | 141.5 | 0 | 0 | 0.00708787 | 2025-06-20 19:50:57 | 0.00108561
9895 | 2 | CC Chg | 7.07775 | 27.39958 | 0.00027362 | 3.9678 | 0.00193664 | 141.56 | 0.00193664 | 141.56 | 0 | 0 | 0.00709088 | 2025-06-20 19:51:07 | 0.00108569
9896 | 2 | CC Chg | 7.080528 | 27.40236 | 0.00027362 | 3.9681 | 0.0019374 | 141.61 | 0.0019374 | 141.61 | 0 | 0 | 0.0070939 | 2025-06-20 19:51:17 | 0.00108577
9897 | 2 | CC Chg | 7.083306 | 27.40514 | 0.00027362 | 3.9684 | 0.00193816 | 141.67 | 0.00193816 | 141.67 | 0 | 0 | 0.00709691 | 2025-06-20 19:51:27 | 0.00108584
9898 | 2 | CC Chg | 7.086083 | 27.40792 | 0.00027362 | 3.9686 | 0.00193892 | 141.72 | 0.00193892 | 141.72 | 0 | 0 | 0.00709993 | 2025-06-20 19:51:37 | 0.00108591
9899 | 2 | CC Chg | 7.088861 | 27.41069 | 0.00027362 | 3.9689 | 0.00193968 | 141.78 | 0.00193968 | 141.78 | 0 | 0 | 0.00710295 | 2025-06-20 19:51:47 | 0.00108599
9900 | 2 | CC Chg | 7.091639 | 27.41347 | 0.00027362 | 3.9692 | 0.00194044 | 141.83 | 0.00194044 | 141.83 | 0 | 0 | 0.00710596 | 2025-06-20 19:51:57 | 0.00108607
9901 | 2 | CC Chg | 7.094417 | 27.41625 | 0.00027362 | 3.9695 | 0.0019412 | 141.89 | 0.0019412 | 141.89 | 0 | 0 | 0.00710898 | 2025-06-20 19:52:07 | 0.00108614
9902 | 2 | CC Chg | 7.097194 | 27.41903 | 0.00027362 | 3.9698 | 0.00194196 | 141.95 | 0.00194196 | 141.95 | 0 | 0 | 0.007112 | 2025-06-20 19:52:17 | 0.00108622
9903 | 2 | CC Chg | 7.099972 | 27.42181 | 0.00027362 | 3.97 | 0.00194272 | 142 | 0.00194272 | 142 | 0 | 0 | 0.00711502 | 2025-06-20 19:52:27 | 0.00108629
9904 | 2 | CC Chg | 7.10275 | 27.42458 | 0.00027362 | 3.9703 | 0.00194348 | 142.06 | 0.00194348 | 142.06 | 0 | 0 | 0.00711803 | 2025-06-20 19:52:37 | 0.00108637
9905 | 2 | CC Chg | 7.105528 | 27.42736 | 0.00027362 | 3.9706 | 0.00194424 | 142.11 | 0.00194424 | 142.11 | 0 | 0 | 0.00712105 | 2025-06-20 19:52:47 | 0.00108645
9906 | 2 | CC Chg | 7.108306 | 27.43014 | 0.00027362 | 3.9709 | 0.001945 | 142.17 | 0.001945 | 142.17 | 0 | 0 | 0.00712407 | 2025-06-20 19:52:57 | 0.00108652
9907 | 2 | CC Chg | 7.111083 | 27.43292 | 0.00027362 | 3.9711 | 0.00194576 | 142.22 | 0.00194576 | 142.22 | 0 | 0 | 0.00712709 | 2025-06-20 19:53:07 | 0.0010866
9908 | 2 | CC Chg | 7.113861 | 27.43569 | 0.00027362 | 3.9714 | 0.00194652 | 142.28 | 0.00194652 | 142.28 | 0 | 0 | 0.00713011 | 2025-06-20 19:53:17 | 0.00108668
9909 | 2 | CC Chg | 7.116639 | 27.43847 | 0.00027362 | 3.9717 | 0.00194728 | 142.33 | 0.00194728 | 142.33 | 0 | 0 | 0.00713312 | 2025-06-20 19:53:27 | 0.00108675
9910 | 2 | CC Chg | 7.119417 | 27.44125 | 0.00027362 | 3.9719 | 0.00194804 | 142.39 | 0.00194804 | 142.39 | 0 | 0 | 0.00713614 | 2025-06-20 19:53:37 | 0.00108682
9911 | 2 | CC Chg | 7.122194 | 27.44403 | 0.00027362 | 3.9722 | 0.0019488 | 142.45 | 0.0019488 | 142.45 | 0 | 0 | 0.00713916 | 2025-06-20 19:53:47 | 0.00108689
9912 | 2 | CC Chg | 7.124972 | 27.44681 | 0.00027362 | 3.9725 | 0.00194956 | 142.5 | 0.00194956 | 142.5 | 0 | 0 | 0.00714218 | 2025-06-20 19:53:57 | 0.00108697
9913 | 2 | CC Chg | 7.12775 | 27.44958 | 0.00027362 | 3.9728 | 0.00195032 | 142.56 | 0.00195032 | 142.56 | 0 | 0 | 0.0071452 | 2025-06-20 19:54:07 | 0.00108705
9914 | 2 | CC Chg | 7.130528 | 27.45236 | 0.00027362 | 3.9731 | 0.00195108 | 142.61 | 0.00195108 | 142.61 | 0 | 0 | 0.00714822 | 2025-06-20 19:54:17 | 0.00108711
9915 | 2 | CC Chg | 7.133306 | 27.45514 | 0.00027362 | 3.9734 | 0.00195184 | 142.67 | 0.00195184 | 142.67 | 0 | 0 | 0.00715124 | 2025-06-20 19:54:27 | 0.00108721
9916 | 2 | CC Chg | 7.136083 | 27.45792 | 0.00027362 | 3.9737 | 0.0019526 | 142.72 | 0.0019526 | 142.72 | 0 | 0 | 0.00715426 | 2025-06-20 19:54:37 | 0.00108729
9917 | 2 | CC Chg | 7.138861 | 27.46069 | 0.00027362 | 3.974 | 0.00195336 | 142.78 | 0.00195336 | 142.78 | 0 | 0 | 0.00715728 | 2025-06-20 19:54:47 | 0.00108737
9918 | 2 | CC Chg | 7.141639 | 27.46347 | 0.00027362 | 3.9742 | 0.00195412 | 142.83 | 0.00195412 | 142.83 | 0 | 0 | 0.0071603 | 2025-06-20 19:54:57 | 0.00108745
9919 | 2 | CC Chg | 7.144417 | 27.46625 | 0.00027362 | 3.9745 | 0.00195488 | 142.89 | 0.00195488 | 142.89 | 0 | 0 | 0.00716332 | 2025-06-20 19:55:07 | 0.00108753
9920 | 2 | CC Chg | 7.147194 | 27.46903 | 0.00027362 | 3.9748 | 0.00195564 | 142.95 | 0.00195564 | 142.95 | 0 | 0 | 0.00716634 | 2025-06-20 19:55:17 | 0.0010876
9921 | 2 | CC Chg | 7.149972 | 27.47181 | 0.00027362 | 3.9751 | 0.0019564 | 143 | 0.0019564 | 143 | 0 | 0 | 0.00716936 | 2025-06-20 19:55:27 | 0.00108767
9922 | 2 | CC Chg | 7.15275 | 27.47458 | 0.00027362 | 3.9754 | 0.00195716 | 143.06 | 0.00195716 | 143.06 | 0 | 0 | 0.00717239 | 2025-06-20 19:55:37 | 0.00108775
9923 | 2 | CC Chg | 7.155528 | 27.47736 | 0.00027362 | 3.9757 | 0.00195792 | 143.11 | 0.00195792 | 143.11 | 0 | 0 | 0.00717541 | 2025-06-20 19:55:47 | 0.00108783
9924 | 2 | CC Chg | 7.158306 | 27.48014 | 0.00027362 | 3.976 | 0.00195868 | 143.17 | 0.00195868 | 143.17 | 0 | 0 | 0.00717843 | 2025-06-20 19:55:57 | 0.00108792
9925 | 2 | CC Chg | 7.161083 | 27.48292 | 0.00027362 | 3.9762 | 0.00195944 | 143.22 | 0.00195944 | 143.22 | 0 | 0 | 0.00718145 | 2025-06-20 19:56:07 | 0.001088
9926 | 2 | CC Chg | 7.163861 | 27.48569 | 0.00027362 | 3.9765 | 0.0019602 | 143.28 | 0.0019602 | 143.28 | 0 | 0 | 0.00718447 | 2025-06-20 19:56:17 | 0.00108807
9927 | 2 | CC Chg | 7.166639 | 27.48847 | 0.00027362 | 3.9768 | 0.00196096 | 143.33 | 0.00196096 | 143.33 | 0 | 0 | 0.0071875 | 2025-06-20 19:56:27 | 0.00108814
9928 | 2 | CC Chg | 7.169417 | 27.49125 | 0.00027362 | 3.9771 | 0.00196172 | 143.39 | 0.00196172 | 143.39 | 0 | 0 | 0.00719052 | 2025-06-20 19:56:37 | 0.00108823
9929 | 2 | CC Chg | 7.172194 | 27.49403 | 0.00027362 | 3.9774 | 0.00196248 | 143.45 | 0.00196248 | 143.45 | 0 | 0 | 0.00719354 | 2025-06-20 19:56:47 | 0.00108832
9930 | 2 | CC Chg | 7.174972 | 27.49681 | 0.00027362 | 3.9777 | 0.00196324 | 143.5 | 0.00196324 | 143.5 | 0 | 0 | 0.00719657 | 2025-06-20 19:56:57 | 0.00108839
9931 | 2 | CC Chg | 7.17775 | 27.49958 | 0.00027362 | 3.9779 | 0.001964 | 143.56 | 0.001964 | 143.56 | 0 | 0 | 0.00719959 | 2025-06-20 19:57:07 | 0.00108846
9932 | 2 | CC Chg | 7.180528 | 27.50236 | 0.00027362 | 3.9782 | 0.00196476 | 143.61 | 0.00196476 | 143.61 | 0 | 0 | 0.00720261 | 2025-06-20 19:57:17 | 0.00108854
9933 | 2 | CC Chg | 7.183306 | 27.50514 | 0.00027363 | 3.9785 | 0.00196552 | 143.67 | 0.00196552 | 143.67 | 0 | 0 | 0.00720564 | 2025-06-20 19:57:27 | 0.00108863
9934 | 2 | CC Chg | 7.186083 | 27.50792 | 0.00027363 | 3.9788 | 0.00196628 | 143.72 | 0.00196628 | 143.72 | 0 | 0 | 0.00720866 | 2025-06-20 19:57:37 | 0.00108871
9935 | 2 | CC Chg | 7.188861 | 27.51069 | 0.00027362 | 3.9791 | 0.00196704 | 143.78 | 0.00196704 | 143.78 | 0 | 0 | 0.00721168 | 2025-06-20 19:57:47 | 0.00108878
9936 | 2 | CC Chg | 7.191639 | 27.51347 | 0.00027362 | 3.9794 | 0.0019678 | 143.83 | 0.0019678 | 143.83 | 0 | 0 | 0.00721471 | 2025-06-20 19:57:57 | 0.00108885
9937 | 2 | CC Chg | 7.194417 | 27.51625 | 0.00027362 | 3.9796 | 0.00196856 | 143.89 | 0.00196856 | 143.89 | 0 | 0 | 0.00721773 | 2025-06-20 19:58:07 | 0.00108893
9938 | 2 | CC Chg | 7.197194 | 27.51903 | 0.00027363 | 3.98 | 0.00196932 | 143.95 | 0.00196932 | 143.95 | 0 | 0 | 0.00722076 | 2025-06-20 19:58:17 | 0.00108902
9939 | 2 | CC Chg | 7.199972 | 27.52181 | 0.00027362 | 3.9803 | 0.00197008 | 144 | 0.00197008 | 144 | 0 | 0 | 0.00722378 | 2025-06-20 19:58:27 | 0.0010891
9940 | 2 | CC Chg | 7.20275 | 27.52458 | 0.00027362 | 3.9805 | 0.00197084 | 144.06 | 0.00197084 | 144.06 | 0 | 0 | 0.00722681 | 2025-06-20 19:58:37 | 0.00108918
9941 | 2 | CC Chg | 7.205528 | 27.52736 | 0.00027362 | 3.9808 | 0.0019716 | 144.11 | 0.0019716 | 144.11 | 0 | 0 | 0.00722983 | 2025-06-20 19:58:47 | 0.00108925
9942 | 2 | CC Chg | 7.208306 | 27.53014 | 0.00027362 | 3.9811 | 0.00197236 | 144.17 | 0.00197236 | 144.17 | 0 | 0 | 0.00723286 | 2025-06-20 19:58:57 | 0.00108933
9943 | 2 | CC Chg | 7.211083 | 27.53292 | 0.00027362 | 3.9814 | 0.00197312 | 144.22 | 0.00197312 | 144.22 | 0 | 0 | 0.00723589 | 2025-06-20 19:59:07 | 0.0010894
9944 | 2 | CC Chg | 7.213861 | 27.53569 | 0.00027362 | 3.9817 | 0.00197388 | 144.28 | 0.00197388 | 144.28 | 0 | 0 | 0.00723891 | 2025-06-20 19:59:17 | 0.00108948
9945 | 2 | CC Chg | 7.216639 | 27.53847 | 0.00027362 | 3.982 | 0.00197464 | 144.33 | 0.00197464 | 144.33 | 0 | 0 | 0.00724194 | 2025-06-20 19:59:27 | 0.00108955
9946 | 2 | CC Chg | 7.219417 | 27.54125 | 0.00027362 | 3.9823 | 0.0019754 | 144.39 | 0.0019754 | 144.39 | 0 | 0 | 0.00724497 | 2025-06-20 19:59:37 | 0.00108965
9947 | 2 | CC Chg | 7.222194 | 27.54403 | 0.00027362 | 3.9826 | 0.00197616 | 144.45 | 0.00197616 | 144.45 | 0 | 0 | 0.00724799 | 2025-06-20 19:59:47 | 0.00108973
9948 | 2 | CC Chg | 7.224972 | 27.54681 | 0.00027362 | 3.9828 | 0.00197692 | 144.5 | 0.00197692 | 144.5 | 0 | 0 | 0.00725102 | 2025-06-20 19:59:57 | 0.00108979
9949 | 2 | CC Chg | 7.22775 | 27.54958 | 0.00027362 | 3.9831 | 0.00197768 | 144.56 | 0.00197768 | 144.56 | 0 | 0 | 0.00725405 | 2025-06-20 20:00:07 | 0.00108986
9950 | 2 | CC Chg | 7.230528 | 27.55236 | 0.00027362 | 3.9835 | 0.00197844 | 144.61 | 0.00197844 | 144.61 | 0 | 0 | 0.00725707 | 2025-06-20 20:00:17 | 0.00108996
9951 | 2 | CC Chg | 7.233306 | 27.55514 | 0.00027363 | 3.9837 | 0.0019792 | 144.67 | 0.0019792 | 144.67 | 0 | 0 | 0.0072601 | 2025-06-20 20:00:27 | 0.00109005
9952 | 2 | CC Chg | 7.236083 | 27.55792 | 0.00027363 | 3.984 | 0.00197996 | 144.72 | 0.00197996 | 144.72 | 0 | 0 | 0.00726313 | 2025-06-20 20:00:37 | 0.00109014
9953 | 2 | CC Chg | 7.238861 | 27.56069 | 0.00027362 | 3.9843 | 0.00198072 | 144.78 | 0.00198072 | 144.78 | 0 | 0 | 0.00726616 | 2025-06-20 20:00:47 | 0.0010902
9954 | 2 | CC Chg | 7.241639 | 27.56347 | 0.00027363 | 3.9846 | 0.00198148 | 144.83 | 0.00198148 | 144.83 | 0 | 0 | 0.00726919 | 2025-06-20 20:00:57 | 0.00109029
9955 | 2 | CC Chg | 7.244417 | 27.56625 | 0.00027362 | 3.9849 | 0.00198225 | 144.89 | 0.00198225 | 144.89 | 0 | 0 | 0.00727222 | 2025-06-20 20:01:07 | 0.00109037
9956 | 2 | CC Chg | 7.247194 | 27.56903 | 0.00027362 | 3.9852 | 0.00198301 | 144.95 | 0.00198301 | 144.95 | 0 | 0 | 0.00727524 | 2025-06-20 20:01:17 | 0.00109045
9957 | 2 | CC Chg | 7.249972 | 27.57181 | 0.00027362 | 3.9855 | 0.00198377 | 145 | 0.00198377 | 145 | 0 | 0 | 0.00727827 | 2025-06-20 20:01:27 | 0.00109052
9958 | 2 | CC Chg | 7.25275 | 27.57458 | 0.00027363 | 3.9858 | 0.00198453 | 145.06 | 0.00198453 | 145.06 | 0 | 0 | 0.0072813 | 2025-06-20 20:01:37 | 0.00109061
9959 | 2 | CC Chg | 7.255528 | 27.57736 | 0.00027362 | 3.9861 | 0.00198529 | 145.11 | 0.00198529 | 145.11 | 0 | 0 | 0.00728433 | 2025-06-20 20:01:47 | 0.00109068
9960 | 2 | CC Chg | 7.258306 | 27.58014 | 0.00027363 | 3.9864 | 0.00198605 | 145.17 | 0.00198605 | 145.17 | 0 | 0 | 0.00728736 | 2025-06-20 20:01:57 | 0.00109078
9961 | 2 | CC Chg | 7.261083 | 27.58292 | 0.00027362 | 3.9867 | 0.00198681 | 145.22 | 0.00198681 | 145.22 | 0 | 0 | 0.00729039 | 2025-06-20 20:02:07 | 0.00109085
9962 | 2 | CC Chg | 7.263861 | 27.58569 | 0.00027362 | 3.987 | 0.00198757 | 145.28 | 0.00198757 | 145.28 | 0 | 0 | 0.00729342 | 2025-06-20 20:02:17 | 0.00109093
9963 | 2 | CC Chg | 7.266639 | 27.58847 | 0.00027363 | 3.9873 | 0.00198833 | 145.33 | 0.00198833 | 145.33 | 0 | 0 | 0.00729645 | 2025-06-20 20:02:27 | 0.00109102
9964 | 2 | CC Chg | 7.269417 | 27.59125 | 0.00027362 | 3.9876 | 0.00198909 | 145.39 | 0.00198909 | 145.39 | 0 | 0 | 0.00729948 | 2025-06-20 20:02:37 | 0.0010911
9965 | 2 | CC Chg | 7.272194 | 27.59403 | 0.00027362 | 3.9879 | 0.00198985 | 145.45 | 0.00198985 | 145.45 | 0 | 0 | 0.00730252 | 2025-06-20 20:02:47 | 0.00109118
9966 | 2 | CC Chg | 7.274972 | 27.59681 | 0.00027362 | 3.9881 | 0.00199061 | 145.5 | 0.00199061 | 145.5 | 0 | 0 | 0.00730555 | 2025-06-20 20:02:57 | 0.00109125
9967 | 2 | CC Chg | 7.27775 | 27.59958 | 0.00027362 | 3.9884 | 0.00199137 | 145.56 | 0.00199137 | 145.56 | 0 | 0 | 0.00730858 | 2025-06-20 20:03:07 | 0.00109133
9968 | 2 | CC Chg | 7.280528 | 27.60236 | 0.00027362 | 3.9887 | 0.00199213 | 145.61 | 0.00199213 | 145.61 | 0 | 0 | 0.00731161 | 2025-06-20 20:03:17 | 0.00109141
9969 | 2 | CC Chg | 7.283306 | 27.60514 | 0.00027362 | 3.989 | 0.00199289 | 145.67 | 0.00199289 | 145.67 | 0 | 0 | 0.00731464 | 2025-06-20 20:03:27 | 0.00109149
9970 | 2 | CC Chg | 7.286083 | 27.60792 | 0.00027362 | 3.9893 | 0.00199365 | 145.72 | 0.00199365 | 145.72 | 0 | 0 | 0.00731767 | 2025-06-20 20:03:37 | 0.00109158
9971 | 2 | CC Chg | 7.288861 | 27.61069 | 0.00027362 | 3.9896 | 0.00199441 | 145.78 | 0.00199441 | 145.78 | 0 | 0 | 0.00732071 | 2025-06-20 20:03:47 | 0.00109165
9972 | 2 | CC Chg | 7.291639 | 27.61347 | 0.00027362 | 3.9899 | 0.00199517 | 145.83 | 0.00199517 | 145.83 | 0 | 0 | 0.00732374 | 2025-06-20 20:03:57 | 0.00109173
9973 | 2 | CC Chg | 7.294417 | 27.61625 | 0.00027362 | 3.9902 | 0.00199593 | 145.89 | 0.00199593 | 145.89 | 0 | 0 | 0.00732677 | 2025-06-20 20:04:07 | 0.0010918
9974 | 2 | CC Chg | 7.297194 | 27.61903 | 0.00027362 | 3.9905 | 0.00199669 | 145.95 | 0.00199669 | 145.95 | 0 | 0 | 0.0073298 | 2025-06-20 20:04:17 | 0.00109187
9975 | 2 | CC Chg | 7.299972 | 27.62181 | 0.00027362 | 3.9908 | 0.00199745 | 146 | 0.00199745 | 146 | 0 | 0 | 0.00733284 | 2025-06-20 20:04:27 | 0.00109198
9976 | 2 | CC Chg | 7.30275 | 27.62458 | 0.00027363 | 3.9911 | 0.00199821 | 146.06 | 0.00199821 | 146.06 | 0 | 0 | 0.00733587 | 2025-06-20 20:04:37 | 0.00109206
9977 | 2 | CC Chg | 7.305528 | 27.62736 | 0.00027362 | 3.9914 | 0.00199897 | 146.11 | 0.00199897 | 146.11 | 0 | 0 | 0.0073389 | 2025-06-20 20:04:47 | 0.00109213
9978 | 2 | CC Chg | 7.308306 | 27.63014 | 0.00027362 | 3.9917 | 0.00199973 | 146.17 | 0.00199973 | 146.17 | 0 | 0 | 0.00734194 | 2025-06-20 20:04:57 | 0.00109222
9979 | 2 | CC Chg | 7.311083 | 27.63292 | 0.00027362 | 3.992 | 0.00200049 | 146.22 | 0.00200049 | 146.22 | 0 | 0 | 0.00734497 | 2025-06-20 20:05:07 | 0.0010923
9980 | 2 | CC Chg | 7.313861 | 27.63569 | 0.00027362 | 3.9923 | 0.00200125 | 146.28 | 0.00200125 | 146.28 | 0 | 0 | 0.00734801 | 2025-06-20 20:05:17 | 0.00109238
9981 | 2 | CC Chg | 7.316639 | 27.63847 | 0.00027362 | 3.9926 | 0.00200201 | 146.33 | 0.00200201 | 146.33 | 0 | 0 | 0.00735104 | 2025-06-20 20:05:27 | 0.00109247
9982 | 2 | CC Chg | 7.319417 | 27.64125 | 0.00027363 | 3.9929 | 0.00200277 | 146.39 | 0.00200277 | 146.39 | 0 | 0 | 0.00735407 | 2025-06-20 20:05:37 | 0.00109256
9983 | 2 | CC Chg | 7.322194 | 27.64403 | 0.00027363 | 3.9932 | 0.00200353 | 146.45 | 0.00200353 | 146.45 | 0 | 0 | 0.00735711 | 2025-06-20 20:05:47 | 0.00109264
9984 | 2 | CC Chg | 7.324972 | 27.64681 | 0.00027362 | 3.9935 | 0.00200429 | 146.5 | 0.00200429 | 146.5 | 0 | 0 | 0.00736015 | 2025-06-20 20:05:57 | 0.00109271
9985 | 2 | CC Chg | 7.32775 | 27.64958 | 0.00027362 | 3.9938 | 0.00200505 | 146.56 | 0.00200505 | 146.56 | 0 | 0 | 0.00736318 | 2025-06-20 20:06:07 | 0.00109279
9986 | 2 | CC Chg | 7.330528 | 27.65236 | 0.00027363 | 3.9941 | 0.00200581 | 146.61 | 0.00200581 | 146.61 | 0 | 0 | 0.00736622 | 2025-06-20 20:06:17 | 0.00109288
9987 | 2 | CC Chg | 7.333306 | 27.65514 | 0.00027362 | 3.9944 | 0.00200657 | 146.67 | 0.00200657 | 146.67 | 0 | 0 | 0.00736925 | 2025-06-20 20:06:27 | 0.00109295
9988 | 2 | CC Chg | 7.336083 | 27.65792 | 0.00027362 | 3.9947 | 0.00200733 | 146.72 | 0.00200733 | 146.72 | 0 | 0 | 0.00737229 | 2025-06-20 20:06:37 | 0.00109303
9989 | 2 | CC Chg | 7.338861 | 27.66069 | 0.00027362 | 3.995 | 0.00200809 | 146.78 | 0.00200809 | 146.78 | 0 | 0 | 0.00737532 | 2025-06-20 20:06:47 | 0.00109312
9990 | 2 | CC Chg | 7.341639 | 27.66347 | 0.00027362 | 3.9953 | 0.00200885 | 146.83 | 0.00200885 | 146.83 | 0 | 0 | 0.00737836 | 2025-06-20 20:06:57 | 0.00109319
9991 | 2 | CC Chg | 7.344417 | 27.66625 | 0.00027362 | 3.9956 | 0.00200961 | 146.89 | 0.00200961 | 146.89 | 0 | 0 | 0.0073814 | 2025-06-20 20:07:07 | 0.00109327
9992 | 2 | CC Chg | 7.347194 | 27.66903 | 0.00027362 | 3.9958 | 0.00201037 | 146.95 | 0.00201037 | 146.95 | 0 | 0 | 0.00738444 | 2025-06-20 20:07:17 | 0.00109336
9993 | 2 | CC Chg | 7.349972 | 27.67181 | 0.00027363 | 3.9962 | 0.00201113 | 147 | 0.00201113 | 147 | 0 | 0 | 0.00738747 | 2025-06-20 20:07:27 | 0.00109346
9994 | 2 | CC Chg | 7.35275 | 27.67458 | 0.00027362 | 3.9965 | 0.00201189 | 147.06 | 0.00201189 | 147.06 | 0 | 0 | 0.00739051 | 2025-06-20 20:07:37 | 0.00109354
9995 | 2 | CC Chg | 7.355528 | 27.67736 | 0.00027362 | 3.9968 | 0.00201265 | 147.11 | 0.00201265 | 147.11 | 0 | 0 | 0.00739355 | 2025-06-20 20:07:47 | 0.00109361
9996 | 2 | CC Chg | 7.358306 | 27.68014 | 0.00027362 | 3.9971 | 0.00201341 | 147.17 | 0.00201341 | 147.17 | 0 | 0 | 0.00739659 | 2025-06-20 20:07:57 | 0.00109369
9997 | 2 | CC Chg | 7.361083 | 27.68292 | 0.00027362 | 3.9974 | 0.00201417 | 147.22 | 0.00201417 | 147.22 | 0 | 0 | 0.00739962 | 2025-06-20 20:08:07 | 0.00109378
9998 | 2 | CC Chg | 7.363861 | 27.68569 | 0.00027362 | 3.9977 | 0.00201493 | 147.28 | 0.00201493 | 147.28 | 0 | 0 | 0.00740266 | 2025-06-20 20:08:17 | 0.00109387
9999 | 2 | CC Chg | 7.366639 | 27.68847 | 0.00027362 | 3.998 | 0.00201569 | 147.33 | 0.00201569 | 147.33 | 0 | 0 | 0.0074057 | 2025-06-20 20:08:27 | 0.00109395
10000 | 2 | CC Chg | 7.369417 | 27.69125 | 0.00027362 | 3.9984 | 0.00201645 | 147.39 | 0.00201645 | 147.39 | 0 | 0 | 0.00740874 | 2025-06-20 20:08:37 | 0.00109404
10001 | 2 | CC Chg | 7.372194 | 27.69403 | 0.00027362 | 3.9986 | 0.00201721 | 147.45 | 0.00201721 | 147.45 | 0 | 0 | 0.00741178 | 2025-06-20 20:08:47 | 0.0010941
10002 | 2 | CC Chg | 7.374972 | 27.69681 | 0.00027362 | 3.9989 | 0.00201797 | 147.5 | 0.00201797 | 147.5 | 0 | 0 | 0.00741482 | 2025-06-20 20:08:57 | 0.00109419
10003 | 2 | CC Chg | 7.37775 | 27.69958 | 0.00027362 | 3.9992 | 0.00201873 | 147.56 | 0.00201873 | 147.56 | 0 | 0 | 0.00741786 | 2025-06-20 20:09:07 | 0.00109428
10004 | 2 | CC Chg | 7.380528 | 27.70236 | 0.00027362 | 3.9995 | 0.00201949 | 147.61 | 0.00201949 | 147.61 | 0 | 0 | 0.0074209 | 2025-06-20 20:09:17 | 0.00109436
10005 | 2 | CC Chg | 7.383306 | 27.70514 | 0.00027362 | 3.9998 | 0.00202025 | 147.67 | 0.00202025 | 147.67 | 0 | 0 | 0.00742394 | 2025-06-20 20:09:27 | 0.00109445
10006 | 2 | CC Chg | 7.386083 | 27.70792 | 0.00027362 | 4.0001 | 0.00202101 | 147.72 | 0.00202101 | 147.72 | 0 | 0 | 0.00742698 | 2025-06-20 20:09:37 | 0.00109452
10007 | 2 | CC Chg | 7.388861 | 27.71069 | 0.00027362 | 4.0005 | 0.00202177 | 147.78 | 0.00202177 | 147.78 | 0 | 0 | 0.00743002 | 2025-06-20 20:09:47 | 0.00109463
10008 | 2 | CC Chg | 7.391639 | 27.71347 | 0.00027362 | 4.0007 | 0.00202253 | 147.83 | 0.00202253 | 147.83 | 0 | 0 | 0.00743306 | 2025-06-20 20:09:57 | 0.0010947
10009 | 2 | CC Chg | 7.394417 | 27.71625 | 0.00027362 | 4.0011 | 0.00202329 | 147.89 | 0.00202329 | 147.89 | 0 | 0 | 0.0074361 | 2025-06-20 20:10:07 | 0.00109478
10010 | 2 | CC Chg | 7.397194 | 27.71903 | 0.00027362 | 4.0014 | 0.00202405 | 147.95 | 0.00202405 | 147.95 | 0 | 0 | 0.00743914 | 2025-06-20 20:10:17 | 0.00109486
10011 | 2 | CC Chg | 7.399972 | 27.72181 | 0.00027362 | 4.0016 | 0.00202481 | 148 | 0.00202481 | 148 | 0 | 0 | 0.00744218 | 2025-06-20 20:10:27 | 0.00109494
10012 | 2 | CC Chg | 7.40275 | 27.72458 | 0.00027362 | 4.002 | 0.00202557 | 148.06 | 0.00202557 | 148.06 | 0 | 0 | 0.00744522 | 2025-06-20 20:10:37 | 0.00109502
10013 | 2 | CC Chg | 7.405528 | 27.72736 | 0.00027362 | 4.0022 | 0.00202633 | 148.11 | 0.00202633 | 148.11 | 0 | 0 | 0.00744827 | 2025-06-20 20:10:47 | 0.0010951
10014 | 2 | CC Chg | 7.408306 | 27.73014 | 0.00027362 | 4.0025 | 0.00202709 | 148.17 | 0.00202709 | 148.17 | 0 | 0 | 0.00745131 | 2025-06-20 20:10:57 | 0.00109518
10015 | 2 | CC Chg | 7.411083 | 27.73292 | 0.00027362 | 4.0029 | 0.00202785 | 148.22 | 0.00202785 | 148.22 | 0 | 0 | 0.00745435 | 2025-06-20 20:11:07 | 0.00109527
10016 | 2 | CC Chg | 7.413861 | 27.73569 | 0.00027362 | 4.0032 | 0.00202861 | 148.28 | 0.00202861 | 148.28 | 0 | 0 | 0.00745739 | 2025-06-20 20:11:17 | 0.00109536
10017 | 2 | CC Chg | 7.416639 | 27.73847 | 0.00027362 | 4.0035 | 0.00202937 | 148.33 | 0.00202937 | 148.33 | 0 | 0 | 0.00746044 | 2025-06-20 20:11:27 | 0.00109545
10018 | 2 | CC Chg | 7.419417 | 27.74125 | 0.00027362 | 4.0038 | 0.00203013 | 148.39 | 0.00203013 | 148.39 | 0 | 0 | 0.00746348 | 2025-06-20 20:11:37 | 0.00109552
10019 | 2 | CC Chg | 7.422194 | 27.74403 | 0.00027362 | 4.0041 | 0.00203089 | 148.45 | 0.00203089 | 148.45 | 0 | 0 | 0.00746652 | 2025-06-20 20:11:47 | 0.0010956
10020 | 2 | CC Chg | 7.424972 | 27.74681 | 0.00027362 | 4.0044 | 0.00203165 | 148.5 | 0.00203165 | 148.5 | 0 | 0 | 0.00746957 | 2025-06-20 20:11:57 | 0.00109569
10021 | 2 | CC Chg | 7.42775 | 27.74958 | 0.00027362 | 4.0047 | 0.00203241 | 148.56 | 0.00203241 | 148.56 | 0 | 0 | 0.00747261 | 2025-06-20 20:12:07 | 0.00109578
10022 | 2 | CC Chg | 7.430528 | 27.75236 | 0.00027362 | 4.005 | 0.00203317 | 148.61 | 0.00203317 | 148.61 | 0 | 0 | 0.00747565 | 2025-06-20 20:12:17 | 0.00109586
10023 | 2 | CC Chg | 7.433306 | 27.75514 | 0.00027362 | 4.0053 | 0.00203393 | 148.67 | 0.00203393 | 148.67 | 0 | 0 | 0.0074787 | 2025-06-20 20:12:27 | 0.00109592
10024 | 2 | CC Chg | 7.436083 | 27.75792 | 0.00027362 | 4.0056 | 0.00203469 | 148.72 | 0.00203469 | 148.72 | 0 | 0 | 0.00748174 | 2025-06-20 20:12:37 | 0.00109603
10025 | 2 | CC Chg | 7.438861 | 27.76069 | 0.00027362 | 4.0059 | 0.00203545 | 148.78 | 0.00203545 | 148.78 | 0 | 0 | 0.00748479 | 2025-06-20 20:12:47 | 0.00109612
10026 | 2 | CC Chg | 7.441639 | 27.76347 | 0.00027362 | 4.0062 | 0.00203621 | 148.83 | 0.00203621 | 148.83 | 0 | 0 | 0.00748783 | 2025-06-20 20:12:57 | 0.00109618
10027 | 2 | CC Chg | 7.444417 | 27.76625 | 0.00027362 | 4.0065 | 0.00203697 | 148.89 | 0.00203697 | 148.89 | 0 | 0 | 0.00749088 | 2025-06-20 20:13:07 | 0.00109627
10028 | 2 | CC Chg | 7.447194 | 27.76903 | 0.00027362 | 4.0069 | 0.00203773 | 148.95 | 0.00203773 | 148.95 | 0 | 0 | 0.00749392 | 2025-06-20 20:13:17 | 0.00109637
10029 | 2 | CC Chg | 7.449972 | 27.77181 | 0.00027362 | 4.0072 | 0.00203849 | 149 | 0.00203849 | 149 | 0 | 0 | 0.00749697 | 2025-06-20 20:13:27 | 0.00109645
10030 | 2 | CC Chg | 7.45275 | 27.77458 | 0.00027362 | 4.0074 | 0.00203925 | 149.06 | 0.00203925 | 149.06 | 0 | 0 | 0.00750001 | 2025-06-20 20:13:37 | 0.00109652
10031 | 2 | CC Chg | 7.455528 | 27.77736 | 0.00027362 | 4.0078 | 0.00204001 | 149.11 | 0.00204001 | 149.11 | 0 | 0 | 0.00750306 | 2025-06-20 20:13:47 | 0.00109661
10032 | 2 | CC Chg | 7.458306 | 27.78014 | 0.00027362 | 4.0081 | 0.00204077 | 149.17 | 0.00204077 | 149.17 | 0 | 0 | 0.00750611 | 2025-06-20 20:13:57 | 0.00109669
10033 | 2 | CC Chg | 7.461083 | 27.78292 | 0.00027362 | 4.0084 | 0.00204153 | 149.22 | 0.00204153 | 149.22 | 0 | 0 | 0.00750915 | 2025-06-20 20:14:07 | 0.00109678
10034 | 2 | CC Chg | 7.463861 | 27.78569 | 0.00027362 | 4.0086 | 0.00204229 | 149.28 | 0.00204229 | 149.28 | 0 | 0 | 0.0075122 | 2025-06-20 20:14:17 | 0.00109686
10035 | 2 | CC Chg | 7.466639 | 27.78847 | 0.00027362 | 4.009 | 0.00204305 | 149.33 | 0.00204305 | 149.33 | 0 | 0 | 0.00751524 | 2025-06-20 20:14:27 | 0.00109694
10036 | 2 | CC Chg | 7.469417 | 27.79125 | 0.00027362 | 4.0093 | 0.00204381 | 149.39 | 0.00204381 | 149.39 | 0 | 0 | 0.00751829 | 2025-06-20 20:14:37 | 0.00109703
10037 | 2 | CC Chg | 7.472194 | 27.79403 | 0.00027362 | 4.0096 | 0.00204457 | 149.45 | 0.00204457 | 149.45 | 0 | 0 | 0.00752134 | 2025-06-20 20:14:47 | 0.00109711
10038 | 2 | CC Chg | 7.474972 | 27.79681 | 0.00027362 | 4.0099 | 0.00204533 | 149.5 | 0.00204533 | 149.5 | 0 | 0 | 0.00752439 | 2025-06-20 20:14:57 | 0.0010972
10039 | 2 | CC Chg | 7.47775 | 27.79958 | 0.00027362 | 4.0102 | 0.00204609 | 149.56 | 0.00204609 | 149.56 | 0 | 0 | 0.00752743 | 2025-06-20 20:15:07 | 0.00109728
10040 | 2 | CC Chg | 7.480528 | 27.80236 | 0.00027362 | 4.0105 | 0.00204685 | 149.61 | 0.00204685 | 149.61 | 0 | 0 | 0.00753048 | 2025-06-20 20:15:17 | 0.00109736
10041 | 2 | CC Chg | 7.483306 | 27.80514 | 0.00027362 | 4.0108 | 0.00204761 | 149.67 | 0.00204761 | 149.67 | 0 | 0 | 0.00753353 | 2025-06-20 20:15:27 | 0.00109744
10042 | 2 | CC Chg | 7.486083 | 27.80792 | 0.00027362 | 4.0111 | 0.00204837 | 149.72 | 0.00204837 | 149.72 | 0 | 0 | 0.00753658 | 2025-06-20 20:15:37 | 0.00109753
10043 | 2 | CC Chg | 7.488861 | 27.81069 | 0.00027362 | 4.0114 | 0.00204913 | 149.78 | 0.00204913 | 149.78 | 0 | 0 | 0.00753963 | 2025-06-20 20:15:47 | 0.00109762
10044 | 2 | CC Chg | 7.491639 | 27.81347 | 0.00027362 | 4.0118 | 0.00204989 | 149.83 | 0.00204989 | 149.83 | 0 | 0 | 0.00754268 | 2025-06-20 20:15:57 | 0.00109771
10045 | 2 | CC Chg | 7.494417 | 27.81625 | 0.00027362 | 4.0121 | 0.00205065 | 149.89 | 0.00205065 | 149.89 | 0 | 0 | 0.00754573 | 2025-06-20 20:16:07 | 0.00109779
10046 | 2 | CC Chg | 7.497194 | 27.81903 | 0.00027362 | 4.0124 | 0.00205141 | 149.95 | 0.00205141 | 149.95 | 0 | 0 | 0.00754878 | 2025-06-20 20:16:17 | 0.00109787
10047 | 2 | CC Chg | 7.499972 | 27.82181 | 0.00027362 | 4.0127 | 0.00205217 | 150 | 0.00205217 | 150 | 0 | 0 | 0.00755183 | 2025-06-20 20:16:27 | 0.00109795
10048 | 2 | CC Chg | 7.50275 | 27.82458 | 0.00027362 | 4.013 | 0.00205293 | 150.06 | 0.00205293 | 150.06 | 0 | 0 | 0.00755488 | 2025-06-20 20:16:37 | 0.00109805
10049 | 2 | CC Chg | 7.505528 | 27.82736 | 0.00027362 | 4.0133 | 0.00205369 | 150.11 | 0.00205369 | 150.11 | 0 | 0 | 0.00755793 | 2025-06-20 20:16:47 | 0.00109813
10050 | 2 | CC Chg | 7.508306 | 27.83014 | 0.00027362 | 4.0136 | 0.00205445 | 150.17 | 0.00205445 | 150.17 | 0 | 0 | 0.00756098 | 2025-06-20 20:16:57 | 0.0010982
10051 | 2 | CC Chg | 7.511083 | 27.83292 | 0.00027362 | 4.0139 | 0.00205521 | 150.22 | 0.00205521 | 150.22 | 0 | 0 | 0.00756403 | 2025-06-20 20:17:07 | 0.00109829
10052 | 2 | CC Chg | 7.513861 | 27.83569 | 0.00027362 | 4.0142 | 0.00205597 | 150.28 | 0.00205597 | 150.28 | 0 | 0 | 0.00756708 | 2025-06-20 20:17:17 | 0.00109837
10053 | 2 | CC Chg | 7.516639 | 27.83847 | 0.00027362 | 4.0145 | 0.00205673 | 150.33 | 0.00205673 | 150.33 | 0 | 0 | 0.00757013 | 2025-06-20 20:17:27 | 0.00109847
10054 | 2 | CC Chg | 7.519417 | 27.84125 | 0.00027362 | 4.0148 | 0.00205749 | 150.39 | 0.00205749 | 150.39 | 0 | 0 | 0.00757318 | 2025-06-20 20:17:37 | 0.00109856
10055 | 2 | CC Chg | 7.522194 | 27.84403 | 0.00027362 | 4.0152 | 0.00205825 | 150.45 | 0.00205825 | 150.45 | 0 | 0 | 0.00757623 | 2025-06-20 20:17:47 | 0.00109864
10056 | 2 | CC Chg | 7.524972 | 27.84681 | 0.00027362 | 4.0154 | 0.00205901 | 150.5 | 0.00205901 | 150.5 | 0 | 0 | 0.00757929 | 2025-06-20 20:17:57 | 0.00109872
10057 | 2 | CC Chg | 7.52775 | 27.84958 | 0.00027362 | 4.0158 | 0.00205977 | 150.56 | 0.00205977 | 150.56 | 0 | 0 | 0.00758234 | 2025-06-20 20:18:07 | 0.00109881
10058 | 2 | CC Chg | 7.530528 | 27.85236 | 0.00027362 | 4.0161 | 0.00206053 | 150.61 | 0.00206053 | 150.61 | 0 | 0 | 0.00758539 | 2025-06-20 20:18:17 | 0.00109888
10059 | 2 | CC Chg | 7.533306 | 27.85514 | 0.00027362 | 4.0164 | 0.00206129 | 150.67 | 0.00206129 | 150.67 | 0 | 0 | 0.00758844 | 2025-06-20 20:18:27 | 0.00109898
10060 | 2 | CC Chg | 7.536083 | 27.85792 | 0.00027362 | 4.0167 | 0.00206205 | 150.72 | 0.00206205 | 150.72 | 0 | 0 | 0.00759149 | 2025-06-20 20:18:37 | 0.00109905
10061 | 2 | CC Chg | 7.538861 | 27.86069 | 0.00027362 | 4.017 | 0.00206281 | 150.78 | 0.00206281 | 150.78 | 0 | 0 | 0.00759455 | 2025-06-20 20:18:47 | 0.00109914
10062 | 2 | CC Chg | 7.541639 | 27.86347 | 0.00027362 | 4.0173 | 0.00206357 | 150.83 | 0.00206357 | 150.83 | 0 | 0 | 0.0075976 | 2025-06-20 20:18:57 | 0.00109922
10063 | 2 | CC Chg | 7.544417 | 27.86625 | 0.00027362 | 4.0176 | 0.00206433 | 150.89 | 0.00206433 | 150.89 | 0 | 0 | 0.00760065 | 2025-06-20 20:19:07 | 0.00109932
10064 | 2 | CC Chg | 7.547194 | 27.86903 | 0.00027362 | 4.0179 | 0.00206509 | 150.95 | 0.00206509 | 150.95 | 0 | 0 | 0.00760371 | 2025-06-20 20:19:17 | 0.00109939
10065 | 2 | CC Chg | 7.549972 | 27.87181 | 0.00027362 | 4.0182 | 0.00206585 | 151 | 0.00206585 | 151 | 0 | 0 | 0.00760676 | 2025-06-20 20:19:27 | 0.00109946
10066 | 2 | CC Chg | 7.55275 | 27.87458 | 0.00027362 | 4.0185 | 0.00206661 | 151.06 | 0.00206661 | 151.06 | 0 | 0 | 0.00760982 | 2025-06-20 20:19:37 | 0.00109955
10067 | 2 | CC Chg | 7.555528 | 27.87736 | 0.00027362 | 4.0188 | 0.00206737 | 151.11 | 0.00206737 | 151.11 | 0 | 0 | 0.00761287 | 2025-06-20 20:19:47 | 0.00109964
10068 | 2 | CC Chg | 7.558306 | 27.88014 | 0.00027362 | 4.0192 | 0.00206813 | 151.17 | 0.00206813 | 151.17 | 0 | 0 | 0.00761593 | 2025-06-20 20:19:57 | 0.00109973
10069 | 2 | CC Chg | 7.561083 | 27.88292 | 0.00027362 | 4.0195 | 0.00206889 | 151.22 | 0.00206889 | 151.22 | 0 | 0 | 0.00761898 | 2025-06-20 20:20:07 | 0.00109982
10070 | 2 | CC Chg | 7.563861 | 27.88569 | 0.00027362 | 4.0198 | 0.00206965 | 151.28 | 0.00206965 | 151.28 | 0 | 0 | 0.00762204 | 2025-06-20 20:20:17 | 0.0010999
10071 | 2 | CC Chg | 7.566639 | 27.88847 | 0.00027362 | 4.0201 | 0.00207041 | 151.33 | 0.00207041 | 151.33 | 0 | 0 | 0.00762509 | 2025-06-20 20:20:27 | 0.00109998
10072 | 2 | CC Chg | 7.569417 | 27.89125 | 0.00027362 | 4.0204 | 0.00207117 | 151.39 | 0.00207117 | 151.39 | 0 | 0 | 0.00762815 | 2025-06-20 20:20:37 | 0.00110007
10073 | 2 | CC Chg | 7.572194 | 27.89403 | 0.00027362 | 4.0207 | 0.00207193 | 151.45 | 0.00207193 | 151.45 | 0 | 0 | 0.0076312 | 2025-06-20 20:20:47 | 0.00110015
10074 | 2 | CC Chg | 7.574972 | 27.89681 | 0.00027362 | 4.021 | 0.00207269 | 151.5 | 0.00207269 | 151.5 | 0 | 0 | 0.00763426 | 2025-06-20 20:20:57 | 0.00110024
10075 | 2 | CC Chg | 7.57775 | 27.89958 | 0.00027362 | 4.0213 | 0.00207345 | 151.56 | 0.00207345 | 151.56 | 0 | 0 | 0.00763731 | 2025-06-20 20:21:07 | 0.00110033
10076 | 2 | CC Chg | 7.580528 | 27.90236 | 0.00027362 | 4.0216 | 0.00207421 | 151.61 | 0.00207421 | 151.61 | 0 | 0 | 0.00764037 | 2025-06-20 20:21:17 | 0.00110039
10077 | 2 | CC Chg | 7.583306 | 27.90514 | 0.00027362 | 4.0219 | 0.00207497 | 151.67 | 0.00207497 | 151.67 | 0 | 0 | 0.00764343 | 2025-06-20 20:21:27 | 0.00110049
10078 | 2 | CC Chg | 7.586083 | 27.90792 | 0.00027362 | 4.0222 | 0.00207573 | 151.72 | 0.00207573 | 151.72 | 0 | 0 | 0.00764649 | 2025-06-20 20:21:37 | 0.00110057
10079 | 2 | CC Chg | 7.588861 | 27.91069 | 0.00027362 | 4.0226 | 0.00207649 | 151.78 | 0.00207649 | 151.78 | 0 | 0 | 0.00764954 | 2025-06-20 20:21:47 | 0.00110065
10080 | 2 | CC Chg | 7.591639 | 27.91347 | 0.00027362 | 4.0228 | 0.00207725 | 151.83 | 0.00207725 | 151.83 | 0 | 0 | 0.0076526 | 2025-06-20 20:21:57 | 0.00110074
10081 | 2 | CC Chg | 7.594417 | 27.91625 | 0.00027362 | 4.0232 | 0.00207801 | 151.89 | 0.00207801 | 151.89 | 0 | 0 | 0.00765566 | 2025-06-20 20:22:07 | 0.00110083
10082 | 2 | CC Chg | 7.597194 | 27.91903 | 0.00027362 | 4.0235 | 0.00207877 | 151.95 | 0.00207877 | 151.95 | 0 | 0 | 0.00765872 | 2025-06-20 20:22:17 | 0.00110091
10083 | 2 | CC Chg | 7.599972 | 27.92181 | 0.00027362 | 4.0238 | 0.00207953 | 152 | 0.00207953 | 152 | 0 | 0 | 0.00766177 | 2025-06-20 20:22:27 | 0.001101
10084 | 2 | CC Chg | 7.60275 | 27.92458 | 0.00027362 | 4.0241 | 0.00208029 | 152.06 | 0.00208029 | 152.06 | 0 | 0 | 0.00766483 | 2025-06-20 20:22:37 | 0.00110107
10085 | 2 | CC Chg | 7.605528 | 27.92736 | 0.00027362 | 4.0244 | 0.00208105 | 152.11 | 0.00208105 | 152.11 | 0 | 0 | 0.00766789 | 2025-06-20 20:22:47 | 0.00110116
10086 | 2 | CC Chg | 7.608306 | 27.93014 | 0.00027362 | 4.0247 | 0.00208181 | 152.17 | 0.00208181 | 152.17 | 0 | 0 | 0.00767095 | 2025-06-20 20:22:57 | 0.00110124
10087 | 2 | CC Chg | 7.611083 | 27.93292 | 0.00027362 | 4.025 | 0.00208257 | 152.22 | 0.00208257 | 152.22 | 0 | 0 | 0.00767401 | 2025-06-20 20:23:07 | 0.00110134
10088 | 2 | CC Chg | 7.613861 | 27.93569 | 0.00027362 | 4.0253 | 0.00208333 | 152.28 | 0.00208333 | 152.28 | 0 | 0 | 0.00767707 | 2025-06-20 20:23:17 | 0.00110142
10089 | 2 | CC Chg | 7.616639 | 27.93847 | 0.00027362 | 4.0257 | 0.00208409 | 152.33 | 0.00208409 | 152.33 | 0 | 0 | 0.00768013 | 2025-06-20 20:23:27 | 0.00110151
10090 | 2 | CC Chg | 7.619417 | 27.94125 | 0.00027362 | 4.026 | 0.00208485 | 152.39 | 0.00208485 | 152.39 | 0 | 0 | 0.00768319 | 2025-06-20 20:23:37 | 0.00110159
10091 | 2 | CC Chg | 7.622194 | 27.94403 | 0.00027362 | 4.0263 | 0.00208561 | 152.45 | 0.00208561 | 152.45 | 0 | 0 | 0.00768625 | 2025-06-20 20:23:47 | 0.00110167
10092 | 2 | CC Chg | 7.624972 | 27.94681 | 0.00027362 | 4.0266 | 0.00208637 | 152.5 | 0.00208637 | 152.5 | 0 | 0 | 0.00768931 | 2025-06-20 20:23:57 | 0.00110176
10093 | 2 | CC Chg | 7.62775 | 27.94958 | 0.00027362 | 4.0269 | 0.00208713 | 152.56 | 0.00208713 | 152.56 | 0 | 0 | 0.00769237 | 2025-06-20 20:24:07 | 0.00110185
10094 | 2 | CC Chg | 7.630528 | 27.95236 | 0.00027362 | 4.0272 | 0.00208789 | 152.61 | 0.00208789 | 152.61 | 0 | 0 | 0.00769543 | 2025-06-20 20:24:17 | 0.00110193
10095 | 2 | CC Chg | 7.633306 | 27.95514 | 0.00027362 | 4.0275 | 0.00208865 | 152.67 | 0.00208865 | 152.67 | 0 | 0 | 0.00769849 | 2025-06-20 20:24:27 | 0.00110202
10096 | 2 | CC Chg | 7.636083 | 27.95792 | 0.00027362 | 4.0279 | 0.00208941 | 152.72 | 0.00208941 | 152.72 | 0 | 0 | 0.00770155 | 2025-06-20 20:24:37 | 0.00110211
10097 | 2 | CC Chg | 7.638861 | 27.96069 | 0.00027362 | 4.0282 | 0.00209017 | 152.78 | 0.00209017 | 152.78 | 0 | 0 | 0.00770461 | 2025-06-20 20:24:47 | 0.0011022
10098 | 2 | CC Chg | 7.641639 | 27.96347 | 0.00027362 | 4.0284 | 0.00209093 | 152.83 | 0.00209093 | 152.83 | 0 | 0 | 0.00770768 | 2025-06-20 20:24:57 | 0.00110226
10099 | 2 | CC Chg | 7.644417 | 27.96625 | 0.00027362 | 4.0288 | 0.00209169 | 152.89 | 0.00209169 | 152.89 | 0 | 0 | 0.00771074 | 2025-06-20 20:25:07 | 0.00110236
10100 | 2 | CC Chg | 7.647194 | 27.96903 | 0.00027362 | 4.0291 | 0.00209245 | 152.95 | 0.00209245 | 152.95 | 0 | 0 | 0.0077138 | 2025-06-20 20:25:17 | 0.00110244
10101 | 2 | CC Chg | 7.649972 | 27.97181 | 0.00027362 | 4.0294 | 0.00209321 | 153 | 0.00209321 | 153 | 0 | 0 | 0.00771686 | 2025-06-20 20:25:27 | 0.00110252
10102 | 2 | CC Chg | 7.65275 | 27.97458 | 0.00027362 | 4.0297 | 0.00209397 | 153.06 | 0.00209397 | 153.06 | 0 | 0 | 0.00771993 | 2025-06-20 20:25:37 | 0.00110261
10103 | 2 | CC Chg | 7.655528 | 27.97736 | 0.00027362 | 4.03 | 0.00209473 | 153.11 | 0.00209473 | 153.11 | 0 | 0 | 0.00772299 | 2025-06-20 20:25:47 | 0.0011027
10104 | 2 | CC Chg | 7.658306 | 27.98014 | 0.00027362 | 4.0303 | 0.00209549 | 153.17 | 0.00209549 | 153.17 | 0 | 0 | 0.00772605 | 2025-06-20 20:25:57 | 0.00110279
10105 | 2 | CC Chg | 7.661083 | 27.98292 | 0.00027362 | 4.0306 | 0.00209625 | 153.22 | 0.00209625 | 153.22 | 0 | 0 | 0.00772911 | 2025-06-20 20:26:07 | 0.00110286
10106 | 2 | CC Chg | 7.663861 | 27.98569 | 0.00027362 | 4.031 | 0.00209701 | 153.28 | 0.00209701 | 153.28 | 0 | 0 | 0.00773218 | 2025-06-20 20:26:17 | 0.00110296
10107 | 2 | CC Chg | 7.666639 | 27.98847 | 0.00027362 | 4.0313 | 0.00209777 | 153.33 | 0.00209777 | 153.33 | 0 | 0 | 0.00773524 | 2025-06-20 20:26:27 | 0.00110304
10108 | 2 | CC Chg | 7.669417 | 27.99125 | 0.00027362 | 4.0316 | 0.00209853 | 153.39 | 0.00209853 | 153.39 | 0 | 0 | 0.00773831 | 2025-06-20 20:26:37 | 0.00110313
10109 | 2 | CC Chg | 7.672194 | 27.99403 | 0.00027362 | 4.0319 | 0.00209929 | 153.45 | 0.00209929 | 153.45 | 0 | 0 | 0.00774137 | 2025-06-20 20:26:47 | 0.00110321
10110 | 2 | CC Chg | 7.674972 | 27.99681 | 0.00027362 | 4.0322 | 0.00210005 | 153.5 | 0.00210005 | 153.5 | 0 | 0 | 0.00774444 | 2025-06-20 20:26:57 | 0.0011033
10111 | 2 | CC Chg | 7.67775 | 27.99958 | 0.00027362 | 4.0325 | 0.00210081 | 153.56 | 0.00210081 | 153.56 | 0 | 0 | 0.0077475 | 2025-06-20 20:27:07 | 0.00110338
10112 | 2 | CC Chg | 7.680528 | 28.00236 | 0.00027362 | 4.0329 | 0.00210157 | 153.61 | 0.00210157 | 153.61 | 0 | 0 | 0.00775056 | 2025-06-20 20:27:17 | 0.00110348
10113 | 2 | CC Chg | 7.683306 | 28.00514 | 0.00027362 | 4.0332 | 0.00210234 | 153.67 | 0.00210234 | 153.67 | 0 | 0 | 0.00775363 | 2025-06-20 20:27:27 | 0.00110356
10114 | 2 | CC Chg | 7.686083 | 28.00792 | 0.00027362 | 4.0335 | 0.0021031 | 153.72 | 0.0021031 | 153.72 | 0 | 0 | 0.0077567 | 2025-06-20 20:27:37 | 0.00110364
10115 | 2 | CC Chg | 7.688861 | 28.01069 | 0.00027362 | 4.0338 | 0.00210386 | 153.78 | 0.00210386 | 153.78 | 0 | 0 | 0.00775976 | 2025-06-20 20:27:47 | 0.00110373
10116 | 2 | CC Chg | 7.691639 | 28.01347 | 0.00027362 | 4.0341 | 0.00210462 | 153.83 | 0.00210462 | 153.83 | 0 | 0 | 0.00776283 | 2025-06-20 20:27:57 | 0.00110382
10117 | 2 | CC Chg | 7.694417 | 28.01625 | 0.00027362 | 4.0344 | 0.00210538 | 153.89 | 0.00210538 | 153.89 | 0 | 0 | 0.00776589 | 2025-06-20 20:28:07 | 0.00110391
10118 | 2 | CC Chg | 7.697194 | 28.01903 | 0.00027362 | 4.0347 | 0.00210614 | 153.95 | 0.00210614 | 153.95 | 0 | 0 | 0.00776896 | 2025-06-20 20:28:17 | 0.00110398
10119 | 2 | CC Chg | 7.699972 | 28.02181 | 0.00027362 | 4.035 | 0.0021069 | 154 | 0.0021069 | 154 | 0 | 0 | 0.00777203 | 2025-06-20 20:28:27 | 0.00110406
10120 | 2 | CC Chg | 7.70275 | 28.02458 | 0.00027362 | 4.0353 | 0.00210766 | 154.06 | 0.00210766 | 154.06 | 0 | 0 | 0.00777509 | 2025-06-20 20:28:37 | 0.00110415
10121 | 2 | CC Chg | 7.705528 | 28.02736 | 0.00027362 | 4.0357 | 0.00210842 | 154.11 | 0.00210842 | 154.11 | 0 | 0 | 0.00777816 | 2025-06-20 20:28:47 | 0.00110424
10122 | 2 | CC Chg | 7.708306 | 28.03014 | 0.00027362 | 4.0359 | 0.00210918 | 154.17 | 0.00210918 | 154.17 | 0 | 0 | 0.00778123 | 2025-06-20 20:28:57 | 0.00110432
10123 | 2 | CC Chg | 7.711083 | 28.03292 | 0.00027362 | 4.0363 | 0.00210994 | 154.22 | 0.00210994 | 154.22 | 0 | 0 | 0.0077843 | 2025-06-20 20:29:07 | 0.00110441
10124 | 2 | CC Chg | 7.713861 | 28.03569 | 0.00027362 | 4.0366 | 0.0021107 | 154.28 | 0.0021107 | 154.28 | 0 | 0 | 0.00778736 | 2025-06-20 20:29:17 | 0.0011045
10125 | 2 | CC Chg | 7.716639 | 28.03847 | 0.00027362 | 4.0369 | 0.00211146 | 154.33 | 0.00211146 | 154.33 | 0 | 0 | 0.00779043 | 2025-06-20 20:29:27 | 0.00110458
10126 | 2 | CC Chg | 7.719417 | 28.04125 | 0.00027362 | 4.0372 | 0.00211222 | 154.39 | 0.00211222 | 154.39 | 0 | 0 | 0.0077935 | 2025-06-20 20:29:37 | 0.00110466
10127 | 2 | CC Chg | 7.722194 | 28.04403 | 0.00027362 | 4.0375 | 0.00211298 | 154.45 | 0.00211298 | 154.45 | 0 | 0 | 0.00779657 | 2025-06-20 20:29:47 | 0.00110473
10128 | 2 | CC Chg | 7.724972 | 28.04681 | 0.00027362 | 4.0378 | 0.00211374 | 154.5 | 0.00211374 | 154.5 | 0 | 0 | 0.00779964 | 2025-06-20 20:29:57 | 0.00110483
10129 | 2 | CC Chg | 7.72775 | 28.04958 | 0.00027362 | 4.0381 | 0.0021145 | 154.56 | 0.0021145 | 154.56 | 0 | 0 | 0.00780271 | 2025-06-20 20:30:07 | 0.00110492
10130 | 2 | CC Chg | 7.730528 | 28.05236 | 0.00027362 | 4.0384 | 0.00211526 | 154.61 | 0.00211526 | 154.61 | 0 | 0 | 0.00780578 | 2025-06-20 20:30:17 | 0.00110499
10131 | 2 | CC Chg | 7.733306 | 28.05514 | 0.00027362 | 4.0388 | 0.00211602 | 154.67 | 0.00211602 | 154.67 | 0 | 0 | 0.00780885 | 2025-06-20 20:30:27 | 0.00110509
10132 | 2 | CC Chg | 7.736083 | 28.05792 | 0.00027362 | 4.0391 | 0.00211678 | 154.72 | 0.00211678 | 154.72 | 0 | 0 | 0.00781192 | 2025-06-20 20:30:37 | 0.00110517
10133 | 2 | CC Chg | 7.738861 | 28.06069 | 0.00027362 | 4.0393 | 0.00211754 | 154.78 | 0.00211754 | 154.78 | 0 | 0 | 0.00781499 | 2025-06-20 20:30:47 | 0.00110525
10134 | 2 | CC Chg | 7.741639 | 28.06347 | 0.00027362 | 4.0396 | 0.0021183 | 154.83 | 0.0021183 | 154.83 | 0 | 0 | 0.00781806 | 2025-06-20 20:30:57 | 0.00110533
10135 | 2 | CC Chg | 7.744417 | 28.06625 | 0.00027362 | 4.04 | 0.00211906 | 154.89 | 0.00211906 | 154.89 | 0 | 0 | 0.00782113 | 2025-06-20 20:31:07 | 0.00110542
10136 | 2 | CC Chg | 7.747194 | 28.06903 | 0.00027362 | 4.0403 | 0.00211982 | 154.95 | 0.00211982 | 154.95 | 0 | 0 | 0.0078242 | 2025-06-20 20:31:17 | 0.0011055
10137 | 2 | CC Chg | 7.749972 | 28.07181 | 0.00027362 | 4.0406 | 0.00212058 | 155 | 0.00212058 | 155 | 0 | 0 | 0.00782727 | 2025-06-20 20:31:27 | 0.00110559
10138 | 2 | CC Chg | 7.75275 | 28.07458 | 0.00027362 | 4.0409 | 0.00212134 | 155.06 | 0.00212134 | 155.06 | 0 | 0 | 0.00783034 | 2025-06-20 20:31:37 | 0.00110567
10139 | 2 | CC Chg | 7.755528 | 28.07736 | 0.00027362 | 4.0412 | 0.0021221 | 155.11 | 0.0021221 | 155.11 | 0 | 0 | 0.00783341 | 2025-06-20 20:31:47 | 0.00110575
10140 | 2 | CC Chg | 7.758306 | 28.08014 | 0.00027362 | 4.0415 | 0.00212286 | 155.17 | 0.00212286 | 155.17 | 0 | 0 | 0.00783648 | 2025-06-20 20:31:57 | 0.00110584
10141 | 2 | CC Chg | 7.761083 | 28.08292 | 0.00027362 | 4.0418 | 0.00212362 | 155.22 | 0.00212362 | 155.22 | 0 | 0 | 0.00783955 | 2025-06-20 20:32:07 | 0.00110591
10142 | 2 | CC Chg | 7.763861 | 28.08569 | 0.00027362 | 4.0421 | 0.00212438 | 155.28 | 0.00212438 | 155.28 | 0 | 0 | 0.00784263 | 2025-06-20 20:32:17 | 0.001106
10143 | 2 | CC Chg | 7.766639 | 28.08847 | 0.00027362 | 4.0424 | 0.00212514 | 155.33 | 0.00212514 | 155.33 | 0 | 0 | 0.0078457 | 2025-06-20 20:32:27 | 0.00110609
10144 | 2 | CC Chg | 7.769417 | 28.09125 | 0.00027362 | 4.0427 | 0.0021259 | 155.39 | 0.0021259 | 155.39 | 0 | 0 | 0.00784877 | 2025-06-20 20:32:37 | 0.00110615
10145 | 2 | CC Chg | 7.772194 | 28.09403 | 0.00027362 | 4.043 | 0.00212666 | 155.45 | 0.00212666 | 155.45 | 0 | 0 | 0.00785184 | 2025-06-20 20:32:47 | 0.00110624
10146 | 2 | CC Chg | 7.774972 | 28.09681 | 0.00027362 | 4.0433 | 0.00212742 | 155.5 | 0.00212742 | 155.5 | 0 | 0 | 0.00785492 | 2025-06-20 20:32:57 | 0.00110634
10147 | 2 | CC Chg | 7.77775 | 28.09958 | 0.00027362 | 4.0436 | 0.00212818 | 155.56 | 0.00212818 | 155.56 | 0 | 0 | 0.00785799 | 2025-06-20 20:33:07 | 0.00110642
10148 | 2 | CC Chg | 7.780528 | 28.10236 | 0.00027362 | 4.0439 | 0.00212894 | 155.61 | 0.00212894 | 155.61 | 0 | 0 | 0.00786106 | 2025-06-20 20:33:17 | 0.00110651
10149 | 2 | CC Chg | 7.783306 | 28.10514 | 0.00027362 | 4.0442 | 0.0021297 | 155.67 | 0.0021297 | 155.67 | 0 | 0 | 0.00786414 | 2025-06-20 20:33:27 | 0.00110657
10150 | 2 | CC Chg | 7.786083 | 28.10792 | 0.00027362 | 4.0445 | 0.00213046 | 155.72 | 0.00213046 | 155.72 | 0 | 0 | 0.00786721 | 2025-06-20 20:33:37 | 0.00110666
10151 | 2 | CC Chg | 7.788861 | 28.11069 | 0.00027362 | 4.0448 | 0.00213122 | 155.78 | 0.00213122 | 155.78 | 0 | 0 | 0.00787029 | 2025-06-20 20:33:47 | 0.00110673
10152 | 2 | CC Chg | 7.791639 | 28.11347 | 0.00027362 | 4.0451 | 0.00213198 | 155.83 | 0.00213198 | 155.83 | 0 | 0 | 0.00787336 | 2025-06-20 20:33:57 | 0.00110682
10153 | 2 | CC Chg | 7.794417 | 28.11625 | 0.00027362 | 4.0454 | 0.00213274 | 155.89 | 0.00213274 | 155.89 | 0 | 0 | 0.00787644 | 2025-06-20 20:34:07 | 0.0011069
10154 | 2 | CC Chg | 7.797194 | 28.11903 | 0.00027362 | 4.0457 | 0.0021335 | 155.95 | 0.0021335 | 155.95 | 0 | 0 | 0.00787951 | 2025-06-20 20:34:17 | 0.00110699
10155 | 2 | CC Chg | 7.799972 | 28.12181 | 0.00027362 | 4.046 | 0.00213426 | 156 | 0.00213426 | 156 | 0 | 0 | 0.00788259 | 2025-06-20 20:34:27 | 0.00110707
10156 | 2 | CC Chg | 7.80275 | 28.12458 | 0.00027362 | 4.0463 | 0.00213502 | 156.06 | 0.00213502 | 156.06 | 0 | 0 | 0.00788566 | 2025-06-20 20:34:37 | 0.00110716
10157 | 2 | CC Chg | 7.805528 | 28.12736 | 0.00027362 | 4.0466 | 0.00213578 | 156.11 | 0.00213578 | 156.11 | 0 | 0 | 0.00788874 | 2025-06-20 20:34:47 | 0.00110723
10158 | 2 | CC Chg | 7.808306 | 28.13014 | 0.00027362 | 4.0469 | 0.00213654 | 156.17 | 0.00213654 | 156.17 | 0 | 0 | 0.00789181 | 2025-06-20 20:34:57 | 0.00110732
10159 | 2 | CC Chg | 7.811083 | 28.13292 | 0.00027362 | 4.0472 | 0.0021373 | 156.22 | 0.0021373 | 156.22 | 0 | 0 | 0.00789489 | 2025-06-20 20:35:07 | 0.00110739
10160 | 2 | CC Chg | 7.813861 | 28.13569 | 0.00027362 | 4.0475 | 0.00213806 | 156.28 | 0.00213806 | 156.28 | 0 | 0 | 0.00789796 | 2025-06-20 20:35:17 | 0.00110748
10161 | 2 | CC Chg | 7.816639 | 28.13847 | 0.00027362 | 4.0478 | 0.00213882 | 156.33 | 0.00213882 | 156.33 | 0 | 0 | 0.00790104 | 2025-06-20 20:35:27 | 0.00110756
10162 | 2 | CC Chg | 7.819417 | 28.14125 | 0.00027362 | 4.0481 | 0.00213958 | 156.39 | 0.00213958 | 156.39 | 0 | 0 | 0.00790412 | 2025-06-20 20:35:37 | 0.00110762
10163 | 2 | CC Chg | 7.822194 | 28.14403 | 0.00027362 | 4.0484 | 0.00214034 | 156.45 | 0.00214034 | 156.45 | 0 | 0 | 0.00790719 | 2025-06-20 20:35:47 | 0.00110773
10164 | 2 | CC Chg | 7.824972 | 28.14681 | 0.00027362 | 4.0487 | 0.0021411 | 156.5 | 0.0021411 | 156.5 | 0 | 0 | 0.00791027 | 2025-06-20 20:35:57 | 0.00110782
10165 | 2 | CC Chg | 7.82775 | 28.14958 | 0.00027362 | 4.049 | 0.00214186 | 156.56 | 0.00214186 | 156.56 | 0 | 0 | 0.00791335 | 2025-06-20 20:36:07 | 0.00110789
10166 | 2 | CC Chg | 7.830528 | 28.15236 | 0.00027362 | 4.0493 | 0.00214262 | 156.61 | 0.00214262 | 156.61 | 0 | 0 | 0.00791643 | 2025-06-20 20:36:17 | 0.00110798
10167 | 2 | CC Chg | 7.833306 | 28.15514 | 0.00027362 | 4.0496 | 0.00214338 | 156.67 | 0.00214338 | 156.67 | 0 | 0 | 0.0079195 | 2025-06-20 20:36:27 | 0.00110806
10168 | 2 | CC Chg | 7.836083 | 28.15792 | 0.00027362 | 4.0499 | 0.00214414 | 156.72 | 0.00214414 | 156.72 | 0 | 0 | 0.00792258 | 2025-06-20 20:36:37 | 0.00110813
10169 | 2 | CC Chg | 7.838861 | 28.16069 | 0.00027362 | 4.0502 | 0.0021449 | 156.78 | 0.0021449 | 156.78 | 0 | 0 | 0.00792566 | 2025-06-20 20:36:47 | 0.00110823
10170 | 2 | CC Chg | 7.841639 | 28.16347 | 0.00027362 | 4.0505 | 0.00214566 | 156.83 | 0.00214566 | 156.83 | 0 | 0 | 0.00792874 | 2025-06-20 20:36:57 | 0.00110832
10171 | 2 | CC Chg | 7.844417 | 28.16625 | 0.00027362 | 4.0508 | 0.00214642 | 156.89 | 0.00214642 | 156.89 | 0 | 0 | 0.00793182 | 2025-06-20 20:37:07 | 0.00110838
10172 | 2 | CC Chg | 7.847194 | 28.16903 | 0.00027362 | 4.0511 | 0.00214718 | 156.95 | 0.00214718 | 156.95 | 0 | 0 | 0.0079349 | 2025-06-20 20:37:17 | 0.00110846
10173 | 2 | CC Chg | 7.849972 | 28.17181 | 0.00027362 | 4.0514 | 0.00214794 | 157 | 0.00214794 | 157 | 0 | 0 | 0.00793798 | 2025-06-20 20:37:27 | 0.00110857
10174 | 2 | CC Chg | 7.85275 | 28.17458 | 0.00027362 | 4.0517 | 0.0021487 | 157.06 | 0.0021487 | 157.06 | 0 | 0 | 0.00794106 | 2025-06-20 20:37:37 | 0.00110864
10175 | 2 | CC Chg | 7.855528 | 28.17736 | 0.00027362 | 4.052 | 0.00214946 | 157.11 | 0.00214946 | 157.11 | 0 | 0 | 0.00794414 | 2025-06-20 20:37:47 | 0.00110872
10176 | 2 | CC Chg | 7.858306 | 28.18014 | 0.00027362 | 4.0523 | 0.00215022 | 157.17 | 0.00215022 | 157.17 | 0 | 0 | 0.00794722 | 2025-06-20 20:37:57 | 0.00110879
10177 | 2 | CC Chg | 7.861083 | 28.18292 | 0.00027362 | 4.0526 | 0.00215098 | 157.22 | 0.00215098 | 157.22 | 0 | 0 | 0.00795029 | 2025-06-20 20:38:07 | 0.00110888
10178 | 2 | CC Chg | 7.863861 | 28.18569 | 0.00027362 | 4.0529 | 0.00215174 | 157.28 | 0.00215174 | 157.28 | 0 | 0 | 0.00795338 | 2025-06-20 20:38:17 | 0.00110895
10179 | 2 | CC Chg | 7.866639 | 28.18847 | 0.00027362 | 4.0532 | 0.0021525 | 157.33 | 0.0021525 | 157.33 | 0 | 0 | 0.00795646 | 2025-06-20 20:38:27 | 0.00110903
10180 | 2 | CC Chg | 7.869417 | 28.19125 | 0.00027362 | 4.0535 | 0.00215326 | 157.39 | 0.00215326 | 157.39 | 0 | 0 | 0.00795954 | 2025-06-20 20:38:37 | 0.00110911
10181 | 2 | CC Chg | 7.872194 | 28.19403 | 0.00027362 | 4.0538 | 0.00215402 | 157.45 | 0.00215402 | 157.45 | 0 | 0 | 0.00796262 | 2025-06-20 20:38:47 | 0.0011092
10182 | 2 | CC Chg | 7.874972 | 28.19681 | 0.00027362 | 4.0541 | 0.00215478 | 157.5 | 0.00215478 | 157.5 | 0 | 0 | 0.0079657 | 2025-06-20 20:38:57 | 0.00110928
10183 | 2 | CC Chg | 7.87775 | 28.19958 | 0.00027362 | 4.0544 | 0.00215554 | 157.56 | 0.00215554 | 157.56 | 0 | 0 | 0.00796878 | 2025-06-20 20:39:07 | 0.00110938
10184 | 2 | CC Chg | 7.880528 | 28.20236 | 0.00027362 | 4.0547 | 0.0021563 | 157.61 | 0.0021563 | 157.61 | 0 | 0 | 0.00797186 | 2025-06-20 20:39:17 | 0.00110945
10185 | 2 | CC Chg | 7.883306 | 28.20514 | 0.00027362 | 4.055 | 0.00215706 | 157.67 | 0.00215706 | 157.67 | 0 | 0 | 0.00797494 | 2025-06-20 20:39:27 | 0.00110953
10186 | 2 | CC Chg | 7.886083 | 28.20792 | 0.00027362 | 4.0553 | 0.00215782 | 157.72 | 0.00215782 | 157.72 | 0 | 0 | 0.00797803 | 2025-06-20 20:39:37 | 0.00110961
10187 | 2 | CC Chg | 7.888861 | 28.21069 | 0.00027362 | 4.0555 | 0.00215858 | 157.78 | 0.00215858 | 157.78 | 0 | 0 | 0.00798111 | 2025-06-20 20:39:47 | 0.00110969
10188 | 2 | CC Chg | 7.891639 | 28.21347 | 0.00027362 | 4.0559 | 0.00215934 | 157.83 | 0.00215934 | 157.83 | 0 | 0 | 0.00798419 | 2025-06-20 20:39:57 | 0.00110977
10189 | 2 | CC Chg | 7.894417 | 28.21625 | 0.00027362 | 4.0561 | 0.0021601 | 157.89 | 0.0021601 | 157.89 | 0 | 0 | 0.00798727 | 2025-06-20 20:40:07 | 0.00110985
10190 | 2 | CC Chg | 7.897194 | 28.21903 | 0.00027362 | 4.0564 | 0.00216086 | 157.95 | 0.00216086 | 157.95 | 0 | 0 | 0.00799036 | 2025-06-20 20:40:17 | 0.00110992
10191 | 2 | CC Chg | 7.899972 | 28.22181 | 0.00027362 | 4.0567 | 0.00216162 | 158 | 0.00216162 | 158 | 0 | 0 | 0.00799344 | 2025-06-20 20:40:27 | 0.00111001
10192 | 2 | CC Chg | 7.90275 | 28.22458 | 0.00027362 | 4.057 | 0.00216238 | 158.06 | 0.00216238 | 158.06 | 0 | 0 | 0.00799652 | 2025-06-20 20:40:37 | 0.00111008
10193 | 2 | CC Chg | 7.905528 | 28.22736 | 0.00027362 | 4.0573 | 0.00216314 | 158.11 | 0.00216314 | 158.11 | 0 | 0 | 0.00799961 | 2025-06-20 20:40:47 | 0.00111017
10194 | 2 | CC Chg | 7.908306 | 28.23014 | 0.00027362 | 4.0576 | 0.0021639 | 158.17 | 0.0021639 | 158.17 | 0 | 0 | 0.00800269 | 2025-06-20 20:40:57 | 0.00111024
10195 | 2 | CC Chg | 7.911083 | 28.23292 | 0.00027362 | 4.0579 | 0.00216466 | 158.22 | 0.00216466 | 158.22 | 0 | 0 | 0.00800577 | 2025-06-20 20:41:07 | 0.00111031
10196 | 2 | CC Chg | 7.913861 | 28.23569 | 0.00027362 | 4.0582 | 0.00216542 | 158.28 | 0.00216542 | 158.28 | 0 | 0 | 0.00800886 | 2025-06-20 20:41:17 | 0.00111041
10197 | 2 | CC Chg | 7.916639 | 28.23847 | 0.00027362 | 4.0584 | 0.00216618 | 158.33 | 0.00216618 | 158.33 | 0 | 0 | 0.00801194 | 2025-06-20 20:41:27 | 0.00111047
10198 | 2 | CC Chg | 7.919417 | 28.24125 | 0.00027362 | 4.0588 | 0.00216694 | 158.39 | 0.00216694 | 158.39 | 0 | 0 | 0.00801503 | 2025-06-20 20:41:37 | 0.00111056
10199 | 2 | CC Chg | 7.922194 | 28.24403 | 0.00027362 | 4.0591 | 0.0021677 | 158.45 | 0.0021677 | 158.45 | 0 | 0 | 0.00801811 | 2025-06-20 20:41:47 | 0.00111064
10200 | 2 | CC Chg | 7.924972 | 28.24681 | 0.00027362 | 4.0593 | 0.00216846 | 158.5 | 0.00216846 | 158.5 | 0 | 0 | 0.0080212 | 2025-06-20 20:41:57 | 0.00111071
10201 | 2 | CC Chg | 7.92775 | 28.24958 | 0.00027362 | 4.0596 | 0.00216922 | 158.56 | 0.00216922 | 158.56 | 0 | 0 | 0.00802428 | 2025-06-20 20:42:07 | 0.00111079
10202 | 2 | CC Chg | 7.930528 | 28.25236 | 0.00027362 | 4.0599 | 0.00216998 | 158.61 | 0.00216998 | 158.61 | 0 | 0 | 0.00802737 | 2025-06-20 20:42:17 | 0.00111089
10203 | 2 | CC Chg | 7.933306 | 28.25514 | 0.00027362 | 4.0603 | 0.00217074 | 158.67 | 0.00217074 | 158.67 | 0 | 0 | 0.00803046 | 2025-06-20 20:42:27 | 0.00111098
10204 | 2 | CC Chg | 7.936083 | 28.25792 | 0.00027362 | 4.0605 | 0.0021715 | 158.72 | 0.0021715 | 158.72 | 0 | 0 | 0.00803354 | 2025-06-20 20:42:37 | 0.00111105
10205 | 2 | CC Chg | 7.938861 | 28.26069 | 0.00027362 | 4.0608 | 0.00217226 | 158.78 | 0.00217226 | 158.78 | 0 | 0 | 0.00803663 | 2025-06-20 20:42:47 | 0.00111113
10206 | 2 | CC Chg | 7.941639 | 28.26347 | 0.00027362 | 4.0611 | 0.00217302 | 158.83 | 0.00217302 | 158.83 | 0 | 0 | 0.00803971 | 2025-06-20 20:42:57 | 0.00111121
10207 | 2 | CC Chg | 7.944417 | 28.26625 | 0.00027362 | 4.0614 | 0.00217378 | 158.89 | 0.00217378 | 158.89 | 0 | 0 | 0.0080428 | 2025-06-20 20:43:07 | 0.00111129
10208 | 2 | CC Chg | 7.947194 | 28.26903 | 0.00027362 | 4.0617 | 0.00217454 | 158.95 | 0.00217454 | 158.95 | 0 | 0 | 0.00804589 | 2025-06-20 20:43:17 | 0.00111135
10209 | 2 | CC Chg | 7.949972 | 28.27181 | 0.00027362 | 4.062 | 0.0021753 | 159 | 0.0021753 | 159 | 0 | 0 | 0.00804898 | 2025-06-20 20:43:27 | 0.00111146
10210 | 2 | CC Chg | 7.95275 | 28.27458 | 0.00027362 | 4.0623 | 0.00217606 | 159.06 | 0.00217606 | 159.06 | 0 | 0 | 0.00805206 | 2025-06-20 20:43:37 | 0.00111154
10211 | 2 | CC Chg | 7.955528 | 28.27736 | 0.00027362 | 4.0626 | 0.00217682 | 159.11 | 0.00217682 | 159.11 | 0 | 0 | 0.00805515 | 2025-06-20 20:43:47 | 0.0011116
10212 | 2 | CC Chg | 7.958306 | 28.28014 | 0.00027362 | 4.0629 | 0.00217758 | 159.17 | 0.00217758 | 159.17 | 0 | 0 | 0.00805824 | 2025-06-20 20:43:57 | 0.00111169
10213 | 2 | CC Chg | 7.961083 | 28.28292 | 0.00027362 | 4.0632 | 0.00217834 | 159.22 | 0.00217834 | 159.22 | 0 | 0 | 0.00806133 | 2025-06-20 20:44:07 | 0.00111177
10214 | 2 | CC Chg | 7.963861 | 28.28569 | 0.00027362 | 4.0634 | 0.0021791 | 159.28 | 0.0021791 | 159.28 | 0 | 0 | 0.00806442 | 2025-06-20 20:44:17 | 0.00111184
10215 | 2 | CC Chg | 7.966639 | 28.28847 | 0.00027362 | 4.0637 | 0.00217986 | 159.33 | 0.00217986 | 159.33 | 0 | 0 | 0.0080675 | 2025-06-20 20:44:27 | 0.00111191
10216 | 2 | CC Chg | 7.969417 | 28.29125 | 0.00027362 | 4.064 | 0.00218062 | 159.39 | 0.00218062 | 159.39 | 0 | 0 | 0.00807059 | 2025-06-20 20:44:37 | 0.00111201
10217 | 2 | CC Chg | 7.972194 | 28.29403 | 0.00027362 | 4.0643 | 0.00218138 | 159.45 | 0.00218138 | 159.45 | 0 | 0 | 0.00807368 | 2025-06-20 20:44:47 | 0.00111207
10218 | 2 | CC Chg | 7.974972 | 28.29681 | 0.00027362 | 4.0646 | 0.00218214 | 159.5 | 0.00218214 | 159.5 | 0 | 0 | 0.00807677 | 2025-06-20 20:44:57 | 0.00111215
10219 | 2 | CC Chg | 7.97775 | 28.29958 | 0.00027362 | 4.0648 | 0.0021829 | 159.56 | 0.0021829 | 159.56 | 0 | 0 | 0.00807986 | 2025-06-20 20:45:07 | 0.00111222
10220 | 2 | CC Chg | 7.980528 | 28.30236 | 0.00027362 | 4.0651 | 0.00218366 | 159.61 | 0.00218366 | 159.61 | 0 | 0 | 0.00808295 | 2025-06-20 20:45:17 | 0.0011123
10221 | 2 | CC Chg | 7.983306 | 28.30514 | 0.00027362 | 4.0654 | 0.00218442 | 159.67 | 0.00218442 | 159.67 | 0 | 0 | 0.00808604 | 2025-06-20 20:45:27 | 0.00111237
10222 | 2 | CC Chg | 7.986083 | 28.30792 | 0.00027362 | 4.0657 | 0.00218518 | 159.72 | 0.00218518 | 159.72 | 0 | 0 | 0.00808913 | 2025-06-20 20:45:37 | 0.00111246
10223 | 2 | CC Chg | 7.988861 | 28.31069 | 0.00027362 | 4.066 | 0.00218594 | 159.78 | 0.00218594 | 159.78 | 0 | 0 | 0.00809222 | 2025-06-20 20:45:47 | 0.00111254
10224 | 2 | CC Chg | 7.991639 | 28.31347 | 0.00027362 | 4.0662 | 0.0021867 | 159.83 | 0.0021867 | 159.83 | 0 | 0 | 0.00809531 | 2025-06-20 20:45:57 | 0.0011126
10225 | 2 | CC Chg | 7.994417 | 28.31625 | 0.00027362 | 4.0665 | 0.00218746 | 159.89 | 0.00218746 | 159.89 | 0 | 0 | 0.0080984 | 2025-06-20 20:46:07 | 0.00111269
10226 | 2 | CC Chg | 7.997194 | 28.31903 | 0.00027362 | 4.0668 | 0.00218822 | 159.95 | 0.00218822 | 159.95 | 0 | 0 | 0.00810149 | 2025-06-20 20:46:17 | 0.00111276
10227 | 2 | CC Chg | 7.999972 | 28.32181 | 0.00027362 | 4.0671 | 0.00218898 | 160 | 0.00218898 | 160 | 0 | 0 | 0.00810458 | 2025-06-20 20:46:27 | 0.00111284
10228 | 2 | CC Chg | 8.00275 | 28.32458 | 0.00027362 | 4.0673 | 0.00218974 | 160.06 | 0.00218974 | 160.06 | 0 | 0 | 0.00810767 | 2025-06-20 20:46:37 | 0.00111291
10229 | 2 | CC Chg | 8.005528 | 28.32736 | 0.00027362 | 4.0676 | 0.0021905 | 160.11 | 0.0021905 | 160.11 | 0 | 0 | 0.00811077 | 2025-06-20 20:46:47 | 0.001113
10230 | 2 | CC Chg | 8.008306 | 28.33014 | 0.00027362 | 4.0679 | 0.00219126 | 160.17 | 0.00219126 | 160.17 | 0 | 0 | 0.00811386 | 2025-06-20 20:46:57 | 0.00111305
10231 | 2 | CC Chg | 8.011083 | 28.33292 | 0.00027362 | 4.0682 | 0.00219202 | 160.22 | 0.00219202 | 160.22 | 0 | 0 | 0.00811695 | 2025-06-20 20:47:07 | 0.00111313
10232 | 2 | CC Chg | 8.013861 | 28.33569 | 0.00027362 | 4.0684 | 0.00219278 | 160.28 | 0.00219278 | 160.28 | 0 | 0 | 0.00812004 | 2025-06-20 20:47:17 | 0.0011132
10233 | 2 | CC Chg | 8.016639 | 28.33847 | 0.00027362 | 4.0687 | 0.00219354 | 160.33 | 0.00219354 | 160.33 | 0 | 0 | 0.00812313 | 2025-06-20 20:47:27 | 0.00111327
10234 | 2 | CC Chg | 8.019417 | 28.34125 | 0.00027362 | 4.0689 | 0.0021943 | 160.39 | 0.0021943 | 160.39 | 0 | 0 | 0.00812623 | 2025-06-20 20:47:37 | 0.00111335
10235 | 2 | CC Chg | 8.022194 | 28.34403 | 0.00027362 | 4.0693 | 0.00219506 | 160.45 | 0.00219506 | 160.45 | 0 | 0 | 0.00812932 | 2025-06-20 20:47:47 | 0.00111344
10236 | 2 | CC Chg | 8.024972 | 28.34681 | 0.00027362 | 4.0695 | 0.00219582 | 160.5 | 0.00219582 | 160.5 | 0 | 0 | 0.00813241 | 2025-06-20 20:47:57 | 0.00111351
10237 | 2 | CC Chg | 8.02775 | 28.34958 | 0.00027362 | 4.0698 | 0.00219658 | 160.56 | 0.00219658 | 160.56 | 0 | 0 | 0.00813551 | 2025-06-20 20:48:07 | 0.00111358
10238 | 2 | CC Chg | 8.030528 | 28.35236 | 0.00027362 | 4.0701 | 0.00219734 | 160.61 | 0.00219734 | 160.61 | 0 | 0 | 0.0081386 | 2025-06-20 20:48:17 | 0.00111365
10239 | 2 | CC Chg | 8.033306 | 28.35514 | 0.00027362 | 4.0703 | 0.0021981 | 160.67 | 0.0021981 | 160.67 | 0 | 0 | 0.00814169 | 2025-06-20 20:48:27 | 0.00111373
10240 | 2 | CC Chg | 8.036083 | 28.35792 | 0.00027362 | 4.0705 | 0.00219886 | 160.72 | 0.00219886 | 160.72 | 0 | 0 | 0.00814479 | 2025-06-20 20:48:37 | 0.00111379
10241 | 2 | CC Chg | 8.038861 | 28.36069 | 0.00027362 | 4.0708 | 0.00219962 | 160.78 | 0.00219962 | 160.78 | 0 | 0 | 0.00814788 | 2025-06-20 20:48:47 | 0.00111386
10242 | 2 | CC Chg | 8.041639 | 28.36347 | 0.00027362 | 4.0711 | 0.00220038 | 160.83 | 0.00220038 | 160.83 | 0 | 0 | 0.00815097 | 2025-06-20 20:48:57 | 0.00111393
10243 | 2 | CC Chg | 8.044417 | 28.36625 | 0.00027362 | 4.0714 | 0.00220114 | 160.89 | 0.00220114 | 160.89 | 0 | 0 | 0.00815407 | 2025-06-20 20:49:07 | 0.001114
10244 | 2 | CC Chg | 8.047194 | 28.36903 | 0.00027362 | 4.0717 | 0.0022019 | 160.95 | 0.0022019 | 160.95 | 0 | 0 | 0.00815716 | 2025-06-20 20:49:17 | 0.0011141
10245 | 2 | CC Chg | 8.049972 | 28.37181 | 0.00027362 | 4.0719 | 0.00220266 | 161 | 0.00220266 | 161 | 0 | 0 | 0.00816026 | 2025-06-20 20:49:27 | 0.00111415
10246 | 2 | CC Chg | 8.05275 | 28.37458 | 0.00027362 | 4.0722 | 0.00220342 | 161.06 | 0.00220342 | 161.06 | 0 | 0 | 0.00816335 | 2025-06-20 20:49:37 | 0.00111423
10247 | 2 | CC Chg | 8.055528 | 28.37736 | 0.00027362 | 4.0724 | 0.00220418 | 161.11 | 0.00220418 | 161.11 | 0 | 0 | 0.00816645 | 2025-06-20 20:49:47 | 0.0011143
10248 | 2 | CC Chg | 8.058306 | 28.38014 | 0.00027362 | 4.0728 | 0.00220494 | 161.17 | 0.00220494 | 161.17 | 0 | 0 | 0.00816954 | 2025-06-20 20:49:57 | 0.0011144
10249 | 2 | CC Chg | 8.061083 | 28.38292 | 0.00027362 | 4.073 | 0.0022057 | 161.22 | 0.0022057 | 161.22 | 0 | 0 | 0.00817264 | 2025-06-20 20:50:07 | 0.00111445
10250 | 2 | CC Chg | 8.063861 | 28.38569 | 0.00027362 | 4.0732 | 0.00220646 | 161.28 | 0.00220646 | 161.28 | 0 | 0 | 0.00817573 | 2025-06-20 20:50:17 | 0.00111451
10251 | 2 | CC Chg | 8.066639 | 28.38847 | 0.00027362 | 4.0735 | 0.00220722 | 161.33 | 0.00220722 | 161.33 | 0 | 0 | 0.00817883 | 2025-06-20 20:50:27 | 0.00111458
10252 | 2 | CC Chg | 8.069417 | 28.39125 | 0.00027362 | 4.0738 | 0.00220798 | 161.39 | 0.00220798 | 161.39 | 0 | 0 | 0.00818193 | 2025-06-20 20:50:37 | 0.00111467
10253 | 2 | CC Chg | 8.072194 | 28.39403 | 0.00027362 | 4.074 | 0.00220874 | 161.45 | 0.00220874 | 161.45 | 0 | 0 | 0.00818502 | 2025-06-20 20:50:47 | 0.00111473
10254 | 2 | CC Chg | 8.074972 | 28.39681 | 0.00027362 | 4.0743 | 0.0022095 | 161.5 | 0.0022095 | 161.5 | 0 | 0 | 0.00818812 | 2025-06-20 20:50:57 | 0.00111481
10255 | 2 | CC Chg | 8.07775 | 28.39958 | 0.00027362 | 4.0745 | 0.00221026 | 161.56 | 0.00221026 | 161.56 | 0 | 0 | 0.00819122 | 2025-06-20 20:51:07 | 0.00111488
10256 | 2 | CC Chg | 8.080528 | 28.40236 | 0.00027362 | 4.0748 | 0.00221102 | 161.61 | 0.00221102 | 161.61 | 0 | 0 | 0.00819431 | 2025-06-20 20:51:17 | 0.00111496
10257 | 2 | CC Chg | 8.083306 | 28.40514 | 0.00027362 | 4.075 | 0.00221178 | 161.67 | 0.00221178 | 161.67 | 0 | 0 | 0.00819741 | 2025-06-20 20:51:27 | 0.00111502
10258 | 2 | CC Chg | 8.086083 | 28.40792 | 0.00027362 | 4.0753 | 0.00221254 | 161.72 | 0.00221254 | 161.72 | 0 | 0 | 0.00820051 | 2025-06-20 20:51:37 | 0.0011151
10259 | 2 | CC Chg | 8.088861 | 28.41069 | 0.00027362 | 4.0756 | 0.0022133 | 161.78 | 0.0022133 | 161.78 | 0 | 0 | 0.00820361 | 2025-06-20 20:51:47 | 0.00111516
10260 | 2 | CC Chg | 8.091639 | 28.41347 | 0.00027362 | 4.0758 | 0.00221406 | 161.83 | 0.00221406 | 161.83 | 0 | 0 | 0.0082067 | 2025-06-20 20:51:57 | 0.00111524
10261 | 2 | CC Chg | 8.094417 | 28.41625 | 0.00027362 | 4.0761 | 0.00221482 | 161.89 | 0.00221482 | 161.89 | 0 | 0 | 0.0082098 | 2025-06-20 20:52:07 | 0.0011153
10262 | 2 | CC Chg | 8.097194 | 28.41903 | 0.00027362 | 4.0764 | 0.00221558 | 161.95 | 0.00221558 | 161.95 | 0 | 0 | 0.0082129 | 2025-06-20 20:52:17 | 0.00111538
10263 | 2 | CC Chg | 8.099972 | 28.42181 | 0.00027362 | 4.0766 | 0.00221634 | 162 | 0.00221634 | 162 | 0 | 0 | 0.008216 | 2025-06-20 20:52:27 | 0.00111544
10264 | 2 | CC Chg | 8.10275 | 28.42458 | 0.00027362 | 4.0768 | 0.0022171 | 162.06 | 0.0022171 | 162.06 | 0 | 0 | 0.0082191 | 2025-06-20 20:52:37 | 0.0011155
10265 | 2 | CC Chg | 8.105528 | 28.42736 | 0.00027362 | 4.0771 | 0.00221786 | 162.11 | 0.00221786 | 162.11 | 0 | 0 | 0.0082222 | 2025-06-20 20:52:47 | 0.00111559
10266 | 2 | CC Chg | 8.108306 | 28.43014 | 0.00027362 | 4.0774 | 0.00221862 | 162.17 | 0.00221862 | 162.17 | 0 | 0 | 0.00822529 | 2025-06-20 20:52:57 | 0.00111564
10267 | 2 | CC Chg | 8.111083 | 28.43292 | 0.00027362 | 4.0776 | 0.00221938 | 162.22 | 0.00221938 | 162.22 | 0 | 0 | 0.00822839 | 2025-06-20 20:53:07 | 0.00111571
10268 | 2 | CC Chg | 8.113861 | 28.43569 | 0.00027362 | 4.0778 | 0.00222014 | 162.28 | 0.00222014 | 162.28 | 0 | 0 | 0.00823149 | 2025-06-20 20:53:17 | 0.00111577
10269 | 2 | CC Chg | 8.116639 | 28.43847 | 0.00027362 | 4.0781 | 0.0022209 | 162.33 | 0.0022209 | 162.33 | 0 | 0 | 0.00823459 | 2025-06-20 20:53:27 | 0.00111585
10270 | 2 | CC Chg | 8.119417 | 28.44125 | 0.00027362 | 4.0783 | 0.00222166 | 162.39 | 0.00222166 | 162.39 | 0 | 0 | 0.00823769 | 2025-06-20 20:53:37 | 0.00111591
10271 | 2 | CC Chg | 8.122194 | 28.44403 | 0.00027362 | 4.0786 | 0.00222242 | 162.45 | 0.00222242 | 162.45 | 0 | 0 | 0.00824079 | 2025-06-20 20:53:47 | 0.00111598
10272 | 2 | CC Chg | 8.124972 | 28.44681 | 0.00027362 | 4.0788 | 0.00222318 | 162.5 | 0.00222318 | 162.5 | 0 | 0 | 0.00824389 | 2025-06-20 20:53:57 | 0.00111604
10273 | 2 | CC Chg | 8.12775 | 28.44958 | 0.00027362 | 4.0791 | 0.00222394 | 162.56 | 0.00222394 | 162.56 | 0 | 0 | 0.00824699 | 2025-06-20 20:54:07 | 0.00111613
10274 | 2 | CC Chg | 8.130528 | 28.45236 | 0.00027362 | 4.0793 | 0.0022247 | 162.61 | 0.0022247 | 162.61 | 0 | 0 | 0.00825009 | 2025-06-20 20:54:17 | 0.00111619
10275 | 2 | CC Chg | 8.133306 | 28.45514 | 0.00027362 | 4.0796 | 0.00222546 | 162.67 | 0.00222546 | 162.67 | 0 | 0 | 0.00825319 | 2025-06-20 20:54:27 | 0.00111626
10276 | 2 | CC Chg | 8.136083 | 28.45792 | 0.00027362 | 4.0798 | 0.00222622 | 162.72 | 0.00222622 | 162.72 | 0 | 0 | 0.00825629 | 2025-06-20 20:54:37 | 0.00111633
10277 | 2 | CC Chg | 8.138861 | 28.46069 | 0.00027362 | 4.0801 | 0.00222698 | 162.78 | 0.00222698 | 162.78 | 0 | 0 | 0.00825939 | 2025-06-20 20:54:47 | 0.00111639
10278 | 2 | CC Chg | 8.141639 | 28.46347 | 0.00027362 | 4.0803 | 0.00222774 | 162.83 | 0.00222774 | 162.83 | 0 | 0 | 0.0082625 | 2025-06-20 20:54:57 | 0.00111645
10279 | 2 | CC Chg | 8.144417 | 28.46625 | 0.00027362 | 4.0806 | 0.0022285 | 162.89 | 0.0022285 | 162.89 | 0 | 0 | 0.0082656 | 2025-06-20 20:55:07 | 0.00111652
10280 | 2 | CC Chg | 8.147194 | 28.46903 | 0.00027362 | 4.0808 | 0.00222926 | 162.95 | 0.00222926 | 162.95 | 0 | 0 | 0.0082687 | 2025-06-20 20:55:17 | 0.00111658
10281 | 2 | CC Chg | 8.149972 | 28.47181 | 0.00027362 | 4.081 | 0.00223002 | 163 | 0.00223002 | 163 | 0 | 0 | 0.0082718 | 2025-06-20 20:55:27 | 0.00111666
10282 | 2 | CC Chg | 8.15275 | 28.47458 | 0.00027362 | 4.0813 | 0.00223078 | 163.06 | 0.00223078 | 163.06 | 0 | 0 | 0.0082749 | 2025-06-20 20:55:37 | 0.00111672
10283 | 2 | CC Chg | 8.155528 | 28.47736 | 0.00027362 | 4.0815 | 0.00223154 | 163.11 | 0.00223154 | 163.11 | 0 | 0 | 0.008278 | 2025-06-20 20:55:47 | 0.00111678
10284 | 2 | CC Chg | 8.158306 | 28.48014 | 0.00027362 | 4.0818 | 0.00223231 | 163.17 | 0.00223231 | 163.17 | 0 | 0 | 0.00828111 | 2025-06-20 20:55:57 | 0.00111685
10285 | 2 | CC Chg | 8.161083 | 28.48292 | 0.00027362 | 4.082 | 0.00223307 | 163.22 | 0.00223307 | 163.22 | 0 | 0 | 0.00828421 | 2025-06-20 20:56:07 | 0.00111691
10286 | 2 | CC Chg | 8.163861 | 28.48569 | 0.00027362 | 4.0823 | 0.00223383 | 163.28 | 0.00223383 | 163.28 | 0 | 0 | 0.00828731 | 2025-06-20 20:56:17 | 0.00111699
10287 | 2 | CC Chg | 8.166639 | 28.48847 | 0.00027362 | 4.0825 | 0.00223459 | 163.33 | 0.00223459 | 163.33 | 0 | 0 | 0.00829041 | 2025-06-20 20:56:27 | 0.00111705
10288 | 2 | CC Chg | 8.169417 | 28.49125 | 0.00027362 | 4.0827 | 0.00223535 | 163.39 | 0.00223535 | 163.39 | 0 | 0 | 0.00829352 | 2025-06-20 20:56:37 | 0.0011171
10289 | 2 | CC Chg | 8.172194 | 28.49403 | 0.00027362 | 4.083 | 0.00223611 | 163.45 | 0.00223611 | 163.45 | 0 | 0 | 0.00829662 | 2025-06-20 20:56:47 | 0.00111719
10290 | 2 | CC Chg | 8.174972 | 28.49681 | 0.00027362 | 4.0832 | 0.00223687 | 163.5 | 0.00223687 | 163.5 | 0 | 0 | 0.00829972 | 2025-06-20 20:56:57 | 0.00111724
10291 | 2 | CC Chg | 8.17775 | 28.49958 | 0.00027362 | 4.0834 | 0.00223763 | 163.56 | 0.00223763 | 163.56 | 0 | 0 | 0.00830283 | 2025-06-20 20:57:07 | 0.00111731
10292 | 2 | CC Chg | 8.180528 | 28.50236 | 0.00027362 | 4.0837 | 0.00223839 | 163.61 | 0.00223839 | 163.61 | 0 | 0 | 0.00830593 | 2025-06-20 20:57:17 | 0.00111738
10293 | 2 | CC Chg | 8.183306 | 28.50514 | 0.00027362 | 4.0839 | 0.00223915 | 163.67 | 0.00223915 | 163.67 | 0 | 0 | 0.00830904 | 2025-06-20 20:57:27 | 0.00111744
10294 | 2 | CC Chg | 8.186083 | 28.50792 | 0.00027362 | 4.0841 | 0.00223991 | 163.72 | 0.00223991 | 163.72 | 0 | 0 | 0.00831214 | 2025-06-20 20:57:37 | 0.0011175
10295 | 2 | CC Chg | 8.188861 | 28.51069 | 0.00027362 | 4.0843 | 0.00224067 | 163.78 | 0.00224067 | 163.78 | 0 | 0 | 0.00831524 | 2025-06-20 20:57:47 | 0.00111757
10296 | 2 | CC Chg | 8.191639 | 28.51347 | 0.00027362 | 4.0846 | 0.00224143 | 163.83 | 0.00224143 | 163.83 | 0 | 0 | 0.00831835 | 2025-06-20 20:57:57 | 0.00111763
10297 | 2 | CC Chg | 8.194417 | 28.51625 | 0.00027362 | 4.0848 | 0.00224219 | 163.89 | 0.00224219 | 163.89 | 0 | 0 | 0.00832145 | 2025-06-20 20:58:07 | 0.00111768
10298 | 2 | CC Chg | 8.197194 | 28.51903 | 0.00027362 | 4.0851 | 0.00224295 | 163.95 | 0.00224295 | 163.95 | 0 | 0 | 0.00832456 | 2025-06-20 20:58:17 | 0.00111775
10299 | 2 | CC Chg | 8.199972 | 28.52181 | 0.00027362 | 4.0852 | 0.00224371 | 164 | 0.00224371 | 164 | 0 | 0 | 0.00832766 | 2025-06-20 20:58:27 | 0.00111781
10300 | 2 | CC Chg | 8.20275 | 28.52458 | 0.00027362 | 4.0855 | 0.00224447 | 164.06 | 0.00224447 | 164.06 | 0 | 0 | 0.00833077 | 2025-06-20 20:58:37 | 0.00111787
10301 | 2 | CC Chg | 8.205528 | 28.52736 | 0.00027362 | 4.0858 | 0.00224523 | 164.11 | 0.00224523 | 164.11 | 0 | 0 | 0.00833387 | 2025-06-20 20:58:47 | 0.00111794
10302 | 2 | CC Chg | 8.208306 | 28.53014 | 0.00027362 | 4.0859 | 0.00224599 | 164.17 | 0.00224599 | 164.17 | 0 | 0 | 0.00833698 | 2025-06-20 20:58:57 | 0.00111799
10303 | 2 | CC Chg | 8.211083 | 28.53292 | 0.00027362 | 4.0861 | 0.00224675 | 164.22 | 0.00224675 | 164.22 | 0 | 0 | 0.00834008 | 2025-06-20 20:59:07 | 0.00111805
10304 | 2 | CC Chg | 8.213861 | 28.53569 | 0.00027362 | 4.0864 | 0.00224751 | 164.28 | 0.00224751 | 164.28 | 0 | 0 | 0.00834319 | 2025-06-20 20:59:17 | 0.00111812
10305 | 2 | CC Chg | 8.216639 | 28.53847 | 0.00027362 | 4.0866 | 0.00224827 | 164.33 | 0.00224827 | 164.33 | 0 | 0 | 0.0083463 | 2025-06-20 20:59:27 | 0.00111817
10306 | 2 | CC Chg | 8.219417 | 28.54125 | 0.00027362 | 4.0869 | 0.00224903 | 164.39 | 0.00224903 | 164.39 | 0 | 0 | 0.0083494 | 2025-06-20 20:59:37 | 0.00111826
10307 | 2 | CC Chg | 8.222194 | 28.54403 | 0.00027362 | 4.0871 | 0.00224979 | 164.45 | 0.00224979 | 164.45 | 0 | 0 | 0.00835251 | 2025-06-20 20:59:47 | 0.0011183
10308 | 2 | CC Chg | 8.224972 | 28.54681 | 0.00027362 | 4.0873 | 0.00225055 | 164.5 | 0.00225055 | 164.5 | 0 | 0 | 0.00835561 | 2025-06-20 20:59:57 | 0.00111836
10309 | 2 | CC Chg | 8.22775 | 28.54958 | 0.00027362 | 4.0875 | 0.00225131 | 164.56 | 0.00225131 | 164.56 | 0 | 0 | 0.00835872 | 2025-06-20 21:00:07 | 0.00111842
10310 | 2 | CC Chg | 8.230528 | 28.55236 | 0.00027362 | 4.0877 | 0.00225207 | 164.61 | 0.00225207 | 164.61 | 0 | 0 | 0.00836183 | 2025-06-20 21:00:17 | 0.00111848
10311 | 2 | CC Chg | 8.233306 | 28.55514 | 0.00027362 | 4.088 | 0.00225283 | 164.67 | 0.00225283 | 164.67 | 0 | 0 | 0.00836494 | 2025-06-20 21:00:27 | 0.00111854
10312 | 2 | CC Chg | 8.236083 | 28.55792 | 0.00027362 | 4.0881 | 0.00225359 | 164.72 | 0.00225359 | 164.72 | 0 | 0 | 0.00836804 | 2025-06-20 21:00:37 | 0.0011186
10313 | 2 | CC Chg | 8.238861 | 28.56069 | 0.00027362 | 4.0884 | 0.00225435 | 164.78 | 0.00225435 | 164.78 | 0 | 0 | 0.00837115 | 2025-06-20 21:00:47 | 0.00111866
10314 | 2 | CC Chg | 8.241639 | 28.56347 | 0.00027362 | 4.0886 | 0.00225511 | 164.83 | 0.00225511 | 164.83 | 0 | 0 | 0.00837426 | 2025-06-20 21:00:57 | 0.00111873
10315 | 2 | CC Chg | 8.244417 | 28.56625 | 0.00027362 | 4.0888 | 0.00225587 | 164.89 | 0.00225587 | 164.89 | 0 | 0 | 0.00837736 | 2025-06-20 21:01:07 | 0.00111878
10316 | 2 | CC Chg | 8.247194 | 28.56903 | 0.00027362 | 4.089 | 0.00225663 | 164.95 | 0.00225663 | 164.95 | 0 | 0 | 0.00838047 | 2025-06-20 21:01:17 | 0.00111884
10317 | 2 | CC Chg | 8.249972 | 28.57181 | 0.00027362 | 4.0893 | 0.00225739 | 165 | 0.00225739 | 165 | 0 | 0 | 0.00838358 | 2025-06-20 21:01:27 | 0.00111891
10318 | 2 | CC Chg | 8.25275 | 28.57458 | 0.00027362 | 4.0895 | 0.00225815 | 165.06 | 0.00225815 | 165.06 | 0 | 0 | 0.00838669 | 2025-06-20 21:01:37 | 0.00111898
10319 | 2 | CC Chg | 8.255528 | 28.57736 | 0.00027362 | 4.0897 | 0.00225891 | 165.11 | 0.00225891 | 165.11 | 0 | 0 | 0.0083898 | 2025-06-20 21:01:47 | 0.00111903
10320 | 2 | CC Chg | 8.258306 | 28.58014 | 0.00027362 | 4.0899 | 0.00225967 | 165.17 | 0.00225967 | 165.17 | 0 | 0 | 0.00839291 | 2025-06-20 21:01:57 | 0.00111909
10321 | 2 | CC Chg | 8.261083 | 28.58292 | 0.00027362 | 4.0901 | 0.00226043 | 165.22 | 0.00226043 | 165.22 | 0 | 0 | 0.00839601 | 2025-06-20 21:02:07 | 0.00111914
10322 | 2 | CC Chg | 8.263861 | 28.58569 | 0.00027362 | 4.0903 | 0.00226119 | 165.28 | 0.00226119 | 165.28 | 0 | 0 | 0.00839912 | 2025-06-20 21:02:17 | 0.00111919
10323 | 2 | CC Chg | 8.266639 | 28.58847 | 0.00027362 | 4.0905 | 0.00226195 | 165.33 | 0.00226195 | 165.33 | 0 | 0 | 0.00840223 | 2025-06-20 21:02:27 | 0.00111926
10324 | 2 | CC Chg | 8.269417 | 28.59125 | 0.00027362 | 4.0908 | 0.00226271 | 165.39 | 0.00226271 | 165.39 | 0 | 0 | 0.00840534 | 2025-06-20 21:02:37 | 0.00111933
10325 | 2 | CC Chg | 8.272194 | 28.59403 | 0.00027362 | 4.091 | 0.00226347 | 165.45 | 0.00226347 | 165.45 | 0 | 0 | 0.00840845 | 2025-06-20 21:02:47 | 0.00111939
10326 | 2 | CC Chg | 8.274972 | 28.59681 | 0.00027362 | 4.0912 | 0.00226423 | 165.5 | 0.00226423 | 165.5 | 0 | 0 | 0.00841156 | 2025-06-20 21:02:57 | 0.00111944
10327 | 2 | CC Chg | 8.27775 | 28.59958 | 0.00027362 | 4.0914 | 0.00226499 | 165.56 | 0.00226499 | 165.56 | 0 | 0 | 0.00841467 | 2025-06-20 21:03:07 | 0.00111949
10328 | 2 | CC Chg | 8.280528 | 28.60236 | 0.00027362 | 4.0915 | 0.00226575 | 165.61 | 0.00226575 | 165.61 | 0 | 0 | 0.00841778 | 2025-06-20 21:03:17 | 0.00111954
10329 | 2 | CC Chg | 8.283306 | 28.60514 | 0.00027362 | 4.0918 | 0.00226651 | 165.67 | 0.00226651 | 165.67 | 0 | 0 | 0.00842089 | 2025-06-20 21:03:27 | 0.00111961
10330 | 2 | CC Chg | 8.286083 | 28.60792 | 0.00027362 | 4.092 | 0.00226727 | 165.72 | 0.00226727 | 165.72 | 0 | 0 | 0.008424 | 2025-06-20 21:03:37 | 0.00111966
10331 | 2 | CC Chg | 8.288861 | 28.61069 | 0.00027362 | 4.0922 | 0.00226803 | 165.78 | 0.00226803 | 165.78 | 0 | 0 | 0.00842711 | 2025-06-20 21:03:47 | 0.00111972
10332 | 2 | CC Chg | 8.291639 | 28.61347 | 0.00027362 | 4.0924 | 0.00226879 | 165.83 | 0.00226879 | 165.83 | 0 | 0 | 0.00843022 | 2025-06-20 21:03:57 | 0.00111976
10333 | 2 | CC Chg | 8.294417 | 28.61625 | 0.00027362 | 4.0926 | 0.00226955 | 165.89 | 0.00226955 | 165.89 | 0 | 0 | 0.00843333 | 2025-06-20 21:04:07 | 0.00111983
10334 | 2 | CC Chg | 8.297194 | 28.61903 | 0.00027362 | 4.0928 | 0.00227031 | 165.95 | 0.00227031 | 165.95 | 0 | 0 | 0.00843644 | 2025-06-20 21:04:17 | 0.00111989
10335 | 2 | CC Chg | 8.299972 | 28.62181 | 0.00027362 | 4.093 | 0.00227107 | 166 | 0.00227107 | 166 | 0 | 0 | 0.00843955 | 2025-06-20 21:04:27 | 0.00111995
10336 | 2 | CC Chg | 8.30275 | 28.62458 | 0.00027362 | 4.0932 | 0.00227183 | 166.06 | 0.00227183 | 166.06 | 0 | 0 | 0.00844266 | 2025-06-20 21:04:37 | 0.00112
10337 | 2 | CC Chg | 8.305528 | 28.62736 | 0.00027362 | 4.0934 | 0.00227259 | 166.11 | 0.00227259 | 166.11 | 0 | 0 | 0.00844577 | 2025-06-20 21:04:47 | 0.00112004
10338 | 2 | CC Chg | 8.308306 | 28.63014 | 0.00027362 | 4.0937 | 0.00227335 | 166.17 | 0.00227335 | 166.17 | 0 | 0 | 0.00844889 | 2025-06-20 21:04:57 | 0.00112012
10339 | 2 | CC Chg | 8.311083 | 28.63292 | 0.00027362 | 4.0938 | 0.00227411 | 166.22 | 0.00227411 | 166.22 | 0 | 0 | 0.008452 | 2025-06-20 21:05:07 | 0.00112016
10340 | 2 | CC Chg | 8.313861 | 28.63569 | 0.00027362 | 4.094 | 0.00227487 | 166.28 | 0.00227487 | 166.28 | 0 | 0 | 0.00845511 | 2025-06-20 21:05:17 | 0.00112022
10341 | 2 | CC Chg | 8.316639 | 28.63847 | 0.00027362 | 4.0942 | 0.00227563 | 166.33 | 0.00227563 | 166.33 | 0 | 0 | 0.00845822 | 2025-06-20 21:05:27 | 0.00112028
10342 | 2 | CC Chg | 8.319417 | 28.64125 | 0.00027362 | 4.0944 | 0.00227639 | 166.39 | 0.00227639 | 166.39 | 0 | 0 | 0.00846133 | 2025-06-20 21:05:37 | 0.00112033
10343 | 2 | CC Chg | 8.322194 | 28.64403 | 0.00027362 | 4.0946 | 0.00227715 | 166.45 | 0.00227715 | 166.45 | 0 | 0 | 0.00846445 | 2025-06-20 21:05:47 | 0.00112039
10344 | 2 | CC Chg | 8.324972 | 28.64681 | 0.00027362 | 4.0948 | 0.00227791 | 166.5 | 0.00227791 | 166.5 | 0 | 0 | 0.00846756 | 2025-06-20 21:05:57 | 0.00112043
10345 | 2 | CC Chg | 8.32775 | 28.64958 | 0.00027362 | 4.095 | 0.00227867 | 166.56 | 0.00227867 | 166.56 | 0 | 0 | 0.00847067 | 2025-06-20 21:06:07 | 0.00112048
10346 | 2 | CC Chg | 8.330528 | 28.65236 | 0.00027362 | 4.0952 | 0.00227943 | 166.61 | 0.00227943 | 166.61 | 0 | 0 | 0.00847378 | 2025-06-20 21:06:17 | 0.00112055
10347 | 2 | CC Chg | 8.333306 | 28.65514 | 0.00027362 | 4.0954 | 0.00228019 | 166.67 | 0.00228019 | 166.67 | 0 | 0 | 0.00847689 | 2025-06-20 21:06:27 | 0.00112059
10348 | 2 | CC Chg | 8.336083 | 28.65792 | 0.00027362 | 4.0956 | 0.00228095 | 166.72 | 0.00228095 | 166.72 | 0 | 0 | 0.00848001 | 2025-06-20 21:06:37 | 0.00112065
10349 | 2 | CC Chg | 8.338861 | 28.66069 | 0.00027362 | 4.0958 | 0.00228171 | 166.78 | 0.00228171 | 166.78 | 0 | 0 | 0.00848312 | 2025-06-20 21:06:47 | 0.00112072
10350 | 2 | CC Chg | 8.341639 | 28.66347 | 0.00027362 | 4.096 | 0.00228247 | 166.83 | 0.00228247 | 166.83 | 0 | 0 | 0.00848623 | 2025-06-20 21:06:57 | 0.00112076
10351 | 2 | CC Chg | 8.344417 | 28.66625 | 0.00027362 | 4.0962 | 0.00228323 | 166.89 | 0.00228323 | 166.89 | 0 | 0 | 0.00848935 | 2025-06-20 21:07:07 | 0.00112082
10352 | 2 | CC Chg | 8.347194 | 28.66903 | 0.00027362 | 4.0964 | 0.00228399 | 166.95 | 0.00228399 | 166.95 | 0 | 0 | 0.00849246 | 2025-06-20 21:07:17 | 0.00112087
10353 | 2 | CC Chg | 8.349972 | 28.67181 | 0.00027362 | 4.0966 | 0.00228475 | 167 | 0.00228475 | 167 | 0 | 0 | 0.00849557 | 2025-06-20 21:07:27 | 0.00112093
10354 | 2 | CC Chg | 8.35275 | 28.67458 | 0.00027362 | 4.0968 | 0.00228551 | 167.06 | 0.00228551 | 167.06 | 0 | 0 | 0.00849869 | 2025-06-20 21:07:37 | 0.00112096
10355 | 2 | CC Chg | 8.355528 | 28.67736 | 0.00027362 | 4.097 | 0.00228627 | 167.11 | 0.00228627 | 167.11 | 0 | 0 | 0.0085018 | 2025-06-20 21:07:47 | 0.00112101
10356 | 2 | CC Chg | 8.358306 | 28.68014 | 0.00027362 | 4.0972 | 0.00228703 | 167.17 | 0.00228703 | 167.17 | 0 | 0 | 0.00850492 | 2025-06-20 21:07:57 | 0.00112108
10357 | 2 | CC Chg | 8.361083 | 28.68292 | 0.00027362 | 4.0974 | 0.00228779 | 167.22 | 0.00228779 | 167.22 | 0 | 0 | 0.00850803 | 2025-06-20 21:08:07 | 0.00112114
10358 | 2 | CC Chg | 8.363861 | 28.68569 | 0.00027362 | 4.0976 | 0.00228855 | 167.28 | 0.00228855 | 167.28 | 0 | 0 | 0.00851114 | 2025-06-20 21:08:17 | 0.00112118
10359 | 2 | CC Chg | 8.366639 | 28.68847 | 0.00027362 | 4.0977 | 0.00228931 | 167.33 | 0.00228931 | 167.33 | 0 | 0 | 0.00851426 | 2025-06-20 21:08:27 | 0.00112123
10360 | 2 | CC Chg | 8.369417 | 28.69125 | 0.00027362 | 4.0979 | 0.00229007 | 167.39 | 0.00229007 | 167.39 | 0 | 0 | 0.00851737 | 2025-06-20 21:08:37 | 0.00112128
10361 | 2 | CC Chg | 8.372194 | 28.69403 | 0.00027362 | 4.0981 | 0.00229083 | 167.45 | 0.00229083 | 167.45 | 0 | 0 | 0.00852049 | 2025-06-20 21:08:47 | 0.00112134
10362 | 2 | CC Chg | 8.374972 | 28.69681 | 0.00027362 | 4.0983 | 0.00229159 | 167.5 | 0.00229159 | 167.5 | 0 | 0 | 0.0085236 | 2025-06-20 21:08:57 | 0.00112139
10363 | 2 | CC Chg | 8.37775 | 28.69958 | 0.00027362 | 4.0984 | 0.00229235 | 167.56 | 0.00229235 | 167.56 | 0 | 0 | 0.00852672 | 2025-06-20 21:09:07 | 0.00112143
10364 | 2 | CC Chg | 8.380528 | 28.70236 | 0.00027362 | 4.0987 | 0.00229311 | 167.61 | 0.00229311 | 167.61 | 0 | 0 | 0.00852983 | 2025-06-20 21:09:17 | 0.00112148
10365 | 2 | CC Chg | 8.383306 | 28.70514 | 0.00027362 | 4.0988 | 0.00229387 | 167.67 | 0.00229387 | 167.67 | 0 | 0 | 0.00853295 | 2025-06-20 21:09:27 | 0.00112152
10366 | 2 | CC Chg | 8.386083 | 28.70792 | 0.00027362 | 4.099 | 0.00229463 | 167.72 | 0.00229463 | 167.72 | 0 | 0 | 0.00853606 | 2025-06-20 21:09:37 | 0.00112158
10367 | 2 | CC Chg | 8.388861 | 28.71069 | 0.00027362 | 4.0992 | 0.00229539 | 167.78 | 0.00229539 | 167.78 | 0 | 0 | 0.00853918 | 2025-06-20 21:09:47 | 0.00112163
10368 | 2 | CC Chg | 8.391639 | 28.71347 | 0.00027362 | 4.0994 | 0.00229615 | 167.83 | 0.00229615 | 167.83 | 0 | 0 | 0.0085423 | 2025-06-20 21:09:57 | 0.00112168
10369 | 2 | CC Chg | 8.394417 | 28.71625 | 0.00027362 | 4.0996 | 0.00229691 | 167.89 | 0.00229691 | 167.89 | 0 | 0 | 0.00854541 | 2025-06-20 21:10:07 | 0.00112174
10370 | 2 | CC Chg | 8.397194 | 28.71903 | 0.00027362 | 4.0998 | 0.00229767 | 167.95 | 0.00229767 | 167.95 | 0 | 0 | 0.00854853 | 2025-06-20 21:10:17 | 0.00112178
10371 | 2 | CC Chg | 8.399972 | 28.72181 | 0.00027362 | 4.1 | 0.00229843 | 168 | 0.00229843 | 168 | 0 | 0 | 0.00855164 | 2025-06-20 21:10:27 | 0.00112185
10372 | 2 | CC Chg | 8.40275 | 28.72458 | 0.00027362 | 4.1002 | 0.00229919 | 168.06 | 0.00229919 | 168.06 | 0 | 0 | 0.00855476 | 2025-06-20 21:10:37 | 0.0011219
10373 | 2 | CC Chg | 8.405528 | 28.72736 | 0.00027362 | 4.1003 | 0.00229995 | 168.11 | 0.00229995 | 168.11 | 0 | 0 | 0.00855788 | 2025-06-20 21:10:47 | 0.00112193
10374 | 2 | CC Chg | 8.408306 | 28.73014 | 0.00027362 | 4.1005 | 0.00230071 | 168.17 | 0.00230071 | 168.17 | 0 | 0 | 0.00856099 | 2025-06-20 21:10:57 | 0.00112199
10375 | 2 | CC Chg | 8.411083 | 28.73292 | 0.00027362 | 4.1007 | 0.00230147 | 168.22 | 0.00230147 | 168.22 | 0 | 0 | 0.00856411 | 2025-06-20 21:11:07 | 0.00112204
10376 | 2 | CC Chg | 8.413861 | 28.73569 | 0.00027362 | 4.1008 | 0.00230223 | 168.28 | 0.00230223 | 168.28 | 0 | 0 | 0.00856723 | 2025-06-20 21:11:17 | 0.00112208
10377 | 2 | CC Chg | 8.416639 | 28.73847 | 0.00027362 | 4.101 | 0.00230299 | 168.33 | 0.00230299 | 168.33 | 0 | 0 | 0.00857034 | 2025-06-20 21:11:27 | 0.00112213
10378 | 2 | CC Chg | 8.419417 | 28.74125 | 0.00027362 | 4.1012 | 0.00230375 | 168.39 | 0.00230375 | 168.39 | 0 | 0 | 0.00857346 | 2025-06-20 21:11:37 | 0.00112218
10379 | 2 | CC Chg | 8.422194 | 28.74403 | 0.00027362 | 4.1014 | 0.00230451 | 168.45 | 0.00230451 | 168.45 | 0 | 0 | 0.00857658 | 2025-06-20 21:11:47 | 0.00112222
10380 | 2 | CC Chg | 8.424972 | 28.74681 | 0.00027362 | 4.1015 | 0.00230527 | 168.5 | 0.00230527 | 168.5 | 0 | 0 | 0.00857969 | 2025-06-20 21:11:57 | 0.00112226
10381 | 2 | CC Chg | 8.42775 | 28.74958 | 0.00027362 | 4.1017 | 0.00230603 | 168.56 | 0.00230603 | 168.56 | 0 | 0 | 0.00858281 | 2025-06-20 21:12:07 | 0.00112232
10382 | 2 | CC Chg | 8.430528 | 28.75236 | 0.00027362 | 4.1018 | 0.00230679 | 168.61 | 0.00230679 | 168.61 | 0 | 0 | 0.00858593 | 2025-06-20 21:12:17 | 0.00112235
10383 | 2 | CC Chg | 8.433306 | 28.75514 | 0.00027362 | 4.1021 | 0.00230755 | 168.67 | 0.00230755 | 168.67 | 0 | 0 | 0.00858905 | 2025-06-20 21:12:27 | 0.00112242
10384 | 2 | CC Chg | 8.436083 | 28.75792 | 0.00027362 | 4.1022 | 0.00230831 | 168.72 | 0.00230831 | 168.72 | 0 | 0 | 0.00859217 | 2025-06-20 21:12:37 | 0.00112245
10385 | 2 | CC Chg | 8.438861 | 28.76069 | 0.00027362 | 4.1024 | 0.00230907 | 168.78 | 0.00230907 | 168.78 | 0 | 0 | 0.00859528 | 2025-06-20 21:12:47 | 0.00112249
10386 | 2 | CC Chg | 8.441639 | 28.76347 | 0.00027362 | 4.1025 | 0.00230983 | 168.83 | 0.00230983 | 168.83 | 0 | 0 | 0.0085984 | 2025-06-20 21:12:57 | 0.00112255
10387 | 2 | CC Chg | 8.444417 | 28.76625 | 0.00027362 | 4.1027 | 0.00231059 | 168.89 | 0.00231059 | 168.89 | 0 | 0 | 0.00860152 | 2025-06-20 21:13:07 | 0.0011226
10388 | 2 | CC Chg | 8.447194 | 28.76903 | 0.00027362 | 4.1029 | 0.00231135 | 168.95 | 0.00231135 | 168.95 | 0 | 0 | 0.00860464 | 2025-06-20 21:13:17 | 0.00112264
10389 | 2 | CC Chg | 8.449972 | 28.77181 | 0.00027362 | 4.103 | 0.00231211 | 169 | 0.00231211 | 169 | 0 | 0 | 0.00860776 | 2025-06-20 21:13:27 | 0.00112269
10390 | 2 | CC Chg | 8.45275 | 28.77458 | 0.00027362 | 4.1032 | 0.00231287 | 169.06 | 0.00231287 | 169.06 | 0 | 0 | 0.00861087 | 2025-06-20 21:13:37 | 0.00112272
10391 | 2 | CC Chg | 8.455528 | 28.77736 | 0.00027362 | 4.1034 | 0.00231363 | 169.11 | 0.00231363 | 169.11 | 0 | 0 | 0.00861399 | 2025-06-20 21:13:47 | 0.00112279
10392 | 2 | CC Chg | 8.458306 | 28.78014 | 0.00027362 | 4.1036 | 0.00231439 | 169.17 | 0.00231439 | 169.17 | 0 | 0 | 0.00861711 | 2025-06-20 21:13:57 | 0.00112284
10393 | 2 | CC Chg | 8.461083 | 28.78292 | 0.00027362 | 4.1038 | 0.00231515 | 169.22 | 0.00231515 | 169.22 | 0 | 0 | 0.00862023 | 2025-06-20 21:14:07 | 0.00112289
10394 | 2 | CC Chg | 8.463861 | 28.78569 | 0.00027362 | 4.1039 | 0.00231591 | 169.28 | 0.00231591 | 169.28 | 0 | 0 | 0.00862335 | 2025-06-20 21:14:17 | 0.00112293
10395 | 2 | CC Chg | 8.466639 | 28.78847 | 0.00027362 | 4.1041 | 0.00231667 | 169.33 | 0.00231667 | 169.33 | 0 | 0 | 0.00862647 | 2025-06-20 21:14:27 | 0.00112298
10396 | 2 | CC Chg | 8.469417 | 28.79125 | 0.00027362 | 4.1042 | 0.00231743 | 169.39 | 0.00231743 | 169.39 | 0 | 0 | 0.00862959 | 2025-06-20 21:14:37 | 0.00112302
10397 | 2 | CC Chg | 8.472194 | 28.79403 | 0.00027363 | 4.1044 | 0.00231819 | 169.45 | 0.00231819 | 169.45 | 0 | 0 | 0.00863271 | 2025-06-20 21:14:47 | 0.00112307
10398 | 2 | CC Chg | 8.474972 | 28.79681 | 0.00027363 | 4.1046 | 0.00231895 | 169.5 | 0.00231895 | 169.5 | 0 | 0 | 0.00863583 | 2025-06-20 21:14:57 | 0.00112312
10399 | 2 | CC Chg | 8.47775 | 28.79958 | 0.00027362 | 4.1047 | 0.00231971 | 169.56 | 0.00231971 | 169.56 | 0 | 0 | 0.00863895 | 2025-06-20 21:15:07 | 0.00112315
10400 | 2 | CC Chg | 8.480528 | 28.80236 | 0.00027362 | 4.1049 | 0.00232047 | 169.61 | 0.00232047 | 169.61 | 0 | 0 | 0.00864207 | 2025-06-20 21:15:17 | 0.00112319
10401 | 2 | CC Chg | 8.483306 | 28.80514 | 0.00027362 | 4.105 | 0.00232123 | 169.67 | 0.00232123 | 169.67 | 0 | 0 | 0.00864519 | 2025-06-20 21:15:27 | 0.00112324
10402 | 2 | CC Chg | 8.486083 | 28.80792 | 0.00027362 | 4.1052 | 0.00232199 | 169.72 | 0.00232199 | 169.72 | 0 | 0 | 0.00864831 | 2025-06-20 21:15:37 | 0.00112328
10403 | 2 | CC Chg | 8.488861 | 28.81069 | 0.00027362 | 4.1054 | 0.00232275 | 169.78 | 0.00232275 | 169.78 | 0 | 0 | 0.00865143 | 2025-06-20 21:15:47 | 0.00112334
10404 | 2 | CC Chg | 8.491639 | 28.81347 | 0.00027362 | 4.1055 | 0.00232351 | 169.83 | 0.00232351 | 169.83 | 0 | 0 | 0.00865455 | 2025-06-20 21:15:57 | 0.00112337
10405 | 2 | CC Chg | 8.494417 | 28.81625 | 0.00027362 | 4.1057 | 0.00232427 | 169.89 | 0.00232427 | 169.89 | 0 | 0 | 0.00865767 | 2025-06-20 21:16:07 | 0.00112342
10406 | 2 | CC Chg | 8.497194 | 28.81903 | 0.00027362 | 4.1059 | 0.00232503 | 169.95 | 0.00232503 | 169.95 | 0 | 0 | 0.00866079 | 2025-06-20 21:16:17 | 0.00112346
10407 | 2 | CC Chg | 8.499972 | 28.82181 | 0.00027362 | 4.106 | 0.00232579 | 170 | 0.00232579 | 170 | 0 | 0 | 0.00866391 | 2025-06-20 21:16:27 | 0.00112351
10408 | 2 | CC Chg | 8.50275 | 28.82458 | 0.00027362 | 4.1062 | 0.00232655 | 170.06 | 0.00232655 | 170.06 | 0 | 0 | 0.00866703 | 2025-06-20 21:16:37 | 0.00112354
10409 | 2 | CC Chg | 8.505528 | 28.82736 | 0.00027362 | 4.1063 | 0.00232731 | 170.11 | 0.00232731 | 170.11 | 0 | 0 | 0.00867015 | 2025-06-20 21:16:47 | 0.00112359
10410 | 2 | CC Chg | 8.508306 | 28.83014 | 0.00027362 | 4.1065 | 0.00232807 | 170.17 | 0.00232807 | 170.17 | 0 | 0 | 0.00867328 | 2025-06-20 21:16:57 | 0.00112363
10411 | 2 | CC Chg | 8.511083 | 28.83292 | 0.00027362 | 4.1067 | 0.00232883 | 170.22 | 0.00232883 | 170.22 | 0 | 0 | 0.0086764 | 2025-06-20 21:17:07 | 0.00112368
10412 | 2 | CC Chg | 8.513861 | 28.83569 | 0.00027362 | 4.1069 | 0.00232959 | 170.28 | 0.00232959 | 170.28 | 0 | 0 | 0.00867952 | 2025-06-20 21:17:17 | 0.00112373
10413 | 2 | CC Chg | 8.516639 | 28.83847 | 0.00027362 | 4.107 | 0.00233035 | 170.33 | 0.00233035 | 170.33 | 0 | 0 | 0.00868264 | 2025-06-20 21:17:27 | 0.00112376
10414 | 2 | CC Chg | 8.519417 | 28.84125 | 0.00027362 | 4.1071 | 0.00233111 | 170.39 | 0.00233111 | 170.39 | 0 | 0 | 0.00868576 | 2025-06-20 21:17:37 | 0.0011238
10415 | 2 | CC Chg | 8.522194 | 28.84403 | 0.00027362 | 4.1074 | 0.00233187 | 170.45 | 0.00233187 | 170.45 | 0 | 0 | 0.00868888 | 2025-06-20 21:17:47 | 0.00112386
10416 | 2 | CC Chg | 8.524972 | 28.84681 | 0.00027362 | 4.1076 | 0.00233263 | 170.5 | 0.00233263 | 170.5 | 0 | 0 | 0.00869201 | 2025-06-20 21:17:57 | 0.00112392
10417 | 2 | CC Chg | 8.52775 | 28.84958 | 0.00027362 | 4.1076 | 0.00233339 | 170.56 | 0.00233339 | 170.56 | 0 | 0 | 0.00869513 | 2025-06-20 21:18:07 | 0.00112394
10418 | 2 | CC Chg | 8.530528 | 28.85236 | 0.00027362 | 4.1078 | 0.00233415 | 170.61 | 0.00233415 | 170.61 | 0 | 0 | 0.00869825 | 2025-06-20 21:18:17 | 0.001124
10419 | 2 | CC Chg | 8.533306 | 28.85514 | 0.00027363 | 4.108 | 0.00233491 | 170.67 | 0.00233491 | 170.67 | 0 | 0 | 0.00870137 | 2025-06-20 21:18:27 | 0.00112405
10420 | 2 | CC Chg | 8.536083 | 28.85792 | 0.00027362 | 4.1082 | 0.00233567 | 170.72 | 0.00233567 | 170.72 | 0 | 0 | 0.00870449 | 2025-06-20 21:18:37 | 0.00112409
10421 | 2 | CC Chg | 8.538861 | 28.86069 | 0.00027362 | 4.1083 | 0.00233643 | 170.78 | 0.00233643 | 170.78 | 0 | 0 | 0.00870762 | 2025-06-20 21:18:47 | 0.00112411
10422 | 2 | CC Chg | 8.541639 | 28.86347 | 0.00027362 | 4.1084 | 0.00233719 | 170.83 | 0.00233719 | 170.83 | 0 | 0 | 0.00871074 | 2025-06-20 21:18:57 | 0.00112416
10423 | 2 | CC Chg | 8.544417 | 28.86625 | 0.00027362 | 4.1086 | 0.00233795 | 170.89 | 0.00233795 | 170.89 | 0 | 0 | 0.00871386 | 2025-06-20 21:19:07 | 0.00112421
10424 | 2 | CC Chg | 8.547194 | 28.86903 | 0.00027362 | 4.1087 | 0.00233871 | 170.95 | 0.00233871 | 170.95 | 0 | 0 | 0.00871698 | 2025-06-20 21:19:17 | 0.00112424
10425 | 2 | CC Chg | 8.549972 | 28.87181 | 0.00027362 | 4.1089 | 0.00233947 | 171 | 0.00233947 | 171 | 0 | 0 | 0.00872011 | 2025-06-20 21:19:27 | 0.00112428
10426 | 2 | CC Chg | 8.55275 | 28.87458 | 0.00027362 | 4.1091 | 0.00234023 | 171.06 | 0.00234023 | 171.06 | 0 | 0 | 0.00872323 | 2025-06-20 21:19:37 | 0.00112433
10427 | 2 | CC Chg | 8.555528 | 28.87736 | 0.00027362 | 4.1092 | 0.00234099 | 171.11 | 0.00234099 | 171.11 | 0 | 0 | 0.00872635 | 2025-06-20 21:19:47 | 0.00112436
10428 | 2 | CC Chg | 8.558306 | 28.88014 | 0.00027362 | 4.1094 | 0.00234175 | 171.17 | 0.00234175 | 171.17 | 0 | 0 | 0.00872948 | 2025-06-20 21:19:57 | 0.00112442
10429 | 2 | CC Chg | 8.561083 | 28.88292 | 0.00027362 | 4.1095 | 0.00234251 | 171.22 | 0.00234251 | 171.22 | 0 | 0 | 0.0087326 | 2025-06-20 21:20:07 | 0.00112446
10430 | 2 | CC Chg | 8.563861 | 28.88569 | 0.00027362 | 4.1097 | 0.00234327 | 171.28 | 0.00234327 | 171.28 | 0 | 0 | 0.00873572 | 2025-06-20 21:20:17 | 0.0011245
10431 | 2 | CC Chg | 8.566639 | 28.88847 | 0.00027362 | 4.1098 | 0.00234403 | 171.33 | 0.00234403 | 171.33 | 0 | 0 | 0.00873885 | 2025-06-20 21:20:27 | 0.00112454
10432 | 2 | CC Chg | 8.569417 | 28.89125 | 0.00027362 | 4.1099 | 0.00234479 | 171.39 | 0.00234479 | 171.39 | 0 | 0 | 0.00874197 | 2025-06-20 21:20:37 | 0.00112458
10433 | 2 | CC Chg | 8.572194 | 28.89403 | 0.00027362 | 4.1101 | 0.00234555 | 171.45 | 0.00234555 | 171.45 | 0 | 0 | 0.0087451 | 2025-06-20 21:20:47 | 0.00112464
10434 | 2 | CC Chg | 8.574972 | 28.89681 | 0.00027362 | 4.1103 | 0.00234631 | 171.5 | 0.00234631 | 171.5 | 0 | 0 | 0.00874822 | 2025-06-20 21:20:57 | 0.00112468
10435 | 2 | CC Chg | 8.57775 | 28.89958 | 0.00027362 | 4.1104 | 0.00234707 | 171.56 | 0.00234707 | 171.56 | 0 | 0 | 0.00875134 | 2025-06-20 21:21:07 | 0.0011247
10436 | 2 | CC Chg | 8.580528 | 28.90236 | 0.00027362 | 4.1106 | 0.00234783 | 171.61 | 0.00234783 | 171.61 | 0 | 0 | 0.00875447 | 2025-06-20 21:21:17 | 0.00112474
10437 | 2 | CC Chg | 8.583306 | 28.90514 | 0.00027362 | 4.1107 | 0.00234859 | 171.67 | 0.00234859 | 171.67 | 0 | 0 | 0.00875759 | 2025-06-20 21:21:27 | 0.00112477
10438 | 2 | CC Chg | 8.586083 | 28.90792 | 0.00027362 | 4.1109 | 0.00234935 | 171.72 | 0.00234935 | 171.72 | 0 | 0 | 0.00876072 | 2025-06-20 21:21:37 | 0.00112483
10439 | 2 | CC Chg | 8.588861 | 28.91069 | 0.00027362 | 4.111 | 0.00235011 | 171.78 | 0.00235011 | 171.78 | 0 | 0 | 0.00876384 | 2025-06-20 21:21:47 | 0.00112487
10440 | 2 | CC Chg | 8.591639 | 28.91347 | 0.00027362 | 4.1112 | 0.00235087 | 171.84 | 0.00235087 | 171.84 | 0 | 0 | 0.00876697 | 2025-06-20 21:21:57 | 0.0011249
10441 | 2 | CC Chg | 8.594417 | 28.91625 | 0.00027362 | 4.1113 | 0.00235163 | 171.89 | 0.00235163 | 171.89 | 0 | 0 | 0.00877009 | 2025-06-20 21:22:07 | 0.00112494
10442 | 2 | CC Chg | 8.597194 | 28.91903 | 0.00027362 | 4.1115 | 0.00235239 | 171.95 | 0.00235239 | 171.95 | 0 | 0 | 0.00877322 | 2025-06-20 21:22:17 | 0.00112499
10443 | 2 | CC Chg | 8.599972 | 28.92181 | 0.00027362 | 4.1117 | 0.00235315 | 172 | 0.00235315 | 172 | 0 | 0 | 0.00877634 | 2025-06-20 21:22:27 | 0.00112504
10444 | 2 | CC Chg | 8.60275 | 28.92458 | 0.00027362 | 4.1117 | 0.00235391 | 172.06 | 0.00235391 | 172.06 | 0 | 0 | 0.00877947 | 2025-06-20 21:22:37 | 0.00112506
10445 | 2 | CC Chg | 8.605528 | 28.92736 | 0.00027362 | 4.1119 | 0.00235467 | 172.11 | 0.00235467 | 172.11 | 0 | 0 | 0.00878259 | 2025-06-20 21:22:47 | 0.00112511
10446 | 2 | CC Chg | 8.608306 | 28.93014 | 0.00027362 | 4.1121 | 0.00235543 | 172.17 | 0.00235543 | 172.17 | 0 | 0 | 0.00878572 | 2025-06-20 21:22:57 | 0.00112516
10447 | 2 | CC Chg | 8.611083 | 28.93292 | 0.00027362 | 4.1122 | 0.0023562 | 172.22 | 0.0023562 | 172.22 | 0 | 0 | 0.00878884 | 2025-06-20 21:23:07 | 0.00112519
10448 | 2 | CC Chg | 8.613861 | 28.93569 | 0.00027362 | 4.1124 | 0.00235696 | 172.28 | 0.00235696 | 172.28 | 0 | 0 | 0.00879197 | 2025-06-20 21:23:17 | 0.00112523
10449 | 2 | CC Chg | 8.616639 | 28.93847 | 0.00027362 | 4.1125 | 0.00235772 | 172.34 | 0.00235772 | 172.34 | 0 | 0 | 0.00879509 | 2025-06-20 21:23:27 | 0.00112528
10450 | 2 | CC Chg | 8.619417 | 28.94125 | 0.00027362 | 4.1127 | 0.00235848 | 172.39 | 0.00235848 | 172.39 | 0 | 0 | 0.00879822 | 2025-06-20 21:23:37 | 0.00112532
10451 | 2 | CC Chg | 8.622194 | 28.94403 | 0.00027362 | 4.1128 | 0.00235924 | 172.45 | 0.00235924 | 172.45 | 0 | 0 | 0.00880134 | 2025-06-20 21:23:47 | 0.00112536
10452 | 2 | CC Chg | 8.624972 | 28.94681 | 0.00027362 | 4.113 | 0.00236 | 172.5 | 0.00236 | 172.5 | 0 | 0 | 0.00880447 | 2025-06-20 21:23:57 | 0.00112541
10453 | 2 | CC Chg | 8.62775 | 28.94958 | 0.00027362 | 4.1131 | 0.00236076 | 172.56 | 0.00236076 | 172.56 | 0 | 0 | 0.0088076 | 2025-06-20 21:24:07 | 0.00112544
10454 | 2 | CC Chg | 8.630528 | 28.95236 | 0.00027362 | 4.1133 | 0.00236152 | 172.61 | 0.00236152 | 172.61 | 0 | 0 | 0.00881072 | 2025-06-20 21:24:17 | 0.0011255
10455 | 2 | CC Chg | 8.633306 | 28.95514 | 0.00027362 | 4.1135 | 0.00236228 | 172.67 | 0.00236228 | 172.67 | 0 | 0 | 0.00881385 | 2025-06-20 21:24:27 | 0.00112554
10456 | 2 | CC Chg | 8.636083 | 28.95792 | 0.00027362 | 4.1136 | 0.00236304 | 172.72 | 0.00236304 | 172.72 | 0 | 0 | 0.00881698 | 2025-06-20 21:24:37 | 0.00112557
10457 | 2 | CC Chg | 8.638861 | 28.96069 | 0.00027362 | 4.1137 | 0.0023638 | 172.78 | 0.0023638 | 172.78 | 0 | 0 | 0.0088201 | 2025-06-20 21:24:47 | 0.00112561
10458 | 2 | CC Chg | 8.641639 | 28.96347 | 0.00027362 | 4.1139 | 0.00236456 | 172.84 | 0.00236456 | 172.84 | 0 | 0 | 0.00882323 | 2025-06-20 21:24:57 | 0.00112566
10459 | 2 | CC Chg | 8.644417 | 28.96625 | 0.00027362 | 4.1141 | 0.00236532 | 172.89 | 0.00236532 | 172.89 | 0 | 0 | 0.00882636 | 2025-06-20 21:25:07 | 0.0011257
10460 | 2 | CC Chg | 8.647194 | 28.96903 | 0.00027362 | 4.1143 | 0.00236608 | 172.95 | 0.00236608 | 172.95 | 0 | 0 | 0.00882948 | 2025-06-20 21:25:17 | 0.00112574
10461 | 2 | CC Chg | 8.649972 | 28.97181 | 0.00027362 | 4.1144 | 0.00236684 | 173 | 0.00236684 | 173 | 0 | 0 | 0.00883261 | 2025-06-20 21:25:27 | 0.00112578
10462 | 2 | CC Chg | 8.65275 | 28.97458 | 0.00027362 | 4.1145 | 0.0023676 | 173.06 | 0.0023676 | 173.06 | 0 | 0 | 0.00883574 | 2025-06-20 21:25:37 | 0.00112582
10463 | 2 | CC Chg | 8.655528 | 28.97736 | 0.00027362 | 4.1147 | 0.00236836 | 173.11 | 0.00236836 | 173.11 | 0 | 0 | 0.00883887 | 2025-06-20 21:25:47 | 0.00112587
10464 | 2 | CC Chg | 8.658306 | 28.98014 | 0.00027362 | 4.1148 | 0.00236912 | 173.17 | 0.00236912 | 173.17 | 0 | 0 | 0.00884199 | 2025-06-20 21:25:57 | 0.00112591
10465 | 2 | CC Chg | 8.661083 | 28.98292 | 0.00027362 | 4.115 | 0.00236988 | 173.22 | 0.00236988 | 173.22 | 0 | 0 | 0.00884512 | 2025-06-20 21:26:07 | 0.00112596
10466 | 2 | CC Chg | 8.663861 | 28.98569 | 0.00027362 | 4.1151 | 0.00237064 | 173.28 | 0.00237064 | 173.28 | 0 | 0 | 0.00884825 | 2025-06-20 21:26:17 | 0.00112599
10467 | 2 | CC Chg | 8.666639 | 28.98847 | 0.00027362 | 4.1154 | 0.0023714 | 173.34 | 0.0023714 | 173.34 | 0 | 0 | 0.00885138 | 2025-06-20 21:26:27 | 0.00112605
10468 | 2 | CC Chg | 8.669417 | 28.99125 | 0.00027362 | 4.1155 | 0.00237216 | 173.39 | 0.00237216 | 173.39 | 0 | 0 | 0.0088545 | 2025-06-20 21:26:37 | 0.00112609
10469 | 2 | CC Chg | 8.672194 | 28.99403 | 0.00027362 | 4.1157 | 0.00237292 | 173.45 | 0.00237292 | 173.45 | 0 | 0 | 0.00885763 | 2025-06-20 21:26:47 | 0.00112613
10470 | 2 | CC Chg | 8.674972 | 28.99681 | 0.00027362 | 4.1158 | 0.00237368 | 173.5 | 0.00237368 | 173.5 | 0 | 0 | 0.00886076 | 2025-06-20 21:26:57 | 0.00112617
10471 | 2 | CC Chg | 8.67775 | 28.99958 | 0.00027362 | 4.1159 | 0.00237444 | 173.56 | 0.00237444 | 173.56 | 0 | 0 | 0.00886389 | 2025-06-20 21:27:07 | 0.00112621
10472 | 2 | CC Chg | 8.680528 | 29.00236 | 0.00027362 | 4.1162 | 0.0023752 | 173.61 | 0.0023752 | 173.61 | 0 | 0 | 0.00886702 | 2025-06-20 21:27:17 | 0.00112627
10473 | 2 | CC Chg | 8.683306 | 29.00514 | 0.00027362 | 4.1163 | 0.00237596 | 173.67 | 0.00237596 | 173.67 | 0 | 0 | 0.00887014 | 2025-06-20 21:27:27 | 0.0011263
10474 | 2 | CC Chg | 8.686083 | 29.00792 | 0.00027362 | 4.1164 | 0.00237672 | 173.72 | 0.00237672 | 173.72 | 0 | 0 | 0.00887327 | 2025-06-20 21:27:37 | 0.00112635
10475 | 2 | CC Chg | 8.688861 | 29.01069 | 0.00027362 | 4.1166 | 0.00237748 | 173.78 | 0.00237748 | 173.78 | 0 | 0 | 0.0088764 | 2025-06-20 21:27:47 | 0.00112639
10476 | 2 | CC Chg | 8.691639 | 29.01347 | 0.00027362 | 4.1168 | 0.00237824 | 173.84 | 0.00237824 | 173.84 | 0 | 0 | 0.00887953 | 2025-06-20 21:27:57 | 0.00112644
10477 | 2 | CC Chg | 8.694417 | 29.01625 | 0.00027362 | 4.1169 | 0.002379 | 173.89 | 0.002379 | 173.89 | 0 | 0 | 0.00888266 | 2025-06-20 21:28:07 | 0.00112648
10478 | 2 | CC Chg | 8.697194 | 29.01903 | 0.00027362 | 4.1171 | 0.00237976 | 173.95 | 0.00237976 | 173.95 | 0 | 0 | 0.00888579 | 2025-06-20 21:28:17 | 0.00112652
10479 | 2 | CC Chg | 8.699972 | 29.02181 | 0.00027362 | 4.1172 | 0.00238052 | 174 | 0.00238052 | 174 | 0 | 0 | 0.00888892 | 2025-06-20 21:28:27 | 0.00112656
10480 | 2 | CC Chg | 8.70275 | 29.02458 | 0.00027362 | 4.1174 | 0.00238128 | 174.06 | 0.00238128 | 174.06 | 0 | 0 | 0.00889205 | 2025-06-20 21:28:37 | 0.00112661
10481 | 2 | CC Chg | 8.705528 | 29.02736 | 0.00027362 | 4.1176 | 0.00238204 | 174.11 | 0.00238204 | 174.11 | 0 | 0 | 0.00889518 | 2025-06-20 21:28:47 | 0.00112666
10482 | 2 | CC Chg | 8.708306 | 29.03014 | 0.00027362 | 4.1177 | 0.0023828 | 174.17 | 0.0023828 | 174.17 | 0 | 0 | 0.00889831 | 2025-06-20 21:28:57 | 0.00112669
10483 | 2 | CC Chg | 8.711083 | 29.03292 | 0.00027362 | 4.1178 | 0.00238356 | 174.22 | 0.00238356 | 174.22 | 0 | 0 | 0.00890144 | 2025-06-20 21:29:07 | 0.00112673
10484 | 2 | CC Chg | 8.713861 | 29.03569 | 0.00027362 | 4.118 | 0.00238432 | 174.28 | 0.00238432 | 174.28 | 0 | 0 | 0.00890457 | 2025-06-20 21:29:17 | 0.00112679
10485 | 2 | CC Chg | 8.716639 | 29.03847 | 0.00027362 | 4.1182 | 0.00238508 | 174.34 | 0.00238508 | 174.34 | 0 | 0 | 0.0089077 | 2025-06-20 21:29:27 | 0.00112683
10486 | 2 | CC Chg | 8.719417 | 29.04125 | 0.00027362 | 4.1183 | 0.00238584 | 174.39 | 0.00238584 | 174.39 | 0 | 0 | 0.00891083 | 2025-06-20 21:29:37 | 0.00112687
10487 | 2 | CC Chg | 8.722194 | 29.04403 | 0.00027362 | 4.1185 | 0.0023866 | 174.45 | 0.0023866 | 174.45 | 0 | 0 | 0.00891396 | 2025-06-20 21:29:47 | 0.00112691
10488 | 2 | CC Chg | 8.724972 | 29.04681 | 0.00027362 | 4.1187 | 0.00238736 | 174.5 | 0.00238736 | 174.5 | 0 | 0 | 0.00891709 | 2025-06-20 21:29:57 | 0.00112697
10489 | 2 | CC Chg | 8.72775 | 29.04958 | 0.00027362 | 4.1189 | 0.00238812 | 174.56 | 0.00238812 | 174.56 | 0 | 0 | 0.00892022 | 2025-06-20 21:30:07 | 0.00112701
10490 | 2 | CC Chg | 8.730528 | 29.05236 | 0.00027362 | 4.119 | 0.00238888 | 174.61 | 0.00238888 | 174.61 | 0 | 0 | 0.00892335 | 2025-06-20 21:30:17 | 0.00112705
10491 | 2 | CC Chg | 8.733306 | 29.05514 | 0.00027362 | 4.1192 | 0.00238964 | 174.67 | 0.00238964 | 174.67 | 0 | 0 | 0.00892648 | 2025-06-20 21:30:27 | 0.0011271
10492 | 2 | CC Chg | 8.736083 | 29.05792 | 0.00027362 | 4.1193 | 0.0023904 | 174.72 | 0.0023904 | 174.72 | 0 | 0 | 0.00892961 | 2025-06-20 21:30:37 | 0.00112714
10493 | 2 | CC Chg | 8.738861 | 29.06069 | 0.00027362 | 4.1195 | 0.00239116 | 174.78 | 0.00239116 | 174.78 | 0 | 0 | 0.00893274 | 2025-06-20 21:30:47 | 0.00112719
10494 | 2 | CC Chg | 8.741639 | 29.06347 | 0.00027362 | 4.1197 | 0.00239192 | 174.84 | 0.00239192 | 174.84 | 0 | 0 | 0.00893587 | 2025-06-20 21:30:57 | 0.00112723
10495 | 2 | CC Chg | 8.744417 | 29.06625 | 0.00027362 | 4.1198 | 0.00239268 | 174.89 | 0.00239268 | 174.89 | 0 | 0 | 0.008939 | 2025-06-20 21:31:07 | 0.00112727
10496 | 2 | CC Chg | 8.747194 | 29.06903 | 0.00027362 | 4.1199 | 0.00239344 | 174.95 | 0.00239344 | 174.95 | 0 | 0 | 0.00894214 | 2025-06-20 21:31:17 | 0.00112731
10497 | 2 | CC Chg | 8.749972 | 29.07181 | 0.00027362 | 4.1202 | 0.0023942 | 175 | 0.0023942 | 175 | 0 | 0 | 0.00894527 | 2025-06-20 21:31:27 | 0.00112739
10498 | 2 | CC Chg | 8.75275 | 29.07458 | 0.00027363 | 4.1204 | 0.00239496 | 175.06 | 0.00239496 | 175.06 | 0 | 0 | 0.0089484 | 2025-06-20 21:31:37 | 0.00112743
10499 | 2 | CC Chg | 8.755528 | 29.07736 | 0.00027362 | 4.1205 | 0.00239572 | 175.11 | 0.00239572 | 175.11 | 0 | 0 | 0.00895153 | 2025-06-20 21:31:47 | 0.00112747
10500 | 2 | CC Chg | 8.758306 | 29.08014 | 0.00027362 | 4.1207 | 0.00239648 | 175.17 | 0.00239648 | 175.17 | 0 | 0 | 0.00895466 | 2025-06-20 21:31:57 | 0.00112751
10501 | 2 | CC Chg | 8.761083 | 29.08292 | 0.00027362 | 4.1208 | 0.00239724 | 175.22 | 0.00239724 | 175.22 | 0 | 0 | 0.0089578 | 2025-06-20 21:32:07 | 0.00112755
10502 | 2 | CC Chg | 8.763861 | 29.08569 | 0.00027362 | 4.121 | 0.002398 | 175.28 | 0.002398 | 175.28 | 0 | 0 | 0.00896093 | 2025-06-20 21:32:17 | 0.0011276
10503 | 2 | CC Chg | 8.766639 | 29.08847 | 0.00027362 | 4.1212 | 0.00239876 | 175.34 | 0.00239876 | 175.34 | 0 | 0 | 0.00896406 | 2025-06-20 21:32:27 | 0.00112765
10504 | 2 | CC Chg | 8.769417 | 29.09125 | 0.00027362 | 4.1213 | 0.00239952 | 175.39 | 0.00239952 | 175.39 | 0 | 0 | 0.00896719 | 2025-06-20 21:32:37 | 0.00112767
10505 | 2 | CC Chg | 8.772194 | 29.09403 | 0.00027362 | 4.1215 | 0.00240028 | 175.45 | 0.00240028 | 175.45 | 0 | 0 | 0.00897032 | 2025-06-20 21:32:47 | 0.00112773
10506 | 2 | CC Chg | 8.774972 | 29.09681 | 0.00027362 | 4.1216 | 0.00240104 | 175.5 | 0.00240104 | 175.5 | 0 | 0 | 0.00897346 | 2025-06-20 21:32:57 | 0.00112778
10507 | 2 | CC Chg | 8.77775 | 29.09958 | 0.00027362 | 4.1218 | 0.0024018 | 175.56 | 0.0024018 | 175.56 | 0 | 0 | 0.00897659 | 2025-06-20 21:33:07 | 0.0011278
10508 | 2 | CC Chg | 8.780528 | 29.10236 | 0.00027362 | 4.122 | 0.00240256 | 175.61 | 0.00240256 | 175.61 | 0 | 0 | 0.00897972 | 2025-06-20 21:33:17 | 0.00112786
10509 | 2 | CC Chg | 8.783306 | 29.10514 | 0.00027362 | 4.1222 | 0.00240332 | 175.67 | 0.00240332 | 175.67 | 0 | 0 | 0.00898286 | 2025-06-20 21:33:27 | 0.00112791
10510 | 2 | CC Chg | 8.786083 | 29.10792 | 0.00027362 | 4.1223 | 0.00240408 | 175.72 | 0.00240408 | 175.72 | 0 | 0 | 0.00898599 | 2025-06-20 21:33:37 | 0.00112797
10511 | 2 | CC Chg | 8.788861 | 29.11069 | 0.00027362 | 4.1225 | 0.00240484 | 175.78 | 0.00240484 | 175.78 | 0 | 0 | 0.00898912 | 2025-06-20 21:33:47 | 0.00112803
10512 | 2 | CC Chg | 8.791639 | 29.11347 | 0.00027362 | 4.1227 | 0.0024056 | 175.84 | 0.0024056 | 175.84 | 0 | 0 | 0.00899226 | 2025-06-20 21:33:57 | 0.00112805
10513 | 2 | CC Chg | 8.794417 | 29.11625 | 0.00027362 | 4.1228 | 0.00240636 | 175.89 | 0.00240636 | 175.89 | 0 | 0 | 0.00899539 | 2025-06-20 21:34:07 | 0.00112811
10514 | 2 | CC Chg | 8.797194 | 29.11903 | 0.00027363 | 4.123 | 0.00240712 | 175.95 | 0.00240712 | 175.95 | 0 | 0 | 0.00899852 | 2025-06-20 21:34:17 | 0.00112816
10515 | 2 | CC Chg | 8.799972 | 29.12181 | 0.00027362 | 4.1232 | 0.00240788 | 176 | 0.00240788 | 176 | 0 | 0 | 0.00900166 | 2025-06-20 21:34:27 | 0.0011282
10516 | 2 | CC Chg | 8.80275 | 29.12458 | 0.00027362 | 4.1234 | 0.00240864 | 176.06 | 0.00240864 | 176.06 | 0 | 0 | 0.00900479 | 2025-06-20 21:34:37 | 0.00112826
10517 | 2 | CC Chg | 8.805528 | 29.12736 | 0.00027362 | 4.1235 | 0.0024094 | 176.11 | 0.0024094 | 176.11 | 0 | 0 | 0.00900792 | 2025-06-20 21:34:47 | 0.00112829
10518 | 2 | CC Chg | 8.808306 | 29.13014 | 0.00027362 | 4.1237 | 0.00241016 | 176.17 | 0.00241016 | 176.17 | 0 | 0 | 0.00901106 | 2025-06-20 21:34:57 | 0.00112833
10519 | 2 | CC Chg | 8.811083 | 29.13292 | 0.00027362 | 4.1239 | 0.00241092 | 176.22 | 0.00241092 | 176.22 | 0 | 0 | 0.00901419 | 2025-06-20 21:35:07 | 0.00112839
10520 | 2 | CC Chg | 8.813861 | 29.13569 | 0.00027362 | 4.1241 | 0.00241168 | 176.28 | 0.00241168 | 176.28 | 0 | 0 | 0.00901733 | 2025-06-20 21:35:17 | 0.00112843
10521 | 2 | CC Chg | 8.816639 | 29.13847 | 0.00027362 | 4.1242 | 0.00241244 | 176.34 | 0.00241244 | 176.34 | 0 | 0 | 0.00902046 | 2025-06-20 21:35:27 | 0.00112848
10522 | 2 | CC Chg | 8.819417 | 29.14125 | 0.00027362 | 4.1244 | 0.0024132 | 176.39 | 0.0024132 | 176.39 | 0 | 0 | 0.0090236 | 2025-06-20 21:35:37 | 0.00112853
10523 | 2 | CC Chg | 8.822194 | 29.14403 | 0.00027362 | 4.1246 | 0.00241396 | 176.45 | 0.00241396 | 176.45 | 0 | 0 | 0.00902673 | 2025-06-20 21:35:47 | 0.00112859
10524 | 2 | CC Chg | 8.824972 | 29.14681 | 0.00027362 | 4.1248 | 0.00241472 | 176.5 | 0.00241472 | 176.5 | 0 | 0 | 0.00902987 | 2025-06-20 21:35:57 | 0.00112862
10525 | 2 | CC Chg | 8.82775 | 29.14958 | 0.00027362 | 4.125 | 0.00241548 | 176.56 | 0.00241548 | 176.56 | 0 | 0 | 0.009033 | 2025-06-20 21:36:07 | 0.0011287
10526 | 2 | CC Chg | 8.830528 | 29.15236 | 0.00027362 | 4.1251 | 0.00241624 | 176.61 | 0.00241624 | 176.61 | 0 | 0 | 0.00903614 | 2025-06-20 21:36:17 | 0.00112874
10527 | 2 | CC Chg | 8.833306 | 29.15514 | 0.00027362 | 4.1253 | 0.002417 | 176.67 | 0.002417 | 176.67 | 0 | 0 | 0.00903927 | 2025-06-20 21:36:27 | 0.00112878
10528 | 2 | CC Chg | 8.836083 | 29.15792 | 0.00027362 | 4.1255 | 0.00241776 | 176.72 | 0.00241776 | 176.72 | 0 | 0 | 0.00904241 | 2025-06-20 21:36:37 | 0.00112883
10529 | 2 | CC Chg | 8.838861 | 29.16069 | 0.00027362 | 4.1257 | 0.00241852 | 176.78 | 0.00241852 | 176.78 | 0 | 0 | 0.00904554 | 2025-06-20 21:36:47 | 0.00112887
10530 | 2 | CC Chg | 8.841639 | 29.16347 | 0.00027362 | 4.1259 | 0.00241928 | 176.84 | 0.00241928 | 176.84 | 0 | 0 | 0.00904868 | 2025-06-20 21:36:57 | 0.00112894
10531 | 2 | CC Chg | 8.844417 | 29.16625 | 0.00027362 | 4.126 | 0.00242004 | 176.89 | 0.00242004 | 176.89 | 0 | 0 | 0.00905182 | 2025-06-20 21:37:07 | 0.00112898
10532 | 2 | CC Chg | 8.847194 | 29.16903 | 0.00027362 | 4.1263 | 0.0024208 | 176.95 | 0.0024208 | 176.95 | 0 | 0 | 0.00905495 | 2025-06-20 21:37:17 | 0.00112905
10533 | 2 | CC Chg | 8.849972 | 29.17181 | 0.00027362 | 4.1265 | 0.00242156 | 177 | 0.00242156 | 177 | 0 | 0 | 0.00905809 | 2025-06-20 21:37:27 | 0.0011291
10534 | 2 | CC Chg | 8.85275 | 29.17458 | 0.00027362 | 4.1266 | 0.00242232 | 177.06 | 0.00242232 | 177.06 | 0 | 0 | 0.00906122 | 2025-06-20 21:37:37 | 0.00112913
10535 | 2 | CC Chg | 8.855528 | 29.17736 | 0.00027362 | 4.1268 | 0.00242308 | 177.11 | 0.00242308 | 177.11 | 0 | 0 | 0.00906436 | 2025-06-20 21:37:47 | 0.00112919
10536 | 2 | CC Chg | 8.858306 | 29.18014 | 0.00027362 | 4.127 | 0.00242384 | 177.17 | 0.00242384 | 177.17 | 0 | 0 | 0.0090675 | 2025-06-20 21:37:57 | 0.00112925
10537 | 2 | CC Chg | 8.861083 | 29.18292 | 0.00027362 | 4.1272 | 0.0024246 | 177.22 | 0.0024246 | 177.22 | 0 | 0 | 0.00907063 | 2025-06-20 21:38:07 | 0.00112929
10538 | 2 | CC Chg | 8.863861 | 29.18569 | 0.00027362 | 4.1274 | 0.00242536 | 177.28 | 0.00242536 | 177.28 | 0 | 0 | 0.00907377 | 2025-06-20 21:38:17 | 0.00112933
10539 | 2 | CC Chg | 8.866639 | 29.18847 | 0.00027362 | 4.1276 | 0.00242612 | 177.34 | 0.00242612 | 177.34 | 0 | 0 | 0.00907691 | 2025-06-20 21:38:27 | 0.00112939
10540 | 2 | CC Chg | 8.869417 | 29.19125 | 0.00027362 | 4.1278 | 0.00242688 | 177.39 | 0.00242688 | 177.39 | 0 | 0 | 0.00908005 | 2025-06-20 21:38:37 | 0.00112945
10541 | 2 | CC Chg | 8.872194 | 29.19403 | 0.00027362 | 4.128 | 0.00242764 | 177.45 | 0.00242764 | 177.45 | 0 | 0 | 0.00908318 | 2025-06-20 21:38:47 | 0.00112949
10542 | 2 | CC Chg | 8.874972 | 29.19681 | 0.00027362 | 4.1282 | 0.0024284 | 177.5 | 0.0024284 | 177.5 | 0 | 0 | 0.00908632 | 2025-06-20 21:38:57 | 0.00112956
10543 | 2 | CC Chg | 8.87775 | 29.19958 | 0.00027362 | 4.1284 | 0.00242916 | 177.56 | 0.00242916 | 177.56 | 0 | 0 | 0.00908946 | 2025-06-20 21:39:07 | 0.00112963
10544 | 2 | CC Chg | 8.880528 | 29.20236 | 0.00027362 | 4.1286 | 0.00242992 | 177.61 | 0.00242992 | 177.61 | 0 | 0 | 0.0090926 | 2025-06-20 21:39:17 | 0.00112967
10545 | 2 | CC Chg | 8.883306 | 29.20514 | 0.00027362 | 4.1287 | 0.00243068 | 177.67 | 0.00243068 | 177.67 | 0 | 0 | 0.00909573 | 2025-06-20 21:39:27 | 0.00112972
10546 | 2 | CC Chg | 8.886083 | 29.20792 | 0.00027362 | 4.129 | 0.00243144 | 177.72 | 0.00243144 | 177.72 | 0 | 0 | 0.00909887 | 2025-06-20 21:39:37 | 0.00112979
10547 | 2 | CC Chg | 8.888861 | 29.21069 | 0.00027362 | 4.1292 | 0.0024322 | 177.78 | 0.0024322 | 177.78 | 0 | 0 | 0.00910201 | 2025-06-20 21:39:47 | 0.00112983
10548 | 2 | CC Chg | 8.891639 | 29.21347 | 0.00027362 | 4.1294 | 0.00243296 | 177.84 | 0.00243296 | 177.84 | 0 | 0 | 0.00910515 | 2025-06-20 21:39:57 | 0.00112986
10549 | 2 | CC Chg | 8.894417 | 29.21625 | 0.00027362 | 4.1296 | 0.00243372 | 177.89 | 0.00243372 | 177.89 | 0 | 0 | 0.00910829 | 2025-06-20 21:40:07 | 0.00112995
10550 | 2 | CC Chg | 8.897194 | 29.21903 | 0.00027362 | 4.1298 | 0.00243448 | 177.95 | 0.00243448 | 177.95 | 0 | 0 | 0.00911143 | 2025-06-20 21:40:17 | 0.00112999
10551 | 2 | CC Chg | 8.899972 | 29.22181 | 0.00027362 | 4.13 | 0.00243524 | 178 | 0.00243524 | 178 | 0 | 0 | 0.00911457 | 2025-06-20 21:40:27 | 0.00113005
10552 | 2 | CC Chg | 8.90275 | 29.22458 | 0.00027362 | 4.1302 | 0.002436 | 178.06 | 0.002436 | 178.06 | 0 | 0 | 0.0091177 | 2025-06-20 21:40:37 | 0.0011301
10553 | 2 | CC Chg | 8.905528 | 29.22736 | 0.00027362 | 4.1304 | 0.00243676 | 178.11 | 0.00243676 | 178.11 | 0 | 0 | 0.00912084 | 2025-06-20 21:40:47 | 0.00113016
10554 | 2 | CC Chg | 8.908306 | 29.23014 | 0.00027362 | 4.1306 | 0.00243752 | 178.17 | 0.00243752 | 178.17 | 0 | 0 | 0.00912398 | 2025-06-20 21:40:57 | 0.00113023
10555 | 2 | CC Chg | 8.911083 | 29.23292 | 0.00027362 | 4.1308 | 0.00243828 | 178.22 | 0.00243828 | 178.22 | 0 | 0 | 0.00912712 | 2025-06-20 21:41:07 | 0.00113028
10556 | 2 | CC Chg | 8.913861 | 29.23569 | 0.00027362 | 4.131 | 0.00243904 | 178.28 | 0.00243904 | 178.28 | 0 | 0 | 0.00913026 | 2025-06-20 21:41:17 | 0.00113034
10557 | 2 | CC Chg | 8.916639 | 29.23847 | 0.00027362 | 4.1313 | 0.0024398 | 178.34 | 0.0024398 | 178.34 | 0 | 0 | 0.0091334 | 2025-06-20 21:41:27 | 0.00113039
10558 | 2 | CC Chg | 8.919417 | 29.24125 | 0.00027362 | 4.1315 | 0.00244056 | 178.39 | 0.00244056 | 178.39 | 0 | 0 | 0.00913654 | 2025-06-20 21:41:37 | 0.00113046
10559 | 2 | CC Chg | 8.922194 | 29.24403 | 0.00027362 | 4.1317 | 0.00244132 | 178.45 | 0.00244132 | 178.45 | 0 | 0 | 0.00913968 | 2025-06-20 21:41:47 | 0.00113052
10560 | 2 | CC Chg | 8.924972 | 29.24681 | 0.00027362 | 4.1319 | 0.00244208 | 178.5 | 0.00244208 | 178.5 | 0 | 0 | 0.00914283 | 2025-06-20 21:41:57 | 0.00113057
10561 | 2 | CC Chg | 8.92775 | 29.24958 | 0.00027362 | 4.1322 | 0.00244284 | 178.56 | 0.00244284 | 178.56 | 0 | 0 | 0.00914596 | 2025-06-20 21:42:07 | 0.00113065
10562 | 2 | CC Chg | 8.930528 | 29.25236 | 0.00027362 | 4.1323 | 0.0024436 | 178.61 | 0.0024436 | 178.61 | 0 | 0 | 0.00914911 | 2025-06-20 21:42:17 | 0.00113069
10563 | 2 | CC Chg | 8.933306 | 29.25514 | 0.00027362 | 4.1326 | 0.00244436 | 178.67 | 0.00244436 | 178.67 | 0 | 0 | 0.00915225 | 2025-06-20 21:42:27 | 0.00113075
10564 | 2 | CC Chg | 8.936083 | 29.25792 | 0.00027362 | 4.1328 | 0.00244512 | 178.72 | 0.00244512 | 178.72 | 0 | 0 | 0.00915539 | 2025-06-20 21:42:37 | 0.00113082
10565 | 2 | CC Chg | 8.938861 | 29.26069 | 0.00027362 | 4.133 | 0.00244588 | 178.78 | 0.00244588 | 178.78 | 0 | 0 | 0.00915853 | 2025-06-20 21:42:47 | 0.00113087
10566 | 2 | CC Chg | 8.941639 | 29.26347 | 0.00027362 | 4.1332 | 0.00244664 | 178.84 | 0.00244664 | 178.84 | 0 | 0 | 0.00916167 | 2025-06-20 21:42:57 | 0.00113094
10567 | 2 | CC Chg | 8.944417 | 29.26625 | 0.00027362 | 4.1334 | 0.0024474 | 178.89 | 0.0024474 | 178.89 | 0 | 0 | 0.00916481 | 2025-06-20 21:43:07 | 0.001131
10568 | 2 | CC Chg | 8.947194 | 29.26903 | 0.00027362 | 4.1337 | 0.00244816 | 178.95 | 0.00244816 | 178.95 | 0 | 0 | 0.00916795 | 2025-06-20 21:43:17 | 0.00113106
10569 | 2 | CC Chg | 8.949972 | 29.27181 | 0.00027362 | 4.1339 | 0.00244892 | 179 | 0.00244892 | 179 | 0 | 0 | 0.0091711 | 2025-06-20 21:43:27 | 0.00113112
10570 | 2 | CC Chg | 8.95275 | 29.27458 | 0.00027362 | 4.1342 | 0.00244968 | 179.06 | 0.00244968 | 179.06 | 0 | 0 | 0.00917424 | 2025-06-20 21:43:37 | 0.00113119
10571 | 2 | CC Chg | 8.955528 | 29.27736 | 0.00027362 | 4.1344 | 0.00245044 | 179.11 | 0.00245044 | 179.11 | 0 | 0 | 0.00917738 | 2025-06-20 21:43:47 | 0.00113126
10572 | 2 | CC Chg | 8.958306 | 29.28014 | 0.00027362 | 4.1346 | 0.0024512 | 179.17 | 0.0024512 | 179.17 | 0 | 0 | 0.00918052 | 2025-06-20 21:43:57 | 0.00113131
10573 | 2 | CC Chg | 8.961083 | 29.28292 | 0.00027362 | 4.1348 | 0.00245196 | 179.22 | 0.00245196 | 179.22 | 0 | 0 | 0.00918366 | 2025-06-20 21:44:07 | 0.00113138
10574 | 2 | CC Chg | 8.963861 | 29.28569 | 0.00027362 | 4.1351 | 0.00245272 | 179.28 | 0.00245272 | 179.28 | 0 | 0 | 0.00918681 | 2025-06-20 21:44:17 | 0.00113143
10575 | 2 | CC Chg | 8.966639 | 29.28847 | 0.00027362 | 4.1353 | 0.00245348 | 179.34 | 0.00245348 | 179.34 | 0 | 0 | 0.00918995 | 2025-06-20 21:44:27 | 0.0011315
10576 | 2 | CC Chg | 8.969417 | 29.29125 | 0.00027362 | 4.1355 | 0.00245424 | 179.39 | 0.00245424 | 179.39 | 0 | 0 | 0.00919309 | 2025-06-20 21:44:37 | 0.00113157
10577 | 2 | CC Chg | 8.972194 | 29.29403 | 0.00027362 | 4.1358 | 0.002455 | 179.45 | 0.002455 | 179.45 | 0 | 0 | 0.00919624 | 2025-06-20 21:44:47 | 0.00113165
10578 | 2 | CC Chg | 8.974972 | 29.29681 | 0.00027362 | 4.136 | 0.00245576 | 179.5 | 0.00245576 | 179.5 | 0 | 0 | 0.00919938 | 2025-06-20 21:44:57 | 0.0011317
10579 | 2 | CC Chg | 8.97775 | 29.29958 | 0.00027362 | 4.1363 | 0.00245652 | 179.56 | 0.00245652 | 179.56 | 0 | 0 | 0.00920252 | 2025-06-20 21:45:07 | 0.00113177
10580 | 2 | CC Chg | 8.980528 | 29.30236 | 0.00027362 | 4.1365 | 0.00245728 | 179.61 | 0.00245728 | 179.61 | 0 | 0 | 0.00920567 | 2025-06-20 21:45:17 | 0.00113183
10581 | 2 | CC Chg | 8.983306 | 29.30514 | 0.00027362 | 4.1368 | 0.00245804 | 179.67 | 0.00245804 | 179.67 | 0 | 0 | 0.00920881 | 2025-06-20 21:45:27 | 0.00113191
10582 | 2 | CC Chg | 8.986083 | 29.30792 | 0.00027362 | 4.1371 | 0.0024588 | 179.72 | 0.0024588 | 179.72 | 0 | 0 | 0.00921196 | 2025-06-20 21:45:37 | 0.00113199
10583 | 2 | CC Chg | 8.988861 | 29.31069 | 0.00027362 | 4.1373 | 0.00245956 | 179.78 | 0.00245956 | 179.78 | 0 | 0 | 0.0092151 | 2025-06-20 21:45:47 | 0.00113205
10584 | 2 | CC Chg | 8.991639 | 29.31347 | 0.00027362 | 4.1375 | 0.00246032 | 179.84 | 0.00246032 | 179.84 | 0 | 0 | 0.00921825 | 2025-06-20 21:45:57 | 0.00113211
10585 | 2 | CC Chg | 8.994417 | 29.31625 | 0.00027362 | 4.1378 | 0.00246108 | 179.89 | 0.00246108 | 179.89 | 0 | 0 | 0.00922139 | 2025-06-20 21:46:07 | 0.00113218
10586 | 2 | CC Chg | 8.997194 | 29.31903 | 0.00027362 | 4.138 | 0.00246184 | 179.95 | 0.00246184 | 179.95 | 0 | 0 | 0.00922454 | 2025-06-20 21:46:17 | 0.00113224
10587 | 2 | CC Chg | 8.999972 | 29.32181 | 0.00027362 | 4.1383 | 0.0024626 | 180 | 0.0024626 | 180 | 0 | 0 | 0.00922768 | 2025-06-20 21:46:27 | 0.00113232
10588 | 2 | CC Chg | 9.00275 | 29.32458 | 0.00027362 | 4.1385 | 0.00246336 | 180.06 | 0.00246336 | 180.06 | 0 | 0 | 0.00923083 | 2025-06-20 21:46:37 | 0.00113238
10589 | 2 | CC Chg | 9.005528 | 29.32736 | 0.00027362 | 4.1388 | 0.00246412 | 180.11 | 0.00246412 | 180.11 | 0 | 0 | 0.00923397 | 2025-06-20 21:46:47 | 0.00113246
10590 | 2 | CC Chg | 9.008306 | 29.33014 | 0.00027362 | 4.139 | 0.00246488 | 180.17 | 0.00246488 | 180.17 | 0 | 0 | 0.00923712 | 2025-06-20 21:46:57 | 0.00113252
10591 | 2 | CC Chg | 9.011083 | 29.33292 | 0.00027362 | 4.1393 | 0.00246564 | 180.22 | 0.00246564 | 180.22 | 0 | 0 | 0.00924026 | 2025-06-20 21:47:07 | 0.0011326
10592 | 2 | CC Chg | 9.013861 | 29.33569 | 0.00027362 | 4.1396 | 0.0024664 | 180.28 | 0.0024664 | 180.28 | 0 | 0 | 0.00924341 | 2025-06-20 21:47:17 | 0.00113266
10593 | 2 | CC Chg | 9.016639 | 29.33847 | 0.00027362 | 4.1398 | 0.00246716 | 180.34 | 0.00246716 | 180.34 | 0 | 0 | 0.00924656 | 2025-06-20 21:47:27 | 0.00113274
10594 | 2 | CC Chg | 9.019417 | 29.34125 | 0.00027362 | 4.1401 | 0.00246792 | 180.39 | 0.00246792 | 180.39 | 0 | 0 | 0.0092497 | 2025-06-20 21:47:37 | 0.0011328
10595 | 2 | CC Chg | 9.022194 | 29.34403 | 0.00027362 | 4.1403 | 0.00246868 | 180.45 | 0.00246868 | 180.45 | 0 | 0 | 0.00925285 | 2025-06-20 21:47:47 | 0.00113288
10596 | 2 | CC Chg | 9.024972 | 29.34681 | 0.00027362 | 4.1406 | 0.00246944 | 180.5 | 0.00246944 | 180.5 | 0 | 0 | 0.009256 | 2025-06-20 21:47:57 | 0.00113296
10597 | 2 | CC Chg | 9.02775 | 29.34958 | 0.00027362 | 4.1409 | 0.0024702 | 180.56 | 0.0024702 | 180.56 | 0 | 0 | 0.00925914 | 2025-06-20 21:48:07 | 0.00113303
10598 | 2 | CC Chg | 9.030528 | 29.35236 | 0.00027362 | 4.1411 | 0.00247096 | 180.61 | 0.00247096 | 180.61 | 0 | 0 | 0.00926229 | 2025-06-20 21:48:17 | 0.0011331
10599 | 2 | CC Chg | 9.033306 | 29.35514 | 0.00027362 | 4.1414 | 0.00247172 | 180.67 | 0.00247172 | 180.67 | 0 | 0 | 0.00926544 | 2025-06-20 21:48:27 | 0.00113317
10600 | 2 | CC Chg | 9.036083 | 29.35792 | 0.00027362 | 4.1417 | 0.00247248 | 180.72 | 0.00247248 | 180.72 | 0 | 0 | 0.00926859 | 2025-06-20 21:48:37 | 0.00113326
10601 | 2 | CC Chg | 9.038861 | 29.36069 | 0.00027362 | 4.142 | 0.00247324 | 180.78 | 0.00247324 | 180.78 | 0 | 0 | 0.00927174 | 2025-06-20 21:48:47 | 0.00113333
10602 | 2 | CC Chg | 9.041639 | 29.36347 | 0.00027362 | 4.1422 | 0.002474 | 180.84 | 0.002474 | 180.84 | 0 | 0 | 0.00927488 | 2025-06-20 21:48:57 | 0.0011334
10603 | 2 | CC Chg | 9.044417 | 29.36625 | 0.00027362 | 4.1425 | 0.00247476 | 180.89 | 0.00247476 | 180.89 | 0 | 0 | 0.00927803 | 2025-06-20 21:49:07 | 0.00113349
10604 | 2 | CC Chg | 9.047194 | 29.36903 | 0.00027362 | 4.1428 | 0.00247552 | 180.95 | 0.00247552 | 180.95 | 0 | 0 | 0.00928118 | 2025-06-20 21:49:17 | 0.00113356
10605 | 2 | CC Chg | 9.049972 | 29.37181 | 0.00027362 | 4.1431 | 0.00247628 | 181 | 0.00247628 | 181 | 0 | 0 | 0.00928433 | 2025-06-20 21:49:27 | 0.00113363
10606 | 2 | CC Chg | 9.05275 | 29.37458 | 0.00027362 | 4.1433 | 0.00247704 | 181.06 | 0.00247704 | 181.06 | 0 | 0 | 0.00928748 | 2025-06-20 21:49:37 | 0.0011337
10607 | 2 | CC Chg | 9.055528 | 29.37736 | 0.00027362 | 4.1437 | 0.00247781 | 181.11 | 0.00247781 | 181.11 | 0 | 0 | 0.00929063 | 2025-06-20 21:49:47 | 0.00113379
10608 | 2 | CC Chg | 9.058306 | 29.38014 | 0.00027362 | 4.1439 | 0.00247857 | 181.17 | 0.00247857 | 181.17 | 0 | 0 | 0.00929378 | 2025-06-20 21:49:57 | 0.00113386
10609 | 2 | CC Chg | 9.061083 | 29.38292 | 0.00027362 | 4.1442 | 0.00247932 | 181.22 | 0.00247932 | 181.22 | 0 | 0 | 0.00929693 | 2025-06-20 21:50:07 | 0.00113393
10610 | 2 | CC Chg | 9.063861 | 29.38569 | 0.00027362 | 4.1445 | 0.00248008 | 181.28 | 0.00248008 | 181.28 | 0 | 0 | 0.00930008 | 2025-06-20 21:50:17 | 0.00113403
10611 | 2 | CC Chg | 9.066639 | 29.38847 | 0.00027362 | 4.1448 | 0.00248084 | 181.34 | 0.00248084 | 181.34 | 0 | 0 | 0.00930323 | 2025-06-20 21:50:27 | 0.0011341
10612 | 2 | CC Chg | 9.069417 | 29.39125 | 0.00027362 | 4.1451 | 0.0024816 | 181.39 | 0.0024816 | 181.39 | 0 | 0 | 0.00930638 | 2025-06-20 21:50:37 | 0.00113419
10613 | 2 | CC Chg | 9.072194 | 29.39403 | 0.00027362 | 4.1454 | 0.00248237 | 181.45 | 0.00248237 | 181.45 | 0 | 0 | 0.00930953 | 2025-06-20 21:50:47 | 0.00113427
10614 | 2 | CC Chg | 9.074972 | 29.39681 | 0.00027362 | 4.1457 | 0.00248313 | 181.5 | 0.00248313 | 181.5 | 0 | 0 | 0.00931268 | 2025-06-20 21:50:57 | 0.00113435
10615 | 2 | CC Chg | 9.07775 | 29.39958 | 0.00027362 | 4.146 | 0.00248389 | 181.56 | 0.00248389 | 181.56 | 0 | 0 | 0.00931583 | 2025-06-20 21:51:07 | 0.00113443
10616 | 2 | CC Chg | 9.080528 | 29.40236 | 0.00027362 | 4.1463 | 0.00248465 | 181.61 | 0.00248465 | 181.61 | 0 | 0 | 0.00931898 | 2025-06-20 21:51:17 | 0.00113451
10617 | 2 | CC Chg | 9.083306 | 29.40514 | 0.00027362 | 4.1466 | 0.00248541 | 181.67 | 0.00248541 | 181.67 | 0 | 0 | 0.00932213 | 2025-06-20 21:51:27 | 0.00113459
10618 | 2 | CC Chg | 9.086083 | 29.40792 | 0.00027362 | 4.1469 | 0.00248617 | 181.72 | 0.00248617 | 181.72 | 0 | 0 | 0.00932529 | 2025-06-20 21:51:37 | 0.00113468
10619 | 2 | CC Chg | 9.088861 | 29.41069 | 0.00027362 | 4.1473 | 0.00248693 | 181.78 | 0.00248693 | 181.78 | 0 | 0 | 0.00932844 | 2025-06-20 21:51:47 | 0.00113477
10620 | 2 | CC Chg | 9.091639 | 29.41347 | 0.00027362 | 4.1476 | 0.00248769 | 181.84 | 0.00248769 | 181.84 | 0 | 0 | 0.00933159 | 2025-06-20 21:51:57 | 0.00113485
10621 | 2 | CC Chg | 9.094417 | 29.41625 | 0.00027362 | 4.1479 | 0.00248845 | 181.89 | 0.00248845 | 181.89 | 0 | 0 | 0.00933474 | 2025-06-20 21:52:07 | 0.00113495
10622 | 2 | CC Chg | 9.097194 | 29.41903 | 0.00027362 | 4.1482 | 0.00248921 | 181.95 | 0.00248921 | 181.95 | 0 | 0 | 0.00933789 | 2025-06-20 21:52:17 | 0.00113503
10623 | 2 | CC Chg | 9.099972 | 29.42181 | 0.00027362 | 4.1486 | 0.00248997 | 182 | 0.00248997 | 182 | 0 | 0 | 0.00934105 | 2025-06-20 21:52:27 | 0.00113512
10624 | 2 | CC Chg | 9.10275 | 29.42458 | 0.00027362 | 4.1489 | 0.00249073 | 182.06 | 0.00249073 | 182.06 | 0 | 0 | 0.0093442 | 2025-06-20 21:52:37 | 0.00113521
10625 | 2 | CC Chg | 9.105528 | 29.42736 | 0.00027362 | 4.1492 | 0.00249149 | 182.11 | 0.00249149 | 182.11 | 0 | 0 | 0.00934735 | 2025-06-20 21:52:47 | 0.00113531
10626 | 2 | CC Chg | 9.108306 | 29.43014 | 0.00027362 | 4.1496 | 0.00249225 | 182.17 | 0.00249225 | 182.17 | 0 | 0 | 0.00935051 | 2025-06-20 21:52:57 | 0.0011354
10627 | 2 | CC Chg | 9.111083 | 29.43292 | 0.00027362 | 4.1499 | 0.00249301 | 182.22 | 0.00249301 | 182.22 | 0 | 0 | 0.00935366 | 2025-06-20 21:53:07 | 0.00113549
10628 | 2 | CC Chg | 9.113861 | 29.43569 | 0.00027362 | 4.1502 | 0.00249377 | 182.28 | 0.00249377 | 182.28 | 0 | 0 | 0.00935682 | 2025-06-20 21:53:17 | 0.00113558
10629 | 2 | CC Chg | 9.116639 | 29.43847 | 0.00027362 | 4.1506 | 0.00249453 | 182.34 | 0.00249453 | 182.34 | 0 | 0 | 0.00935997 | 2025-06-20 21:53:27 | 0.00113568
10630 | 2 | CC Chg | 9.119417 | 29.44125 | 0.00027362 | 4.1509 | 0.00249529 | 182.39 | 0.00249529 | 182.39 | 0 | 0 | 0.00936312 | 2025-06-20 21:53:37 | 0.00113576
10631 | 2 | CC Chg | 9.122194 | 29.44403 | 0.00027362 | 4.1513 | 0.00249605 | 182.45 | 0.00249605 | 182.45 | 0 | 0 | 0.00936628 | 2025-06-20 21:53:47 | 0.00113586
10632 | 2 | CC Chg | 9.124972 | 29.44681 | 0.00027362 | 4.1516 | 0.00249681 | 182.5 | 0.00249681 | 182.5 | 0 | 0 | 0.00936944 | 2025-06-20 21:53:57 | 0.00113596
10633 | 2 | CC Chg | 9.12775 | 29.44958 | 0.00027362 | 4.1519 | 0.00249757 | 182.56 | 0.00249757 | 182.56 | 0 | 0 | 0.00937259 | 2025-06-20 21:54:07 | 0.00113605
10634 | 2 | CC Chg | 9.130528 | 29.45236 | 0.00027362 | 4.1523 | 0.00249833 | 182.61 | 0.00249833 | 182.61 | 0 | 0 | 0.00937575 | 2025-06-20 21:54:17 | 0.00113615
10635 | 2 | CC Chg | 9.133306 | 29.45514 | 0.00027362 | 4.1526 | 0.00249909 | 182.67 | 0.00249909 | 182.67 | 0 | 0 | 0.0093789 | 2025-06-20 21:54:27 | 0.00113624
10636 | 2 | CC Chg | 9.136083 | 29.45792 | 0.00027362 | 4.153 | 0.00249985 | 182.72 | 0.00249985 | 182.72 | 0 | 0 | 0.00938206 | 2025-06-20 21:54:37 | 0.00113634
10637 | 2 | CC Chg | 9.138861 | 29.46069 | 0.00027362 | 4.1534 | 0.00250061 | 182.78 | 0.00250061 | 182.78 | 0 | 0 | 0.00938522 | 2025-06-20 21:54:47 | 0.00113644
10638 | 2 | CC Chg | 9.141639 | 29.46347 | 0.00027362 | 4.1536 | 0.00250137 | 182.84 | 0.00250137 | 182.84 | 0 | 0 | 0.00938837 | 2025-06-20 21:54:57 | 0.00113653
10639 | 2 | CC Chg | 9.144417 | 29.46625 | 0.00027362 | 4.154 | 0.00250213 | 182.89 | 0.00250213 | 182.89 | 0 | 0 | 0.00939153 | 2025-06-20 21:55:07 | 0.00113663
10640 | 2 | CC Chg | 9.147194 | 29.46903 | 0.00027362 | 4.1544 | 0.00250289 | 182.95 | 0.00250289 | 182.95 | 0 | 0 | 0.00939469 | 2025-06-20 21:55:17 | 0.00113672
10641 | 2 | CC Chg | 9.149972 | 29.47181 | 0.00027362 | 4.1548 | 0.00250365 | 183 | 0.00250365 | 183 | 0 | 0 | 0.00939784 | 2025-06-20 21:55:27 | 0.00113683
10642 | 2 | CC Chg | 9.15275 | 29.47458 | 0.00027362 | 4.1551 | 0.00250441 | 183.06 | 0.00250441 | 183.06 | 0 | 0 | 0.009401 | 2025-06-20 21:55:37 | 0.00113692
10643 | 2 | CC Chg | 9.155528 | 29.47736 | 0.00027362 | 4.1555 | 0.00250517 | 183.11 | 0.00250517 | 183.11 | 0 | 0 | 0.00940416 | 2025-06-20 21:55:47 | 0.00113702
10644 | 2 | CC Chg | 9.158306 | 29.48014 | 0.00027362 | 4.1559 | 0.00250593 | 183.17 | 0.00250593 | 183.17 | 0 | 0 | 0.00940732 | 2025-06-20 21:55:57 | 0.00113712
10645 | 2 | CC Chg | 9.161083 | 29.48292 | 0.00027362 | 4.1562 | 0.00250669 | 183.22 | 0.00250669 | 183.22 | 0 | 0 | 0.00941048 | 2025-06-20 21:56:07 | 0.00113721
10646 | 2 | CC Chg | 9.163861 | 29.48569 | 0.00027362 | 4.1566 | 0.00250745 | 183.28 | 0.00250745 | 183.28 | 0 | 0 | 0.00941364 | 2025-06-20 21:56:17 | 0.00113733
10647 | 2 | CC Chg | 9.166639 | 29.48847 | 0.00027362 | 4.1569 | 0.00250821 | 183.34 | 0.00250821 | 183.34 | 0 | 0 | 0.0094168 | 2025-06-20 21:56:27 | 0.00113742
10648 | 2 | CC Chg | 9.169417 | 29.49125 | 0.00027362 | 4.1574 | 0.00250897 | 183.39 | 0.00250897 | 183.39 | 0 | 0 | 0.00941996 | 2025-06-20 21:56:37 | 0.00113754
10649 | 2 | CC Chg | 9.172194 | 29.49403 | 0.00027362 | 4.1577 | 0.00250973 | 183.45 | 0.00250973 | 183.45 | 0 | 0 | 0.00942312 | 2025-06-20 21:56:47 | 0.00113764
10650 | 2 | CC Chg | 9.174972 | 29.49681 | 0.00027362 | 4.1581 | 0.00251049 | 183.5 | 0.00251049 | 183.5 | 0 | 0 | 0.00942628 | 2025-06-20 21:56:57 | 0.00113775
10651 | 2 | CC Chg | 9.17775 | 29.49958 | 0.00027362 | 4.1585 | 0.00251125 | 183.56 | 0.00251125 | 183.56 | 0 | 0 | 0.00942944 | 2025-06-20 21:57:07 | 0.00113787
10652 | 2 | CC Chg | 9.180528 | 29.50236 | 0.00027362 | 4.1589 | 0.00251201 | 183.61 | 0.00251201 | 183.61 | 0 | 0 | 0.0094326 | 2025-06-20 21:57:17 | 0.00113795
10653 | 2 | CC Chg | 9.183306 | 29.50514 | 0.00027362 | 4.1593 | 0.00251277 | 183.67 | 0.00251277 | 183.67 | 0 | 0 | 0.00943576 | 2025-06-20 21:57:27 | 0.00113808
10654 | 2 | CC Chg | 9.186083 | 29.50792 | 0.00027362 | 4.1597 | 0.00251353 | 183.72 | 0.00251353 | 183.72 | 0 | 0 | 0.00943892 | 2025-06-20 21:57:37 | 0.00113818
10655 | 2 | CC Chg | 9.188861 | 29.51069 | 0.00027362 | 4.1601 | 0.00251429 | 183.78 | 0.00251429 | 183.78 | 0 | 0 | 0.00944208 | 2025-06-20 21:57:47 | 0.0011383
10656 | 2 | CC Chg | 9.191639 | 29.51347 | 0.00027362 | 4.1606 | 0.00251505 | 183.84 | 0.00251505 | 183.84 | 0 | 0 | 0.00944524 | 2025-06-20 21:57:57 | 0.00113841
10657 | 2 | CC Chg | 9.194417 | 29.51625 | 0.00027362 | 4.161 | 0.00251581 | 183.89 | 0.00251581 | 183.89 | 0 | 0 | 0.00944841 | 2025-06-20 21:58:07 | 0.00113853
10658 | 2 | CC Chg | 9.197194 | 29.51903 | 0.00027362 | 4.1614 | 0.00251657 | 183.95 | 0.00251657 | 183.95 | 0 | 0 | 0.00945157 | 2025-06-20 21:58:17 | 0.00113864
10659 | 2 | CC Chg | 9.199972 | 29.52181 | 0.00027362 | 4.1618 | 0.00251733 | 184 | 0.00251733 | 184 | 0 | 0 | 0.00945473 | 2025-06-20 21:58:27 | 0.00113875
10660 | 2 | CC Chg | 9.20275 | 29.52458 | 0.00027362 | 4.1622 | 0.00251809 | 184.06 | 0.00251809 | 184.06 | 0 | 0 | 0.0094579 | 2025-06-20 21:58:37 | 0.00113886
10661 | 2 | CC Chg | 9.205528 | 29.52736 | 0.00027362 | 4.1627 | 0.00251885 | 184.11 | 0.00251885 | 184.11 | 0 | 0 | 0.00946106 | 2025-06-20 21:58:47 | 0.00113898
10662 | 2 | CC Chg | 9.208306 | 29.53014 | 0.00027362 | 4.1631 | 0.00251961 | 184.17 | 0.00251961 | 184.17 | 0 | 0 | 0.00946422 | 2025-06-20 21:58:57 | 0.00113911
10663 | 2 | CC Chg | 9.211083 | 29.53292 | 0.00027362 | 4.1635 | 0.00252037 | 184.22 | 0.00252037 | 184.22 | 0 | 0 | 0.00946739 | 2025-06-20 21:59:07 | 0.00113922
10664 | 2 | CC Chg | 9.213861 | 29.53569 | 0.00027362 | 4.164 | 0.00252113 | 184.28 | 0.00252113 | 184.28 | 0 | 0 | 0.00947055 | 2025-06-20 21:59:17 | 0.00113934
10665 | 2 | CC Chg | 9.216639 | 29.53847 | 0.00027362 | 4.1644 | 0.00252189 | 184.34 | 0.00252189 | 184.34 | 0 | 0 | 0.00947372 | 2025-06-20 21:59:27 | 0.00113947
10666 | 2 | CC Chg | 9.219417 | 29.54125 | 0.00027362 | 4.1648 | 0.00252265 | 184.39 | 0.00252265 | 184.39 | 0 | 0 | 0.00947688 | 2025-06-20 21:59:37 | 0.00113959
10667 | 2 | CC Chg | 9.222194 | 29.54403 | 0.00027362 | 4.1653 | 0.00252341 | 184.45 | 0.00252341 | 184.45 | 0 | 0 | 0.00948005 | 2025-06-20 21:59:47 | 0.00113972
10668 | 2 | CC Chg | 9.224972 | 29.54681 | 0.00027362 | 4.1658 | 0.00252417 | 184.5 | 0.00252417 | 184.5 | 0 | 0 | 0.00948322 | 2025-06-20 21:59:57 | 0.00113984
10669 | 2 | CC Chg | 9.22775 | 29.54958 | 0.00027362 | 4.1662 | 0.00252493 | 184.56 | 0.00252493 | 184.56 | 0 | 0 | 0.00948638 | 2025-06-20 22:00:07 | 0.00113997
10670 | 2 | CC Chg | 9.230528 | 29.55236 | 0.00027362 | 4.1667 | 0.00252569 | 184.61 | 0.00252569 | 184.61 | 0 | 0 | 0.00948955 | 2025-06-20 22:00:17 | 0.00114011
10671 | 2 | CC Chg | 9.233306 | 29.55514 | 0.00027362 | 4.1672 | 0.00252645 | 184.67 | 0.00252645 | 184.67 | 0 | 0 | 0.00949272 | 2025-06-20 22:00:27 | 0.00114023
10672 | 2 | CC Chg | 9.236083 | 29.55792 | 0.00027362 | 4.1676 | 0.00252721 | 184.72 | 0.00252721 | 184.72 | 0 | 0 | 0.00949588 | 2025-06-20 22:00:37 | 0.00114036
10673 | 2 | CC Chg | 9.238861 | 29.56069 | 0.00027362 | 4.1681 | 0.00252797 | 184.78 | 0.00252797 | 184.78 | 0 | 0 | 0.00949905 | 2025-06-20 22:00:47 | 0.00114047
10674 | 2 | CC Chg | 9.241639 | 29.56347 | 0.00027362 | 4.1684 | 0.00252873 | 184.84 | 0.00252873 | 184.84 | 0 | 0 | 0.00950222 | 2025-06-20 22:00:57 | 0.00114057
10675 | 2 | CC Chg | 9.244417 | 29.56625 | 0.00027362 | 4.169 | 0.00252949 | 184.89 | 0.00252949 | 184.89 | 0 | 0 | 0.00950539 | 2025-06-20 22:01:07 | 0.00114072
10676 | 2 | CC Chg | 9.247194 | 29.56903 | 0.00027362 | 4.1695 | 0.00253025 | 184.95 | 0.00253025 | 184.95 | 0 | 0 | 0.00950856 | 2025-06-20 22:01:17 | 0.00114086
10677 | 2 | CC Chg | 9.249972 | 29.57181 | 0.00027362 | 4.1699 | 0.00253101 | 185 | 0.00253101 | 185 | 0 | 0 | 0.00951173 | 2025-06-20 22:01:27 | 0.00114098
10678 | 2 | CC Chg | 9.25275 | 29.57458 | 0.00027362 | 4.1704 | 0.00253177 | 185.06 | 0.00253177 | 185.06 | 0 | 0 | 0.0095149 | 2025-06-20 22:01:37 | 0.00114112
10679 | 2 | CC Chg | 9.255528 | 29.57736 | 0.00027362 | 4.1709 | 0.00253253 | 185.11 | 0.00253253 | 185.11 | 0 | 0 | 0.00951807 | 2025-06-20 22:01:47 | 0.00114125
10680 | 2 | CC Chg | 9.258306 | 29.58014 | 0.00027362 | 4.1714 | 0.00253329 | 185.17 | 0.00253329 | 185.17 | 0 | 0 | 0.00952124 | 2025-06-20 22:01:57 | 0.00114138
10681 | 2 | CC Chg | 9.261083 | 29.58292 | 0.00027362 | 4.1718 | 0.00253405 | 185.22 | 0.00253405 | 185.22 | 0 | 0 | 0.00952441 | 2025-06-20 22:02:07 | 0.00114149
10682 | 2 | CC Chg | 9.263861 | 29.58569 | 0.00027362 | 4.1723 | 0.00253481 | 185.28 | 0.00253481 | 185.28 | 0 | 0 | 0.00952758 | 2025-06-20 22:02:17 | 0.00114163
10683 | 2 | CC Chg | 9.266639 | 29.58847 | 0.00027362 | 4.1729 | 0.00253557 | 185.34 | 0.00253557 | 185.34 | 0 | 0 | 0.00953075 | 2025-06-20 22:02:27 | 0.00114178
10684 | 2 | CC Chg | 9.269417 | 29.59125 | 0.00027362 | 4.1734 | 0.00253633 | 185.39 | 0.00253633 | 185.39 | 0 | 0 | 0.00953392 | 2025-06-20 22:02:37 | 0.00114192
10685 | 2 | CC Chg | 9.272194 | 29.59403 | 0.00027362 | 4.1739 | 0.00253709 | 185.45 | 0.00253709 | 185.45 | 0 | 0 | 0.00953709 | 2025-06-20 22:02:47 | 0.00114205
10686 | 2 | CC Chg | 9.274972 | 29.59681 | 0.00027362 | 4.1744 | 0.00253785 | 185.5 | 0.00253785 | 185.5 | 0 | 0 | 0.00954027 | 2025-06-20 22:02:57 | 0.0011422
10687 | 2 | CC Chg | 9.27775 | 29.59958 | 0.00027362 | 4.1749 | 0.00253861 | 185.56 | 0.00253861 | 185.56 | 0 | 0 | 0.00954344 | 2025-06-20 22:03:07 | 0.00114234
10688 | 2 | CC Chg | 9.280528 | 29.60236 | 0.00027362 | 4.1754 | 0.00253937 | 185.61 | 0.00253937 | 185.61 | 0 | 0 | 0.00954661 | 2025-06-20 22:03:17 | 0.00114247
10689 | 2 | CC Chg | 9.283306 | 29.60514 | 0.00027362 | 4.176 | 0.00254013 | 185.67 | 0.00254013 | 185.67 | 0 | 0 | 0.00954978 | 2025-06-20 22:03:27 | 0.00114262
10690 | 2 | CC Chg | 9.286083 | 29.60792 | 0.00027362 | 4.1765 | 0.00254089 | 185.72 | 0.00254089 | 185.72 | 0 | 0 | 0.00955296 | 2025-06-20 22:03:37 | 0.00114276
10691 | 2 | CC Chg | 9.288861 | 29.61069 | 0.00027362 | 4.177 | 0.00254165 | 185.78 | 0.00254165 | 185.78 | 0 | 0 | 0.00955613 | 2025-06-20 22:03:47 | 0.00114291
10692 | 2 | CC Chg | 9.291639 | 29.61347 | 0.00027362 | 4.1776 | 0.00254241 | 185.84 | 0.00254241 | 185.84 | 0 | 0 | 0.00955931 | 2025-06-20 22:03:57 | 0.00114307
10693 | 2 | CC Chg | 9.294417 | 29.61625 | 0.00027362 | 4.1781 | 0.00254317 | 185.89 | 0.00254317 | 185.89 | 0 | 0 | 0.00956248 | 2025-06-20 22:04:07 | 0.00114322
10694 | 2 | CC Chg | 9.297194 | 29.61903 | 0.00027362 | 4.1787 | 0.00254393 | 185.95 | 0.00254393 | 185.95 | 0 | 0 | 0.00956566 | 2025-06-20 22:04:17 | 0.00114337
10695 | 2 | CC Chg | 9.299972 | 29.62181 | 0.00027362 | 4.1792 | 0.00254469 | 186 | 0.00254469 | 186 | 0 | 0 | 0.00956884 | 2025-06-20 22:04:27 | 0.00114351
10696 | 2 | CC Chg | 9.30275 | 29.62458 | 0.00027362 | 4.1798 | 0.00254545 | 186.06 | 0.00254545 | 186.06 | 0 | 0 | 0.00957201 | 2025-06-20 22:04:37 | 0.00114368
10697 | 2 | CC Chg | 9.305528 | 29.62736 | 0.00027362 | 4.1804 | 0.00254621 | 186.11 | 0.00254621 | 186.11 | 0 | 0 | 0.00957519 | 2025-06-20 22:04:47 | 0.00114383
10698 | 2 | CC Chg | 9.308306 | 29.63014 | 0.00027362 | 4.1809 | 0.00254697 | 186.17 | 0.00254697 | 186.17 | 0 | 0 | 0.00957837 | 2025-06-20 22:04:57 | 0.00114399
10699 | 2 | CC Chg | 9.311083 | 29.63292 | 0.00027362 | 4.1815 | 0.00254773 | 186.22 | 0.00254773 | 186.22 | 0 | 0 | 0.00958155 | 2025-06-20 22:05:07 | 0.00114413
10700 | 2 | CC Chg | 9.313861 | 29.63569 | 0.00027362 | 4.182 | 0.00254849 | 186.28 | 0.00254849 | 186.28 | 0 | 0 | 0.00958472 | 2025-06-20 22:05:17 | 0.00114428
10701 | 2 | CC Chg | 9.316639 | 29.63847 | 0.00027362 | 4.1826 | 0.00254925 | 186.34 | 0.00254925 | 186.34 | 0 | 0 | 0.0095879 | 2025-06-20 22:05:27 | 0.00114444
10702 | 2 | CC Chg | 9.319417 | 29.64125 | 0.00027362 | 4.1832 | 0.00255001 | 186.39 | 0.00255001 | 186.39 | 0 | 0 | 0.00959108 | 2025-06-20 22:05:37 | 0.0011446
10703 | 2 | CC Chg | 9.322194 | 29.64403 | 0.00027362 | 4.1838 | 0.00255077 | 186.45 | 0.00255077 | 186.45 | 0 | 0 | 0.00959426 | 2025-06-20 22:05:47 | 0.00114476
10704 | 2 | CC Chg | 9.324972 | 29.64681 | 0.00027362 | 4.1844 | 0.00255153 | 186.5 | 0.00255153 | 186.5 | 0 | 0 | 0.00959744 | 2025-06-20 22:05:57 | 0.00114492
10705 | 2 | CC Chg | 9.32775 | 29.64958 | 0.00027362 | 4.185 | 0.00255229 | 186.56 | 0.00255229 | 186.56 | 0 | 0 | 0.00960062 | 2025-06-20 22:06:07 | 0.00114509
10706 | 2 | CC Chg | 9.330528 | 29.65236 | 0.00027362 | 4.1856 | 0.00255305 | 186.61 | 0.00255305 | 186.61 | 0 | 0 | 0.0096038 | 2025-06-20 22:06:17 | 0.00114526
10707 | 2 | CC Chg | 9.333306 | 29.65514 | 0.00027362 | 4.1862 | 0.00255381 | 186.67 | 0.00255381 | 186.67 | 0 | 0 | 0.00960698 | 2025-06-20 22:06:27 | 0.00114543
10708 | 2 | CC Chg | 9.336083 | 29.65792 | 0.00027362 | 4.1868 | 0.00255457 | 186.72 | 0.00255457 | 186.72 | 0 | 0 | 0.00961017 | 2025-06-20 22:06:37 | 0.00114559
10709 | 2 | CC Chg | 9.338861 | 29.66069 | 0.00027362 | 4.1874 | 0.00255533 | 186.78 | 0.00255533 | 186.78 | 0 | 0 | 0.00961335 | 2025-06-20 22:06:47 | 0.00114574
10710 | 2 | CC Chg | 9.341639 | 29.66347 | 0.00027362 | 4.188 | 0.00255609 | 186.84 | 0.00255609 | 186.84 | 0 | 0 | 0.00961653 | 2025-06-20 22:06:57 | 0.00114591
10711 | 2 | CC Chg | 9.344417 | 29.66625 | 0.00027362 | 4.1887 | 0.00255685 | 186.89 | 0.00255685 | 186.89 | 0 | 0 | 0.00961971 | 2025-06-20 22:07:07 | 0.00114611
10712 | 2 | CC Chg | 9.347194 | 29.66903 | 0.00027362 | 4.1893 | 0.00255761 | 186.95 | 0.00255761 | 186.95 | 0 | 0 | 0.0096229 | 2025-06-20 22:07:17 | 0.00114627
10713 | 2 | CC Chg | 9.349972 | 29.67181 | 0.00027362 | 4.1898 | 0.00255837 | 187 | 0.00255837 | 187 | 0 | 0 | 0.00962608 | 2025-06-20 22:07:27 | 0.00114643
10714 | 2 | CC Chg | 9.35275 | 29.67458 | 0.00027362 | 4.1905 | 0.00255913 | 187.06 | 0.00255913 | 187.06 | 0 | 0 | 0.00962927 | 2025-06-20 22:07:37 | 0.00114662
10715 | 2 | CC Chg | 9.355528 | 29.67736 | 0.00027362 | 4.1912 | 0.00255989 | 187.11 | 0.00255989 | 187.11 | 0 | 0 | 0.00963245 | 2025-06-20 22:07:47 | 0.00114678
10716 | 2 | CC Chg | 9.358306 | 29.68014 | 0.00027362 | 4.1918 | 0.00256065 | 187.17 | 0.00256065 | 187.17 | 0 | 0 | 0.00963564 | 2025-06-20 22:07:57 | 0.00114697
10717 | 2 | CC Chg | 9.361083 | 29.68292 | 0.00027362 | 4.1925 | 0.00256141 | 187.22 | 0.00256141 | 187.22 | 0 | 0 | 0.00963883 | 2025-06-20 22:08:07 | 0.00114716
10718 | 2 | CC Chg | 9.363861 | 29.68569 | 0.00027362 | 4.1932 | 0.00256217 | 187.28 | 0.00256217 | 187.28 | 0 | 0 | 0.00964201 | 2025-06-20 22:08:17 | 0.00114733
10719 | 2 | CC Chg | 9.366639 | 29.68847 | 0.00027362 | 4.1938 | 0.00256293 | 187.34 | 0.00256293 | 187.34 | 0 | 0 | 0.0096452 | 2025-06-20 22:08:27 | 0.00114749
10720 | 2 | CC Chg | 9.369417 | 29.69125 | 0.00027362 | 4.1945 | 0.00256369 | 187.39 | 0.00256369 | 187.39 | 0 | 0 | 0.00964839 | 2025-06-20 22:08:37 | 0.0011477
10721 | 2 | CC Chg | 9.372194 | 29.69403 | 0.00027362 | 4.1952 | 0.00256445 | 187.45 | 0.00256445 | 187.45 | 0 | 0 | 0.00965158 | 2025-06-20 22:08:47 | 0.00114789
10722 | 2 | CC Chg | 9.374972 | 29.69681 | 0.00027362 | 4.1959 | 0.00256521 | 187.5 | 0.00256521 | 187.5 | 0 | 0 | 0.00965477 | 2025-06-20 22:08:57 | 0.00114808
10723 | 2 | CC Chg | 9.37775 | 29.69958 | 0.00027362 | 4.1965 | 0.00256597 | 187.56 | 0.00256597 | 187.56 | 0 | 0 | 0.00965795 | 2025-06-20 22:09:07 | 0.00114824
10724 | 2 | CC Chg | 9.380528 | 29.70236 | 0.00027362 | 4.1972 | 0.00256673 | 187.61 | 0.00256673 | 187.61 | 0 | 0 | 0.00966114 | 2025-06-20 22:09:17 | 0.00114843
10725 | 2 | CC Chg | 9.383306 | 29.70514 | 0.00027362 | 4.1979 | 0.00256749 | 187.67 | 0.00256749 | 187.67 | 0 | 0 | 0.00966434 | 2025-06-20 22:09:27 | 0.00114864
10726 | 2 | CC Chg | 9.386083 | 29.70792 | 0.00027362 | 4.1986 | 0.00256825 | 187.72 | 0.00256825 | 187.72 | 0 | 0 | 0.00966753 | 2025-06-20 22:09:37 | 0.00114883
10727 | 2 | CC Chg | 9.388861 | 29.71069 | 0.00027362 | 4.1993 | 0.00256901 | 187.78 | 0.00256901 | 187.78 | 0 | 0 | 0.00967072 | 2025-06-20 22:09:47 | 0.00114902
10728 | 2 | CC Chg | 9.391639 | 29.71347 | 0.00027362 | 4.2 | 0.00256977 | 187.84 | 0.00256977 | 187.84 | 0 | 0 | 0.00967391 | 2025-06-20 22:09:57 | 0.00114921
10729 | 2 | CC Chg | 9.394417 | 29.71625 | 0.00027362 | 4.2007 | 0.00257053 | 187.89 | 0.00257053 | 187.89 | 0 | 0 | 0.0096771 | 2025-06-20 22:10:07 | 0.0011494
10730 | 2 | CC Chg | 9.397194 | 29.71903 | 0.00027362 | 4.2015 | 0.00257129 | 187.95 | 0.00257129 | 187.95 | 0 | 0 | 0.00968029 | 2025-06-20 22:10:17 | 0.00114961
10731 | 2 | CC Chg | 9.399972 | 29.72181 | 0.00027362 | 4.2022 | 0.00257205 | 188 | 0.00257205 | 188 | 0 | 0 | 0.00968349 | 2025-06-20 22:10:27 | 0.00114981
10732 | 2 | CC Chg | 9.40275 | 29.72458 | 0.00027362 | 4.2029 | 0.00257281 | 188.06 | 0.00257281 | 188.06 | 0 | 0 | 0.00968668 | 2025-06-20 22:10:37 | 0.00115
10733 | 2 | CC Chg | 9.405528 | 29.72736 | 0.00027362 | 4.2036 | 0.00257357 | 188.11 | 0.00257357 | 188.11 | 0 | 0 | 0.00968988 | 2025-06-20 22:10:47 | 0.00115018
10734 | 2 | CC Chg | 9.408306 | 29.73014 | 0.00027362 | 4.2044 | 0.00257433 | 188.17 | 0.00257433 | 188.17 | 0 | 0 | 0.00969307 | 2025-06-20 22:10:57 | 0.00115039
10735 | 2 | CC Chg | 9.411083 | 29.73292 | 0.00027362 | 4.2051 | 0.00257509 | 188.22 | 0.00257509 | 188.22 | 0 | 0 | 0.00969627 | 2025-06-20 22:11:07 | 0.00115058
10736 | 2 | CC Chg | 9.413861 | 29.73569 | 0.00027362 | 4.2058 | 0.00257585 | 188.28 | 0.00257585 | 188.28 | 0 | 0 | 0.00969946 | 2025-06-20 22:11:17 | 0.00115079
10737 | 2 | CC Chg | 9.416639 | 29.73847 | 0.00027362 | 4.2066 | 0.00257661 | 188.34 | 0.00257661 | 188.34 | 0 | 0 | 0.00970266 | 2025-06-20 22:11:27 | 0.00115101
10738 | 2 | CC Chg | 9.419417 | 29.74125 | 0.00027362 | 4.2074 | 0.00257737 | 188.39 | 0.00257737 | 188.39 | 0 | 0 | 0.00970586 | 2025-06-20 22:11:37 | 0.00115122
10739 | 2 | CC Chg | 9.422194 | 29.74403 | 0.00027362 | 4.2081 | 0.00257813 | 188.45 | 0.00257813 | 188.45 | 0 | 0 | 0.00970906 | 2025-06-20 22:11:47 | 0.00115142
10740 | 2 | CC Chg | 9.424972 | 29.74681 | 0.00027362 | 4.209 | 0.00257889 | 188.5 | 0.00257889 | 188.5 | 0 | 0 | 0.00971226 | 2025-06-20 22:11:57 | 0.00115165
10741 | 2 | CC Chg | 9.42775 | 29.74958 | 0.00027362 | 4.2097 | 0.00257965 | 188.56 | 0.00257965 | 188.56 | 0 | 0 | 0.00971545 | 2025-06-20 22:12:07 | 0.00115187
10742 | 2 | CC Chg | 9.430528 | 29.75236 | 0.00027362 | 4.2105 | 0.00258041 | 188.61 | 0.00258041 | 188.61 | 0 | 0 | 0.00971865 | 2025-06-20 22:12:17 | 0.00115209
10743 | 2 | CC Chg | 9.433306 | 29.75514 | 0.00027362 | 4.2113 | 0.00258117 | 188.67 | 0.00258117 | 188.67 | 0 | 0 | 0.00972186 | 2025-06-20 22:12:27 | 0.00115229
10744 | 2 | CC Chg | 9.436083 | 29.75792 | 0.00027362 | 4.2121 | 0.00258193 | 188.72 | 0.00258193 | 188.72 | 0 | 0 | 0.00972506 | 2025-06-20 22:12:37 | 0.00115253
10745 | 2 | CC Chg | 9.438861 | 29.76069 | 0.00027362 | 4.2129 | 0.00258269 | 188.78 | 0.00258269 | 188.78 | 0 | 0 | 0.00972826 | 2025-06-20 22:12:47 | 0.00115274
10746 | 2 | CC Chg | 9.441639 | 29.76347 | 0.00027362 | 4.2138 | 0.00258345 | 188.84 | 0.00258345 | 188.84 | 0 | 0 | 0.00973146 | 2025-06-20 22:12:57 | 0.00115297
10747 | 2 | CC Chg | 9.444417 | 29.76625 | 0.00027362 | 4.2146 | 0.00258421 | 188.89 | 0.00258421 | 188.89 | 0 | 0 | 0.00973466 | 2025-06-20 22:13:07 | 0.0011532
10748 | 2 | CC Chg | 9.447194 | 29.76903 | 0.00027362 | 4.2154 | 0.00258497 | 188.95 | 0.00258497 | 188.95 | 0 | 0 | 0.00973787 | 2025-06-20 22:13:17 | 0.00115342
10749 | 2 | CC Chg | 9.449972 | 29.77181 | 0.00027362 | 4.2162 | 0.00258573 | 189 | 0.00258573 | 189 | 0 | 0 | 0.00974107 | 2025-06-20 22:13:27 | 0.00115364
10750 | 2 | CC Chg | 9.45275 | 29.77458 | 0.00027362 | 4.2171 | 0.00258649 | 189.06 | 0.00258649 | 189.06 | 0 | 0 | 0.00974428 | 2025-06-20 22:13:37 | 0.00115388
10751 | 2 | CC Chg | 9.455528 | 29.77736 | 0.00027362 | 4.2179 | 0.00258725 | 189.11 | 0.00258725 | 189.11 | 0 | 0 | 0.00974748 | 2025-06-20 22:13:47 | 0.0011541
10752 | 2 | CC Chg | 9.458306 | 29.78014 | 0.00027362 | 4.2187 | 0.00258801 | 189.17 | 0.00258801 | 189.17 | 0 | 0 | 0.00975069 | 2025-06-20 22:13:57 | 0.00115433
10753 | 2 | CC Chg | 9.461083 | 29.78292 | 0.00027362 | 4.2196 | 0.00258877 | 189.22 | 0.00258877 | 189.22 | 0 | 0 | 0.00975389 | 2025-06-20 22:14:07 | 0.00115457
10754 | 2 | CC Chg | 9.463861 | 29.78569 | 0.00027362 | 4.2205 | 0.00258953 | 189.28 | 0.00258953 | 189.28 | 0 | 0 | 0.0097571 | 2025-06-20 22:14:17 | 0.00115482
10755 | 2 | CC Chg | 9.466639 | 29.78847 | 0.00027362 | 4.2213 | 0.00259029 | 189.34 | 0.00259029 | 189.34 | 0 | 0 | 0.00976031 | 2025-06-20 22:14:27 | 0.00115504
10756 | 2 | CC Chg | 9.469417 | 29.79125 | 0.00027362 | 4.2222 | 0.00259105 | 189.39 | 0.00259105 | 189.39 | 0 | 0 | 0.00976352 | 2025-06-20 22:14:37 | 0.00115529
10757 | 2 | CC Chg | 9.472194 | 29.79403 | 0.00027362 | 4.2231 | 0.00259181 | 189.45 | 0.00259181 | 189.45 | 0 | 0 | 0.00976673 | 2025-06-20 22:14:47 | 0.00115553
10758 | 2 | CC Chg | 9.474972 | 29.79681 | 0.00027362 | 4.224 | 0.00259257 | 189.5 | 0.00259257 | 189.5 | 0 | 0 | 0.00976994 | 2025-06-20 22:14:57 | 0.00115576
10759 | 2 | CC Chg | 9.47775 | 29.79958 | 0.00027362 | 4.2249 | 0.00259333 | 189.56 | 0.00259333 | 189.56 | 0 | 0 | 0.00977315 | 2025-06-20 22:15:07 | 0.001156
10760 | 2 | CC Chg | 9.480528 | 29.80236 | 0.00027362 | 4.2257 | 0.00259409 | 189.61 | 0.00259409 | 189.61 | 0 | 0 | 0.00977636 | 2025-06-20 22:15:17 | 0.00115623
10761 | 2 | CC Chg | 9.483306 | 29.80514 | 0.00027362 | 4.2267 | 0.00259485 | 189.67 | 0.00259485 | 189.67 | 0 | 0 | 0.00977957 | 2025-06-20 22:15:27 | 0.0011565
10762 | 2 | CC Chg | 9.486083 | 29.80792 | 0.00027362 | 4.2275 | 0.00259561 | 189.72 | 0.00259561 | 189.72 | 0 | 0 | 0.00978279 | 2025-06-20 22:15:37 | 0.00115673
10763 | 2 | CC Chg | 9.488861 | 29.81069 | 0.00027362 | 4.2284 | 0.00259637 | 189.78 | 0.00259637 | 189.78 | 0 | 0 | 0.009786 | 2025-06-20 22:15:47 | 0.00115698
10764 | 2 | CC Chg | 9.491639 | 29.81347 | 0.00027362 | 4.2294 | 0.00259713 | 189.84 | 0.00259713 | 189.84 | 0 | 0 | 0.00978922 | 2025-06-20 22:15:57 | 0.00115725
10765 | 2 | CC Chg | 9.494417 | 29.81625 | 0.00027362 | 4.2303 | 0.00259789 | 189.89 | 0.00259789 | 189.89 | 0 | 0 | 0.00979243 | 2025-06-20 22:16:07 | 0.00115748
10766 | 2 | CC Chg | 9.497194 | 29.81903 | 0.00027362 | 4.2312 | 0.00259865 | 189.95 | 0.00259865 | 189.95 | 0 | 0 | 0.00979564 | 2025-06-20 22:16:17 | 0.00115775
10767 | 2 | CC Chg | 9.499972 | 29.82181 | 0.00027362 | 4.2322 | 0.00259941 | 190 | 0.00259941 | 190 | 0 | 0 | 0.00979886 | 2025-06-20 22:16:27 | 0.00115801
10768 | 2 | CC Chg | 9.50275 | 29.82458 | 0.00027362 | 4.2331 | 0.00260017 | 190.06 | 0.00260017 | 190.06 | 0 | 0 | 0.00980208 | 2025-06-20 22:16:37 | 0.00115826
10769 | 2 | CC Chg | 9.505528 | 29.82736 | 0.00027362 | 4.234 | 0.00260093 | 190.11 | 0.00260093 | 190.11 | 0 | 0 | 0.0098053 | 2025-06-20 22:16:47 | 0.0011585
10770 | 2 | CC Chg | 9.508306 | 29.83014 | 0.00027362 | 4.2349 | 0.00260169 | 190.17 | 0.00260169 | 190.17 | 0 | 0 | 0.00980852 | 2025-06-20 22:16:57 | 0.00115875
10771 | 2 | CC Chg | 9.511083 | 29.83292 | 0.00027362 | 4.2358 | 0.00260245 | 190.22 | 0.00260245 | 190.22 | 0 | 0 | 0.00981173 | 2025-06-20 22:17:07 | 0.00115901
10772 | 2 | CC Chg | 9.513861 | 29.83569 | 0.00027362 | 4.2368 | 0.00260321 | 190.28 | 0.00260321 | 190.28 | 0 | 0 | 0.00981495 | 2025-06-20 22:17:17 | 0.00115927
10773 | 2 | CC Chg | 9.516639 | 29.83847 | 0.00027362 | 4.2378 | 0.00260397 | 190.34 | 0.00260397 | 190.34 | 0 | 0 | 0.00981817 | 2025-06-20 22:17:27 | 0.00115954
10774 | 2 | CC Chg | 9.519417 | 29.84125 | 0.00027362 | 4.2387 | 0.00260473 | 190.39 | 0.00260473 | 190.39 | 0 | 0 | 0.0098214 | 2025-06-20 22:17:37 | 0.00115979
10775 | 2 | CC Chg | 9.522194 | 29.84403 | 0.00027362 | 4.2396 | 0.00260549 | 190.45 | 0.00260549 | 190.45 | 0 | 0 | 0.00982462 | 2025-06-20 22:17:47 | 0.00116005
10776 | 2 | CC Chg | 9.524972 | 29.84681 | 0.00027362 | 4.2406 | 0.00260625 | 190.5 | 0.00260625 | 190.5 | 0 | 0 | 0.00982784 | 2025-06-20 22:17:57 | 0.00116031
10777 | 2 | CC Chg | 9.52775 | 29.84958 | 0.00027362 | 4.2416 | 0.00260701 | 190.56 | 0.00260701 | 190.56 | 0 | 0 | 0.00983106 | 2025-06-20 22:18:07 | 0.00116057
10778 | 2 | CC Chg | 9.530528 | 29.85236 | 0.00027362 | 4.2425 | 0.00260777 | 190.61 | 0.00260777 | 190.61 | 0 | 0 | 0.00983429 | 2025-06-20 22:18:17 | 0.00116083
10779 | 2 | CC Chg | 9.533306 | 29.85514 | 0.00027362 | 4.2435 | 0.00260853 | 190.67 | 0.00260853 | 190.67 | 0 | 0 | 0.00983751 | 2025-06-20 22:18:27 | 0.00116111
10780 | 2 | CC Chg | 9.536083 | 29.85792 | 0.00027362 | 4.2445 | 0.00260929 | 190.72 | 0.00260929 | 190.72 | 0 | 0 | 0.00984074 | 2025-06-20 22:18:37 | 0.00116136
10781 | 2 | CC Chg | 9.538861 | 29.86069 | 0.00027362 | 4.2455 | 0.00261005 | 190.78 | 0.00261005 | 190.78 | 0 | 0 | 0.00984397 | 2025-06-20 22:18:47 | 0.00116164
10782 | 2 | CC Chg | 9.541639 | 29.86347 | 0.00027362 | 4.2465 | 0.00261081 | 190.84 | 0.00261081 | 190.84 | 0 | 0 | 0.00984719 | 2025-06-20 22:18:57 | 0.00116191
10783 | 2 | CC Chg | 9.544417 | 29.86625 | 0.00027362 | 4.2475 | 0.00261157 | 190.89 | 0.00261157 | 190.89 | 0 | 0 | 0.00985042 | 2025-06-20 22:19:07 | 0.00116219
10784 | 2 | CC Chg | 9.547194 | 29.86903 | 0.00027362 | 4.2485 | 0.00261233 | 190.95 | 0.00261233 | 190.95 | 0 | 0 | 0.00985365 | 2025-06-20 22:19:17 | 0.00116246
10785 | 2 | CC Chg | 9.549972 | 29.87181 | 0.00027362 | 4.2494 | 0.00261309 | 191 | 0.00261309 | 191 | 0 | 0 | 0.00985688 | 2025-06-20 22:19:27 | 0.00116273
10786 | 2 | CC Chg | 9.55275 | 29.87458 | 0.00027362 | 4.2505 | 0.00261385 | 191.06 | 0.00261385 | 191.06 | 0 | 0 | 0.00986011 | 2025-06-20 22:19:37 | 0.00116301
10787 | 2 | CC Chg | 9.555528 | 29.87736 | 0.00027362 | 4.2514 | 0.00261461 | 191.11 | 0.00261461 | 191.11 | 0 | 0 | 0.00986334 | 2025-06-20 22:19:47 | 0.00116328
10788 | 2 | CC Chg | 9.558306 | 29.88014 | 0.00027362 | 4.2525 | 0.00261537 | 191.17 | 0.00261537 | 191.17 | 0 | 0 | 0.00986657 | 2025-06-20 22:19:57 | 0.00116356
10789 | 2 | CC Chg | 9.561083 | 29.88292 | 0.00027362 | 4.2535 | 0.00261613 | 191.22 | 0.00261613 | 191.22 | 0 | 0 | 0.0098698 | 2025-06-20 22:20:07 | 0.00116384
10790 | 2 | CC Chg | 9.563861 | 29.88569 | 0.00027362 | 4.2545 | 0.00261689 | 191.28 | 0.00261689 | 191.28 | 0 | 0 | 0.00987304 | 2025-06-20 22:20:17 | 0.0011641
10791 | 2 | CC Chg | 9.566639 | 29.88847 | 0.00027362 | 4.2555 | 0.00261765 | 191.34 | 0.00261765 | 191.34 | 0 | 0 | 0.00987627 | 2025-06-20 22:20:27 | 0.00116438
10792 | 2 | CC Chg | 9.569417 | 29.89125 | 0.00027362 | 4.2565 | 0.00261841 | 191.39 | 0.00261841 | 191.39 | 0 | 0 | 0.00987951 | 2025-06-20 22:20:37 | 0.00116466
10793 | 2 | CC Chg | 9.572194 | 29.89403 | 0.00027362 | 4.2576 | 0.00261917 | 191.45 | 0.00261917 | 191.45 | 0 | 0 | 0.00988274 | 2025-06-20 22:20:47 | 0.00116496
10794 | 2 | CC Chg | 9.574972 | 29.89681 | 0.00027362 | 4.2586 | 0.00261993 | 191.5 | 0.00261993 | 191.5 | 0 | 0 | 0.00988598 | 2025-06-20 22:20:57 | 0.00116523
10795 | 2 | CC Chg | 9.57775 | 29.89958 | 0.00027362 | 4.2596 | 0.00262069 | 191.56 | 0.00262069 | 191.56 | 0 | 0 | 0.00988921 | 2025-06-20 22:21:07 | 0.00116552
10796 | 2 | CC Chg | 9.580528 | 29.90236 | 0.00027362 | 4.2607 | 0.00262146 | 191.61 | 0.00262146 | 191.61 | 0 | 0 | 0.00989245 | 2025-06-20 22:21:17 | 0.0011658
10797 | 2 | CC Chg | 9.583306 | 29.90514 | 0.00027362 | 4.2617 | 0.00262222 | 191.67 | 0.00262222 | 191.67 | 0 | 0 | 0.00989569 | 2025-06-20 22:21:27 | 0.00116608
10798 | 2 | CC Chg | 9.586083 | 29.90792 | 0.00027362 | 4.2628 | 0.00262298 | 191.72 | 0.00262298 | 191.72 | 0 | 0 | 0.00989893 | 2025-06-20 22:21:37 | 0.00116638
10799 | 2 | CC Chg | 9.588861 | 29.91069 | 0.00027362 | 4.2638 | 0.00262374 | 191.78 | 0.00262374 | 191.78 | 0 | 0 | 0.00990217 | 2025-06-20 22:21:47 | 0.00116666
10800 | 2 | CC Chg | 9.591639 | 29.91347 | 0.00027362 | 4.2648 | 0.0026245 | 191.84 | 0.0026245 | 191.84 | 0 | 0 | 0.00990541 | 2025-06-20 22:21:57 | 0.00116693
10801 | 2 | CC Chg | 9.594417 | 29.91625 | 0.00027362 | 4.2659 | 0.00262526 | 191.89 | 0.00262526 | 191.89 | 0 | 0 | 0.00990865 | 2025-06-20 22:22:07 | 0.00116722
10802 | 2 | CC Chg | 9.597194 | 29.91903 | 0.00027362 | 4.2669 | 0.00262602 | 191.95 | 0.00262602 | 191.95 | 0 | 0 | 0.0099119 | 2025-06-20 22:22:17 | 0.00116751
10803 | 2 | CC Chg | 9.599972 | 29.92181 | 0.00027362 | 4.268 | 0.00262678 | 192 | 0.00262678 | 192 | 0 | 0 | 0.00991514 | 2025-06-20 22:22:27 | 0.00116781
10804 | 2 | CC Chg | 9.60275 | 29.92458 | 0.00027362 | 4.269 | 0.00262754 | 192.06 | 0.00262754 | 192.06 | 0 | 0 | 0.00991838 | 2025-06-20 22:22:37 | 0.00116807
10805 | 2 | CC Chg | 9.605528 | 29.92736 | 0.00027362 | 4.27 | 0.0026283 | 192.11 | 0.0026283 | 192.11 | 0 | 0 | 0.00992163 | 2025-06-20 22:22:47 | 0.00116835
10806 | 2 | CC Chg | 9.608306 | 29.93014 | 0.00027362 | 4.2711 | 0.00262906 | 192.17 | 0.00262906 | 192.17 | 0 | 0 | 0.00992488 | 2025-06-20 22:22:57 | 0.00116865
10807 | 2 | CC Chg | 9.611083 | 29.93292 | 0.00027362 | 4.2722 | 0.00262982 | 192.22 | 0.00262982 | 192.22 | 0 | 0 | 0.00992812 | 2025-06-20 22:23:07 | 0.00116895
10808 | 2 | CC Chg | 9.613861 | 29.93569 | 0.00027362 | 4.2733 | 0.00263058 | 192.28 | 0.00263058 | 192.28 | 0 | 0 | 0.00993137 | 2025-06-20 22:23:17 | 0.00116923
10809 | 2 | CC Chg | 9.616639 | 29.93847 | 0.00027362 | 4.2743 | 0.00263134 | 192.34 | 0.00263134 | 192.34 | 0 | 0 | 0.00993462 | 2025-06-20 22:23:27 | 0.00116952
10810 | 2 | CC Chg | 9.619417 | 29.94125 | 0.00027362 | 4.2753 | 0.0026321 | 192.39 | 0.0026321 | 192.39 | 0 | 0 | 0.00993787 | 2025-06-20 22:23:37 | 0.00116981
10811 | 2 | CC Chg | 9.622194 | 29.94403 | 0.00027362 | 4.2764 | 0.00263286 | 192.45 | 0.00263286 | 192.45 | 0 | 0 | 0.00994112 | 2025-06-20 22:23:47 | 0.0011701
10812 | 2 | CC Chg | 9.624972 | 29.94681 | 0.00027362 | 4.2775 | 0.00263362 | 192.5 | 0.00263362 | 192.5 | 0 | 0 | 0.00994437 | 2025-06-20 22:23:57 | 0.00117041
10813 | 2 | CC Chg | 9.62775 | 29.94958 | 0.00027362 | 4.2785 | 0.00263438 | 192.56 | 0.00263438 | 192.56 | 0 | 0 | 0.00994762 | 2025-06-20 22:24:07 | 0.00117068
10814 | 2 | CC Chg | 9.630528 | 29.95236 | 0.00027362 | 4.2796 | 0.00263514 | 192.61 | 0.00263514 | 192.61 | 0 | 0 | 0.00995087 | 2025-06-20 22:24:17 | 0.00117097
10815 | 2 | CC Chg | 9.633306 | 29.95514 | 0.00027362 | 4.2806 | 0.0026359 | 192.67 | 0.0026359 | 192.67 | 0 | 0 | 0.00995412 | 2025-06-20 22:24:27 | 0.00117126
10816 | 2 | CC Chg | 9.636083 | 29.95792 | 0.00027362 | 4.2817 | 0.00263666 | 192.72 | 0.00263666 | 192.72 | 0 | 0 | 0.00995738 | 2025-06-20 22:24:37 | 0.00117153
10817 | 2 | CC Chg | 9.638861 | 29.96069 | 0.00027362 | 4.2827 | 0.00263742 | 192.78 | 0.00263742 | 192.78 | 0 | 0 | 0.00996063 | 2025-06-20 22:24:47 | 0.00117184
10818 | 2 | CC Chg | 9.641639 | 29.96347 | 0.00027362 | 4.2837 | 0.00263818 | 192.84 | 0.00263818 | 192.84 | 0 | 0 | 0.00996389 | 2025-06-20 22:24:57 | 0.00117211
10819 | 2 | CC Chg | 9.644417 | 29.96625 | 0.00027362 | 4.2848 | 0.00263894 | 192.89 | 0.00263894 | 192.89 | 0 | 0 | 0.00996714 | 2025-06-20 22:25:07 | 0.0011724
10820 | 2 | CC Chg | 9.647194 | 29.96903 | 0.00027362 | 4.2858 | 0.0026397 | 192.95 | 0.0026397 | 192.95 | 0 | 0 | 0.0099704 | 2025-06-20 22:25:17 | 0.00117269
10821 | 2 | CC Chg | 9.649972 | 29.97181 | 0.00027362 | 4.2869 | 0.00264046 | 193 | 0.00264046 | 193 | 0 | 0 | 0.00997366 | 2025-06-20 22:25:27 | 0.00117298
10822 | 2 | CC Chg | 9.65275 | 29.97458 | 0.00027362 | 4.2879 | 0.00264122 | 193.06 | 0.00264122 | 193.06 | 0 | 0 | 0.00997692 | 2025-06-20 22:25:37 | 0.00117325
10823 | 2 | CC Chg | 9.655528 | 29.97736 | 0.00027362 | 4.2889 | 0.00264198 | 193.11 | 0.00264198 | 193.11 | 0 | 0 | 0.00998018 | 2025-06-20 22:25:47 | 0.00117352
10824 | 2 | CC Chg | 9.658306 | 29.98014 | 0.00027362 | 4.29 | 0.00264274 | 193.17 | 0.00264274 | 193.17 | 0 | 0 | 0.00998344 | 2025-06-20 22:25:57 | 0.00117382
10825 | 2 | CC Chg | 9.661083 | 29.98292 | 0.00027362 | 4.291 | 0.0026435 | 193.22 | 0.0026435 | 193.22 | 0 | 0 | 0.0099867 | 2025-06-20 22:26:07 | 0.00117412
10826 | 2 | CC Chg | 9.663861 | 29.98569 | 0.00027362 | 4.292 | 0.00264426 | 193.28 | 0.00264426 | 193.28 | 0 | 0 | 0.00998996 | 2025-06-20 22:26:17 | 0.00117438
10827 | 2 | CC Chg | 9.666639 | 29.98847 | 0.00027362 | 4.2931 | 0.00264502 | 193.34 | 0.00264502 | 193.34 | 0 | 0 | 0.00999322 | 2025-06-20 22:26:27 | 0.00117467
10828 | 2 | CC Chg | 9.669417 | 29.99125 | 0.00027362 | 4.2941 | 0.00264578 | 193.39 | 0.00264578 | 193.39 | 0 | 0 | 0.00999649 | 2025-06-20 22:26:37 | 0.00117494
10829 | 2 | CC Chg | 9.672194 | 29.99403 | 0.00027362 | 4.295 | 0.00264654 | 193.45 | 0.00264654 | 193.45 | 0 | 0 | 0.00999975 | 2025-06-20 22:26:47 | 0.0011752
10830 | 2 | CC Chg | 9.674972 | 29.99681 | 0.00027362 | 4.296 | 0.0026473 | 193.5 | 0.0026473 | 193.5 | 0 | 0 | 0.01000302 | 2025-06-20 22:26:57 | 0.00117548
10831 | 2 | CC Chg | 9.67775 | 29.99958 | 0.00027362 | 4.297 | 0.00264806 | 193.56 | 0.00264806 | 193.56 | 0 | 0 | 0.01000628 | 2025-06-20 22:27:07 | 0.00117574
10832 | 2 | CC Chg | 9.680528 | 30.00236 | 0.00027362 | 4.298 | 0.00264882 | 193.61 | 0.00264882 | 193.61 | 0 | 0 | 0.01000955 | 2025-06-20 22:27:17 | 0.00117601
10833 | 2 | CC Chg | 9.683306 | 30.00514 | 0.00027362 | 4.299 | 0.00264958 | 193.67 | 0.00264958 | 193.67 | 0 | 0 | 0.01001281 | 2025-06-20 22:27:27 | 0.00117628
10834 | 2 | CC Chg | 9.686083 | 30.00792 | 0.00027362 | 4.2999 | 0.00265034 | 193.72 | 0.00265034 | 193.72 | 0 | 0 | 0.01001608 | 2025-06-20 22:27:37 | 0.00117654
10835 | 2 | CC Chg | 9.686389 | 30.00822 | 0.00027362 | 4.3 | 0.00265042 | 193.73 | 0.00265042 | 193.73 | 0 | 0 | 0.01001644 | 2025-06-20 22:27:38 | 0.00117657
10836 | 2 | CC DChg | 0 | 30.00822 | -0.0002735 | 4.2746 | 0 | 0 | 0 | 0 | 0 | 0 | 0 | 2025-06-20 22:27:38 | -0.00116911
10837 | 2 | CC DChg | 2.777778e-05 | 30.00825 | -0.0002735 | 4.2746 | 1e-08 | 0 | 0 | 0 | 1e-08 | 0 | 3e-08 | 2025-06-20 22:27:38 | -0.00116911
10838 | 2 | CC DChg | 0.002777778 | 30.011 | -0.00027362 | 4.2431 | 7.6e-07 | 0.06 | 0 | 0 | 7.6e-07 | 0.06 | 3.23e-06 | 2025-06-20 22:27:48 | -0.001161
10839 | 2 | CC DChg | 0.005555556 | 30.01378 | -0.00027362 | 4.2318 | 1.52e-06 | 0.11 | 0 | 0 | 1.52e-06 | 0.11 | 6.45e-06 | 2025-06-20 22:27:58 | -0.00115789
10840 | 2 | CC DChg | 0.008333333 | 30.01656 | -0.00027362 | 4.2232 | 2.28e-06 | 0.17 | 0 | 0 | 2.28e-06 | 0.17 | 9.66e-06 | 2025-06-20 22:28:08 | -0.00115556
10841 | 2 | CC DChg | 0.01111111 | 30.01933 | -0.00027362 | 4.2163 | 3.04e-06 | 0.22 | 0 | 0 | 3.04e-06 | 0.22 | 1.287e-05 | 2025-06-20 22:28:18 | -0.00115367
10842 | 2 | CC DChg | 0.01388889 | 30.02211 | -0.00027362 | 4.2105 | 3.8e-06 | 0.28 | 0 | 0 | 3.8e-06 | 0.28 | 1.607e-05 | 2025-06-20 22:28:28 | -0.00115208
10843 | 2 | CC DChg | 0.01666667 | 30.02489 | -0.00027362 | 4.2055 | 4.56e-06 | 0.33 | 0 | 0 | 4.56e-06 | 0.33 | 1.927e-05 | 2025-06-20 22:28:38 | -0.00115069
10844 | 2 | CC DChg | 0.01944444 | 30.02767 | -0.00027362 | 4.201 | 5.32e-06 | 0.39 | 0 | 0 | 5.32e-06 | 0.39 | 2.247e-05 | 2025-06-20 22:28:48 | -0.00114947
10845 | 2 | CC DChg | 0.02222222 | 30.03044 | -0.00027362 | 4.1969 | 6.08e-06 | 0.44 | 0 | 0 | 6.08e-06 | 0.44 | 2.566e-05 | 2025-06-20 22:28:58 | -0.00114835
10846 | 2 | CC DChg | 0.025 | 30.03322 | -0.00027362 | 4.1932 | 6.84e-06 | 0.5 | 0 | 0 | 6.84e-06 | 0.5 | 2.884e-05 | 2025-06-20 22:29:08 | -0.00114736
10847 | 2 | CC DChg | 0.02777778 | 30.036 | -0.00027362 | 4.1899 | 7.6e-06 | 0.56 | 0 | 0 | 7.6e-06 | 0.56 | 3.203e-05 | 2025-06-20 22:29:18 | -0.00114643
10848 | 2 | CC DChg | 0.03055556 | 30.03878 | -0.00027362 | 4.1868 | 8.36e-06 | 0.61 | 0 | 0 | 8.36e-06 | 0.61 | 3.521e-05 | 2025-06-20 22:29:28 | -0.00114557
10849 | 2 | CC DChg | 0.03333333 | 30.04156 | -0.00027362 | 4.1838 | 9.12e-06 | 0.67 | 0 | 0 | 9.12e-06 | 0.67 | 3.84e-05 | 2025-06-20 22:29:38 | -0.00114478
10850 | 2 | CC DChg | 0.03611111 | 30.04433 | -0.00027362 | 4.1811 | 9.88e-06 | 0.72 | 0 | 0 | 9.88e-06 | 0.72 | 4.158e-05 | 2025-06-20 22:29:48 | -0.00114402
10851 | 2 | CC DChg | 0.03888889 | 30.04711 | -0.00027362 | 4.1784 | 1.064e-05 | 0.78 | 0 | 0 | 1.064e-05 | 0.78 | 4.475e-05 | 2025-06-20 22:29:58 | -0.0011433
10852 | 2 | CC DChg | 0.04166667 | 30.04989 | -0.00027362 | 4.176 | 1.14e-05 | 0.83 | 0 | 0 | 1.14e-05 | 0.83 | 4.792e-05 | 2025-06-20 22:30:08 | -0.00114261
10853 | 2 | CC DChg | 0.04444444 | 30.05267 | -0.00027362 | 4.1737 | 1.216e-05 | 0.89 | 0 | 0 | 1.216e-05 | 0.89 | 5.11e-05 | 2025-06-20 22:30:18 | -0.00114198
10854 | 2 | CC DChg | 0.04722222 | 30.05544 | -0.00027362 | 4.1714 | 1.292e-05 | 0.94 | 0 | 0 | 1.292e-05 | 0.94 | 5.427e-05 | 2025-06-20 22:30:28 | -0.00114138
10855 | 2 | CC DChg | 0.05 | 30.05822 | -0.00027362 | 4.1692 | 1.368e-05 | 1 | 0 | 0 | 1.368e-05 | 1 | 5.744e-05 | 2025-06-20 22:30:38 | -0.00114077
10856 | 2 | CC DChg | 0.05277778 | 30.061 | -0.00027362 | 4.1671 | 1.444e-05 | 1.06 | 0 | 0 | 1.444e-05 | 1.06 | 6.061e-05 | 2025-06-20 22:30:48 | -0.00114021
10857 | 2 | CC DChg | 0.05555556 | 30.06378 | -0.00027362 | 4.1651 | 1.52e-05 | 1.11 | 0 | 0 | 1.52e-05 | 1.11 | 6.377e-05 | 2025-06-20 22:30:58 | -0.00113964
10858 | 2 | CC DChg | 0.05833333 | 30.06656 | -0.00027362 | 4.1631 | 1.596e-05 | 1.17 | 0 | 0 | 1.596e-05 | 1.17 | 6.694e-05 | 2025-06-20 22:31:08 | -0.0011391
10859 | 2 | CC DChg | 0.06111111 | 30.06933 | -0.00027362 | 4.1613 | 1.672e-05 | 1.22 | 0 | 0 | 1.672e-05 | 1.22 | 7.01e-05 | 2025-06-20 22:31:18 | -0.00113861
10860 | 2 | CC DChg | 0.06388889 | 30.07211 | -0.00027362 | 4.1595 | 1.748e-05 | 1.28 | 0 | 0 | 1.748e-05 | 1.28 | 7.326e-05 | 2025-06-20 22:31:28 | -0.00113811
10861 | 2 | CC DChg | 0.06666667 | 30.07489 | -0.00027362 | 4.1578 | 1.824e-05 | 1.33 | 0 | 0 | 1.824e-05 | 1.33 | 7.643e-05 | 2025-06-20 22:31:38 | -0.00113765
10862 | 2 | CC DChg | 0.06944444 | 30.07767 | -0.00027362 | 4.156 | 1.9e-05 | 1.39 | 0 | 0 | 1.9e-05 | 1.39 | 7.959e-05 | 2025-06-20 22:31:48 | -0.00113716
10863 | 2 | CC DChg | 0.07222222 | 30.08044 | -0.00027362 | 4.1544 | 1.976e-05 | 1.44 | 0 | 0 | 1.976e-05 | 1.44 | 8.274e-05 | 2025-06-20 22:31:58 | -0.00113671
10864 | 2 | CC DChg | 0.075 | 30.08322 | -0.00027362 | 4.1528 | 2.052e-05 | 1.5 | 0 | 0 | 2.052e-05 | 1.5 | 8.59e-05 | 2025-06-20 22:32:08 | -0.00113627
10865 | 2 | CC DChg | 0.07777778 | 30.086 | -0.00027362 | 4.1512 | 2.128e-05 | 1.56 | 0 | 0 | 2.128e-05 | 1.56 | 8.906e-05 | 2025-06-20 22:32:18 | -0.00113585
10866 | 2 | CC DChg | 0.08055556 | 30.08878 | -0.00027362 | 4.1497 | 2.204e-05 | 1.61 | 0 | 0 | 2.204e-05 | 1.61 | 9.221e-05 | 2025-06-20 22:32:28 | -0.00113543
10867 | 2 | CC DChg | 0.08333333 | 30.09156 | -0.00027362 | 4.1482 | 2.28e-05 | 1.67 | 0 | 0 | 2.28e-05 | 1.67 | 9.537e-05 | 2025-06-20 22:32:38 | -0.00113502
10868 | 2 | CC DChg | 0.08611111 | 30.09433 | -0.00027362 | 4.1467 | 2.356e-05 | 1.72 | 0 | 0 | 2.356e-05 | 1.72 | 9.852e-05 | 2025-06-20 22:32:48 | -0.00113461
10869 | 2 | CC DChg | 0.08888889 | 30.09711 | -0.00027362 | 4.1453 | 2.432e-05 | 1.78 | 0 | 0 | 2.432e-05 | 1.78 | 0.00010167 | 2025-06-20 22:32:58 | -0.00113423
10870 | 2 | CC DChg | 0.09166667 | 30.09989 | -0.00027361 | 4.144 | 2.508e-05 | 1.83 | 0 | 0 | 2.508e-05 | 1.83 | 0.00010482 | 2025-06-20 22:33:08 | -0.00113385
10871 | 2 | CC DChg | 0.09444444 | 30.10267 | -0.00027362 | 4.1426 | 2.584e-05 | 1.89 | 0 | 0 | 2.584e-05 | 1.89 | 0.00010797 | 2025-06-20 22:33:18 | -0.00113348
10872 | 2 | CC DChg | 0.09722222 | 30.10544 | -0.00027362 | 4.1413 | 2.66e-05 | 1.94 | 0 | 0 | 2.66e-05 | 1.94 | 0.00011111 | 2025-06-20 22:33:28 | -0.00113314
10873 | 2 | CC DChg | 0.1 | 30.10822 | -0.00027362 | 4.14 | 2.736e-05 | 2 | 0 | 0 | 2.736e-05 | 2 | 0.00011426 | 2025-06-20 22:33:38 | -0.00113278
10874 | 2 | CC DChg | 0.1027778 | 30.111 | -0.00027362 | 4.1387 | 2.812e-05 | 2.06 | 0 | 0 | 2.812e-05 | 2.06 | 0.00011741 | 2025-06-20 22:33:48 | -0.00113243
10875 | 2 | CC DChg | 0.1055556 | 30.11378 | -0.00027362 | 4.1375 | 2.888e-05 | 2.11 | 0 | 0 | 2.888e-05 | 2.11 | 0.00012055 | 2025-06-20 22:33:58 | -0.0011321
10876 | 2 | CC DChg | 0.1083333 | 30.11656 | -0.00027362 | 4.1363 | 2.964e-05 | 2.17 | 0 | 0 | 2.964e-05 | 2.17 | 0.0001237 | 2025-06-20 22:34:08 | -0.00113178
10877 | 2 | CC DChg | 0.1111111 | 30.11933 | -0.00027362 | 4.1352 | 3.04e-05 | 2.22 | 0 | 0 | 3.04e-05 | 2.22 | 0.00012684 | 2025-06-20 22:34:18 | -0.00113147
10878 | 2 | CC DChg | 0.1138889 | 30.12211 | -0.00027362 | 4.1341 | 3.116e-05 | 2.28 | 0 | 0 | 3.116e-05 | 2.28 | 0.00012998 | 2025-06-20 22:34:28 | -0.00113115
10879 | 2 | CC DChg | 0.1166667 | 30.12489 | -0.00027362 | 4.1329 | 3.192e-05 | 2.33 | 0 | 0 | 3.192e-05 | 2.33 | 0.00013313 | 2025-06-20 22:34:38 | -0.00113084
10880 | 2 | CC DChg | 0.1194444 | 30.12767 | -0.00027362 | 4.1319 | 3.268e-05 | 2.39 | 0 | 0 | 3.268e-05 | 2.39 | 0.00013627 | 2025-06-20 22:34:48 | -0.00113055
10881 | 2 | CC DChg | 0.1222222 | 30.13044 | -0.00027362 | 4.1307 | 3.344e-05 | 2.44 | 0 | 0 | 3.344e-05 | 2.44 | 0.00013941 | 2025-06-20 22:34:58 | -0.00113024
10882 | 2 | CC DChg | 0.125 | 30.13322 | -0.00027362 | 4.1298 | 3.42e-05 | 2.5 | 0 | 0 | 3.42e-05 | 2.5 | 0.00014255 | 2025-06-20 22:35:08 | -0.00112997
10883 | 2 | CC DChg | 0.1277778 | 30.136 | -0.00027362 | 4.1288 | 3.496e-05 | 2.56 | 0 | 0 | 3.496e-05 | 2.56 | 0.00014568 | 2025-06-20 22:35:18 | -0.0011297
10884 | 2 | CC DChg | 0.1305556 | 30.13878 | -0.00027362 | 4.1278 | 3.572e-05 | 2.61 | 0 | 0 | 3.572e-05 | 2.61 | 0.00014882 | 2025-06-20 22:35:28 | -0.00112942
10885 | 2 | CC DChg | 0.1333333 | 30.14156 | -0.00027362 | 4.1269 | 3.648e-05 | 2.67 | 0 | 0 | 3.648e-05 | 2.67 | 0.00015196 | 2025-06-20 22:35:38 | -0.00112917
10886 | 2 | CC DChg | 0.1361111 | 30.14433 | -0.00027362 | 4.1259 | 3.724e-05 | 2.72 | 0 | 0 | 3.724e-05 | 2.72 | 0.0001551 | 2025-06-20 22:35:48 | -0.00112892
10887 | 2 | CC DChg | 0.1388889 | 30.14711 | -0.00027362 | 4.125 | 3.8e-05 | 2.78 | 0 | 0 | 3.8e-05 | 2.78 | 0.00015823 | 2025-06-20 22:35:58 | -0.00112866
10888 | 2 | CC DChg | 0.1416667 | 30.14989 | -0.00027362 | 4.124 | 3.876e-05 | 2.83 | 0 | 0 | 3.876e-05 | 2.83 | 0.00016137 | 2025-06-20 22:36:08 | -0.0011284
10889 | 2 | CC DChg | 0.1444444 | 30.15267 | -0.00027361 | 4.1231 | 3.952e-05 | 2.89 | 0 | 0 | 3.952e-05 | 2.89 | 0.0001645 | 2025-06-20 22:36:18 | -0.00112815
10890 | 2 | CC DChg | 0.1472222 | 30.15544 | -0.00027361 | 4.1223 | 4.028e-05 | 2.94 | 0 | 0 | 4.028e-05 | 2.94 | 0.00016763 | 2025-06-20 22:36:28 | -0.00112792
10891 | 2 | CC DChg | 0.15 | 30.15822 | -0.00027362 | 4.1214 | 4.104e-05 | 3 | 0 | 0 | 4.104e-05 | 3 | 0.00017077 | 2025-06-20 22:36:38 | -0.00112768
10892 | 2 | CC DChg | 0.1527778 | 30.161 | -0.00027361 | 4.1206 | 4.18e-05 | 3.06 | 0 | 0 | 4.18e-05 | 3.06 | 0.0001739 | 2025-06-20 22:36:48 | -0.00112746
10893 | 2 | CC DChg | 0.1555556 | 30.16378 | -0.00027361 | 4.1197 | 4.256e-05 | 3.11 | 0 | 0 | 4.256e-05 | 3.11 | 0.00017703 | 2025-06-20 22:36:58 | -0.00112721
10894 | 2 | CC DChg | 0.1583333 | 30.16656 | -0.00027361 | 4.119 | 4.332e-05 | 3.17 | 0 | 0 | 4.332e-05 | 3.17 | 0.00018016 | 2025-06-20 22:37:08 | -0.001127
10895 | 2 | CC DChg | 0.1611111 | 30.16933 | -0.00027361 | 4.1182 | 4.408e-05 | 3.22 | 0 | 0 | 4.408e-05 | 3.22 | 0.00018329 | 2025-06-20 22:37:18 | -0.00112678
10896 | 2 | CC DChg | 0.1638889 | 30.17211 | -0.00027361 | 4.1174 | 4.484e-05 | 3.28 | 0 | 0 | 4.484e-05 | 3.28 | 0.00018642 | 2025-06-20 22:37:28 | -0.00112658
10897 | 2 | CC DChg | 0.1666667 | 30.17489 | -0.00027361 | 4.1167 | 4.56e-05 | 3.33 | 0 | 0 | 4.56e-05 | 3.33 | 0.00018955 | 2025-06-20 22:37:38 | -0.00112639
10898 | 2 | CC DChg | 0.1694444 | 30.17767 | -0.00027361 | 4.116 | 4.636e-05 | 3.39 | 0 | 0 | 4.636e-05 | 3.39 | 0.00019268 | 2025-06-20 22:37:48 | -0.00112619
10899 | 2 | CC DChg | 0.1722222 | 30.18044 | -0.00027361 | 4.1152 | 4.712e-05 | 3.44 | 0 | 0 | 4.712e-05 | 3.44 | 0.00019581 | 2025-06-20 22:37:58 | -0.00112598
10900 | 2 | CC DChg | 0.175 | 30.18322 | -0.00027361 | 4.1145 | 4.788e-05 | 3.5 | 0 | 0 | 4.788e-05 | 3.5 | 0.00019893 | 2025-06-20 22:38:08 | -0.00112579
10901 | 2 | CC DChg | 0.1777778 | 30.186 | -0.00027362 | 4.1139 | 4.864e-05 | 3.56 | 0 | 0 | 4.864e-05 | 3.56 | 0.00020206 | 2025-06-20 22:38:18 | -0.00112562
10902 | 2 | CC DChg | 0.1805556 | 30.18878 | -0.00027361 | 4.1132 | 4.94e-05 | 3.61 | 0 | 0 | 4.94e-05 | 3.61 | 0.00020519 | 2025-06-20 22:38:28 | -0.00112542
10903 | 2 | CC DChg | 0.1833333 | 30.19156 | -0.00027361 | 4.1125 | 5.016e-05 | 3.67 | 0 | 0 | 5.016e-05 | 3.67 | 0.00020831 | 2025-06-20 22:38:38 | -0.00112523
10904 | 2 | CC DChg | 0.1861111 | 30.19433 | -0.00027361 | 4.1119 | 5.092e-05 | 3.72 | 0 | 0 | 5.092e-05 | 3.72 | 0.00021144 | 2025-06-20 22:38:48 | -0.00112507
10905 | 2 | CC DChg | 0.1888889 | 30.19711 | -0.00027361 | 4.1112 | 5.168e-05 | 3.78 | 0 | 0 | 5.168e-05 | 3.78 | 0.00021456 | 2025-06-20 22:38:58 | -0.00112488
10906 | 2 | CC DChg | 0.1916667 | 30.19989 | -0.00027361 | 4.1106 | 5.244e-05 | 3.83 | 0 | 0 | 5.244e-05 | 3.83 | 0.00021769 | 2025-06-20 22:39:08 | -0.00112472
10907 | 2 | CC DChg | 0.1944444 | 30.20267 | -0.00027361 | 4.11 | 5.32e-05 | 3.89 | 0 | 0 | 5.32e-05 | 3.89 | 0.00022081 | 2025-06-20 22:39:18 | -0.00112454
10908 | 2 | CC DChg | 0.1972222 | 30.20544 | -0.00027361 | 4.1094 | 5.396e-05 | 3.94 | 0 | 0 | 5.396e-05 | 3.94 | 0.00022393 | 2025-06-20 22:39:28 | -0.00112439
10909 | 2 | CC DChg | 0.2 | 30.20822 | -0.00027362 | 4.1088 | 5.472e-05 | 4 | 0 | 0 | 5.472e-05 | 4 | 0.00022706 | 2025-06-20 22:39:38 | -0.00112423
10910 | 2 | CC DChg | 0.2027778 | 30.211 | -0.00027362 | 4.1083 | 5.548e-05 | 4.06 | 0 | 0 | 5.548e-05 | 4.06 | 0.00023018 | 2025-06-20 22:39:48 | -0.00112409
10911 | 2 | CC DChg | 0.2055556 | 30.21378 | -0.00027362 | 4.1077 | 5.624e-05 | 4.11 | 0 | 0 | 5.624e-05 | 4.11 | 0.0002333 | 2025-06-20 22:39:58 | -0.00112393
10912 | 2 | CC DChg | 0.2083333 | 30.21656 | -0.00027362 | 4.1072 | 5.7e-05 | 4.17 | 0 | 0 | 5.7e-05 | 4.17 | 0.00023642 | 2025-06-20 22:40:08 | -0.00112378
10913 | 2 | CC DChg | 0.2111111 | 30.21933 | -0.00027362 | 4.1066 | 5.776e-05 | 4.22 | 0 | 0 | 5.776e-05 | 4.22 | 0.00023955 | 2025-06-20 22:40:18 | -0.00112363
10914 | 2 | CC DChg | 0.2138889 | 30.22211 | -0.00027361 | 4.1061 | 5.852e-05 | 4.28 | 0 | 0 | 5.852e-05 | 4.28 | 0.00024267 | 2025-06-20 22:40:28 | -0.00112349
10915 | 2 | CC DChg | 0.2166667 | 30.22489 | -0.00027361 | 4.1056 | 5.928e-05 | 4.33 | 0 | 0 | 5.928e-05 | 4.33 | 0.00024579 | 2025-06-20 22:40:38 | -0.00112335
10916 | 2 | CC DChg | 0.2194444 | 30.22767 | -0.00027362 | 4.1051 | 6.004e-05 | 4.39 | 0 | 0 | 6.004e-05 | 4.39 | 0.00024891 | 2025-06-20 22:40:48 | -0.00112321
10917 | 2 | CC DChg | 0.2222222 | 30.23044 | -0.00027361 | 4.1046 | 6.08e-05 | 4.44 | 0 | 0 | 6.08e-05 | 4.44 | 0.00025203 | 2025-06-20 22:40:58 | -0.00112308
10918 | 2 | CC DChg | 0.225 | 30.23322 | -0.00027361 | 4.1041 | 6.156e-05 | 4.5 | 0 | 0 | 6.156e-05 | 4.5 | 0.00025515 | 2025-06-20 22:41:08 | -0.00112295
10919 | 2 | CC DChg | 0.2277778 | 30.236 | -0.00027361 | 4.1037 | 6.232e-05 | 4.56 | 0 | 0 | 6.232e-05 | 4.56 | 0.00025827 | 2025-06-20 22:41:18 | -0.00112282
10920 | 2 | CC DChg | 0.2305556 | 30.23878 | -0.00027361 | 4.1032 | 6.308e-05 | 4.61 | 0 | 0 | 6.308e-05 | 4.61 | 0.00026138 | 2025-06-20 22:41:28 | -0.00112268
10921 | 2 | CC DChg | 0.2333333 | 30.24156 | -0.00027361 | 4.1028 | 6.384e-05 | 4.67 | 0 | 0 | 6.384e-05 | 4.67 | 0.0002645 | 2025-06-20 22:41:38 | -0.00112258
10922 | 2 | CC DChg | 0.2361111 | 30.24433 | -0.00027361 | 4.1023 | 6.46e-05 | 4.72 | 0 | 0 | 6.46e-05 | 4.72 | 0.00026762 | 2025-06-20 22:41:48 | -0.00112245
10923 | 2 | CC DChg | 0.2388889 | 30.24711 | -0.00027361 | 4.1019 | 6.536e-05 | 4.78 | 0 | 0 | 6.536e-05 | 4.78 | 0.00027074 | 2025-06-20 22:41:58 | -0.00112234
10924 | 2 | CC DChg | 0.2416667 | 30.24989 | -0.00027362 | 4.1015 | 6.612e-05 | 4.83 | 0 | 0 | 6.612e-05 | 4.83 | 0.00027386 | 2025-06-20 22:42:08 | -0.00112223
10925 | 2 | CC DChg | 0.2444444 | 30.25267 | -0.00027362 | 4.1011 | 6.688e-05 | 4.89 | 0 | 0 | 6.688e-05 | 4.89 | 0.00027697 | 2025-06-20 22:42:18 | -0.00112213
10926 | 2 | CC DChg | 0.2472222 | 30.25544 | -0.00027361 | 4.1007 | 6.764e-05 | 4.94 | 0 | 0 | 6.764e-05 | 4.94 | 0.00028009 | 2025-06-20 22:42:28 | -0.001122
10927 | 2 | CC DChg | 0.25 | 30.25822 | -0.00027361 | 4.1004 | 6.84e-05 | 5 | 0 | 0 | 6.84e-05 | 5 | 0.00028321 | 2025-06-20 22:42:38 | -0.00112192
10928 | 2 | CC DChg | 0.2527778 | 30.261 | -0.00027361 | 4.1 | 6.916e-05 | 5.06 | 0 | 0 | 6.916e-05 | 5.06 | 0.00028632 | 2025-06-20 22:42:48 | -0.00112181
10929 | 2 | CC DChg | 0.2555556 | 30.26378 | -0.00027361 | 4.0996 | 6.992e-05 | 5.11 | 0 | 0 | 6.992e-05 | 5.11 | 0.00028944 | 2025-06-20 22:42:58 | -0.0011217
10930 | 2 | CC DChg | 0.2583333 | 30.26656 | -0.00027361 | 4.0993 | 7.068e-05 | 5.17 | 0 | 0 | 7.068e-05 | 5.17 | 0.00029256 | 2025-06-20 22:43:08 | -0.00112162
10931 | 2 | CC DChg | 0.2611111 | 30.26933 | -0.00027361 | 4.0989 | 7.144e-05 | 5.22 | 0 | 0 | 7.144e-05 | 5.22 | 0.00029567 | 2025-06-20 22:43:18 | -0.00112152
10932 | 2 | CC DChg | 0.2638889 | 30.27211 | -0.00027361 | 4.0986 | 7.22e-05 | 5.28 | 0 | 0 | 7.22e-05 | 5.28 | 0.00029879 | 2025-06-20 22:43:28 | -0.00112142
10933 | 2 | CC DChg | 0.2666667 | 30.27489 | -0.00027361 | 4.0983 | 7.296e-05 | 5.33 | 0 | 0 | 7.296e-05 | 5.33 | 0.0003019 | 2025-06-20 22:43:38 | -0.00112135
10934 | 2 | CC DChg | 0.2694444 | 30.27767 | -0.00027361 | 4.098 | 7.372e-05 | 5.39 | 0 | 0 | 7.372e-05 | 5.39 | 0.00030502 | 2025-06-20 22:43:48 | -0.00112126
10935 | 2 | CC DChg | 0.2722222 | 30.28044 | -0.00027361 | 4.0976 | 7.448e-05 | 5.44 | 0 | 0 | 7.448e-05 | 5.44 | 0.00030813 | 2025-06-20 22:43:58 | -0.00112117
10936 | 2 | CC DChg | 0.275 | 30.28322 | -0.00027361 | 4.0973 | 7.524e-05 | 5.5 | 0 | 0 | 7.524e-05 | 5.5 | 0.00031124 | 2025-06-20 22:44:08 | -0.00112108
10937 | 2 | CC DChg | 0.2777778 | 30.286 | -0.00027361 | 4.097 | 7.6e-05 | 5.56 | 0 | 0 | 7.6e-05 | 5.56 | 0.00031436 | 2025-06-20 22:44:18 | -0.001121
10938 | 2 | CC DChg | 0.2805556 | 30.28878 | -0.00027361 | 4.0968 | 7.676e-05 | 5.61 | 0 | 0 | 7.676e-05 | 5.61 | 0.00031747 | 2025-06-20 22:44:28 | -0.00112092
10939 | 2 | CC DChg | 0.2833333 | 30.29156 | -0.00027361 | 4.0964 | 7.752e-05 | 5.67 | 0 | 0 | 7.752e-05 | 5.67 | 0.00032059 | 2025-06-20 22:44:38 | -0.00112084
10940 | 2 | CC DChg | 0.2861111 | 30.29433 | -0.00027361 | 4.0962 | 7.828e-05 | 5.72 | 0 | 0 | 7.828e-05 | 5.72 | 0.0003237 | 2025-06-20 22:44:48 | -0.00112077
10941 | 2 | CC DChg | 0.2888889 | 30.29711 | -0.00027361 | 4.0958 | 7.904e-05 | 5.78 | 0 | 0 | 7.904e-05 | 5.78 | 0.00032681 | 2025-06-20 22:44:58 | -0.00112068
10942 | 2 | CC DChg | 0.2916667 | 30.29989 | -0.00027361 | 4.0956 | 7.98e-05 | 5.83 | 0 | 0 | 7.98e-05 | 5.83 | 0.00032993 | 2025-06-20 22:45:08 | -0.0011206
10943 | 2 | CC DChg | 0.2944444 | 30.30267 | -0.00027361 | 4.0953 | 8.056e-05 | 5.89 | 0 | 0 | 8.056e-05 | 5.89 | 0.00033304 | 2025-06-20 22:45:18 | -0.00112051
10944 | 2 | CC DChg | 0.2972222 | 30.30544 | -0.00027361 | 4.095 | 8.132e-05 | 5.94 | 0 | 0 | 8.132e-05 | 5.94 | 0.00033615 | 2025-06-20 22:45:28 | -0.00112045
10945 | 2 | CC DChg | 0.3 | 30.30822 | -0.00027361 | 4.0947 | 8.208e-05 | 6 | 0 | 0 | 8.208e-05 | 6 | 0.00033926 | 2025-06-20 22:45:38 | -0.00112037
10946 | 2 | CC DChg | 0.3027778 | 30.311 | -0.00027361 | 4.0945 | 8.284e-05 | 6.06 | 0 | 0 | 8.284e-05 | 6.06 | 0.00034238 | 2025-06-20 22:45:48 | -0.0011203
10947 | 2 | CC DChg | 0.3055556 | 30.31378 | -0.00027361 | 4.0942 | 8.36e-05 | 6.11 | 0 | 0 | 8.36e-05 | 6.11 | 0.00034549 | 2025-06-20 22:45:58 | -0.00112023
10948 | 2 | CC DChg | 0.3083333 | 30.31656 | -0.00027361 | 4.094 | 8.436e-05 | 6.17 | 0 | 0 | 8.436e-05 | 6.17 | 0.0003486 | 2025-06-20 22:46:08 | -0.00112017
10949 | 2 | CC DChg | 0.3111111 | 30.31933 | -0.00027361 | 4.0937 | 8.512e-05 | 6.22 | 0 | 0 | 8.512e-05 | 6.22 | 0.00035171 | 2025-06-20 22:46:18 | -0.00112009
10950 | 2 | CC DChg | 0.3138889 | 30.32211 | -0.00027361 | 4.0936 | 8.588e-05 | 6.28 | 0 | 0 | 8.588e-05 | 6.28 | 0.00035482 | 2025-06-20 22:46:28 | -0.00112006
10951 | 2 | CC DChg | 0.3166667 | 30.32489 | -0.00027361 | 4.0933 | 8.664e-05 | 6.33 | 0 | 0 | 8.664e-05 | 6.33 | 0.00035793 | 2025-06-20 22:46:38 | -0.00111998
10952 | 2 | CC DChg | 0.3194444 | 30.32767 | -0.00027361 | 4.0931 | 8.74e-05 | 6.39 | 0 | 0 | 8.74e-05 | 6.39 | 0.00036104 | 2025-06-20 22:46:48 | -0.00111991
10953 | 2 | CC DChg | 0.3222222 | 30.33044 | -0.00027361 | 4.0929 | 8.817e-05 | 6.44 | 0 | 0 | 8.817e-05 | 6.44 | 0.00036415 | 2025-06-20 22:46:58 | -0.00111986
10954 | 2 | CC DChg | 0.325 | 30.33322 | -0.00027361 | 4.0926 | 8.893e-05 | 6.5 | 0 | 0 | 8.893e-05 | 6.5 | 0.00036726 | 2025-06-20 22:47:08 | -0.00111979
10955 | 2 | CC DChg | 0.3277778 | 30.336 | -0.00027361 | 4.0924 | 8.969e-05 | 6.56 | 0 | 0 | 8.969e-05 | 6.56 | 0.00037038 | 2025-06-20 22:47:18 | -0.00111973
10956 | 2 | CC DChg | 0.3305556 | 30.33878 | -0.00027361 | 4.0922 | 9.045e-05 | 6.61 | 0 | 0 | 9.045e-05 | 6.61 | 0.00037349 | 2025-06-20 22:47:28 | -0.00111967
10957 | 2 | CC DChg | 0.3333333 | 30.34156 | -0.00027361 | 4.092 | 9.121e-05 | 6.67 | 0 | 0 | 9.121e-05 | 6.67 | 0.0003766 | 2025-06-20 22:47:38 | -0.00111962
10958 | 2 | CC DChg | 0.3361111 | 30.34433 | -0.00027361 | 4.0917 | 9.197e-05 | 6.72 | 0 | 0 | 9.197e-05 | 6.72 | 0.00037971 | 2025-06-20 22:47:48 | -0.00111955
10959 | 2 | CC DChg | 0.3388889 | 30.34711 | -0.00027361 | 4.0916 | 9.273e-05 | 6.78 | 0 | 0 | 9.273e-05 | 6.78 | 0.00038282 | 2025-06-20 22:47:58 | -0.0011195
10960 | 2 | CC DChg | 0.3416667 | 30.34989 | -0.00027361 | 4.0913 | 9.349e-05 | 6.83 | 0 | 0 | 9.349e-05 | 6.83 | 0.00038593 | 2025-06-20 22:48:08 | -0.00111943
10961 | 2 | CC DChg | 0.3444444 | 30.35267 | -0.00027361 | 4.0911 | 9.425e-05 | 6.89 | 0 | 0 | 9.425e-05 | 6.89 | 0.00038903 | 2025-06-20 22:48:18 | -0.00111938
10962 | 2 | CC DChg | 0.3472222 | 30.35544 | -0.00027361 | 4.0909 | 9.501e-05 | 6.94 | 0 | 0 | 9.501e-05 | 6.94 | 0.00039214 | 2025-06-20 22:48:28 | -0.00111932
10963 | 2 | CC DChg | 0.35 | 30.35822 | -0.00027361 | 4.0907 | 9.577e-05 | 7 | 0 | 0 | 9.577e-05 | 7 | 0.00039525 | 2025-06-20 22:48:38 | -0.00111926
10964 | 2 | CC DChg | 0.3527778 | 30.361 | -0.00027361 | 4.0905 | 9.653e-05 | 7.06 | 0 | 0 | 9.653e-05 | 7.06 | 0.00039836 | 2025-06-20 22:48:48 | -0.00111921
10965 | 2 | CC DChg | 0.3555556 | 30.36378 | -0.00027361 | 4.0902 | 9.729e-05 | 7.11 | 0 | 0 | 9.729e-05 | 7.11 | 0.00040147 | 2025-06-20 22:48:58 | -0.00111914
10966 | 2 | CC DChg | 0.3583333 | 30.36656 | -0.00027361 | 4.0901 | 9.805e-05 | 7.17 | 0 | 0 | 9.805e-05 | 7.17 | 0.00040458 | 2025-06-20 22:49:08 | -0.00111911
10967 | 2 | CC DChg | 0.3611111 | 30.36933 | -0.00027361 | 4.0899 | 9.881e-05 | 7.22 | 0 | 0 | 9.881e-05 | 7.22 | 0.00040769 | 2025-06-20 22:49:18 | -0.00111904
10968 | 2 | CC DChg | 0.3638889 | 30.37211 | -0.00027361 | 4.0897 | 9.957e-05 | 7.28 | 0 | 0 | 9.957e-05 | 7.28 | 0.0004108 | 2025-06-20 22:49:28 | -0.00111899
10969 | 2 | CC DChg | 0.3666667 | 30.37489 | -0.00027361 | 4.0895 | 0.00010033 | 7.33 | 0 | 0 | 0.00010033 | 7.33 | 0.0004139 | 2025-06-20 22:49:38 | -0.00111895
10970 | 2 | CC DChg | 0.3694444 | 30.37767 | -0.00027361 | 4.0893 | 0.00010109 | 7.39 | 0 | 0 | 0.00010109 | 7.39 | 0.00041701 | 2025-06-20 22:49:48 | -0.0011189
10971 | 2 | CC DChg | 0.3722222 | 30.38044 | -0.00027361 | 4.0891 | 0.00010185 | 7.44 | 0 | 0 | 0.00010185 | 7.44 | 0.00042012 | 2025-06-20 22:49:58 | -0.00111884
10972 | 2 | CC DChg | 0.375 | 30.38322 | -0.00027361 | 4.089 | 0.00010261 | 7.5 | 0 | 0 | 0.00010261 | 7.5 | 0.00042323 | 2025-06-20 22:50:08 | -0.00111879
10973 | 2 | CC DChg | 0.3777778 | 30.386 | -0.00027361 | 4.0887 | 0.00010337 | 7.56 | 0 | 0 | 0.00010337 | 7.56 | 0.00042634 | 2025-06-20 22:50:18 | -0.00111873
10974 | 2 | CC DChg | 0.3805556 | 30.38878 | -0.00027361 | 4.0886 | 0.00010413 | 7.61 | 0 | 0 | 0.00010413 | 7.61 | 0.00042944 | 2025-06-20 22:50:28 | -0.0011187
10975 | 2 | CC DChg | 0.3833333 | 30.39156 | -0.00027361 | 4.0884 | 0.00010489 | 7.67 | 0 | 0 | 0.00010489 | 7.67 | 0.00043255 | 2025-06-20 22:50:38 | -0.00111865
10976 | 2 | CC DChg | 0.3861111 | 30.39433 | -0.00027361 | 4.0883 | 0.00010565 | 7.72 | 0 | 0 | 0.00010565 | 7.72 | 0.00043566 | 2025-06-20 22:50:48 | -0.0011186
10977 | 2 | CC DChg | 0.3888889 | 30.39711 | -0.00027361 | 4.0881 | 0.00010641 | 7.78 | 0 | 0 | 0.00010641 | 7.78 | 0.00043877 | 2025-06-20 22:50:58 | -0.00111856
10978 | 2 | CC DChg | 0.3916667 | 30.39989 | -0.00027361 | 4.0879 | 0.00010717 | 7.83 | 0 | 0 | 0.00010717 | 7.83 | 0.00044187 | 2025-06-20 22:51:08 | -0.0011185
10979 | 2 | CC DChg | 0.3944444 | 30.40267 | -0.00027361 | 4.0877 | 0.00010793 | 7.89 | 0 | 0 | 0.00010793 | 7.89 | 0.00044498 | 2025-06-20 22:51:18 | -0.00111844
10980 | 2 | CC DChg | 0.3972222 | 30.40544 | -0.00027361 | 4.0876 | 0.00010869 | 7.94 | 0 | 0 | 0.00010869 | 7.94 | 0.00044809 | 2025-06-20 22:51:28 | -0.00111842
10981 | 2 | CC DChg | 0.4 | 30.40822 | -0.00027361 | 4.0874 | 0.00010945 | 8 | 0 | 0 | 0.00010945 | 8 | 0.00045119 | 2025-06-20 22:51:38 | -0.00111836
10982 | 2 | CC DChg | 0.4027778 | 30.411 | -0.00027361 | 4.0873 | 0.00011021 | 8.06 | 0 | 0 | 0.00011021 | 8.06 | 0.0004543 | 2025-06-20 22:51:48 | -0.00111833
10983 | 2 | CC DChg | 0.4055556 | 30.41378 | -0.00027361 | 4.0871 | 0.00011097 | 8.11 | 0 | 0 | 0.00011097 | 8.11 | 0.00045741 | 2025-06-20 22:51:58 | -0.00111827
10984 | 2 | CC DChg | 0.4083333 | 30.41656 | -0.00027361 | 4.0869 | 0.00011173 | 8.17 | 0 | 0 | 0.00011173 | 8.17 | 0.00046051 | 2025-06-20 22:52:08 | -0.00111824
10985 | 2 | CC DChg | 0.4111111 | 30.41933 | -0.00027361 | 4.0868 | 0.00011249 | 8.22 | 0 | 0 | 0.00011249 | 8.22 | 0.00046362 | 2025-06-20 22:52:18 | -0.0011182
10986 | 2 | CC DChg | 0.4138889 | 30.42211 | -0.00027361 | 4.0866 | 0.00011325 | 8.28 | 0 | 0 | 0.00011325 | 8.28 | 0.00046672 | 2025-06-20 22:52:28 | -0.00111813
10987 | 2 | CC DChg | 0.4166667 | 30.42489 | -0.00027361 | 4.0865 | 0.00011401 | 8.33 | 0 | 0 | 0.00011401 | 8.33 | 0.00046983 | 2025-06-20 22:52:38 | -0.0011181
10988 | 2 | CC DChg | 0.4194444 | 30.42767 | -0.00027361 | 4.0863 | 0.00011477 | 8.39 | 0 | 0 | 0.00011477 | 8.39 | 0.00047294 | 2025-06-20 22:52:48 | -0.00111807
10989 | 2 | CC DChg | 0.4222222 | 30.43044 | -0.00027361 | 4.0861 | 0.00011553 | 8.44 | 0 | 0 | 0.00011553 | 8.44 | 0.00047604 | 2025-06-20 22:52:58 | -0.00111802
10990 | 2 | CC DChg | 0.425 | 30.43322 | -0.00027361 | 4.0859 | 0.00011629 | 8.5 | 0 | 0 | 0.00011629 | 8.5 | 0.00047915 | 2025-06-20 22:53:08 | -0.00111796
10991 | 2 | CC DChg | 0.4277778 | 30.436 | -0.00027361 | 4.0858 | 0.00011705 | 8.56 | 0 | 0 | 0.00011705 | 8.56 | 0.00048225 | 2025-06-20 22:53:18 | -0.00111791
10992 | 2 | CC DChg | 0.4305556 | 30.43878 | -0.00027361 | 4.0856 | 0.00011781 | 8.61 | 0 | 0 | 0.00011781 | 8.61 | 0.00048536 | 2025-06-20 22:53:28 | -0.00111787
10993 | 2 | CC DChg | 0.4333333 | 30.44156 | -0.00027361 | 4.0855 | 0.00011857 | 8.67 | 0 | 0 | 0.00011857 | 8.67 | 0.00048846 | 2025-06-20 22:53:38 | -0.00111783
10994 | 2 | CC DChg | 0.4361111 | 30.44433 | -0.00027361 | 4.0853 | 0.00011933 | 8.72 | 0 | 0 | 0.00011933 | 8.72 | 0.00049157 | 2025-06-20 22:53:48 | -0.0011178
10995 | 2 | CC DChg | 0.4388889 | 30.44711 | -0.00027361 | 4.0851 | 0.00012009 | 8.78 | 0 | 0 | 0.00012009 | 8.78 | 0.00049467 | 2025-06-20 22:53:58 | -0.00111775
10996 | 2 | CC DChg | 0.4416667 | 30.44989 | -0.00027361 | 4.0851 | 0.00012085 | 8.83 | 0 | 0 | 0.00012085 | 8.83 | 0.00049778 | 2025-06-20 22:54:08 | -0.00111773
10997 | 2 | CC DChg | 0.4444444 | 30.45267 | -0.00027361 | 4.0849 | 0.00012161 | 8.89 | 0 | 0 | 0.00012161 | 8.89 | 0.00050088 | 2025-06-20 22:54:18 | -0.00111768
10998 | 2 | CC DChg | 0.4472222 | 30.45544 | -0.00027361 | 4.0847 | 0.00012237 | 8.94 | 0 | 0 | 0.00012237 | 8.94 | 0.00050399 | 2025-06-20 22:54:28 | -0.00111762
10999 | 2 | CC DChg | 0.45 | 30.45822 | -0.00027361 | 4.0845 | 0.00012313 | 9 | 0 | 0 | 0.00012313 | 9 | 0.00050709 | 2025-06-20 22:54:38 | -0.00111758
11000 | 2 | CC DChg | 0.4527778 | 30.461 | -0.00027361 | 4.0844 | 0.00012389 | 9.06 | 0 | 0 | 0.00012389 | 9.06 | 0.0005102 | 2025-06-20 22:54:48 | -0.00111755
11001 | 2 | CC DChg | 0.4555556 | 30.46378 | -0.00027361 | 4.0843 | 0.00012465 | 9.11 | 0 | 0 | 0.00012465 | 9.11 | 0.0005133 | 2025-06-20 22:54:58 | -0.00111751
11002 | 2 | CC DChg | 0.4583333 | 30.46656 | -0.00027361 | 4.0841 | 0.00012541 | 9.17 | 0 | 0 | 0.00012541 | 9.17 | 0.0005164 | 2025-06-20 22:55:08 | -0.00111746
11003 | 2 | CC DChg | 0.4611111 | 30.46933 | -0.00027361 | 4.084 | 0.00012617 | 9.22 | 0 | 0 | 0.00012617 | 9.22 | 0.00051951 | 2025-06-20 22:55:18 | -0.00111743
11004 | 2 | CC DChg | 0.4638889 | 30.47211 | -0.00027361 | 4.0838 | 0.00012693 | 9.28 | 0 | 0 | 0.00012693 | 9.28 | 0.00052261 | 2025-06-20 22:55:28 | -0.00111738
11005 | 2 | CC DChg | 0.4666667 | 30.47489 | -0.00027361 | 4.0837 | 0.00012769 | 9.33 | 0 | 0 | 0.00012769 | 9.33 | 0.00052572 | 2025-06-20 22:55:38 | -0.00111734
11006 | 2 | CC DChg | 0.4694444 | 30.47767 | -0.00027361 | 4.0836 | 0.00012845 | 9.39 | 0 | 0 | 0.00012845 | 9.39 | 0.00052882 | 2025-06-20 22:55:48 | -0.00111731
11007 | 2 | CC DChg | 0.4722222 | 30.48044 | -0.00027361 | 4.0834 | 0.00012921 | 9.44 | 0 | 0 | 0.00012921 | 9.44 | 0.00053192 | 2025-06-20 22:55:58 | -0.00111726
11008 | 2 | CC DChg | 0.475 | 30.48322 | -0.00027361 | 4.0833 | 0.00012997 | 9.5 | 0 | 0 | 0.00012997 | 9.5 | 0.00053503 | 2025-06-20 22:56:08 | -0.00111724
11009 | 2 | CC DChg | 0.4777778 | 30.486 | -0.00027361 | 4.0832 | 0.00013073 | 9.56 | 0 | 0 | 0.00013073 | 9.56 | 0.00053813 | 2025-06-20 22:56:18 | -0.00111721
11010 | 2 | CC DChg | 0.4805556 | 30.48878 | -0.00027361 | 4.083 | 0.00013149 | 9.61 | 0 | 0 | 0.00013149 | 9.61 | 0.00054123 | 2025-06-20 22:56:28 | -0.00111716
11011 | 2 | CC DChg | 0.4833333 | 30.49156 | -0.00027361 | 4.0829 | 0.00013225 | 9.67 | 0 | 0 | 0.00013225 | 9.67 | 0.00054434 | 2025-06-20 22:56:38 | -0.00111713
11012 | 2 | CC DChg | 0.4861111 | 30.49433 | -0.00027361 | 4.0827 | 0.00013301 | 9.72 | 0 | 0 | 0.00013301 | 9.72 | 0.00054744 | 2025-06-20 22:56:48 | -0.00111709
11013 | 2 | CC DChg | 0.4888889 | 30.49711 | -0.00027361 | 4.0826 | 0.00013377 | 9.78 | 0 | 0 | 0.00013377 | 9.78 | 0.00055054 | 2025-06-20 22:56:58 | -0.00111705
11014 | 2 | CC DChg | 0.4916667 | 30.49989 | -0.00027361 | 4.0825 | 0.00013453 | 9.83 | 0 | 0 | 0.00013453 | 9.83 | 0.00055365 | 2025-06-20 22:57:08 | -0.00111702
11015 | 2 | CC DChg | 0.4944444 | 30.50267 | -0.00027361 | 4.0823 | 0.00013529 | 9.89 | 0 | 0 | 0.00013529 | 9.89 | 0.00055675 | 2025-06-20 22:57:18 | -0.00111698
11016 | 2 | CC DChg | 0.4972222 | 30.50544 | -0.00027361 | 4.0822 | 0.00013605 | 9.94 | 0 | 0 | 0.00013605 | 9.94 | 0.00055985 | 2025-06-20 22:57:28 | -0.00111694
11017 | 2 | CC DChg | 0.5 | 30.50822 | -0.00027361 | 4.082 | 0.00013681 | 10 | 0 | 0 | 0.00013681 | 10 | 0.00056295 | 2025-06-20 22:57:38 | -0.00111689
11018 | 2 | CC DChg | 0.5027778 | 30.511 | -0.00027361 | 4.082 | 0.00013757 | 10.06 | 0 | 0 | 0.00013757 | 10.06 | 0.00056606 | 2025-06-20 22:57:48 | -0.00111688
11019 | 2 | CC DChg | 0.5055556 | 30.51378 | -0.00027361 | 4.0818 | 0.00013833 | 10.11 | 0 | 0 | 0.00013833 | 10.11 | 0.00056916 | 2025-06-20 22:57:58 | -0.00111684
11020 | 2 | CC DChg | 0.5083333 | 30.51656 | -0.00027361 | 4.0817 | 0.00013909 | 10.17 | 0 | 0 | 0.00013909 | 10.17 | 0.00057226 | 2025-06-20 22:58:08 | -0.0011168
11021 | 2 | CC DChg | 0.5111111 | 30.51933 | -0.00027361 | 4.0815 | 0.00013985 | 10.22 | 0 | 0 | 0.00013985 | 10.22 | 0.00057536 | 2025-06-20 22:58:18 | -0.00111674
11022 | 2 | CC DChg | 0.5138889 | 30.52211 | -0.00027361 | 4.0814 | 0.00014061 | 10.28 | 0 | 0 | 0.00014061 | 10.28 | 0.00057846 | 2025-06-20 22:58:28 | -0.00111671
11023 | 2 | CC DChg | 0.5166667 | 30.52489 | -0.00027361 | 4.0813 | 0.00014137 | 10.33 | 0 | 0 | 0.00014137 | 10.33 | 0.00058157 | 2025-06-20 22:58:38 | -0.00111667
11024 | 2 | CC DChg | 0.5194444 | 30.52767 | -0.00027361 | 4.0811 | 0.00014213 | 10.39 | 0 | 0 | 0.00014213 | 10.39 | 0.00058467 | 2025-06-20 22:58:48 | -0.00111664
11025 | 2 | CC DChg | 0.5222222 | 30.53044 | -0.00027361 | 4.081 | 0.00014289 | 10.44 | 0 | 0 | 0.00014289 | 10.44 | 0.00058777 | 2025-06-20 22:58:58 | -0.00111659
11026 | 2 | CC DChg | 0.525 | 30.53322 | -0.00027361 | 4.0808 | 0.00014365 | 10.5 | 0 | 0 | 0.00014365 | 10.5 | 0.00059087 | 2025-06-20 22:59:08 | -0.00111656
11027 | 2 | CC DChg | 0.5277778 | 30.536 | -0.00027361 | 4.0807 | 0.00014441 | 10.56 | 0 | 0 | 0.00014441 | 10.56 | 0.00059397 | 2025-06-20 22:59:18 | -0.00111652
11028 | 2 | CC DChg | 0.5305556 | 30.53878 | -0.00027361 | 4.0806 | 0.00014517 | 10.61 | 0 | 0 | 0.00014517 | 10.61 | 0.00059707 | 2025-06-20 22:59:28 | -0.00111649
11029 | 2 | CC DChg | 0.5333333 | 30.54156 | -0.00027361 | 4.0805 | 0.00014593 | 10.67 | 0 | 0 | 0.00014593 | 10.67 | 0.00060018 | 2025-06-20 22:59:38 | -0.00111645
11030 | 2 | CC DChg | 0.5361111 | 30.54433 | -0.00027361 | 4.0803 | 0.00014669 | 10.72 | 0 | 0 | 0.00014669 | 10.72 | 0.00060328 | 2025-06-20 22:59:48 | -0.0011164
11031 | 2 | CC DChg | 0.5388889 | 30.54711 | -0.00027361 | 4.0801 | 0.00014745 | 10.78 | 0 | 0 | 0.00014745 | 10.78 | 0.00060638 | 2025-06-20 22:59:58 | -0.00111637
11032 | 2 | CC DChg | 0.5416667 | 30.54989 | -0.00027361 | 4.0801 | 0.00014821 | 10.83 | 0 | 0 | 0.00014821 | 10.83 | 0.00060948 | 2025-06-20 23:00:08 | -0.00111635
11033 | 2 | CC DChg | 0.5444444 | 30.55267 | -0.00027361 | 4.0799 | 0.00014897 | 10.89 | 0 | 0 | 0.00014897 | 10.89 | 0.00061258 | 2025-06-20 23:00:18 | -0.0011163
11034 | 2 | CC DChg | 0.5472222 | 30.55544 | -0.00027361 | 4.0798 | 0.00014973 | 10.94 | 0 | 0 | 0.00014973 | 10.94 | 0.00061568 | 2025-06-20 23:00:28 | -0.00111626
11035 | 2 | CC DChg | 0.55 | 30.55822 | -0.00027361 | 4.0796 | 0.00015049 | 11 | 0 | 0 | 0.00015049 | 11 | 0.00061878 | 2025-06-20 23:00:38 | -0.00111623
11036 | 2 | CC DChg | 0.5527778 | 30.561 | -0.00027361 | 4.0795 | 0.00015125 | 11.06 | 0 | 0 | 0.00015125 | 11.06 | 0.00062188 | 2025-06-20 23:00:48 | -0.00111619
11037 | 2 | CC DChg | 0.5555556 | 30.56378 | -0.00027361 | 4.0794 | 0.00015201 | 11.11 | 0 | 0 | 0.00015201 | 11.11 | 0.00062498 | 2025-06-20 23:00:58 | -0.00111616
11038 | 2 | CC DChg | 0.5583333 | 30.56656 | -0.00027361 | 4.0793 | 0.00015277 | 11.17 | 0 | 0 | 0.00015277 | 11.17 | 0.00062808 | 2025-06-20 23:01:08 | -0.00111614
11039 | 2 | CC DChg | 0.5611111 | 30.56933 | -0.00027361 | 4.0792 | 0.00015353 | 11.22 | 0 | 0 | 0.00015353 | 11.22 | 0.00063118 | 2025-06-20 23:01:18 | -0.0011161
11040 | 2 | CC DChg | 0.5638889 | 30.57211 | -0.00027361 | 4.079 | 0.00015429 | 11.28 | 0 | 0 | 0.00015429 | 11.28 | 0.00063428 | 2025-06-20 23:01:28 | -0.00111606
11041 | 2 | CC DChg | 0.5666667 | 30.57489 | -0.00027361 | 4.0789 | 0.00015505 | 11.33 | 0 | 0 | 0.00015505 | 11.33 | 0.00063738 | 2025-06-20 23:01:38 | -0.00111603
11042 | 2 | CC DChg | 0.5694444 | 30.57767 | -0.00027361 | 4.0788 | 0.00015581 | 11.39 | 0 | 0 | 0.00015581 | 11.39 | 0.00064048 | 2025-06-20 23:01:48 | -0.001116
11043 | 2 | CC DChg | 0.5722222 | 30.58044 | -0.00027361 | 4.0787 | 0.00015657 | 11.44 | 0 | 0 | 0.00015657 | 11.44 | 0.00064358 | 2025-06-20 23:01:58 | -0.00111597
11044 | 2 | CC DChg | 0.575 | 30.58322 | -0.00027361 | 4.0786 | 0.00015733 | 11.5 | 0 | 0 | 0.00015733 | 11.5 | 0.00064668 | 2025-06-20 23:02:08 | -0.00111594
11045 | 2 | CC DChg | 0.5777778 | 30.586 | -0.00027361 | 4.0784 | 0.00015809 | 11.56 | 0 | 0 | 0.00015809 | 11.56 | 0.00064978 | 2025-06-20 23:02:18 | -0.00111589
11046 | 2 | CC DChg | 0.5805556 | 30.58878 | -0.00027361 | 4.0783 | 0.00015885 | 11.61 | 0 | 0 | 0.00015885 | 11.61 | 0.00065288 | 2025-06-20 23:02:28 | -0.00111585
11047 | 2 | CC DChg | 0.5833333 | 30.59156 | -0.00027361 | 4.0782 | 0.00015961 | 11.67 | 0 | 0 | 0.00015961 | 11.67 | 0.00065598 | 2025-06-20 23:02:38 | -0.00111584
11048 | 2 | CC DChg | 0.5861111 | 30.59433 | -0.00027361 | 4.0781 | 0.00016037 | 11.72 | 0 | 0 | 0.00016037 | 11.72 | 0.00065908 | 2025-06-20 23:02:48 | -0.0011158
11049 | 2 | CC DChg | 0.5888889 | 30.59711 | -0.00027361 | 4.0779 | 0.00016113 | 11.78 | 0 | 0 | 0.00016113 | 11.78 | 0.00066218 | 2025-06-20 23:02:58 | -0.00111577
11050 | 2 | CC DChg | 0.5916667 | 30.59989 | -0.00027361 | 4.0779 | 0.00016189 | 11.83 | 0 | 0 | 0.00016189 | 11.83 | 0.00066528 | 2025-06-20 23:03:08 | -0.00111575
11051 | 2 | CC DChg | 0.5944444 | 30.60267 | -0.00027361 | 4.0778 | 0.00016265 | 11.89 | 0 | 0 | 0.00016265 | 11.89 | 0.00066838 | 2025-06-20 23:03:18 | -0.00111573
11052 | 2 | CC DChg | 0.5972222 | 30.60544 | -0.00027361 | 4.0776 | 0.00016341 | 11.94 | 0 | 0 | 0.00016341 | 11.94 | 0.00067148 | 2025-06-20 23:03:28 | -0.00111568
11053 | 2 | CC DChg | 0.6 | 30.60822 | -0.00027361 | 4.0775 | 0.00016417 | 12 | 0 | 0 | 0.00016417 | 12 | 0.00067458 | 2025-06-20 23:03:38 | -0.00111564
11054 | 2 | CC DChg | 0.6027778 | 30.611 | -0.00027361 | 4.0774 | 0.00016493 | 12.06 | 0 | 0 | 0.00016493 | 12.06 | 0.00067768 | 2025-06-20 23:03:48 | -0.00111563
11055 | 2 | CC DChg | 0.6055556 | 30.61378 | -0.00027361 | 4.0773 | 0.00016569 | 12.11 | 0 | 0 | 0.00016569 | 12.11 | 0.00068078 | 2025-06-20 23:03:58 | -0.00111559
11056 | 2 | CC DChg | 0.6083333 | 30.61656 | -0.00027361 | 4.0772 | 0.00016645 | 12.17 | 0 | 0 | 0.00016645 | 12.17 | 0.00068388 | 2025-06-20 23:04:08 | -0.00111556
11057 | 2 | CC DChg | 0.6111111 | 30.61933 | -0.00027361 | 4.0771 | 0.00016721 | 12.22 | 0 | 0 | 0.00016721 | 12.22 | 0.00068697 | 2025-06-20 23:04:18 | -0.00111554
11058 | 2 | CC DChg | 0.6138889 | 30.62211 | -0.00027361 | 4.077 | 0.00016797 | 12.28 | 0 | 0 | 0.00016797 | 12.28 | 0.00069007 | 2025-06-20 23:04:28 | -0.00111552
11059 | 2 | CC DChg | 0.6166667 | 30.62489 | -0.00027361 | 4.0769 | 0.00016873 | 12.33 | 0 | 0 | 0.00016873 | 12.33 | 0.00069317 | 2025-06-20 23:04:38 | -0.00111547
11060 | 2 | CC DChg | 0.6194444 | 30.62767 | -0.00027361 | 4.0767 | 0.00016949 | 12.39 | 0 | 0 | 0.00016949 | 12.39 | 0.00069627 | 2025-06-20 23:04:48 | -0.00111543
11061 | 2 | CC DChg | 0.6222222 | 30.63044 | -0.00027361 | 4.0767 | 0.00017025 | 12.44 | 0 | 0 | 0.00017025 | 12.44 | 0.00069937 | 2025-06-20 23:04:58 | -0.00111542
11062 | 2 | CC DChg | 0.625 | 30.63322 | -0.00027361 | 4.0766 | 0.00017101 | 12.5 | 0 | 0 | 0.00017101 | 12.5 | 0.00070247 | 2025-06-20 23:05:08 | -0.00111539
11063 | 2 | CC DChg | 0.6277778 | 30.636 | -0.00027361 | 4.0765 | 0.00017177 | 12.56 | 0 | 0 | 0.00017177 | 12.56 | 0.00070556 | 2025-06-20 23:05:18 | -0.00111536
11064 | 2 | CC DChg | 0.6305556 | 30.63878 | -0.00027361 | 4.0763 | 0.00017253 | 12.61 | 0 | 0 | 0.00017253 | 12.61 | 0.00070866 | 2025-06-20 23:05:28 | -0.00111533
11065 | 2 | CC DChg | 0.6333333 | 30.64156 | -0.00027361 | 4.0762 | 0.00017329 | 12.67 | 0 | 0 | 0.00017329 | 12.67 | 0.00071176 | 2025-06-20 23:05:38 | -0.0011153
11066 | 2 | CC DChg | 0.6361111 | 30.64433 | -0.00027361 | 4.0761 | 0.00017405 | 12.72 | 0 | 0 | 0.00017405 | 12.72 | 0.00071486 | 2025-06-20 23:05:48 | -0.00111527
11067 | 2 | CC DChg | 0.6388889 | 30.64711 | -0.00027361 | 4.076 | 0.00017481 | 12.78 | 0 | 0 | 0.00017481 | 12.78 | 0.00071796 | 2025-06-20 23:05:58 | -0.00111525
11068 | 2 | CC DChg | 0.6416667 | 30.64989 | -0.00027361 | 4.0759 | 0.00017557 | 12.83 | 0 | 0 | 0.00017557 | 12.83 | 0.00072105 | 2025-06-20 23:06:08 | -0.00111521
11069 | 2 | CC DChg | 0.6444444 | 30.65267 | -0.00027361 | 4.0758 | 0.00017633 | 12.89 | 0 | 0 | 0.00017633 | 12.89 | 0.00072415 | 2025-06-20 23:06:18 | -0.00111517
11070 | 2 | CC DChg | 0.6472222 | 30.65544 | -0.00027361 | 4.0757 | 0.00017709 | 12.94 | 0 | 0 | 0.00017709 | 12.94 | 0.00072725 | 2025-06-20 23:06:28 | -0.00111515
11071 | 2 | CC DChg | 0.65 | 30.65822 | -0.00027361 | 4.0755 | 0.00017785 | 13 | 0 | 0 | 0.00017785 | 13 | 0.00073035 | 2025-06-20 23:06:38 | -0.00111511
11072 | 2 | CC DChg | 0.6527778 | 30.661 | -0.00027361 | 4.0754 | 0.00017861 | 13.06 | 0 | 0 | 0.00017861 | 13.06 | 0.00073345 | 2025-06-20 23:06:48 | -0.00111508
11073 | 2 | CC DChg | 0.6555556 | 30.66378 | -0.00027361 | 4.0753 | 0.00017937 | 13.11 | 0 | 0 | 0.00017937 | 13.11 | 0.00073654 | 2025-06-20 23:06:58 | -0.00111506
11074 | 2 | CC DChg | 0.6583333 | 30.66656 | -0.00027361 | 4.0752 | 0.00018013 | 13.17 | 0 | 0 | 0.00018013 | 13.17 | 0.00073964 | 2025-06-20 23:07:08 | -0.00111502
11075 | 2 | CC DChg | 0.6611111 | 30.66933 | -0.00027361 | 4.0751 | 0.00018089 | 13.22 | 0 | 0 | 0.00018089 | 13.22 | 0.00074274 | 2025-06-20 23:07:18 | -0.00111498
11076 | 2 | CC DChg | 0.6638889 | 30.67211 | -0.00027361 | 4.0749 | 0.00018165 | 13.28 | 0 | 0 | 0.00018165 | 13.28 | 0.00074583 | 2025-06-20 23:07:28 | -0.00111495
11077 | 2 | CC DChg | 0.6666667 | 30.67489 | -0.00027361 | 4.0748 | 0.00018241 | 13.33 | 0 | 0 | 0.00018241 | 13.33 | 0.00074893 | 2025-06-20 23:07:38 | -0.00111491
11078 | 2 | CC DChg | 0.6694444 | 30.67767 | -0.00027361 | 4.0748 | 0.00018317 | 13.39 | 0 | 0 | 0.00018317 | 13.39 | 0.00075203 | 2025-06-20 23:07:48 | -0.0011149
11079 | 2 | CC DChg | 0.6722222 | 30.68044 | -0.00027361 | 4.0747 | 0.00018393 | 13.44 | 0 | 0 | 0.00018393 | 13.44 | 0.00075513 | 2025-06-20 23:07:58 | -0.00111487
11080 | 2 | CC DChg | 0.675 | 30.68322 | -0.00027361 | 4.0745 | 0.00018469 | 13.5 | 0 | 0 | 0.00018469 | 13.5 | 0.00075822 | 2025-06-20 23:08:08 | -0.00111483
11081 | 2 | CC DChg | 0.6777778 | 30.686 | -0.00027361 | 4.0744 | 0.00018545 | 13.56 | 0 | 0 | 0.00018545 | 13.56 | 0.00076132 | 2025-06-20 23:08:18 | -0.00111479
11082 | 2 | CC DChg | 0.6805556 | 30.68878 | -0.00027361 | 4.0742 | 0.00018621 | 13.61 | 0 | 0 | 0.00018621 | 13.61 | 0.00076442 | 2025-06-20 23:08:28 | -0.00111475
11083 | 2 | CC DChg | 0.6833333 | 30.69156 | -0.00027361 | 4.0741 | 0.00018697 | 13.67 | 0 | 0 | 0.00018697 | 13.67 | 0.00076751 | 2025-06-20 23:08:38 | -0.00111473
11084 | 2 | CC DChg | 0.6861111 | 30.69433 | -0.00027361 | 4.074 | 0.00018773 | 13.72 | 0 | 0 | 0.00018773 | 13.72 | 0.00077061 | 2025-06-20 23:08:48 | -0.00111471
11085 | 2 | CC DChg | 0.6888889 | 30.69711 | -0.00027361 | 4.0739 | 0.00018849 | 13.78 | 0 | 0 | 0.00018849 | 13.78 | 0.0007737 | 2025-06-20 23:08:58 | -0.00111466
11086 | 2 | CC DChg | 0.6916667 | 30.69989 | -0.00027361 | 4.0738 | 0.00018925 | 13.83 | 0 | 0 | 0.00018925 | 13.83 | 0.0007768 | 2025-06-20 23:09:08 | -0.00111464
11087 | 2 | CC DChg | 0.6944444 | 30.70267 | -0.00027361 | 4.0737 | 0.00019001 | 13.89 | 0 | 0 | 0.00019001 | 13.89 | 0.0007799 | 2025-06-20 23:09:18 | -0.0011146
11088 | 2 | CC DChg | 0.6972222 | 30.70544 | -0.00027361 | 4.0735 | 0.00019077 | 13.94 | 0 | 0 | 0.00019077 | 13.94 | 0.00078299 | 2025-06-20 23:09:28 | -0.00111457
11089 | 2 | CC DChg | 0.7 | 30.70822 | -0.00027361 | 4.0734 | 0.00019153 | 14 | 0 | 0 | 0.00019153 | 14 | 0.00078609 | 2025-06-20 23:09:38 | -0.00111455
11090 | 2 | CC DChg | 0.7027778 | 30.711 | -0.00027361 | 4.0733 | 0.00019229 | 14.06 | 0 | 0 | 0.00019229 | 14.06 | 0.00078919 | 2025-06-20 23:09:48 | -0.00111452
11091 | 2 | CC DChg | 0.7055556 | 30.71378 | -0.00027361 | 4.0732 | 0.00019305 | 14.11 | 0 | 0 | 0.00019305 | 14.11 | 0.00079228 | 2025-06-20 23:09:58 | -0.00111449
11092 | 2 | CC DChg | 0.7083333 | 30.71656 | -0.00027361 | 4.0731 | 0.00019381 | 14.17 | 0 | 0 | 0.00019381 | 14.17 | 0.00079538 | 2025-06-20 23:10:08 | -0.00111445
11093 | 2 | CC DChg | 0.7111111 | 30.71933 | -0.00027361 | 4.073 | 0.00019457 | 14.22 | 0 | 0 | 0.00019457 | 14.22 | 0.00079847 | 2025-06-20 23:10:18 | -0.00111442
11094 | 2 | CC DChg | 0.7138889 | 30.72211 | -0.00027361 | 4.0729 | 0.00019533 | 14.28 | 0 | 0 | 0.00019533 | 14.28 | 0.00080157 | 2025-06-20 23:10:28 | -0.00111439
11095 | 2 | CC DChg | 0.7166667 | 30.72489 | -0.00027361 | 4.0728 | 0.00019609 | 14.33 | 0 | 0 | 0.00019609 | 14.33 | 0.00080466 | 2025-06-20 23:10:38 | -0.00111437
11096 | 2 | CC DChg | 0.7194444 | 30.72767 | -0.00027361 | 4.0726 | 0.00019685 | 14.39 | 0 | 0 | 0.00019685 | 14.39 | 0.00080776 | 2025-06-20 23:10:48 | -0.00111432
11097 | 2 | CC DChg | 0.7222222 | 30.73044 | -0.00027361 | 4.0725 | 0.00019761 | 14.44 | 0 | 0 | 0.00019761 | 14.44 | 0.00081085 | 2025-06-20 23:10:58 | -0.0011143
11098 | 2 | CC DChg | 0.725 | 30.73322 | -0.00027361 | 4.0724 | 0.00019837 | 14.5 | 0 | 0 | 0.00019837 | 14.5 | 0.00081395 | 2025-06-20 23:11:08 | -0.00111427
11099 | 2 | CC DChg | 0.7277778 | 30.736 | -0.00027361 | 4.0723 | 0.00019913 | 14.56 | 0 | 0 | 0.00019913 | 14.56 | 0.00081704 | 2025-06-20 23:11:18 | -0.00111424
11100 | 2 | CC DChg | 0.7305556 | 30.73878 | -0.00027361 | 4.0722 | 0.00019989 | 14.61 | 0 | 0 | 0.00019989 | 14.61 | 0.00082014 | 2025-06-20 23:11:28 | -0.00111422
11101 | 2 | CC DChg | 0.7333333 | 30.74156 | -0.00027361 | 4.0722 | 0.00020065 | 14.67 | 0 | 0 | 0.00020065 | 14.67 | 0.00082323 | 2025-06-20 23:11:38 | -0.00111419
11102 | 2 | CC DChg | 0.7361111 | 30.74433 | -0.00027361 | 4.072 | 0.00020141 | 14.72 | 0 | 0 | 0.00020141 | 14.72 | 0.00082633 | 2025-06-20 23:11:48 | -0.00111415
11103 | 2 | CC DChg | 0.7388889 | 30.74711 | -0.00027361 | 4.0719 | 0.00020217 | 14.78 | 0 | 0 | 0.00020217 | 14.78 | 0.00082942 | 2025-06-20 23:11:58 | -0.00111412
11104 | 2 | CC DChg | 0.7416667 | 30.74989 | -0.00027361 | 4.0718 | 0.00020293 | 14.83 | 0 | 0 | 0.00020293 | 14.83 | 0.00083252 | 2025-06-20 23:12:08 | -0.00111409
11105 | 2 | CC DChg | 0.7444444 | 30.75267 | -0.00027361 | 4.0716 | 0.00020369 | 14.89 | 0 | 0 | 0.00020369 | 14.89 | 0.00083561 | 2025-06-20 23:12:18 | -0.00111406
11106 | 2 | CC DChg | 0.7472222 | 30.75544 | -0.00027361 | 4.0716 | 0.00020445 | 14.94 | 0 | 0 | 0.00020445 | 14.94 | 0.00083871 | 2025-06-20 23:12:28 | -0.00111403
11107 | 2 | CC DChg | 0.75 | 30.75822 | -0.00027361 | 4.0714 | 0.00020521 | 15 | 0 | 0 | 0.00020521 | 15 | 0.0008418 | 2025-06-20 23:12:38 | -0.001114
11108 | 2 | CC DChg | 0.7527778 | 30.761 | -0.00027361 | 4.0714 | 0.00020597 | 15.06 | 0 | 0 | 0.00020597 | 15.06 | 0.0008449 | 2025-06-20 23:12:48 | -0.00111397
11109 | 2 | CC DChg | 0.7555556 | 30.76378 | -0.00027361 | 4.0712 | 0.00020673 | 15.11 | 0 | 0 | 0.00020673 | 15.11 | 0.00084799 | 2025-06-20 23:12:58 | -0.00111394
11110 | 2 | CC DChg | 0.7583333 | 30.76656 | -0.00027361 | 4.0711 | 0.00020749 | 15.17 | 0 | 0 | 0.00020749 | 15.17 | 0.00085109 | 2025-06-20 23:13:08 | -0.00111391
11111 | 2 | CC DChg | 0.7611111 | 30.76933 | -0.00027361 | 4.071 | 0.00020825 | 15.22 | 0 | 0 | 0.00020825 | 15.22 | 0.00085418 | 2025-06-20 23:13:18 | -0.00111389
11112 | 2 | CC DChg | 0.7638889 | 30.77211 | -0.00027361 | 4.0709 | 0.00020901 | 15.28 | 0 | 0 | 0.00020901 | 15.28 | 0.00085727 | 2025-06-20 23:13:28 | -0.00111385
11113 | 2 | CC DChg | 0.7666667 | 30.77489 | -0.00027361 | 4.0708 | 0.00020977 | 15.33 | 0 | 0 | 0.00020977 | 15.33 | 0.00086037 | 2025-06-20 23:13:38 | -0.00111382
11114 | 2 | CC DChg | 0.7694444 | 30.77767 | -0.00027361 | 4.0707 | 0.00021053 | 15.39 | 0 | 0 | 0.00021053 | 15.39 | 0.00086346 | 2025-06-20 23:13:48 | -0.00111378
11115 | 2 | CC DChg | 0.7722222 | 30.78044 | -0.00027361 | 4.0706 | 0.00021129 | 15.44 | 0 | 0 | 0.00021129 | 15.44 | 0.00086656 | 2025-06-20 23:13:58 | -0.00111376
11116 | 2 | CC DChg | 0.775 | 30.78322 | -0.00027361 | 4.0704 | 0.00021205 | 15.5 | 0 | 0 | 0.00021205 | 15.5 | 0.00086965 | 2025-06-20 23:14:08 | -0.00111372
11117 | 2 | CC DChg | 0.7777778 | 30.786 | -0.00027362 | 4.0703 | 0.00021281 | 15.56 | 0 | 0 | 0.00021281 | 15.56 | 0.00087274 | 2025-06-20 23:14:18 | -0.00111371
11118 | 2 | CC DChg | 0.7805556 | 30.78878 | -0.00027361 | 4.0702 | 0.00021357 | 15.61 | 0 | 0 | 0.00021357 | 15.61 | 0.00087584 | 2025-06-20 23:14:28 | -0.00111366
11119 | 2 | CC DChg | 0.7833333 | 30.79156 | -0.00027362 | 4.0701 | 0.00021433 | 15.67 | 0 | 0 | 0.00021433 | 15.67 | 0.00087893 | 2025-06-20 23:14:38 | -0.00111364
11120 | 2 | CC DChg | 0.7861111 | 30.79433 | -0.00027362 | 4.07 | 0.00021509 | 15.72 | 0 | 0 | 0.00021509 | 15.72 | 0.00088202 | 2025-06-20 23:14:48 | -0.0011136
11121 | 2 | CC DChg | 0.7888889 | 30.79711 | -0.00027361 | 4.0698 | 0.00021585 | 15.78 | 0 | 0 | 0.00021585 | 15.78 | 0.00088512 | 2025-06-20 23:14:58 | -0.00111357
11122 | 2 | CC DChg | 0.7916667 | 30.79989 | -0.00027361 | 4.0697 | 0.00021661 | 15.83 | 0 | 0 | 0.00021661 | 15.83 | 0.00088821 | 2025-06-20 23:15:08 | -0.00111353
11123 | 2 | CC DChg | 0.7944444 | 30.80267 | -0.00027361 | 4.0696 | 0.00021737 | 15.89 | 0 | 0 | 0.00021737 | 15.89 | 0.0008913 | 2025-06-20 23:15:18 | -0.00111351
11124 | 2 | CC DChg | 0.7972222 | 30.80544 | -0.00027361 | 4.0695 | 0.00021813 | 15.94 | 0 | 0 | 0.00021813 | 15.94 | 0.0008944 | 2025-06-20 23:15:28 | -0.00111348
11125 | 2 | CC DChg | 0.8 | 30.80822 | -0.00027362 | 4.0695 | 0.00021889 | 16 | 0 | 0 | 0.00021889 | 16 | 0.00089749 | 2025-06-20 23:15:38 | -0.00111348
11126 | 2 | CC DChg | 0.8027778 | 30.811 | -0.00027361 | 4.0693 | 0.00021965 | 16.06 | 0 | 0 | 0.00021965 | 16.06 | 0.00090058 | 2025-06-20 23:15:48 | -0.00111341
11127 | 2 | CC DChg | 0.8055556 | 30.81378 | -0.00027361 | 4.0692 | 0.00022041 | 16.11 | 0 | 0 | 0.00022041 | 16.11 | 0.00090367 | 2025-06-20 23:15:58 | -0.00111339
11128 | 2 | CC DChg | 0.8083333 | 30.81656 | -0.00027361 | 4.0691 | 0.00022117 | 16.17 | 0 | 0 | 0.00022117 | 16.17 | 0.00090677 | 2025-06-20 23:16:08 | -0.00111336
11129 | 2 | CC DChg | 0.8111111 | 30.81933 | -0.00027361 | 4.069 | 0.00022193 | 16.22 | 0 | 0 | 0.00022193 | 16.22 | 0.00090986 | 2025-06-20 23:16:18 | -0.00111333
11130 | 2 | CC DChg | 0.8138889 | 30.82211 | -0.00027361 | 4.0689 | 0.00022269 | 16.28 | 0 | 0 | 0.00022269 | 16.28 | 0.00091295 | 2025-06-20 23:16:28 | -0.0011133
11131 | 2 | CC DChg | 0.8166667 | 30.82489 | -0.00027361 | 4.0688 | 0.00022345 | 16.33 | 0 | 0 | 0.00022345 | 16.33 | 0.00091605 | 2025-06-20 23:16:38 | -0.00111326
11132 | 2 | CC DChg | 0.8194444 | 30.82767 | -0.00027361 | 4.0687 | 0.00022421 | 16.39 | 0 | 0 | 0.00022421 | 16.39 | 0.00091914 | 2025-06-20 23:16:48 | -0.00111324
11133 | 2 | CC DChg | 0.8222222 | 30.83044 | -0.00027361 | 4.0685 | 0.00022497 | 16.44 | 0 | 0 | 0.00022497 | 16.44 | 0.00092223 | 2025-06-20 23:16:58 | -0.00111321
11134 | 2 | CC DChg | 0.825 | 30.83322 | -0.00027361 | 4.0684 | 0.00022573 | 16.5 | 0 | 0 | 0.00022573 | 16.5 | 0.00092532 | 2025-06-20 23:17:08 | -0.00111317
11135 | 2 | CC DChg | 0.8277778 | 30.836 | -0.00027361 | 4.0683 | 0.00022649 | 16.56 | 0 | 0 | 0.00022649 | 16.56 | 0.00092841 | 2025-06-20 23:17:18 | -0.00111314
11136 | 2 | CC DChg | 0.8305556 | 30.83878 | -0.00027361 | 4.0682 | 0.00022725 | 16.61 | 0 | 0 | 0.00022725 | 16.61 | 0.00093151 | 2025-06-20 23:17:28 | -0.00111311
11137 | 2 | CC DChg | 0.8333333 | 30.84156 | -0.00027361 | 4.0681 | 0.00022801 | 16.67 | 0 | 0 | 0.00022801 | 16.67 | 0.0009346 | 2025-06-20 23:17:38 | -0.00111308
11138 | 2 | CC DChg | 0.8361111 | 30.84433 | -0.00027361 | 4.068 | 0.00022877 | 16.72 | 0 | 0 | 0.00022877 | 16.72 | 0.00093769 | 2025-06-20 23:17:48 | -0.00111308
11139 | 2 | CC DChg | 0.8388889 | 30.84711 | -0.00027361 | 4.0679 | 0.00022953 | 16.78 | 0 | 0 | 0.00022953 | 16.78 | 0.00094078 | 2025-06-20 23:17:58 | -0.00111302
11140 | 2 | CC DChg | 0.8416667 | 30.84989 | -0.00027361 | 4.0677 | 0.00023029 | 16.83 | 0 | 0 | 0.00023029 | 16.83 | 0.00094387 | 2025-06-20 23:18:08 | -0.00111299
11141 | 2 | CC DChg | 0.8444444 | 30.85267 | -0.00027362 | 4.0677 | 0.00023105 | 16.89 | 0 | 0 | 0.00023105 | 16.89 | 0.00094696 | 2025-06-20 23:18:18 | -0.00111298
11142 | 2 | CC DChg | 0.8472222 | 30.85544 | -0.00027361 | 4.0675 | 0.00023181 | 16.94 | 0 | 0 | 0.00023181 | 16.94 | 0.00095006 | 2025-06-20 23:18:28 | -0.00111294
11143 | 2 | CC DChg | 0.85 | 30.85822 | -0.00027362 | 4.0675 | 0.00023257 | 17 | 0 | 0 | 0.00023257 | 17 | 0.00095315 | 2025-06-20 23:18:38 | -0.00111293
11144 | 2 | CC DChg | 0.8527778 | 30.861 | -0.00027361 | 4.0673 | 0.00023333 | 17.06 | 0 | 0 | 0.00023333 | 17.06 | 0.00095624 | 2025-06-20 23:18:48 | -0.00111288
11145 | 2 | CC DChg | 0.8555556 | 30.86378 | -0.00027361 | 4.0672 | 0.00023409 | 17.11 | 0 | 0 | 0.00023409 | 17.11 | 0.00095933 | 2025-06-20 23:18:58 | -0.00111284
11146 | 2 | CC DChg | 0.8583333 | 30.86656 | -0.00027361 | 4.0671 | 0.00023485 | 17.17 | 0 | 0 | 0.00023485 | 17.17 | 0.00096242 | 2025-06-20 23:19:08 | -0.00111281
11147 | 2 | CC DChg | 0.8611111 | 30.86933 | -0.00027361 | 4.067 | 0.00023561 | 17.22 | 0 | 0 | 0.00023561 | 17.22 | 0.00096551 | 2025-06-20 23:19:18 | -0.00111278
11148 | 2 | CC DChg | 0.8638889 | 30.87211 | -0.00027361 | 4.0669 | 0.00023637 | 17.28 | 0 | 0 | 0.00023637 | 17.28 | 0.0009686 | 2025-06-20 23:19:28 | -0.00111275
11149 | 2 | CC DChg | 0.8666667 | 30.87489 | -0.00027361 | 4.0668 | 0.00023713 | 17.33 | 0 | 0 | 0.00023713 | 17.33 | 0.00097169 | 2025-06-20 23:19:38 | -0.00111272
11150 | 2 | CC DChg | 0.8694444 | 30.87767 | -0.00027361 | 4.0666 | 0.00023789 | 17.39 | 0 | 0 | 0.00023789 | 17.39 | 0.00097479 | 2025-06-20 23:19:48 | -0.00111269
11151 | 2 | CC DChg | 0.8722222 | 30.88044 | -0.00027361 | 4.0665 | 0.00023865 | 17.44 | 0 | 0 | 0.00023865 | 17.44 | 0.00097788 | 2025-06-20 23:19:58 | -0.00111265
11152 | 2 | CC DChg | 0.875 | 30.88322 | -0.00027361 | 4.0664 | 0.00023941 | 17.5 | 0 | 0 | 0.00023941 | 17.5 | 0.00098097 | 2025-06-20 23:20:08 | -0.00111262
11153 | 2 | CC DChg | 0.8777778 | 30.886 | -0.00027361 | 4.0663 | 0.00024017 | 17.56 | 0 | 0 | 0.00024017 | 17.56 | 0.00098406 | 2025-06-20 23:20:18 | -0.00111259
11154 | 2 | CC DChg | 0.8805556 | 30.88878 | -0.00027361 | 4.0662 | 0.00024093 | 17.61 | 0 | 0 | 0.00024093 | 17.61 | 0.00098715 | 2025-06-20 23:20:28 | -0.00111255
11155 | 2 | CC DChg | 0.8833333 | 30.89156 | -0.00027361 | 4.066 | 0.00024169 | 17.67 | 0 | 0 | 0.00024169 | 17.67 | 0.00099024 | 2025-06-20 23:20:38 | -0.00111252
11156 | 2 | CC DChg | 0.8861111 | 30.89433 | -0.00027362 | 4.0659 | 0.00024245 | 17.72 | 0 | 0 | 0.00024245 | 17.72 | 0.00099333 | 2025-06-20 23:20:48 | -0.00111249
11157 | 2 | CC DChg | 0.8888889 | 30.89711 | -0.00027361 | 4.0658 | 0.00024321 | 17.78 | 0 | 0 | 0.00024321 | 17.78 | 0.00099642 | 2025-06-20 23:20:58 | -0.00111245
11158 | 2 | CC DChg | 0.8916667 | 30.89989 | -0.00027361 | 4.0657 | 0.00024397 | 17.83 | 0 | 0 | 0.00024397 | 17.83 | 0.00099951 | 2025-06-20 23:21:08 | -0.00111242
11159 | 2 | CC DChg | 0.8944444 | 30.90267 | -0.00027361 | 4.0656 | 0.00024473 | 17.89 | 0 | 0 | 0.00024473 | 17.89 | 0.0010026 | 2025-06-20 23:21:18 | -0.00111239
11160 | 2 | CC DChg | 0.8972222 | 30.90544 | -0.00027361 | 4.0655 | 0.00024549 | 17.94 | 0 | 0 | 0.00024549 | 17.94 | 0.00100569 | 2025-06-20 23:21:28 | -0.00111236
11161 | 2 | CC DChg | 0.9 | 30.90822 | -0.00027361 | 4.0653 | 0.00024625 | 18 | 0 | 0 | 0.00024625 | 18 | 0.00100878 | 2025-06-20 23:21:38 | -0.00111232
11162 | 2 | CC DChg | 0.9027778 | 30.911 | -0.00027361 | 4.0652 | 0.00024701 | 18.06 | 0 | 0 | 0.00024701 | 18.06 | 0.00101187 | 2025-06-20 23:21:48 | -0.00111228
11163 | 2 | CC DChg | 0.9055556 | 30.91378 | -0.00027361 | 4.065 | 0.00024777 | 18.11 | 0 | 0 | 0.00024777 | 18.11 | 0.00101496 | 2025-06-20 23:21:58 | -0.00111225
11164 | 2 | CC DChg | 0.9083333 | 30.91656 | -0.00027361 | 4.065 | 0.00024853 | 18.17 | 0 | 0 | 0.00024853 | 18.17 | 0.00101805 | 2025-06-20 23:22:08 | -0.00111223
11165 | 2 | CC DChg | 0.9111111 | 30.91933 | -0.00027361 | 4.0649 | 0.00024929 | 18.22 | 0 | 0 | 0.00024929 | 18.22 | 0.00102114 | 2025-06-20 23:22:18 | -0.00111219
11166 | 2 | CC DChg | 0.9138889 | 30.92211 | -0.00027361 | 4.0647 | 0.00025005 | 18.28 | 0 | 0 | 0.00025005 | 18.28 | 0.00102423 | 2025-06-20 23:22:28 | -0.00111216
11167 | 2 | CC DChg | 0.9166667 | 30.92489 | -0.00027361 | 4.0646 | 0.00025081 | 18.33 | 0 | 0 | 0.00025081 | 18.33 | 0.00102732 | 2025-06-20 23:22:38 | -0.00111212
11168 | 2 | CC DChg | 0.9194444 | 30.92767 | -0.00027361 | 4.0645 | 0.00025157 | 18.39 | 0 | 0 | 0.00025157 | 18.39 | 0.00103041 | 2025-06-20 23:22:48 | -0.0011121
11169 | 2 | CC DChg | 0.9222222 | 30.93044 | -0.00027361 | 4.0643 | 0.00025233 | 18.44 | 0 | 0 | 0.00025233 | 18.44 | 0.00103349 | 2025-06-20 23:22:58 | -0.00111205
11170 | 2 | CC DChg | 0.925 | 30.93322 | -0.00027361 | 4.0643 | 0.00025309 | 18.5 | 0 | 0 | 0.00025309 | 18.5 | 0.00103658 | 2025-06-20 23:23:08 | -0.00111203
11171 | 2 | CC DChg | 0.9277778 | 30.936 | -0.00027361 | 4.0641 | 0.00025385 | 18.56 | 0 | 0 | 0.00025385 | 18.56 | 0.00103967 | 2025-06-20 23:23:18 | -0.00111199
11172 | 2 | CC DChg | 0.9305556 | 30.93878 | -0.00027361 | 4.064 | 0.00025461 | 18.61 | 0 | 0 | 0.00025461 | 18.61 | 0.00104276 | 2025-06-20 23:23:28 | -0.00111196
11173 | 2 | CC DChg | 0.9333333 | 30.94156 | -0.00027361 | 4.0639 | 0.00025537 | 18.67 | 0 | 0 | 0.00025537 | 18.67 | 0.00104585 | 2025-06-20 23:23:38 | -0.00111192
11174 | 2 | CC DChg | 0.9361111 | 30.94433 | -0.00027361 | 4.0638 | 0.00025613 | 18.72 | 0 | 0 | 0.00025613 | 18.72 | 0.00104894 | 2025-06-20 23:23:48 | -0.0011119
11175 | 2 | CC DChg | 0.9388889 | 30.94711 | -0.00027361 | 4.0637 | 0.00025689 | 18.78 | 0 | 0 | 0.00025689 | 18.78 | 0.00105203 | 2025-06-20 23:23:58 | -0.00111188
11176 | 2 | CC DChg | 0.9416667 | 30.94989 | -0.00027361 | 4.0635 | 0.00025765 | 18.83 | 0 | 0 | 0.00025765 | 18.83 | 0.00105512 | 2025-06-20 23:24:08 | -0.00111184
11177 | 2 | CC DChg | 0.9444444 | 30.95267 | -0.00027361 | 4.0634 | 0.00025841 | 18.89 | 0 | 0 | 0.00025841 | 18.89 | 0.0010582 | 2025-06-20 23:24:18 | -0.00111181
11178 | 2 | CC DChg | 0.9472222 | 30.95544 | -0.00027361 | 4.0633 | 0.00025917 | 18.94 | 0 | 0 | 0.00025917 | 18.94 | 0.00106129 | 2025-06-20 23:24:28 | -0.00111178
11179 | 2 | CC DChg | 0.95 | 30.95822 | -0.00027361 | 4.0632 | 0.00025993 | 19 | 0 | 0 | 0.00025993 | 19 | 0.00106438 | 2025-06-20 23:24:38 | -0.00111175
11180 | 2 | CC DChg | 0.9527778 | 30.961 | -0.00027361 | 4.0631 | 0.00026069 | 19.06 | 0 | 0 | 0.00026069 | 19.06 | 0.00106747 | 2025-06-20 23:24:48 | -0.00111171
11181 | 2 | CC DChg | 0.9555556 | 30.96378 | -0.00027362 | 4.0629 | 0.00026145 | 19.11 | 0 | 0 | 0.00026145 | 19.11 | 0.00107056 | 2025-06-20 23:24:58 | -0.00111169
11182 | 2 | CC DChg | 0.9583333 | 30.96656 | -0.00027362 | 4.0628 | 0.00026221 | 19.17 | 0 | 0 | 0.00026221 | 19.17 | 0.00107364 | 2025-06-20 23:25:08 | -0.00111164
11183 | 2 | CC DChg | 0.9611111 | 30.96933 | -0.00027362 | 4.0627 | 0.00026297 | 19.22 | 0 | 0 | 0.00026297 | 19.22 | 0.00107673 | 2025-06-20 23:25:18 | -0.00111161
11184 | 2 | CC DChg | 0.9638889 | 30.97211 | -0.00027361 | 4.0625 | 0.00026373 | 19.28 | 0 | 0 | 0.00026373 | 19.28 | 0.00107982 | 2025-06-20 23:25:28 | -0.00111155
11185 | 2 | CC DChg | 0.9666667 | 30.97489 | -0.00027361 | 4.0624 | 0.00026449 | 19.33 | 0 | 0 | 0.00026449 | 19.33 | 0.00108291 | 2025-06-20 23:25:38 | -0.00111152
11186 | 2 | CC DChg | 0.9694444 | 30.97767 | -0.00027361 | 4.0622 | 0.00026525 | 19.39 | 0 | 0 | 0.00026525 | 19.39 | 0.001086 | 2025-06-20 23:25:48 | -0.00111148
11187 | 2 | CC DChg | 0.9722222 | 30.98044 | -0.00027361 | 4.0621 | 0.00026601 | 19.44 | 0 | 0 | 0.00026601 | 19.44 | 0.00108908 | 2025-06-20 23:25:58 | -0.00111145
11188 | 2 | CC DChg | 0.975 | 30.98322 | -0.00027361 | 4.062 | 0.00026677 | 19.5 | 0 | 0 | 0.00026677 | 19.5 | 0.00109217 | 2025-06-20 23:26:08 | -0.00111142
11189 | 2 | CC DChg | 0.9777778 | 30.986 | -0.00027362 | 4.0619 | 0.00026753 | 19.56 | 0 | 0 | 0.00026753 | 19.56 | 0.00109526 | 2025-06-20 23:26:18 | -0.0011114
11190 | 2 | CC DChg | 0.9805556 | 30.98878 | -0.00027361 | 4.0617 | 0.00026829 | 19.61 | 0 | 0 | 0.00026829 | 19.61 | 0.00109834 | 2025-06-20 23:26:28 | -0.00111135
11191 | 2 | CC DChg | 0.9833333 | 30.99156 | -0.00027361 | 4.0616 | 0.00026905 | 19.67 | 0 | 0 | 0.00026905 | 19.67 | 0.00110143 | 2025-06-20 23:26:38 | -0.00111131
11192 | 2 | CC DChg | 0.9861111 | 30.99433 | -0.00027361 | 4.0614 | 0.00026981 | 19.72 | 0 | 0 | 0.00026981 | 19.72 | 0.00110452 | 2025-06-20 23:26:48 | -0.00111126
11193 | 2 | CC DChg | 0.9888889 | 30.99711 | -0.00027361 | 4.0613 | 0.00027057 | 19.78 | 0 | 0 | 0.00027057 | 19.78 | 0.0011076 | 2025-06-20 23:26:58 | -0.00111123
11194 | 2 | CC DChg | 0.9916667 | 30.99989 | -0.00027361 | 4.0612 | 0.00027133 | 19.83 | 0 | 0 | 0.00027133 | 19.83 | 0.00111069 | 2025-06-20 23:27:08 | -0.00111118
11195 | 2 | CC DChg | 0.9944444 | 31.00267 | -0.00027361 | 4.061 | 0.00027209 | 19.89 | 0 | 0 | 0.00027209 | 19.89 | 0.00111378 | 2025-06-20 23:27:18 | -0.00111115
11196 | 2 | CC DChg | 0.9972222 | 31.00544 | -0.00027361 | 4.0609 | 0.00027285 | 19.94 | 0 | 0 | 0.00027285 | 19.94 | 0.00111686 | 2025-06-20 23:27:28 | -0.00111111
11197 | 2 | CC DChg | 1 | 31.00822 | -0.00027361 | 4.0607 | 0.00027361 | 20 | 0 | 0 | 0.00027361 | 20 | 0.00111995 | 2025-06-20 23:27:38 | -0.00111108
11198 | 2 | CC DChg | 1.002778 | 31.011 | -0.00027362 | 4.0606 | 0.00027437 | 20.06 | 0 | 0 | 0.00027437 | 20.06 | 0.00112304 | 2025-06-20 23:27:48 | -0.00111106
11199 | 2 | CC DChg | 1.005556 | 31.01378 | -0.00027361 | 4.0605 | 0.00027513 | 20.11 | 0 | 0 | 0.00027513 | 20.11 | 0.00112612 | 2025-06-20 23:27:58 | -0.00111102
11200 | 2 | CC DChg | 1.008333 | 31.01656 | -0.00027362 | 4.0604 | 0.00027589 | 20.17 | 0 | 0 | 0.00027589 | 20.17 | 0.00112921 | 2025-06-20 23:28:08 | -0.00111098
11201 | 2 | CC DChg | 1.011111 | 31.01933 | -0.00027362 | 4.0603 | 0.00027665 | 20.22 | 0 | 0 | 0.00027665 | 20.22 | 0.0011323 | 2025-06-20 23:28:18 | -0.00111095
11202 | 2 | CC DChg | 1.013889 | 31.02211 | -0.00027362 | 4.0601 | 0.00027741 | 20.28 | 0 | 0 | 0.00027741 | 20.28 | 0.00113538 | 2025-06-20 23:28:28 | -0.0011109
11203 | 2 | CC DChg | 1.016667 | 31.02489 | -0.00027361 | 4.0599 | 0.00027817 | 20.33 | 0 | 0 | 0.00027817 | 20.33 | 0.00113847 | 2025-06-20 23:28:38 | -0.00111085
11204 | 2 | CC DChg | 1.019444 | 31.02767 | -0.00027362 | 4.0598 | 0.00027893 | 20.39 | 0 | 0 | 0.00027893 | 20.39 | 0.00114155 | 2025-06-20 23:28:48 | -0.00111082
11205 | 2 | CC DChg | 1.022222 | 31.03044 | -0.00027362 | 4.0597 | 0.00027969 | 20.44 | 0 | 0 | 0.00027969 | 20.44 | 0.00114464 | 2025-06-20 23:28:58 | -0.0011108
11206 | 2 | CC DChg | 1.025 | 31.03322 | -0.00027362 | 4.0595 | 0.00028045 | 20.5 | 0 | 0 | 0.00028045 | 20.5 | 0.00114772 | 2025-06-20 23:29:08 | -0.00111074
11207 | 2 | CC DChg | 1.027778 | 31.036 | -0.00027362 | 4.0594 | 0.00028121 | 20.56 | 0 | 0 | 0.00028121 | 20.56 | 0.00115081 | 2025-06-20 23:29:18 | -0.0011107
11208 | 2 | CC DChg | 1.030556 | 31.03878 | -0.00027361 | 4.0592 | 0.00028197 | 20.61 | 0 | 0 | 0.00028197 | 20.61 | 0.00115389 | 2025-06-20 23:29:28 | -0.00111065
11209 | 2 | CC DChg | 1.033333 | 31.04156 | -0.00027361 | 4.059 | 0.00028273 | 20.67 | 0 | 0 | 0.00028273 | 20.67 | 0.00115698 | 2025-06-20 23:29:38 | -0.0011106
11210 | 2 | CC DChg | 1.036111 | 31.04433 | -0.00027362 | 4.0589 | 0.00028349 | 20.72 | 0 | 0 | 0.00028349 | 20.72 | 0.00116006 | 2025-06-20 23:29:48 | -0.00111059
11211 | 2 | CC DChg | 1.038889 | 31.04711 | -0.00027361 | 4.0588 | 0.00028425 | 20.78 | 0 | 0 | 0.00028425 | 20.78 | 0.00116315 | 2025-06-20 23:29:58 | -0.00111053
11212 | 2 | CC DChg | 1.041667 | 31.04989 | -0.00027361 | 4.0587 | 0.00028501 | 20.83 | 0 | 0 | 0.00028501 | 20.83 | 0.00116623 | 2025-06-20 23:30:08 | -0.00111051
11213 | 2 | CC DChg | 1.044444 | 31.05267 | -0.00027361 | 4.0585 | 0.00028577 | 20.89 | 0 | 0 | 0.00028577 | 20.89 | 0.00116932 | 2025-06-20 23:30:18 | -0.00111046
11214 | 2 | CC DChg | 1.047222 | 31.05544 | -0.00027362 | 4.0584 | 0.00028653 | 20.94 | 0 | 0 | 0.00028653 | 20.94 | 0.0011724 | 2025-06-20 23:30:28 | -0.00111043
11215 | 2 | CC DChg | 1.05 | 31.05822 | -0.00027361 | 4.0582 | 0.00028729 | 21 | 0 | 0 | 0.00028729 | 21 | 0.00117549 | 2025-06-20 23:30:38 | -0.00111039
11216 | 2 | CC DChg | 1.052778 | 31.061 | -0.00027362 | 4.0581 | 0.00028805 | 21.06 | 0 | 0 | 0.00028805 | 21.06 | 0.00117857 | 2025-06-20 23:30:48 | -0.00111035
11217 | 2 | CC DChg | 1.055556 | 31.06378 | -0.00027361 | 4.0579 | 0.00028881 | 21.11 | 0 | 0 | 0.00028881 | 21.11 | 0.00118166 | 2025-06-20 23:30:58 | -0.0011103
11218 | 2 | CC DChg | 1.058333 | 31.06656 | -0.00027362 | 4.0578 | 0.00028957 | 21.17 | 0 | 0 | 0.00028957 | 21.17 | 0.00118474 | 2025-06-20 23:31:08 | -0.00111027
11219 | 2 | CC DChg | 1.061111 | 31.06933 | -0.00027361 | 4.0577 | 0.00029033 | 21.22 | 0 | 0 | 0.00029033 | 21.22 | 0.00118782 | 2025-06-20 23:31:18 | -0.00111023
11220 | 2 | CC DChg | 1.063889 | 31.07211 | -0.00027361 | 4.0575 | 0.00029109 | 21.28 | 0 | 0 | 0.00029109 | 21.28 | 0.00119091 | 2025-06-20 23:31:28 | -0.00111017
11221 | 2 | CC DChg | 1.066667 | 31.07489 | -0.00027361 | 4.0574 | 0.00029185 | 21.33 | 0 | 0 | 0.00029185 | 21.33 | 0.00119399 | 2025-06-20 23:31:38 | -0.00111014
11222 | 2 | CC DChg | 1.069444 | 31.07767 | -0.00027361 | 4.0572 | 0.00029261 | 21.39 | 0 | 0 | 0.00029261 | 21.39 | 0.00119708 | 2025-06-20 23:31:48 | -0.00111011
11223 | 2 | CC DChg | 1.072222 | 31.08044 | -0.00027361 | 4.057 | 0.00029337 | 21.44 | 0 | 0 | 0.00029337 | 21.44 | 0.00120016 | 2025-06-20 23:31:58 | -0.00111005
11224 | 2 | CC DChg | 1.075 | 31.08322 | -0.00027361 | 4.0569 | 0.00029413 | 21.5 | 0 | 0 | 0.00029413 | 21.5 | 0.00120324 | 2025-06-20 23:32:08 | -0.00111002
11225 | 2 | CC DChg | 1.077778 | 31.086 | -0.00027361 | 4.0567 | 0.00029489 | 21.56 | 0 | 0 | 0.00029489 | 21.56 | 0.00120633 | 2025-06-20 23:32:18 | -0.00110998
11226 | 2 | CC DChg | 1.080556 | 31.08878 | -0.00027361 | 4.0566 | 0.00029565 | 21.61 | 0 | 0 | 0.00029565 | 21.61 | 0.00120941 | 2025-06-20 23:32:28 | -0.00110994
11227 | 2 | CC DChg | 1.083333 | 31.09156 | -0.00027361 | 4.0564 | 0.00029641 | 21.67 | 0 | 0 | 0.00029641 | 21.67 | 0.00121249 | 2025-06-20 23:32:38 | -0.00110989
11228 | 2 | CC DChg | 1.086111 | 31.09433 | -0.00027361 | 4.0563 | 0.00029717 | 21.72 | 0 | 0 | 0.00029717 | 21.72 | 0.00121558 | 2025-06-20 23:32:48 | -0.00110985
11229 | 2 | CC DChg | 1.088889 | 31.09711 | -0.00027361 | 4.0561 | 0.00029793 | 21.78 | 0 | 0 | 0.00029793 | 21.78 | 0.00121866 | 2025-06-20 23:32:58 | -0.0011098
11230 | 2 | CC DChg | 1.091667 | 31.09989 | -0.00027361 | 4.056 | 0.00029869 | 21.83 | 0 | 0 | 0.00029869 | 21.83 | 0.00122174 | 2025-06-20 23:33:08 | -0.00110977
11231 | 2 | CC DChg | 1.094444 | 31.10267 | -0.00027361 | 4.0558 | 0.00029945 | 21.89 | 0 | 0 | 0.00029945 | 21.89 | 0.00122482 | 2025-06-20 23:33:18 | -0.00110973
11232 | 2 | CC DChg | 1.097222 | 31.10544 | -0.00027361 | 4.0557 | 0.00030021 | 21.94 | 0 | 0 | 0.00030021 | 21.94 | 0.00122791 | 2025-06-20 23:33:28 | -0.00110969
11233 | 2 | CC DChg | 1.1 | 31.10822 | -0.00027361 | 4.0555 | 0.00030097 | 22 | 0 | 0 | 0.00030097 | 22 | 0.00123099 | 2025-06-20 23:33:38 | -0.00110965
11234 | 2 | CC DChg | 1.102778 | 31.111 | -0.00027361 | 4.0554 | 0.00030173 | 22.06 | 0 | 0 | 0.00030173 | 22.06 | 0.00123407 | 2025-06-20 23:33:48 | -0.00110961
11235 | 2 | CC DChg | 1.105556 | 31.11378 | -0.00027361 | 4.0552 | 0.00030249 | 22.11 | 0 | 0 | 0.00030249 | 22.11 | 0.00123715 | 2025-06-20 23:33:58 | -0.00110957
11236 | 2 | CC DChg | 1.108333 | 31.11656 | -0.00027361 | 4.0551 | 0.00030325 | 22.17 | 0 | 0 | 0.00030325 | 22.17 | 0.00124024 | 2025-06-20 23:34:08 | -0.00110951
11237 | 2 | CC DChg | 1.111111 | 31.11933 | -0.00027361 | 4.0549 | 0.00030401 | 22.22 | 0 | 0 | 0.00030401 | 22.22 | 0.00124332 | 2025-06-20 23:34:18 | -0.00110948
11238 | 2 | CC DChg | 1.113889 | 31.12211 | -0.00027361 | 4.0548 | 0.00030477 | 22.28 | 0 | 0 | 0.00030477 | 22.28 | 0.0012464 | 2025-06-20 23:34:28 | -0.00110944
11239 | 2 | CC DChg | 1.116667 | 31.12489 | -0.00027361 | 4.0546 | 0.00030553 | 22.33 | 0 | 0 | 0.00030553 | 22.33 | 0.00124948 | 2025-06-20 23:34:38 | -0.00110939
11240 | 2 | CC DChg | 1.119444 | 31.12767 | -0.00027361 | 4.0545 | 0.0003063 | 22.39 | 0 | 0 | 0.0003063 | 22.39 | 0.00125256 | 2025-06-20 23:34:48 | -0.00110936
11241 | 2 | CC DChg | 1.122222 | 31.13044 | -0.00027361 | 4.0543 | 0.00030706 | 22.44 | 0 | 0 | 0.00030706 | 22.44 | 0.00125564 | 2025-06-20 23:34:58 | -0.00110931
11242 | 2 | CC DChg | 1.125 | 31.13322 | -0.00027361 | 4.0541 | 0.00030782 | 22.5 | 0 | 0 | 0.00030782 | 22.5 | 0.00125873 | 2025-06-20 23:35:08 | -0.00110926
11243 | 2 | CC DChg | 1.127778 | 31.136 | -0.00027361 | 4.054 | 0.00030858 | 22.56 | 0 | 0 | 0.00030858 | 22.56 | 0.00126181 | 2025-06-20 23:35:18 | -0.00110922
11244 | 2 | CC DChg | 1.130556 | 31.13878 | -0.00027361 | 4.0538 | 0.00030934 | 22.61 | 0 | 0 | 0.00030934 | 22.61 | 0.00126489 | 2025-06-20 23:35:28 | -0.00110917
11245 | 2 | CC DChg | 1.133333 | 31.14156 | -0.00027362 | 4.0536 | 0.0003101 | 22.67 | 0 | 0 | 0.0003101 | 22.67 | 0.00126797 | 2025-06-20 23:35:38 | -0.00110914
11246 | 2 | CC DChg | 1.136111 | 31.14433 | -0.00027361 | 4.0534 | 0.00031086 | 22.72 | 0 | 0 | 0.00031086 | 22.72 | 0.00127105 | 2025-06-20 23:35:48 | -0.00110908
11247 | 2 | CC DChg | 1.138889 | 31.14711 | -0.00027362 | 4.0533 | 0.00031162 | 22.78 | 0 | 0 | 0.00031162 | 22.78 | 0.00127413 | 2025-06-20 23:35:58 | -0.00110905
11248 | 2 | CC DChg | 1.141667 | 31.14989 | -0.00027361 | 4.0531 | 0.00031238 | 22.83 | 0 | 0 | 0.00031238 | 22.83 | 0.00127721 | 2025-06-20 23:36:08 | -0.00110899
11249 | 2 | CC DChg | 1.144444 | 31.15267 | -0.00027361 | 4.053 | 0.00031314 | 22.89 | 0 | 0 | 0.00031314 | 22.89 | 0.00128029 | 2025-06-20 23:36:18 | -0.00110895
11250 | 2 | CC DChg | 1.147222 | 31.15544 | -0.00027361 | 4.0528 | 0.0003139 | 22.94 | 0 | 0 | 0.0003139 | 22.94 | 0.00128337 | 2025-06-20 23:36:28 | -0.0011089
11251 | 2 | CC DChg | 1.15 | 31.15822 | -0.00027361 | 4.0527 | 0.00031466 | 23 | 0 | 0 | 0.00031466 | 23 | 0.00128645 | 2025-06-20 23:36:38 | -0.00110887
11252 | 2 | CC DChg | 1.152778 | 31.161 | -0.00027361 | 4.0524 | 0.00031542 | 23.06 | 0 | 0 | 0.00031542 | 23.06 | 0.00128953 | 2025-06-20 23:36:48 | -0.0011088
11253 | 2 | CC DChg | 1.155556 | 31.16378 | -0.00027361 | 4.0523 | 0.00031618 | 23.11 | 0 | 0 | 0.00031618 | 23.11 | 0.00129261 | 2025-06-20 23:36:58 | -0.00110877
11254 | 2 | CC DChg | 1.158333 | 31.16656 | -0.00027361 | 4.0522 | 0.00031694 | 23.17 | 0 | 0 | 0.00031694 | 23.17 | 0.00129569 | 2025-06-20 23:37:08 | -0.00110872
11255 | 2 | CC DChg | 1.161111 | 31.16933 | -0.00027361 | 4.052 | 0.0003177 | 23.22 | 0 | 0 | 0.0003177 | 23.22 | 0.00129877 | 2025-06-20 23:37:18 | -0.00110868
11256 | 2 | CC DChg | 1.163889 | 31.17211 | -0.00027361 | 4.0518 | 0.00031846 | 23.28 | 0 | 0 | 0.00031846 | 23.28 | 0.00130185 | 2025-06-20 23:37:28 | -0.00110863
11257 | 2 | CC DChg | 1.166667 | 31.17489 | -0.00027361 | 4.0516 | 0.00031922 | 23.33 | 0 | 0 | 0.00031922 | 23.33 | 0.00130493 | 2025-06-20 23:37:38 | -0.00110858
11258 | 2 | CC DChg | 1.169444 | 31.17767 | -0.00027361 | 4.0515 | 0.00031998 | 23.39 | 0 | 0 | 0.00031998 | 23.39 | 0.00130801 | 2025-06-20 23:37:48 | -0.00110853
11259 | 2 | CC DChg | 1.172222 | 31.18044 | -0.00027361 | 4.0513 | 0.00032074 | 23.44 | 0 | 0 | 0.00032074 | 23.44 | 0.00131109 | 2025-06-20 23:37:58 | -0.00110849
11260 | 2 | CC DChg | 1.175 | 31.18322 | -0.00027361 | 4.0511 | 0.0003215 | 23.5 | 0 | 0 | 0.0003215 | 23.5 | 0.00131417 | 2025-06-20 23:38:08 | -0.00110845
11261 | 2 | CC DChg | 1.177778 | 31.186 | -0.00027361 | 4.051 | 0.00032226 | 23.55 | 0 | 0 | 0.00032226 | 23.55 | 0.00131725 | 2025-06-20 23:38:18 | -0.0011084
11262 | 2 | CC DChg | 1.180556 | 31.18878 | -0.00027361 | 4.0507 | 0.00032302 | 23.61 | 0 | 0 | 0.00032302 | 23.61 | 0.00132033 | 2025-06-20 23:38:28 | -0.00110834
11263 | 2 | CC DChg | 1.183333 | 31.19156 | -0.00027362 | 4.0506 | 0.00032378 | 23.67 | 0 | 0 | 0.00032378 | 23.67 | 0.0013234 | 2025-06-20 23:38:38 | -0.00110832
11264 | 2 | CC DChg | 1.186111 | 31.19433 | -0.00027361 | 4.0504 | 0.00032454 | 23.72 | 0 | 0 | 0.00032454 | 23.72 | 0.00132648 | 2025-06-20 23:38:48 | -0.00110825
11265 | 2 | CC DChg | 1.188889 | 31.19711 | -0.00027361 | 4.0503 | 0.0003253 | 23.78 | 0 | 0 | 0.0003253 | 23.78 | 0.00132956 | 2025-06-20 23:38:58 | -0.00110821
11266 | 2 | CC DChg | 1.191667 | 31.19989 | -0.00027361 | 4.0501 | 0.00032606 | 23.83 | 0 | 0 | 0.00032606 | 23.83 | 0.00133264 | 2025-06-20 23:39:08 | -0.00110816
11267 | 2 | CC DChg | 1.194444 | 31.20267 | -0.00027361 | 4.0499 | 0.00032682 | 23.89 | 0 | 0 | 0.00032682 | 23.89 | 0.00133572 | 2025-06-20 23:39:18 | -0.00110811
11268 | 2 | CC DChg | 1.197222 | 31.20544 | -0.00027362 | 4.0497 | 0.00032758 | 23.94 | 0 | 0 | 0.00032758 | 23.94 | 0.0013388 | 2025-06-20 23:39:28 | -0.00110806
11269 | 2 | CC DChg | 1.2 | 31.20822 | -0.00027362 | 4.0495 | 0.00032834 | 24 | 0 | 0 | 0.00032834 | 24 | 0.00134187 | 2025-06-20 23:39:38 | -0.00110801
11270 | 2 | CC DChg | 1.202778 | 31.211 | -0.00027361 | 4.0494 | 0.0003291 | 24.05 | 0 | 0 | 0.0003291 | 24.05 | 0.00134495 | 2025-06-20 23:39:48 | -0.00110796
11271 | 2 | CC DChg | 1.205556 | 31.21378 | -0.00027361 | 4.0492 | 0.00032986 | 24.11 | 0 | 0 | 0.00032986 | 24.11 | 0.00134803 | 2025-06-20 23:39:58 | -0.00110789
11272 | 2 | CC DChg | 1.208333 | 31.21656 | -0.00027361 | 4.049 | 0.00033062 | 24.17 | 0 | 0 | 0.00033062 | 24.17 | 0.00135111 | 2025-06-20 23:40:08 | -0.00110786
11273 | 2 | CC DChg | 1.211111 | 31.21933 | -0.00027361 | 4.0488 | 0.00033138 | 24.22 | 0 | 0 | 0.00033138 | 24.22 | 0.00135418 | 2025-06-20 23:40:18 | -0.00110781
11274 | 2 | CC DChg | 1.213889 | 31.22211 | -0.00027361 | 4.0486 | 0.00033214 | 24.28 | 0 | 0 | 0.00033214 | 24.28 | 0.00135726 | 2025-06-20 23:40:28 | -0.00110776
11275 | 2 | CC DChg | 1.216667 | 31.22489 | -0.00027361 | 4.0484 | 0.0003329 | 24.33 | 0 | 0 | 0.0003329 | 24.33 | 0.00136034 | 2025-06-20 23:40:38 | -0.0011077
11276 | 2 | CC DChg | 1.219444 | 31.22767 | -0.00027361 | 4.0483 | 0.00033366 | 24.39 | 0 | 0 | 0.00033366 | 24.39 | 0.00136342 | 2025-06-20 23:40:48 | -0.00110767
11277 | 2 | CC DChg | 1.222222 | 31.23044 | -0.00027361 | 4.0481 | 0.00033442 | 24.44 | 0 | 0 | 0.00033442 | 24.44 | 0.00136649 | 2025-06-20 23:40:58 | -0.0011076
11278 | 2 | CC DChg | 1.225 | 31.23322 | -0.00027361 | 4.0478 | 0.00033518 | 24.5 | 0 | 0 | 0.00033518 | 24.5 | 0.00136957 | 2025-06-20 23:41:08 | -0.00110753
11279 | 2 | CC DChg | 1.227778 | 31.236 | -0.00027361 | 4.0476 | 0.00033594 | 24.55 | 0 | 0 | 0.00033594 | 24.55 | 0.00137264 | 2025-06-20 23:41:18 | -0.00110748
11280 | 2 | CC DChg | 1.230556 | 31.23878 | -0.00027361 | 4.0474 | 0.0003367 | 24.61 | 0 | 0 | 0.0003367 | 24.61 | 0.00137572 | 2025-06-20 23:41:28 | -0.00110744
11281 | 2 | CC DChg | 1.233333 | 31.24156 | -0.00027362 | 4.0473 | 0.00033746 | 24.67 | 0 | 0 | 0.00033746 | 24.67 | 0.0013788 | 2025-06-20 23:41:38 | -0.0011074
11282 | 2 | CC DChg | 1.236111 | 31.24433 | -0.00027362 | 4.047 | 0.00033822 | 24.72 | 0 | 0 | 0.00033822 | 24.72 | 0.00138187 | 2025-06-20 23:41:48 | -0.00110734
11283 | 2 | CC DChg | 1.238889 | 31.24711 | -0.00027362 | 4.0469 | 0.00033898 | 24.78 | 0 | 0 | 0.00033898 | 24.78 | 0.00138495 | 2025-06-20 23:41:58 | -0.0011073
11284 | 2 | CC DChg | 1.241667 | 31.24989 | -0.00027361 | 4.0467 | 0.00033974 | 24.83 | 0 | 0 | 0.00033974 | 24.83 | 0.00138803 | 2025-06-20 23:42:08 | -0.00110723
11285 | 2 | CC DChg | 1.244444 | 31.25267 | -0.00027361 | 4.0465 | 0.0003405 | 24.89 | 0 | 0 | 0.0003405 | 24.89 | 0.0013911 | 2025-06-20 23:42:18 | -0.00110718
11286 | 2 | CC DChg | 1.247222 | 31.25544 | -0.00027361 | 4.0463 | 0.00034126 | 24.94 | 0 | 0 | 0.00034126 | 24.94 | 0.00139418 | 2025-06-20 23:42:28 | -0.00110711
11287 | 2 | CC DChg | 1.25 | 31.25822 | -0.00027362 | 4.0461 | 0.00034202 | 25 | 0 | 0 | 0.00034202 | 25 | 0.00139725 | 2025-06-20 23:42:38 | -0.00110707
11288 | 2 | CC DChg | 1.252778 | 31.261 | -0.00027361 | 4.0459 | 0.00034278 | 25.05 | 0 | 0 | 0.00034278 | 25.05 | 0.00140033 | 2025-06-20 23:42:48 | -0.00110702
11289 | 2 | CC DChg | 1.255556 | 31.26378 | -0.00027362 | 4.0457 | 0.00034354 | 25.11 | 0 | 0 | 0.00034354 | 25.11 | 0.0014034 | 2025-06-20 23:42:58 | -0.00110697
11290 | 2 | CC DChg | 1.258333 | 31.26656 | -0.00027362 | 4.0455 | 0.0003443 | 25.17 | 0 | 0 | 0.0003443 | 25.17 | 0.00140648 | 2025-06-20 23:43:08 | -0.00110692
11291 | 2 | CC DChg | 1.261111 | 31.26933 | -0.00027361 | 4.0453 | 0.00034506 | 25.22 | 0 | 0 | 0.00034506 | 25.22 | 0.00140955 | 2025-06-20 23:43:18 | -0.00110685
11292 | 2 | CC DChg | 1.263889 | 31.27211 | -0.00027362 | 4.0451 | 0.00034582 | 25.28 | 0 | 0 | 0.00034582 | 25.28 | 0.00141263 | 2025-06-20 23:43:28 | -0.0011068
11293 | 2 | CC DChg | 1.266667 | 31.27489 | -0.00027362 | 4.0449 | 0.00034658 | 25.33 | 0 | 0 | 0.00034658 | 25.33 | 0.0014157 | 2025-06-20 23:43:38 | -0.00110674
11294 | 2 | CC DChg | 1.269444 | 31.27767 | -0.00027361 | 4.0447 | 0.00034734 | 25.39 | 0 | 0 | 0.00034734 | 25.39 | 0.00141877 | 2025-06-20 23:43:48 | -0.00110668
11295 | 2 | CC DChg | 1.272222 | 31.28044 | -0.00027361 | 4.0445 | 0.0003481 | 25.44 | 0 | 0 | 0.0003481 | 25.44 | 0.00142185 | 2025-06-20 23:43:58 | -0.00110663
11296 | 2 | CC DChg | 1.275 | 31.28322 | -0.00027361 | 4.0443 | 0.00034886 | 25.5 | 0 | 0 | 0.00034886 | 25.5 | 0.00142492 | 2025-06-20 23:44:08 | -0.00110657
11297 | 2 | CC DChg | 1.277778 | 31.286 | -0.00027361 | 4.0441 | 0.00034962 | 25.55 | 0 | 0 | 0.00034962 | 25.55 | 0.001428 | 2025-06-20 23:44:18 | -0.00110652
11298 | 2 | CC DChg | 1.280556 | 31.28878 | -0.00027361 | 4.0438 | 0.00035038 | 25.61 | 0 | 0 | 0.00035038 | 25.61 | 0.00143107 | 2025-06-20 23:44:28 | -0.00110645
11299 | 2 | CC DChg | 1.283333 | 31.29156 | -0.00027361 | 4.0437 | 0.00035114 | 25.67 | 0 | 0 | 0.00035114 | 25.67 | 0.00143414 | 2025-06-20 23:44:38 | -0.00110641
11300 | 2 | CC DChg | 1.286111 | 31.29433 | -0.00027361 | 4.0435 | 0.0003519 | 25.72 | 0 | 0 | 0.0003519 | 25.72 | 0.00143722 | 2025-06-20 23:44:48 | -0.00110635
11301 | 2 | CC DChg | 1.288889 | 31.29711 | -0.00027361 | 4.0433 | 0.00035266 | 25.78 | 0 | 0 | 0.00035266 | 25.78 | 0.00144029 | 2025-06-20 23:44:58 | -0.00110629
11302 | 2 | CC DChg | 1.291667 | 31.29989 | -0.00027361 | 4.0431 | 0.00035342 | 25.83 | 0 | 0 | 0.00035342 | 25.83 | 0.00144336 | 2025-06-20 23:45:08 | -0.00110625
11303 | 2 | CC DChg | 1.294444 | 31.30267 | -0.00027361 | 4.0428 | 0.00035418 | 25.89 | 0 | 0 | 0.00035418 | 25.89 | 0.00144643 | 2025-06-20 23:45:18 | -0.00110618
11304 | 2 | CC DChg | 1.297222 | 31.30544 | -0.00027361 | 4.0426 | 0.00035494 | 25.94 | 0 | 0 | 0.00035494 | 25.94 | 0.00144951 | 2025-06-20 23:45:28 | -0.00110612
11305 | 2 | CC DChg | 1.3 | 31.30822 | -0.00027361 | 4.0424 | 0.0003557 | 26 | 0 | 0 | 0.0003557 | 26 | 0.00145258 | 2025-06-20 23:45:38 | -0.00110606
11306 | 2 | CC DChg | 1.302778 | 31.311 | -0.00027361 | 4.0422 | 0.00035646 | 26.05 | 0 | 0 | 0.00035646 | 26.05 | 0.00145565 | 2025-06-20 23:45:48 | -0.001106
11307 | 2 | CC DChg | 1.305556 | 31.31378 | -0.00027361 | 4.042 | 0.00035722 | 26.11 | 0 | 0 | 0.00035722 | 26.11 | 0.00145872 | 2025-06-20 23:45:58 | -0.00110594
11308 | 2 | CC DChg | 1.308333 | 31.31656 | -0.00027361 | 4.0418 | 0.00035798 | 26.17 | 0 | 0 | 0.00035798 | 26.17 | 0.0014618 | 2025-06-20 23:46:08 | -0.00110589
11309 | 2 | CC DChg | 1.311111 | 31.31933 | -0.00027361 | 4.0416 | 0.00035874 | 26.22 | 0 | 0 | 0.00035874 | 26.22 | 0.00146487 | 2025-06-20 23:46:18 | -0.00110583
11310 | 2 | CC DChg | 1.313889 | 31.32211 | -0.00027361 | 4.0413 | 0.0003595 | 26.28 | 0 | 0 | 0.0003595 | 26.28 | 0.00146794 | 2025-06-20 23:46:28 | -0.00110576
11311 | 2 | CC DChg | 1.316667 | 31.32489 | -0.00027361 | 4.0412 | 0.00036026 | 26.33 | 0 | 0 | 0.00036026 | 26.33 | 0.00147101 | 2025-06-20 23:46:38 | -0.00110572
11312 | 2 | CC DChg | 1.319444 | 31.32767 | -0.00027361 | 4.041 | 0.00036102 | 26.39 | 0 | 0 | 0.00036102 | 26.39 | 0.00147408 | 2025-06-20 23:46:48 | -0.00110566
11313 | 2 | CC DChg | 1.322222 | 31.33044 | -0.00027361 | 4.0407 | 0.00036178 | 26.44 | 0 | 0 | 0.00036178 | 26.44 | 0.00147715 | 2025-06-20 23:46:58 | -0.00110559
11314 | 2 | CC DChg | 1.325 | 31.33322 | -0.00027361 | 4.0405 | 0.00036254 | 26.5 | 0 | 0 | 0.00036254 | 26.5 | 0.00148022 | 2025-06-20 23:47:08 | -0.00110553
11315 | 2 | CC DChg | 1.327778 | 31.336 | -0.00027361 | 4.0403 | 0.0003633 | 26.55 | 0 | 0 | 0.0003633 | 26.55 | 0.0014833 | 2025-06-20 23:47:18 | -0.00110549
11316 | 2 | CC DChg | 1.330556 | 31.33878 | -0.00027361 | 4.0401 | 0.00036406 | 26.61 | 0 | 0 | 0.00036406 | 26.61 | 0.00148637 | 2025-06-20 23:47:28 | -0.00110543
11317 | 2 | CC DChg | 1.333333 | 31.34156 | -0.00027361 | 4.0399 | 0.00036482 | 26.67 | 0 | 0 | 0.00036482 | 26.67 | 0.00148944 | 2025-06-20 23:47:38 | -0.00110536
11318 | 2 | CC DChg | 1.336111 | 31.34433 | -0.00027361 | 4.0397 | 0.00036558 | 26.72 | 0 | 0 | 0.00036558 | 26.72 | 0.00149251 | 2025-06-20 23:47:48 | -0.00110531
11319 | 2 | CC DChg | 1.338889 | 31.34711 | -0.00027361 | 4.0395 | 0.00036634 | 26.78 | 0 | 0 | 0.00036634 | 26.78 | 0.00149558 | 2025-06-20 23:47:58 | -0.00110525
11320 | 2 | CC DChg | 1.341667 | 31.34989 | -0.00027361 | 4.0392 | 0.0003671 | 26.83 | 0 | 0 | 0.0003671 | 26.83 | 0.00149865 | 2025-06-20 23:48:08 | -0.00110518
11321 | 2 | CC DChg | 1.344444 | 31.35267 | -0.00027361 | 4.039 | 0.00036786 | 26.89 | 0 | 0 | 0.00036786 | 26.89 | 0.00150172 | 2025-06-20 23:48:18 | -0.00110512
11322 | 2 | CC DChg | 1.347222 | 31.35544 | -0.00027361 | 4.0388 | 0.00036862 | 26.94 | 0 | 0 | 0.00036862 | 26.94 | 0.00150479 | 2025-06-20 23:48:28 | -0.00110506
11323 | 2 | CC DChg | 1.35 | 31.35822 | -0.00027361 | 4.0386 | 0.00036938 | 27 | 0 | 0 | 0.00036938 | 27 | 0.00150786 | 2025-06-20 23:48:38 | -0.00110502
11324 | 2 | CC DChg | 1.352778 | 31.361 | -0.00027362 | 4.0383 | 0.00037014 | 27.05 | 0 | 0 | 0.00037014 | 27.05 | 0.00151093 | 2025-06-20 23:48:48 | -0.00110496
11325 | 2 | CC DChg | 1.355556 | 31.36378 | -0.00027362 | 4.0381 | 0.0003709 | 27.11 | 0 | 0 | 0.0003709 | 27.11 | 0.001514 | 2025-06-20 23:48:58 | -0.0011049
11326 | 2 | CC DChg | 1.358333 | 31.36656 | -0.00027362 | 4.0379 | 0.00037166 | 27.17 | 0 | 0 | 0.00037166 | 27.17 | 0.00151706 | 2025-06-20 23:49:08 | -0.00110483
11327 | 2 | CC DChg | 1.361111 | 31.36933 | -0.00027361 | 4.0376 | 0.00037242 | 27.22 | 0 | 0 | 0.00037242 | 27.22 | 0.00152013 | 2025-06-20 23:49:18 | -0.00110475
11328 | 2 | CC DChg | 1.363889 | 31.37211 | -0.00027362 | 4.0374 | 0.00037318 | 27.28 | 0 | 0 | 0.00037318 | 27.28 | 0.0015232 | 2025-06-20 23:49:28 | -0.00110471
11329 | 2 | CC DChg | 1.366667 | 31.37489 | -0.00027361 | 4.0372 | 0.00037394 | 27.33 | 0 | 0 | 0.00037394 | 27.33 | 0.00152627 | 2025-06-20 23:49:38 | -0.00110463
11330 | 2 | CC DChg | 1.369444 | 31.37767 | -0.00027361 | 4.037 | 0.0003747 | 27.39 | 0 | 0 | 0.0003747 | 27.39 | 0.00152934 | 2025-06-20 23:49:48 | -0.00110458
11331 | 2 | CC DChg | 1.372222 | 31.38044 | -0.00027362 | 4.0368 | 0.00037546 | 27.44 | 0 | 0 | 0.00037546 | 27.44 | 0.00153241 | 2025-06-20 23:49:58 | -0.00110453
11332 | 2 | CC DChg | 1.375 | 31.38322 | -0.00027362 | 4.0365 | 0.00037622 | 27.5 | 0 | 0 | 0.00037622 | 27.5 | 0.00153548 | 2025-06-20 23:50:08 | -0.00110445
11333 | 2 | CC DChg | 1.377778 | 31.386 | -0.00027361 | 4.0363 | 0.00037698 | 27.55 | 0 | 0 | 0.00037698 | 27.55 | 0.00153854 | 2025-06-20 23:50:18 | -0.00110438
11334 | 2 | CC DChg | 1.380556 | 31.38878 | -0.00027361 | 4.0361 | 0.00037774 | 27.61 | 0 | 0 | 0.00037774 | 27.61 | 0.00154161 | 2025-06-20 23:50:28 | -0.00110432
11335 | 2 | CC DChg | 1.383333 | 31.39156 | -0.00027361 | 4.0358 | 0.0003785 | 27.67 | 0 | 0 | 0.0003785 | 27.67 | 0.00154468 | 2025-06-20 23:50:38 | -0.00110426
11336 | 2 | CC DChg | 1.386111 | 31.39433 | -0.00027362 | 4.0356 | 0.00037926 | 27.72 | 0 | 0 | 0.00037926 | 27.72 | 0.00154775 | 2025-06-20 23:50:48 | -0.0011042
11337 | 2 | CC DChg | 1.388889 | 31.39711 | -0.00027361 | 4.0354 | 0.00038002 | 27.78 | 0 | 0 | 0.00038002 | 27.78 | 0.00155081 | 2025-06-20 23:50:58 | -0.00110413
11338 | 2 | CC DChg | 1.391667 | 31.39989 | -0.00027361 | 4.0352 | 0.00038078 | 27.83 | 0 | 0 | 0.00038078 | 27.83 | 0.00155388 | 2025-06-20 23:51:08 | -0.00110408
11339 | 2 | CC DChg | 1.394444 | 31.40267 | -0.00027361 | 4.035 | 0.00038154 | 27.89 | 0 | 0 | 0.00038154 | 27.89 | 0.00155695 | 2025-06-20 23:51:18 | -0.00110403
11340 | 2 | CC DChg | 1.397222 | 31.40544 | -0.00027362 | 4.0347 | 0.0003823 | 27.94 | 0 | 0 | 0.0003823 | 27.94 | 0.00156001 | 2025-06-20 23:51:28 | -0.00110396
11341 | 2 | CC DChg | 1.4 | 31.40822 | -0.00027361 | 4.0345 | 0.00038306 | 28 | 0 | 0 | 0.00038306 | 28 | 0.00156308 | 2025-06-20 23:51:38 | -0.00110391
11342 | 2 | CC DChg | 1.402778 | 31.411 | -0.00027362 | 4.0342 | 0.00038382 | 28.05 | 0 | 0 | 0.00038382 | 28.05 | 0.00156615 | 2025-06-20 23:51:48 | -0.00110383
11343 | 2 | CC DChg | 1.405556 | 31.41378 | -0.00027362 | 4.034 | 0.00038458 | 28.11 | 0 | 0 | 0.00038458 | 28.11 | 0.00156921 | 2025-06-20 23:51:58 | -0.00110377
11344 | 2 | CC DChg | 1.408333 | 31.41656 | -0.00027362 | 4.0338 | 0.00038534 | 28.17 | 0 | 0 | 0.00038534 | 28.17 | 0.00157228 | 2025-06-20 23:52:08 | -0.00110372
11345 | 2 | CC DChg | 1.411111 | 31.41933 | -0.00027362 | 4.0336 | 0.0003861 | 28.22 | 0 | 0 | 0.0003861 | 28.22 | 0.00157534 | 2025-06-20 23:52:18 | -0.00110366
11346 | 2 | CC DChg | 1.413889 | 31.42211 | -0.00027362 | 4.0334 | 0.00038686 | 28.28 | 0 | 0 | 0.00038686 | 28.28 | 0.00157841 | 2025-06-20 23:52:28 | -0.0011036
11347 | 2 | CC DChg | 1.416667 | 31.42489 | -0.00027362 | 4.0331 | 0.00038762 | 28.33 | 0 | 0 | 0.00038762 | 28.33 | 0.00158148 | 2025-06-20 23:52:38 | -0.00110353
11348 | 2 | CC DChg | 1.419444 | 31.42767 | -0.00027362 | 4.0329 | 0.00038838 | 28.39 | 0 | 0 | 0.00038838 | 28.39 | 0.00158454 | 2025-06-20 23:52:48 | -0.00110348
11349 | 2 | CC DChg | 1.422222 | 31.43044 | -0.00027362 | 4.0327 | 0.00038914 | 28.44 | 0 | 0 | 0.00038914 | 28.44 | 0.00158761 | 2025-06-20 23:52:58 | -0.00110341
11350 | 2 | CC DChg | 1.425 | 31.43322 | -0.00027362 | 4.0324 | 0.0003899 | 28.5 | 0 | 0 | 0.0003899 | 28.5 | 0.00159067 | 2025-06-20 23:53:08 | -0.00110333
11351 | 2 | CC DChg | 1.427778 | 31.436 | -0.00027361 | 4.0321 | 0.00039066 | 28.55 | 0 | 0 | 0.00039066 | 28.55 | 0.00159373 | 2025-06-20 23:53:18 | -0.00110325
11352 | 2 | CC DChg | 1.430556 | 31.43878 | -0.00027362 | 4.0319 | 0.00039142 | 28.61 | 0 | 0 | 0.00039142 | 28.61 | 0.0015968 | 2025-06-20 23:53:28 | -0.0011032
11353 | 2 | CC DChg | 1.433333 | 31.44156 | -0.00027362 | 4.0317 | 0.00039218 | 28.67 | 0 | 0 | 0.00039218 | 28.67 | 0.00159986 | 2025-06-20 23:53:38 | -0.00110313
11354 | 2 | CC DChg | 1.436111 | 31.44433 | -0.00027362 | 4.0314 | 0.00039294 | 28.72 | 0 | 0 | 0.00039294 | 28.72 | 0.00160293 | 2025-06-20 23:53:48 | -0.00110307
11355 | 2 | CC DChg | 1.438889 | 31.44711 | -0.00027362 | 4.0312 | 0.0003937 | 28.78 | 0 | 0 | 0.0003937 | 28.78 | 0.00160599 | 2025-06-20 23:53:58 | -0.001103
11356 | 2 | CC DChg | 1.441667 | 31.44989 | -0.00027362 | 4.031 | 0.00039446 | 28.83 | 0 | 0 | 0.00039446 | 28.83 | 0.00160906 | 2025-06-20 23:54:08 | -0.00110293
11357 | 2 | CC DChg | 1.444444 | 31.45267 | -0.00027362 | 4.0307 | 0.00039522 | 28.89 | 0 | 0 | 0.00039522 | 28.89 | 0.00161212 | 2025-06-20 23:54:18 | -0.00110287
11358 | 2 | CC DChg | 1.447222 | 31.45544 | -0.00027361 | 4.0305 | 0.00039598 | 28.94 | 0 | 0 | 0.00039598 | 28.94 | 0.00161518 | 2025-06-20 23:54:28 | -0.0011028
11359 | 2 | CC DChg | 1.45 | 31.45822 | -0.00027361 | 4.0302 | 0.00039674 | 29 | 0 | 0 | 0.00039674 | 29 | 0.00161825 | 2025-06-20 23:54:38 | -0.00110273
11360 | 2 | CC DChg | 1.452778 | 31.461 | -0.00027362 | 4.03 | 0.0003975 | 29.05 | 0 | 0 | 0.0003975 | 29.05 | 0.00162131 | 2025-06-20 23:54:48 | -0.00110268
11361 | 2 | CC DChg | 1.455556 | 31.46378 | -0.00027362 | 4.0298 | 0.00039826 | 29.11 | 0 | 0 | 0.00039826 | 29.11 | 0.00162437 | 2025-06-20 23:54:58 | -0.00110261
11362 | 2 | CC DChg | 1.458333 | 31.46656 | -0.00027361 | 4.0295 | 0.00039902 | 29.17 | 0 | 0 | 0.00039902 | 29.17 | 0.00162743 | 2025-06-20 23:55:08 | -0.00110254
11363 | 2 | CC DChg | 1.461111 | 31.46933 | -0.00027362 | 4.0292 | 0.00039978 | 29.22 | 0 | 0 | 0.00039978 | 29.22 | 0.0016305 | 2025-06-20 23:55:18 | -0.00110246
11364 | 2 | CC DChg | 1.463889 | 31.47211 | -0.00027361 | 4.029 | 0.00040054 | 29.28 | 0 | 0 | 0.00040054 | 29.28 | 0.00163356 | 2025-06-20 23:55:28 | -0.00110238
11365 | 2 | CC DChg | 1.466667 | 31.47489 | -0.00027362 | 4.0288 | 0.0004013 | 29.33 | 0 | 0 | 0.0004013 | 29.33 | 0.00163662 | 2025-06-20 23:55:38 | -0.00110233
11366 | 2 | CC DChg | 1.469444 | 31.47767 | -0.00027362 | 4.0285 | 0.00040206 | 29.39 | 0 | 0 | 0.00040206 | 29.39 | 0.00163968 | 2025-06-20 23:55:48 | -0.00110226
11367 | 2 | CC DChg | 1.472222 | 31.48044 | -0.00027362 | 4.0283 | 0.00040282 | 29.44 | 0 | 0 | 0.00040282 | 29.44 | 0.00164275 | 2025-06-20 23:55:58 | -0.00110221
11368 | 2 | CC DChg | 1.475 | 31.48322 | -0.00027362 | 4.028 | 0.00040358 | 29.5 | 0 | 0 | 0.00040358 | 29.5 | 0.00164581 | 2025-06-20 23:56:08 | -0.00110213
11369 | 2 | CC DChg | 1.477778 | 31.486 | -0.00027362 | 4.0278 | 0.00040434 | 29.55 | 0 | 0 | 0.00040434 | 29.55 | 0.00164887 | 2025-06-20 23:56:18 | -0.00110206
11370 | 2 | CC DChg | 1.480556 | 31.48878 | -0.00027362 | 4.0276 | 0.0004051 | 29.61 | 0 | 0 | 0.0004051 | 29.61 | 0.00165193 | 2025-06-20 23:56:28 | -0.00110201
11371 | 2 | CC DChg | 1.483333 | 31.49156 | -0.00027362 | 4.0272 | 0.00040586 | 29.67 | 0 | 0 | 0.00040586 | 29.67 | 0.00165499 | 2025-06-20 23:56:38 | -0.00110191
11372 | 2 | CC DChg | 1.486111 | 31.49433 | -0.00027361 | 4.027 | 0.00040662 | 29.72 | 0 | 0 | 0.00040662 | 29.72 | 0.00165805 | 2025-06-20 23:56:48 | -0.00110186
11373 | 2 | CC DChg | 1.488889 | 31.49711 | -0.00027362 | 4.0268 | 0.00040738 | 29.78 | 0 | 0 | 0.00040738 | 29.78 | 0.00166111 | 2025-06-20 23:56:58 | -0.00110179
11374 | 2 | CC DChg | 1.491667 | 31.49989 | -0.00027361 | 4.0265 | 0.00040814 | 29.83 | 0 | 0 | 0.00040814 | 29.83 | 0.00166417 | 2025-06-20 23:57:08 | -0.00110171
11375 | 2 | CC DChg | 1.494444 | 31.50267 | -0.00027361 | 4.0263 | 0.0004089 | 29.89 | 0 | 0 | 0.0004089 | 29.89 | 0.00166723 | 2025-06-20 23:57:18 | -0.00110165
11376 | 2 | CC DChg | 1.497222 | 31.50544 | -0.00027361 | 4.026 | 0.00040966 | 29.94 | 0 | 0 | 0.00040966 | 29.94 | 0.00167029 | 2025-06-20 23:57:28 | -0.00110158
11377 | 2 | CC DChg | 1.5 | 31.50822 | -0.00027361 | 4.0257 | 0.00041042 | 30 | 0 | 0 | 0.00041042 | 30 | 0.00167335 | 2025-06-20 23:57:38 | -0.0011015
11378 | 2 | CC DChg | 1.502778 | 31.511 | -0.00027361 | 4.0255 | 0.00041118 | 30.05 | 0 | 0 | 0.00041118 | 30.05 | 0.00167641 | 2025-06-20 23:57:48 | -0.00110143
11379 | 2 | CC DChg | 1.505556 | 31.51378 | -0.00027361 | 4.0253 | 0.00041194 | 30.11 | 0 | 0 | 0.00041194 | 30.11 | 0.00167947 | 2025-06-20 23:57:58 | -0.00110137
11380 | 2 | CC DChg | 1.508333 | 31.51656 | -0.00027361 | 4.025 | 0.0004127 | 30.17 | 0 | 0 | 0.0004127 | 30.17 | 0.00168253 | 2025-06-20 23:58:08 | -0.00110129
11381 | 2 | CC DChg | 1.511111 | 31.51933 | -0.00027361 | 4.0248 | 0.00041346 | 30.22 | 0 | 0 | 0.00041346 | 30.22 | 0.00168559 | 2025-06-20 23:58:18 | -0.00110123
11382 | 2 | CC DChg | 1.513889 | 31.52211 | -0.00027361 | 4.0245 | 0.00041422 | 30.28 | 0 | 0 | 0.00041422 | 30.28 | 0.00168865 | 2025-06-20 23:58:28 | -0.00110116
11383 | 2 | CC DChg | 1.516667 | 31.52489 | -0.00027361 | 4.0243 | 0.00041498 | 30.33 | 0 | 0 | 0.00041498 | 30.33 | 0.00169171 | 2025-06-20 23:58:38 | -0.0011011
11384 | 2 | CC DChg | 1.519444 | 31.52767 | -0.00027361 | 4.024 | 0.00041574 | 30.39 | 0 | 0 | 0.00041574 | 30.39 | 0.00169477 | 2025-06-20 23:58:48 | -0.00110103
11385 | 2 | CC DChg | 1.522222 | 31.53044 | -0.00027362 | 4.0238 | 0.0004165 | 30.44 | 0 | 0 | 0.0004165 | 30.44 | 0.00169782 | 2025-06-20 23:58:58 | -0.00110096
11386 | 2 | CC DChg | 1.525 | 31.53322 | -0.00027361 | 4.0236 | 0.00041726 | 30.5 | 0 | 0 | 0.00041726 | 30.5 | 0.00170088 | 2025-06-20 23:59:08 | -0.00110091
11387 | 2 | CC DChg | 1.527778 | 31.536 | -0.00027361 | 4.0232 | 0.00041802 | 30.55 | 0 | 0 | 0.00041802 | 30.55 | 0.00170394 | 2025-06-20 23:59:18 | -0.00110081
11388 | 2 | CC DChg | 1.530556 | 31.53878 | -0.00027361 | 4.023 | 0.00041878 | 30.61 | 0 | 0 | 0.00041878 | 30.61 | 0.001707 | 2025-06-20 23:59:28 | -0.00110075
11389 | 2 | CC DChg | 1.533333 | 31.54156 | -0.00027361 | 4.0228 | 0.00041954 | 30.67 | 0 | 0 | 0.00041954 | 30.67 | 0.00171006 | 2025-06-20 23:59:38 | -0.00110069
11390 | 2 | CC DChg | 1.536111 | 31.54433 | -0.00027361 | 4.0225 | 0.0004203 | 30.72 | 0 | 0 | 0.0004203 | 30.72 | 0.00171311 | 2025-06-20 23:59:48 | -0.00110061
11391 | 2 | CC DChg | 1.538889 | 31.54711 | -0.00027361 | 4.0223 | 0.00042106 | 30.78 | 0 | 0 | 0.00042106 | 30.78 | 0.00171617 | 2025-06-20 23:59:58 | -0.00110054
11392 | 2 | CC DChg | 1.541667 | 31.54989 | -0.00027361 | 4.022 | 0.00042182 | 30.83 | 0 | 0 | 0.00042182 | 30.83 | 0.00171923 | 2025-06-21 00:00:08 | -0.00110046
11393 | 2 | CC DChg | 1.544444 | 31.55267 | -0.00027361 | 4.0218 | 0.00042258 | 30.89 | 0 | 0 | 0.00042258 | 30.89 | 0.00172228 | 2025-06-21 00:00:18 | -0.00110041
11394 | 2 | CC DChg | 1.547222 | 31.55544 | -0.00027361 | 4.0215 | 0.00042334 | 30.94 | 0 | 0 | 0.00042334 | 30.94 | 0.00172534 | 2025-06-21 00:00:28 | -0.00110033
11395 | 2 | CC DChg | 1.55 | 31.55822 | -0.00027361 | 4.0213 | 0.0004241 | 31 | 0 | 0 | 0.0004241 | 31 | 0.0017284 | 2025-06-21 00:00:38 | -0.00110028
11396 | 2 | CC DChg | 1.552778 | 31.561 | -0.00027361 | 4.021 | 0.00042486 | 31.05 | 0 | 0 | 0.00042486 | 31.05 | 0.00173145 | 2025-06-21 00:00:48 | -0.0011002
11397 | 2 | CC DChg | 1.555556 | 31.56378 | -0.00027361 | 4.0208 | 0.00042562 | 31.11 | 0 | 0 | 0.00042562 | 31.11 | 0.00173451 | 2025-06-21 00:00:58 | -0.00110015
11398 | 2 | CC DChg | 1.558333 | 31.56656 | -0.00027361 | 4.0206 | 0.00042638 | 31.17 | 0 | 0 | 0.00042638 | 31.17 | 0.00173756 | 2025-06-21 00:01:08 | -0.00110008
11399 | 2 | CC DChg | 1.561111 | 31.56933 | -0.00027361 | 4.0202 | 0.00042714 | 31.22 | 0 | 0 | 0.00042714 | 31.22 | 0.00174062 | 2025-06-21 00:01:18 | -0.00109998
11400 | 2 | CC DChg | 1.563889 | 31.57211 | -0.00027361 | 4.0201 | 0.0004279 | 31.28 | 0 | 0 | 0.0004279 | 31.28 | 0.00174368 | 2025-06-21 00:01:28 | -0.00109994
11401 | 2 | CC DChg | 1.566667 | 31.57489 | -0.00027361 | 4.0198 | 0.00042866 | 31.33 | 0 | 0 | 0.00042866 | 31.33 | 0.00174673 | 2025-06-21 00:01:38 | -0.00109985
11402 | 2 | CC DChg | 1.569444 | 31.57767 | -0.00027361 | 4.0195 | 0.00042942 | 31.39 | 0 | 0 | 0.00042942 | 31.39 | 0.00174979 | 2025-06-21 00:01:48 | -0.00109978
11403 | 2 | CC DChg | 1.572222 | 31.58044 | -0.00027361 | 4.0193 | 0.00043018 | 31.44 | 0 | 0 | 0.00043018 | 31.44 | 0.00175284 | 2025-06-21 00:01:58 | -0.00109972
11404 | 2 | CC DChg | 1.575 | 31.58322 | -0.00027361 | 4.019 | 0.00043094 | 31.5 | 0 | 0 | 0.00043094 | 31.5 | 0.0017559 | 2025-06-21 00:02:08 | -0.00109965
11405 | 2 | CC DChg | 1.577778 | 31.586 | -0.00027361 | 4.0188 | 0.0004317 | 31.55 | 0 | 0 | 0.0004317 | 31.55 | 0.00175895 | 2025-06-21 00:02:18 | -0.00109959
11406 | 2 | CC DChg | 1.580556 | 31.58878 | -0.00027361 | 4.0185 | 0.00043246 | 31.61 | 0 | 0 | 0.00043246 | 31.61 | 0.001762 | 2025-06-21 00:02:28 | -0.00109951
11407 | 2 | CC DChg | 1.583333 | 31.59156 | -0.00027361 | 4.0182 | 0.00043322 | 31.67 | 0 | 0 | 0.00043322 | 31.67 | 0.00176506 | 2025-06-21 00:02:38 | -0.00109944
11408 | 2 | CC DChg | 1.586111 | 31.59433 | -0.00027361 | 4.018 | 0.00043398 | 31.72 | 0 | 0 | 0.00043398 | 31.72 | 0.00176811 | 2025-06-21 00:02:48 | -0.00109938
11409 | 2 | CC DChg | 1.588889 | 31.59711 | -0.00027361 | 4.0177 | 0.00043474 | 31.78 | 0 | 0 | 0.00043474 | 31.78 | 0.00177117 | 2025-06-21 00:02:58 | -0.0010993
11410 | 2 | CC DChg | 1.591667 | 31.59989 | -0.00027361 | 4.0175 | 0.0004355 | 31.83 | 0 | 0 | 0.0004355 | 31.83 | 0.00177422 | 2025-06-21 00:03:08 | -0.00109923
11411 | 2 | CC DChg | 1.594444 | 31.60267 | -0.00027361 | 4.0172 | 0.00043626 | 31.89 | 0 | 0 | 0.00043626 | 31.89 | 0.00177727 | 2025-06-21 00:03:18 | -0.00109916
11412 | 2 | CC DChg | 1.597222 | 31.60544 | -0.00027361 | 4.0169 | 0.00043702 | 31.94 | 0 | 0 | 0.00043702 | 31.94 | 0.00178033 | 2025-06-21 00:03:28 | -0.00109908
11413 | 2 | CC DChg | 1.6 | 31.60822 | -0.00027361 | 4.0167 | 0.00043778 | 32 | 0 | 0 | 0.00043778 | 32 | 0.00178338 | 2025-06-21 00:03:38 | -0.001099
11414 | 2 | CC DChg | 1.602778 | 31.611 | -0.00027361 | 4.0164 | 0.00043854 | 32.05 | 0 | 0 | 0.00043854 | 32.05 | 0.00178643 | 2025-06-21 00:03:48 | -0.00109894
11415 | 2 | CC DChg | 1.605556 | 31.61378 | -0.00027361 | 4.0161 | 0.0004393 | 32.11 | 0 | 0 | 0.0004393 | 32.11 | 0.00178948 | 2025-06-21 00:03:58 | -0.00109886
11416 | 2 | CC DChg | 1.608333 | 31.61656 | -0.00027361 | 4.0159 | 0.00044006 | 32.17 | 0 | 0 | 0.00044006 | 32.17 | 0.00179254 | 2025-06-21 00:04:08 | -0.00109879
11417 | 2 | CC DChg | 1.611111 | 31.61933 | -0.00027361 | 4.0156 | 0.00044082 | 32.22 | 0 | 0 | 0.00044082 | 32.22 | 0.00179559 | 2025-06-21 00:04:18 | -0.0010987
11418 | 2 | CC DChg | 1.613889 | 31.62211 | -0.00027361 | 4.0153 | 0.00044158 | 32.28 | 0 | 0 | 0.00044158 | 32.28 | 0.00179864 | 2025-06-21 00:04:28 | -0.00109865
11419 | 2 | CC DChg | 1.616667 | 31.62489 | -0.00027361 | 4.0151 | 0.00044234 | 32.33 | 0 | 0 | 0.00044234 | 32.33 | 0.00180169 | 2025-06-21 00:04:38 | -0.00109857
11420 | 2 | CC DChg | 1.619444 | 31.62767 | -0.00027361 | 4.0148 | 0.0004431 | 32.39 | 0 | 0 | 0.0004431 | 32.39 | 0.00180474 | 2025-06-21 00:04:48 | -0.00109849
11421 | 2 | CC DChg | 1.622222 | 31.63044 | -0.00027361 | 4.0146 | 0.00044386 | 32.44 | 0 | 0 | 0.00044386 | 32.44 | 0.00180779 | 2025-06-21 00:04:58 | -0.00109843
11422 | 2 | CC DChg | 1.625 | 31.63322 | -0.00027361 | 4.0143 | 0.00044462 | 32.5 | 0 | 0 | 0.00044462 | 32.5 | 0.00181085 | 2025-06-21 00:05:08 | -0.00109836
11423 | 2 | CC DChg | 1.627778 | 31.636 | -0.00027361 | 4.014 | 0.00044538 | 32.55 | 0 | 0 | 0.00044538 | 32.55 | 0.0018139 | 2025-06-21 00:05:18 | -0.00109828
11424 | 2 | CC DChg | 1.630556 | 31.63878 | -0.00027361 | 4.0137 | 0.00044614 | 32.61 | 0 | 0 | 0.00044614 | 32.61 | 0.00181695 | 2025-06-21 00:05:28 | -0.00109821
11425 | 2 | CC DChg | 1.633333 | 31.64156 | -0.00027361 | 4.0135 | 0.0004469 | 32.67 | 0 | 0 | 0.0004469 | 32.67 | 0.00182 | 2025-06-21 00:05:38 | -0.00109813
11426 | 2 | CC DChg | 1.636111 | 31.64433 | -0.00027361 | 4.0132 | 0.00044766 | 32.72 | 0 | 0 | 0.00044766 | 32.72 | 0.00182305 | 2025-06-21 00:05:48 | -0.00109807
11427 | 2 | CC DChg | 1.638889 | 31.64711 | -0.00027361 | 4.0129 | 0.00044842 | 32.78 | 0 | 0 | 0.00044842 | 32.78 | 0.0018261 | 2025-06-21 00:05:58 | -0.00109799
11428 | 2 | CC DChg | 1.641667 | 31.64989 | -0.00027361 | 4.0126 | 0.00044918 | 32.83 | 0 | 0 | 0.00044918 | 32.83 | 0.00182915 | 2025-06-21 00:06:08 | -0.0010979
11429 | 2 | CC DChg | 1.644444 | 31.65267 | -0.00027361 | 4.0124 | 0.00044994 | 32.89 | 0 | 0 | 0.00044994 | 32.89 | 0.0018322 | 2025-06-21 00:06:18 | -0.00109786
11430 | 2 | CC DChg | 1.647222 | 31.65544 | -0.00027361 | 4.0121 | 0.0004507 | 32.94 | 0 | 0 | 0.0004507 | 32.94 | 0.00183525 | 2025-06-21 00:06:28 | -0.00109776
11431 | 2 | CC DChg | 1.65 | 31.65822 | -0.00027361 | 4.0118 | 0.00045146 | 33 | 0 | 0 | 0.00045146 | 33 | 0.0018383 | 2025-06-21 00:06:38 | -0.00109769
11432 | 2 | CC DChg | 1.652778 | 31.661 | -0.00027361 | 4.0116 | 0.00045222 | 33.05 | 0 | 0 | 0.00045222 | 33.05 | 0.00184135 | 2025-06-21 00:06:48 | -0.00109762
11433 | 2 | CC DChg | 1.655556 | 31.66378 | -0.00027361 | 4.0113 | 0.00045298 | 33.11 | 0 | 0 | 0.00045298 | 33.11 | 0.00184439 | 2025-06-21 00:06:58 | -0.00109754
11434 | 2 | CC DChg | 1.658333 | 31.66656 | -0.00027361 | 4.0111 | 0.00045374 | 33.17 | 0 | 0 | 0.00045374 | 33.17 | 0.00184744 | 2025-06-21 00:07:08 | -0.00109748
11435 | 2 | CC DChg | 1.661111 | 31.66933 | -0.00027361 | 4.0108 | 0.0004545 | 33.22 | 0 | 0 | 0.0004545 | 33.22 | 0.00185049 | 2025-06-21 00:07:18 | -0.0010974
11436 | 2 | CC DChg | 1.663889 | 31.67211 | -0.00027361 | 4.0106 | 0.00045526 | 33.28 | 0 | 0 | 0.00045526 | 33.28 | 0.00185354 | 2025-06-21 00:07:28 | -0.00109734
11437 | 2 | CC DChg | 1.666667 | 31.67489 | -0.00027361 | 4.0103 | 0.00045602 | 33.33 | 0 | 0 | 0.00045602 | 33.33 | 0.00185659 | 2025-06-21 00:07:38 | -0.00109725
11438 | 2 | CC DChg | 1.669444 | 31.67767 | -0.00027361 | 4.01 | 0.00045678 | 33.39 | 0 | 0 | 0.00045678 | 33.39 | 0.00185964 | 2025-06-21 00:07:48 | -0.00109718
11439 | 2 | CC DChg | 1.672222 | 31.68044 | -0.00027361 | 4.0097 | 0.00045754 | 33.44 | 0 | 0 | 0.00045754 | 33.44 | 0.00186268 | 2025-06-21 00:07:58 | -0.0010971
11440 | 2 | CC DChg | 1.675 | 31.68322 | -0.00027361 | 4.0095 | 0.0004583 | 33.5 | 0 | 0 | 0.0004583 | 33.5 | 0.00186573 | 2025-06-21 00:08:08 | -0.00109704
11441 | 2 | CC DChg | 1.677778 | 31.686 | -0.00027361 | 4.0092 | 0.00045906 | 33.55 | 0 | 0 | 0.00045906 | 33.55 | 0.00186878 | 2025-06-21 00:08:18 | -0.00109698
11442 | 2 | CC DChg | 1.680556 | 31.68878 | -0.00027361 | 4.0089 | 0.00045982 | 33.61 | 0 | 0 | 0.00045982 | 33.61 | 0.00187182 | 2025-06-21 00:08:28 | -0.00109689
11443 | 2 | CC DChg | 1.683333 | 31.69156 | -0.00027361 | 4.0087 | 0.00046058 | 33.67 | 0 | 0 | 0.00046058 | 33.67 | 0.00187487 | 2025-06-21 00:08:38 | -0.00109682
11444 | 2 | CC DChg | 1.686111 | 31.69433 | -0.00027361 | 4.0084 | 0.00046134 | 33.72 | 0 | 0 | 0.00046134 | 33.72 | 0.00187792 | 2025-06-21 00:08:48 | -0.00109674
11445 | 2 | CC DChg | 1.688889 | 31.69711 | -0.00027361 | 4.0081 | 0.0004621 | 33.78 | 0 | 0 | 0.0004621 | 33.78 | 0.00188096 | 2025-06-21 00:08:58 | -0.00109666
11446 | 2 | CC DChg | 1.691667 | 31.69989 | -0.00027361 | 4.0078 | 0.00046286 | 33.83 | 0 | 0 | 0.00046286 | 33.83 | 0.00188401 | 2025-06-21 00:09:08 | -0.00109658
11447 | 2 | CC DChg | 1.694444 | 31.70267 | -0.00027361 | 4.0076 | 0.00046362 | 33.89 | 0 | 0 | 0.00046362 | 33.89 | 0.00188706 | 2025-06-21 00:09:18 | -0.00109653
11448 | 2 | CC DChg | 1.697222 | 31.70544 | -0.00027361 | 4.0073 | 0.00046438 | 33.94 | 0 | 0 | 0.00046438 | 33.94 | 0.0018901 | 2025-06-21 00:09:28 | -0.00109644
11449 | 2 | CC DChg | 1.7 | 31.70822 | -0.00027361 | 4.007 | 0.00046514 | 34 | 0 | 0 | 0.00046514 | 34 | 0.00189315 | 2025-06-21 00:09:38 | -0.00109636
11450 | 2 | CC DChg | 1.702778 | 31.711 | -0.00027361 | 4.0067 | 0.0004659 | 34.05 | 0 | 0 | 0.0004659 | 34.05 | 0.00189619 | 2025-06-21 00:09:48 | -0.00109629
11451 | 2 | CC DChg | 1.705556 | 31.71378 | -0.00027361 | 4.0065 | 0.00046666 | 34.11 | 0 | 0 | 0.00046666 | 34.11 | 0.00189924 | 2025-06-21 00:09:58 | -0.00109622
11452 | 2 | CC DChg | 1.708333 | 31.71656 | -0.00027361 | 4.0062 | 0.00046742 | 34.17 | 0 | 0 | 0.00046742 | 34.17 | 0.00190228 | 2025-06-21 00:10:08 | -0.00109615
11453 | 2 | CC DChg | 1.711111 | 31.71933 | -0.00027361 | 4.0059 | 0.00046818 | 34.22 | 0 | 0 | 0.00046818 | 34.22 | 0.00190533 | 2025-06-21 00:10:18 | -0.00109607
11454 | 2 | CC DChg | 1.713889 | 31.72211 | -0.00027361 | 4.0056 | 0.00046894 | 34.28 | 0 | 0 | 0.00046894 | 34.28 | 0.00190837 | 2025-06-21 00:10:28 | -0.00109598
11455 | 2 | CC DChg | 1.716667 | 31.72489 | -0.00027361 | 4.0054 | 0.0004697 | 34.33 | 0 | 0 | 0.0004697 | 34.33 | 0.00191142 | 2025-06-21 00:10:38 | -0.00109592
11456 | 2 | CC DChg | 1.719444 | 31.72767 | -0.00027361 | 4.0051 | 0.00047046 | 34.39 | 0 | 0 | 0.00047046 | 34.39 | 0.00191446 | 2025-06-21 00:10:48 | -0.00109584
11457 | 2 | CC DChg | 1.722222 | 31.73044 | -0.00027361 | 4.0048 | 0.00047122 | 34.44 | 0 | 0 | 0.00047122 | 34.44 | 0.00191751 | 2025-06-21 00:10:58 | -0.00109576
11458 | 2 | CC DChg | 1.725 | 31.73322 | -0.00027361 | 4.0045 | 0.00047198 | 34.5 | 0 | 0 | 0.00047198 | 34.5 | 0.00192055 | 2025-06-21 00:11:08 | -0.00109568
11459 | 2 | CC DChg | 1.727778 | 31.736 | -0.00027361 | 4.0042 | 0.00047274 | 34.55 | 0 | 0 | 0.00047274 | 34.55 | 0.00192359 | 2025-06-21 00:11:18 | -0.00109561
11460 | 2 | CC DChg | 1.730556 | 31.73878 | -0.00027361 | 4.0039 | 0.0004735 | 34.61 | 0 | 0 | 0.0004735 | 34.61 | 0.00192664 | 2025-06-21 00:11:28 | -0.00109552
11461 | 2 | CC DChg | 1.733333 | 31.74156 | -0.00027361 | 4.0037 | 0.00047426 | 34.67 | 0 | 0 | 0.00047426 | 34.67 | 0.00192968 | 2025-06-21 00:11:38 | -0.00109546
11462 | 2 | CC DChg | 1.736111 | 31.74433 | -0.00027362 | 4.0034 | 0.00047502 | 34.72 | 0 | 0 | 0.00047502 | 34.72 | 0.00193272 | 2025-06-21 00:11:48 | -0.00109539
11463 | 2 | CC DChg | 1.738889 | 31.74711 | -0.00027361 | 4.0031 | 0.00047578 | 34.78 | 0 | 0 | 0.00047578 | 34.78 | 0.00193576 | 2025-06-21 00:11:58 | -0.00109529
11464 | 2 | CC DChg | 1.741667 | 31.74989 | -0.00027361 | 4.0028 | 0.00047654 | 34.83 | 0 | 0 | 0.00047654 | 34.83 | 0.00193881 | 2025-06-21 00:12:08 | -0.00109522
11465 | 2 | CC DChg | 1.744444 | 31.75267 | -0.00027361 | 4.0025 | 0.0004773 | 34.89 | 0 | 0 | 0.0004773 | 34.89 | 0.00194185 | 2025-06-21 00:12:18 | -0.00109514
11466 | 2 | CC DChg | 1.747222 | 31.75544 | -0.00027361 | 4.0022 | 0.00047806 | 34.94 | 0 | 0 | 0.00047806 | 34.94 | 0.00194489 | 2025-06-21 00:12:28 | -0.00109506
11467 | 2 | CC DChg | 1.75 | 31.75822 | -0.00027361 | 4.0019 | 0.00047882 | 35 | 0 | 0 | 0.00047882 | 35 | 0.00194793 | 2025-06-21 00:12:38 | -0.00109497
11468 | 2 | CC DChg | 1.752778 | 31.761 | -0.00027361 | 4.0017 | 0.00047958 | 35.05 | 0 | 0 | 0.00047958 | 35.05 | 0.00195097 | 2025-06-21 00:12:48 | -0.0010949
11469 | 2 | CC DChg | 1.755556 | 31.76378 | -0.00027361 | 4.0013 | 0.00048034 | 35.11 | 0 | 0 | 0.00048034 | 35.11 | 0.00195401 | 2025-06-21 00:12:58 | -0.00109481
11470 | 2 | CC DChg | 1.758333 | 31.76656 | -0.00027361 | 4.001 | 0.0004811 | 35.17 | 0 | 0 | 0.0004811 | 35.17 | 0.00195706 | 2025-06-21 00:13:08 | -0.00109473
11471 | 2 | CC DChg | 1.761111 | 31.76933 | -0.00027361 | 4.0008 | 0.00048186 | 35.22 | 0 | 0 | 0.00048186 | 35.22 | 0.0019601 | 2025-06-21 00:13:18 | -0.00109466
11472 | 2 | CC DChg | 1.763889 | 31.77211 | -0.00027361 | 4.0005 | 0.00048262 | 35.28 | 0 | 0 | 0.00048262 | 35.28 | 0.00196314 | 2025-06-21 00:13:28 | -0.00109458
11473 | 2 | CC DChg | 1.766667 | 31.77489 | -0.00027361 | 4.0002 | 0.00048338 | 35.33 | 0 | 0 | 0.00048338 | 35.33 | 0.00196618 | 2025-06-21 00:13:38 | -0.00109449
11474 | 2 | CC DChg | 1.769444 | 31.77767 | -0.00027361 | 3.9999 | 0.00048414 | 35.39 | 0 | 0 | 0.00048414 | 35.39 | 0.00196922 | 2025-06-21 00:13:48 | -0.00109442
11475 | 2 | CC DChg | 1.772222 | 31.78044 | -0.00027361 | 3.9996 | 0.0004849 | 35.44 | 0 | 0 | 0.0004849 | 35.44 | 0.00197226 | 2025-06-21 00:13:58 | -0.00109434
11476 | 2 | CC DChg | 1.775 | 31.78322 | -0.00027361 | 3.9993 | 0.00048566 | 35.5 | 0 | 0 | 0.00048566 | 35.5 | 0.0019753 | 2025-06-21 00:14:08 | -0.00109426
11477 | 2 | CC DChg | 1.777778 | 31.786 | -0.00027361 | 3.999 | 0.00048642 | 35.55 | 0 | 0 | 0.00048642 | 35.55 | 0.00197834 | 2025-06-21 00:14:18 | -0.00109417
11478 | 2 | CC DChg | 1.780556 | 31.78878 | -0.00027361 | 3.9987 | 0.00048718 | 35.61 | 0 | 0 | 0.00048718 | 35.61 | 0.00198138 | 2025-06-21 00:14:28 | -0.0010941
11479 | 2 | CC DChg | 1.783333 | 31.79156 | -0.00027361 | 3.9985 | 0.00048794 | 35.67 | 0 | 0 | 0.00048794 | 35.67 | 0.00198442 | 2025-06-21 00:14:38 | -0.00109404
11480 | 2 | CC DChg | 1.786111 | 31.79433 | -0.00027361 | 3.9982 | 0.0004887 | 35.72 | 0 | 0 | 0.0004887 | 35.72 | 0.00198745 | 2025-06-21 00:14:48 | -0.00109395
11481 | 2 | CC DChg | 1.788889 | 31.79711 | -0.00027361 | 3.9979 | 0.00048946 | 35.78 | 0 | 0 | 0.00048946 | 35.78 | 0.00199049 | 2025-06-21 00:14:58 | -0.00109387
11482 | 2 | CC DChg | 1.791667 | 31.79989 | -0.00027361 | 3.9976 | 0.00049022 | 35.83 | 0 | 0 | 0.00049022 | 35.83 | 0.00199353 | 2025-06-21 00:15:08 | -0.00109379
11483 | 2 | CC DChg | 1.794444 | 31.80267 | -0.00027361 | 3.9973 | 0.00049098 | 35.89 | 0 | 0 | 0.00049098 | 35.89 | 0.00199657 | 2025-06-21 00:15:18 | -0.0010937
11484 | 2 | CC DChg | 1.797222 | 31.80544 | -0.00027361 | 3.997 | 0.00049174 | 35.94 | 0 | 0 | 0.00049174 | 35.94 | 0.00199961 | 2025-06-21 00:15:28 | -0.00109363
11485 | 2 | CC DChg | 1.8 | 31.80822 | -0.00027361 | 3.9967 | 0.0004925 | 36 | 0 | 0 | 0.0004925 | 36 | 0.00200265 | 2025-06-21 00:15:38 | -0.00109355
11486 | 2 | CC DChg | 1.802778 | 31.811 | -0.00027361 | 3.9964 | 0.00049326 | 36.05 | 0 | 0 | 0.00049326 | 36.05 | 0.00200568 | 2025-06-21 00:15:48 | -0.00109348
11487 | 2 | CC DChg | 1.805556 | 31.81378 | -0.00027361 | 3.9961 | 0.00049402 | 36.11 | 0 | 0 | 0.00049402 | 36.11 | 0.00200872 | 2025-06-21 00:15:58 | -0.0010934
11488 | 2 | CC DChg | 1.808333 | 31.81656 | -0.00027361 | 3.9958 | 0.00049478 | 36.17 | 0 | 0 | 0.00049478 | 36.17 | 0.00201176 | 2025-06-21 00:16:08 | -0.0010933
11489 | 2 | CC DChg | 1.811111 | 31.81933 | -0.00027361 | 3.9956 | 0.00049554 | 36.22 | 0 | 0 | 0.00049554 | 36.22 | 0.00201479 | 2025-06-21 00:16:18 | -0.00109324
11490 | 2 | CC DChg | 1.813889 | 31.82211 | -0.00027361 | 3.9953 | 0.0004963 | 36.28 | 0 | 0 | 0.0004963 | 36.28 | 0.00201783 | 2025-06-21 00:16:28 | -0.00109316
11491 | 2 | CC DChg | 1.816667 | 31.82489 | -0.00027361 | 3.9949 | 0.00049706 | 36.33 | 0 | 0 | 0.00049706 | 36.33 | 0.00202087 | 2025-06-21 00:16:38 | -0.00109306
11492 | 2 | CC DChg | 1.819444 | 31.82767 | -0.00027361 | 3.9946 | 0.00049782 | 36.39 | 0 | 0 | 0.00049782 | 36.39 | 0.0020239 | 2025-06-21 00:16:48 | -0.00109299
11493 | 2 | CC DChg | 1.822222 | 31.83044 | -0.00027361 | 3.9943 | 0.00049858 | 36.44 | 0 | 0 | 0.00049858 | 36.44 | 0.00202694 | 2025-06-21 00:16:58 | -0.0010929
11494 | 2 | CC DChg | 1.825 | 31.83322 | -0.00027361 | 3.9941 | 0.00049934 | 36.5 | 0 | 0 | 0.00049934 | 36.5 | 0.00202997 | 2025-06-21 00:17:08 | -0.00109283
11495 | 2 | CC DChg | 1.827778 | 31.836 | -0.00027361 | 3.9937 | 0.0005001 | 36.55 | 0 | 0 | 0.0005001 | 36.55 | 0.00203301 | 2025-06-21 00:17:18 | -0.00109274
11496 | 2 | CC DChg | 1.830556 | 31.83878 | -0.00027361 | 3.9935 | 0.00050086 | 36.61 | 0 | 0 | 0.00050086 | 36.61 | 0.00203605 | 2025-06-21 00:17:28 | -0.00109266
11497 | 2 | CC DChg | 1.833333 | 31.84156 | -0.00027361 | 3.9932 | 0.00050162 | 36.67 | 0 | 0 | 0.00050162 | 36.67 | 0.00203908 | 2025-06-21 00:17:38 | -0.00109258
11498 | 2 | CC DChg | 1.836111 | 31.84433 | -0.00027361 | 3.9928 | 0.00050238 | 36.72 | 0 | 0 | 0.00050238 | 36.72 | 0.00204212 | 2025-06-21 00:17:48 | -0.0010925
11499 | 2 | CC DChg | 1.838889 | 31.84711 | -0.00027361 | 3.9926 | 0.00050314 | 36.78 | 0 | 0 | 0.00050314 | 36.78 | 0.00204515 | 2025-06-21 00:17:58 | -0.00109242
11500 | 2 | CC DChg | 1.841667 | 31.84989 | -0.00027361 | 3.9922 | 0.0005039 | 36.83 | 0 | 0 | 0.0005039 | 36.83 | 0.00204818 | 2025-06-21 00:18:08 | -0.00109232
11501 | 2 | CC DChg | 1.844444 | 31.85267 | -0.00027361 | 3.992 | 0.00050466 | 36.89 | 0 | 0 | 0.00050466 | 36.89 | 0.00205122 | 2025-06-21 00:18:18 | -0.00109225
11502 | 2 | CC DChg | 1.847222 | 31.85544 | -0.00027361 | 3.9917 | 0.00050542 | 36.94 | 0 | 0 | 0.00050542 | 36.94 | 0.00205425 | 2025-06-21 00:18:28 | -0.00109216
11503 | 2 | CC DChg | 1.85 | 31.85822 | -0.00027361 | 3.9913 | 0.00050618 | 37 | 0 | 0 | 0.00050618 | 37 | 0.00205729 | 2025-06-21 00:18:38 | -0.00109208
11504 | 2 | CC DChg | 1.852778 | 31.861 | -0.00027361 | 3.9911 | 0.00050694 | 37.05 | 0 | 0 | 0.00050694 | 37.05 | 0.00206032 | 2025-06-21 00:18:48 | -0.00109202
11505 | 2 | CC DChg | 1.855556 | 31.86378 | -0.00027361 | 3.9908 | 0.0005077 | 37.11 | 0 | 0 | 0.0005077 | 37.11 | 0.00206335 | 2025-06-21 00:18:58 | -0.00109193
11506 | 2 | CC DChg | 1.858333 | 31.86656 | -0.00027361 | 3.9905 | 0.00050846 | 37.17 | 0 | 0 | 0.00050846 | 37.17 | 0.00206639 | 2025-06-21 00:19:08 | -0.00109184
11507 | 2 | CC DChg | 1.861111 | 31.86933 | -0.00027361 | 3.9902 | 0.00050923 | 37.22 | 0 | 0 | 0.00050923 | 37.22 | 0.00206942 | 2025-06-21 00:19:18 | -0.00109176
11508 | 2 | CC DChg | 1.863889 | 31.87211 | -0.00027361 | 3.9899 | 0.00050999 | 37.28 | 0 | 0 | 0.00050999 | 37.28 | 0.00207245 | 2025-06-21 00:19:28 | -0.00109169
11509 | 2 | CC DChg | 1.866667 | 31.87489 | -0.00027361 | 3.9896 | 0.00051075 | 37.33 | 0 | 0 | 0.00051075 | 37.33 | 0.00207548 | 2025-06-21 00:19:38 | -0.00109161
11510 | 2 | CC DChg | 1.869444 | 31.87767 | -0.00027361 | 3.9893 | 0.00051151 | 37.39 | 0 | 0 | 0.00051151 | 37.39 | 0.00207852 | 2025-06-21 00:19:48 | -0.00109152
11511 | 2 | CC DChg | 1.872222 | 31.88044 | -0.00027361 | 3.989 | 0.00051227 | 37.44 | 0 | 0 | 0.00051227 | 37.44 | 0.00208155 | 2025-06-21 00:19:58 | -0.00109144
11512 | 2 | CC DChg | 1.875 | 31.88322 | -0.00027361 | 3.9887 | 0.00051303 | 37.5 | 0 | 0 | 0.00051303 | 37.5 | 0.00208458 | 2025-06-21 00:20:08 | -0.00109136
11513 | 2 | CC DChg | 1.877778 | 31.886 | -0.00027361 | 3.9884 | 0.00051379 | 37.55 | 0 | 0 | 0.00051379 | 37.55 | 0.00208761 | 2025-06-21 00:20:18 | -0.00109127
11514 | 2 | CC DChg | 1.880556 | 31.88878 | -0.00027361 | 3.9881 | 0.00051455 | 37.61 | 0 | 0 | 0.00051455 | 37.61 | 0.00209064 | 2025-06-21 00:20:28 | -0.00109118
11515 | 2 | CC DChg | 1.883333 | 31.89156 | -0.00027361 | 3.9878 | 0.00051531 | 37.67 | 0 | 0 | 0.00051531 | 37.67 | 0.00209367 | 2025-06-21 00:20:38 | -0.00109111
11516 | 2 | CC DChg | 1.886111 | 31.89433 | -0.00027361 | 3.9875 | 0.00051607 | 37.72 | 0 | 0 | 0.00051607 | 37.72 | 0.0020967 | 2025-06-21 00:20:48 | -0.00109102
11517 | 2 | CC DChg | 1.888889 | 31.89711 | -0.00027361 | 3.9872 | 0.00051683 | 37.78 | 0 | 0 | 0.00051683 | 37.78 | 0.00209973 | 2025-06-21 00:20:58 | -0.00109094
11518 | 2 | CC DChg | 1.891667 | 31.89989 | -0.00027361 | 3.9869 | 0.00051759 | 37.83 | 0 | 0 | 0.00051759 | 37.83 | 0.00210276 | 2025-06-21 00:21:08 | -0.00109085
11519 | 2 | CC DChg | 1.894444 | 31.90267 | -0.00027361 | 3.9866 | 0.00051835 | 37.89 | 0 | 0 | 0.00051835 | 37.89 | 0.00210579 | 2025-06-21 00:21:18 | -0.00109077
11520 | 2 | CC DChg | 1.897222 | 31.90544 | -0.00027361 | 3.9863 | 0.00051911 | 37.94 | 0 | 0 | 0.00051911 | 37.94 | 0.00210882 | 2025-06-21 00:21:28 | -0.00109068
11521 | 2 | CC DChg | 1.9 | 31.90822 | -0.00027361 | 3.986 | 0.00051987 | 38 | 0 | 0 | 0.00051987 | 38 | 0.00211185 | 2025-06-21 00:21:38 | -0.0010906
11522 | 2 | CC DChg | 1.902778 | 31.911 | -0.00027361 | 3.9857 | 0.00052063 | 38.05 | 0 | 0 | 0.00052063 | 38.05 | 0.00211488 | 2025-06-21 00:21:48 | -0.00109053
11523 | 2 | CC DChg | 1.905556 | 31.91378 | -0.00027361 | 3.9854 | 0.00052139 | 38.11 | 0 | 0 | 0.00052139 | 38.11 | 0.00211791 | 2025-06-21 00:21:58 | -0.00109044
11524 | 2 | CC DChg | 1.908333 | 31.91656 | -0.00027361 | 3.985 | 0.00052215 | 38.17 | 0 | 0 | 0.00052215 | 38.17 | 0.00212094 | 2025-06-21 00:22:08 | -0.00109034
11525 | 2 | CC DChg | 1.911111 | 31.91933 | -0.00027361 | 3.9848 | 0.00052291 | 38.22 | 0 | 0 | 0.00052291 | 38.22 | 0.00212397 | 2025-06-21 00:22:18 | -0.00109027
11526 | 2 | CC DChg | 1.913889 | 31.92211 | -0.00027361 | 3.9845 | 0.00052367 | 38.28 | 0 | 0 | 0.00052367 | 38.28 | 0.002127 | 2025-06-21 00:22:28 | -0.0010902
11527 | 2 | CC DChg | 1.916667 | 31.92489 | -0.00027361 | 3.9841 | 0.00052443 | 38.33 | 0 | 0 | 0.00052443 | 38.33 | 0.00213003 | 2025-06-21 00:22:38 | -0.00109012
11528 | 2 | CC DChg | 1.919444 | 31.92767 | -0.00027361 | 3.9839 | 0.00052519 | 38.39 | 0 | 0 | 0.00052519 | 38.39 | 0.00213305 | 2025-06-21 00:22:48 | -0.00109003
11529 | 2 | CC DChg | 1.922222 | 31.93044 | -0.00027361 | 3.9836 | 0.00052595 | 38.44 | 0 | 0 | 0.00052595 | 38.44 | 0.00213608 | 2025-06-21 00:22:58 | -0.00108996
11530 | 2 | CC DChg | 1.925 | 31.93322 | -0.00027361 | 3.9833 | 0.00052671 | 38.5 | 0 | 0 | 0.00052671 | 38.5 | 0.00213911 | 2025-06-21 00:23:08 | -0.00108987
11531 | 2 | CC DChg | 1.927778 | 31.936 | -0.00027361 | 3.983 | 0.00052747 | 38.55 | 0 | 0 | 0.00052747 | 38.55 | 0.00214214 | 2025-06-21 00:23:18 | -0.00108979
11532 | 2 | CC DChg | 1.930556 | 31.93878 | -0.00027361 | 3.9827 | 0.00052823 | 38.61 | 0 | 0 | 0.00052823 | 38.61 | 0.00214516 | 2025-06-21 00:23:28 | -0.00108971
11533 | 2 | CC DChg | 1.933333 | 31.94156 | -0.00027361 | 3.9823 | 0.00052899 | 38.67 | 0 | 0 | 0.00052899 | 38.67 | 0.00214819 | 2025-06-21 00:23:38 | -0.00108962
11534 | 2 | CC DChg | 1.936111 | 31.94433 | -0.00027361 | 3.982 | 0.00052975 | 38.72 | 0 | 0 | 0.00052975 | 38.72 | 0.00215122 | 2025-06-21 00:23:48 | -0.00108954
11535 | 2 | CC DChg | 1.938889 | 31.94711 | -0.00027361 | 3.9817 | 0.00053051 | 38.78 | 0 | 0 | 0.00053051 | 38.78 | 0.00215424 | 2025-06-21 00:23:58 | -0.00108945
11536 | 2 | CC DChg | 1.941667 | 31.94989 | -0.00027362 | 3.9814 | 0.00053127 | 38.83 | 0 | 0 | 0.00053127 | 38.83 | 0.00215727 | 2025-06-21 00:24:08 | -0.00108938
11537 | 2 | CC DChg | 1.944444 | 31.95267 | -0.00027361 | 3.9811 | 0.00053203 | 38.89 | 0 | 0 | 0.00053203 | 38.89 | 0.0021603 | 2025-06-21 00:24:18 | -0.0010893
11538 | 2 | CC DChg | 1.947222 | 31.95544 | -0.00027361 | 3.9808 | 0.00053279 | 38.94 | 0 | 0 | 0.00053279 | 38.94 | 0.00216332 | 2025-06-21 00:24:28 | -0.00108921
11539 | 2 | CC DChg | 1.95 | 31.95822 | -0.00027361 | 3.9805 | 0.00053355 | 39 | 0 | 0 | 0.00053355 | 39 | 0.00216635 | 2025-06-21 00:24:38 | -0.00108912
11540 | 2 | CC DChg | 1.952778 | 31.961 | -0.00027361 | 3.9802 | 0.00053431 | 39.05 | 0 | 0 | 0.00053431 | 39.05 | 0.00216937 | 2025-06-21 00:24:48 | -0.00108904
11541 | 2 | CC DChg | 1.955556 | 31.96378 | -0.00027361 | 3.9799 | 0.00053507 | 39.11 | 0 | 0 | 0.00053507 | 39.11 | 0.0021724 | 2025-06-21 00:24:58 | -0.00108896
11542 | 2 | CC DChg | 1.958333 | 31.96656 | -0.00027361 | 3.9795 | 0.00053583 | 39.17 | 0 | 0 | 0.00053583 | 39.17 | 0.00217542 | 2025-06-21 00:25:08 | -0.00108886
11543 | 2 | CC DChg | 1.961111 | 31.96933 | -0.00027361 | 3.9793 | 0.00053659 | 39.22 | 0 | 0 | 0.00053659 | 39.22 | 0.00217845 | 2025-06-21 00:25:18 | -0.00108879
11544 | 2 | CC DChg | 1.963889 | 31.97211 | -0.00027361 | 3.979 | 0.00053735 | 39.28 | 0 | 0 | 0.00053735 | 39.28 | 0.00218147 | 2025-06-21 00:25:28 | -0.0010887
11545 | 2 | CC DChg | 1.966667 | 31.97489 | -0.00027361 | 3.9787 | 0.00053811 | 39.33 | 0 | 0 | 0.00053811 | 39.33 | 0.0021845 | 2025-06-21 00:25:38 | -0.00108861
11546 | 2 | CC DChg | 1.969444 | 31.97767 | -0.00027361 | 3.9784 | 0.00053887 | 39.39 | 0 | 0 | 0.00053887 | 39.39 | 0.00218752 | 2025-06-21 00:25:48 | -0.00108853
11547 | 2 | CC DChg | 1.972222 | 31.98044 | -0.00027362 | 3.9781 | 0.00053963 | 39.44 | 0 | 0 | 0.00053963 | 39.44 | 0.00219054 | 2025-06-21 00:25:58 | -0.00108846
11548 | 2 | CC DChg | 1.975 | 31.98322 | -0.00027361 | 3.9778 | 0.00054039 | 39.5 | 0 | 0 | 0.00054039 | 39.5 | 0.00219357 | 2025-06-21 00:26:08 | -0.00108837
11549 | 2 | CC DChg | 1.977778 | 31.986 | -0.00027361 | 3.9774 | 0.00054115 | 39.55 | 0 | 0 | 0.00054115 | 39.55 | 0.00219659 | 2025-06-21 00:26:18 | -0.00108828
11550 | 2 | CC DChg | 1.980556 | 31.98878 | -0.00027361 | 3.9771 | 0.00054191 | 39.61 | 0 | 0 | 0.00054191 | 39.61 | 0.00219961 | 2025-06-21 00:26:28 | -0.00108819
11551 | 2 | CC DChg | 1.983333 | 31.99156 | -0.00027361 | 3.9768 | 0.00054267 | 39.67 | 0 | 0 | 0.00054267 | 39.67 | 0.00220263 | 2025-06-21 00:26:38 | -0.00108811
11552 | 2 | CC DChg | 1.986111 | 31.99433 | -0.00027361 | 3.9765 | 0.00054343 | 39.72 | 0 | 0 | 0.00054343 | 39.72 | 0.00220566 | 2025-06-21 00:26:48 | -0.00108802
11553 | 2 | CC DChg | 1.988889 | 31.99711 | -0.00027361 | 3.9762 | 0.00054419 | 39.78 | 0 | 0 | 0.00054419 | 39.78 | 0.00220868 | 2025-06-21 00:26:58 | -0.00108793
11554 | 2 | CC DChg | 1.991667 | 31.99989 | -0.00027361 | 3.9759 | 0.00054495 | 39.83 | 0 | 0 | 0.00054495 | 39.83 | 0.0022117 | 2025-06-21 00:27:08 | -0.00108786
11555 | 2 | CC DChg | 1.994444 | 32.00267 | -0.00027361 | 3.9756 | 0.00054571 | 39.89 | 0 | 0 | 0.00054571 | 39.89 | 0.00221472 | 2025-06-21 00:27:18 | -0.00108776
11556 | 2 | CC DChg | 1.997222 | 32.00544 | -0.00027361 | 3.9753 | 0.00054647 | 39.94 | 0 | 0 | 0.00054647 | 39.94 | 0.00221774 | 2025-06-21 00:27:28 | -0.00108769
11557 | 2 | CC DChg | 2 | 32.00822 | -0.00027361 | 3.975 | 0.00054723 | 40 | 0 | 0 | 0.00054723 | 40 | 0.00222077 | 2025-06-21 00:27:38 | -0.0010876
11558 | 2 | CC DChg | 2.002778 | 32.011 | -0.00027361 | 3.9746 | 0.00054799 | 40.05 | 0 | 0 | 0.00054799 | 40.05 | 0.00222379 | 2025-06-21 00:27:48 | -0.00108751
11559 | 2 | CC DChg | 2.005556 | 32.01378 | -0.00027361 | 3.9743 | 0.00054875 | 40.11 | 0 | 0 | 0.00054875 | 40.11 | 0.00222681 | 2025-06-21 00:27:58 | -0.00108743
11560 | 2 | CC DChg | 2.008333 | 32.01656 | -0.00027361 | 3.9741 | 0.00054951 | 40.17 | 0 | 0 | 0.00054951 | 40.17 | 0.00222983 | 2025-06-21 00:28:08 | -0.00108735
11561 | 2 | CC DChg | 2.011111 | 32.01933 | -0.00027361 | 3.9737 | 0.00055027 | 40.22 | 0 | 0 | 0.00055027 | 40.22 | 0.00223285 | 2025-06-21 00:28:18 | -0.00108726
11562 | 2 | CC DChg | 2.013889 | 32.02211 | -0.00027361 | 3.9734 | 0.00055103 | 40.28 | 0 | 0 | 0.00055103 | 40.28 | 0.00223587 | 2025-06-21 00:28:28 | -0.00108717
11563 | 2 | CC DChg | 2.016667 | 32.02489 | -0.00027361 | 3.9731 | 0.00055179 | 40.33 | 0 | 0 | 0.00055179 | 40.33 | 0.00223889 | 2025-06-21 00:28:38 | -0.00108709
11564 | 2 | CC DChg | 2.019444 | 32.02767 | -0.00027361 | 3.9728 | 0.00055255 | 40.39 | 0 | 0 | 0.00055255 | 40.39 | 0.00224191 | 2025-06-21 00:28:48 | -0.00108701
11565 | 2 | CC DChg | 2.022222 | 32.03044 | -0.00027361 | 3.9725 | 0.00055331 | 40.44 | 0 | 0 | 0.00055331 | 40.44 | 0.00224493 | 2025-06-21 00:28:58 | -0.00108692
11566 | 2 | CC DChg | 2.025 | 32.03322 | -0.00027361 | 3.9722 | 0.00055407 | 40.5 | 0 | 0 | 0.00055407 | 40.5 | 0.00224795 | 2025-06-21 00:29:08 | -0.00108686
11567 | 2 | CC DChg | 2.027778 | 32.036 | -0.00027361 | 3.9719 | 0.00055483 | 40.55 | 0 | 0 | 0.00055483 | 40.55 | 0.00225096 | 2025-06-21 00:29:18 | -0.00108676
11568 | 2 | CC DChg | 2.030556 | 32.03878 | -0.00027361 | 3.9716 | 0.00055559 | 40.61 | 0 | 0 | 0.00055559 | 40.61 | 0.00225398 | 2025-06-21 00:29:28 | -0.00108667
11569 | 2 | CC DChg | 2.033333 | 32.04156 | -0.00027361 | 3.9713 | 0.00055635 | 40.67 | 0 | 0 | 0.00055635 | 40.67 | 0.002257 | 2025-06-21 00:29:38 | -0.0010866
11570 | 2 | CC DChg | 2.036111 | 32.04433 | -0.00027361 | 3.971 | 0.00055711 | 40.72 | 0 | 0 | 0.00055711 | 40.72 | 0.00226002 | 2025-06-21 00:29:48 | -0.00108651
11571 | 2 | CC DChg | 2.038889 | 32.04711 | -0.00027361 | 3.9706 | 0.00055787 | 40.78 | 0 | 0 | 0.00055787 | 40.78 | 0.00226304 | 2025-06-21 00:29:58 | -0.00108642
11572 | 2 | CC DChg | 2.041667 | 32.04989 | -0.00027361 | 3.9704 | 0.00055863 | 40.83 | 0 | 0 | 0.00055863 | 40.83 | 0.00226606 | 2025-06-21 00:30:08 | -0.00108634
11573 | 2 | CC DChg | 2.044444 | 32.05267 | -0.00027361 | 3.9701 | 0.00055939 | 40.89 | 0 | 0 | 0.00055939 | 40.89 | 0.00226907 | 2025-06-21 00:30:18 | -0.00108626
11574 | 2 | CC DChg | 2.047222 | 32.05544 | -0.00027361 | 3.9697 | 0.00056015 | 40.94 | 0 | 0 | 0.00056015 | 40.94 | 0.00227209 | 2025-06-21 00:30:28 | -0.00108617
11575 | 2 | CC DChg | 2.05 | 32.05822 | -0.00027361 | 3.9694 | 0.00056091 | 41 | 0 | 0 | 0.00056091 | 41 | 0.00227511 | 2025-06-21 00:30:38 | -0.00108609
11576 | 2 | CC DChg | 2.052778 | 32.061 | -0.00027361 | 3.9691 | 0.00056167 | 41.05 | 0 | 0 | 0.00056167 | 41.05 | 0.00227812 | 2025-06-21 00:30:48 | -0.001086
11577 | 2 | CC DChg | 2.055556 | 32.06378 | -0.00027361 | 3.9688 | 0.00056243 | 41.11 | 0 | 0 | 0.00056243 | 41.11 | 0.00228114 | 2025-06-21 00:30:58 | -0.00108591
11578 | 2 | CC DChg | 2.058333 | 32.06656 | -0.00027361 | 3.9685 | 0.00056319 | 41.17 | 0 | 0 | 0.00056319 | 41.17 | 0.00228416 | 2025-06-21 00:31:08 | -0.00108583
11579 | 2 | CC DChg | 2.061111 | 32.06933 | -0.00027361 | 3.9682 | 0.00056395 | 41.22 | 0 | 0 | 0.00056395 | 41.22 | 0.00228717 | 2025-06-21 00:31:18 | -0.00108575
11580 | 2 | CC DChg | 2.063889 | 32.07211 | -0.00027361 | 3.9679 | 0.00056471 | 41.28 | 0 | 0 | 0.00056471 | 41.28 | 0.00229019 | 2025-06-21 00:31:28 | -0.00108565
11581 | 2 | CC DChg | 2.066667 | 32.07489 | -0.00027361 | 3.9676 | 0.00056547 | 41.33 | 0 | 0 | 0.00056547 | 41.33 | 0.00229321 | 2025-06-21 00:31:38 | -0.00108558
11582 | 2 | CC DChg | 2.069444 | 32.07767 | -0.00027361 | 3.9672 | 0.00056623 | 41.39 | 0 | 0 | 0.00056623 | 41.39 | 0.00229622 | 2025-06-21 00:31:48 | -0.00108548
11583 | 2 | CC DChg | 2.072222 | 32.08044 | -0.00027361 | 3.9669 | 0.00056699 | 41.44 | 0 | 0 | 0.00056699 | 41.44 | 0.00229924 | 2025-06-21 00:31:58 | -0.00108541
11584 | 2 | CC DChg | 2.075 | 32.08322 | -0.00027362 | 3.9666 | 0.00056775 | 41.5 | 0 | 0 | 0.00056775 | 41.5 | 0.00230225 | 2025-06-21 00:32:08 | -0.00108532
11585 | 2 | CC DChg | 2.077778 | 32.086 | -0.00027361 | 3.9663 | 0.00056851 | 41.55 | 0 | 0 | 0.00056851 | 41.55 | 0.00230526 | 2025-06-21 00:32:18 | -0.00108523
11586 | 2 | CC DChg | 2.080556 | 32.08878 | -0.00027361 | 3.966 | 0.00056927 | 41.61 | 0 | 0 | 0.00056927 | 41.61 | 0.00230828 | 2025-06-21 00:32:28 | -0.00108514
11587 | 2 | CC DChg | 2.083333 | 32.09156 | -0.00027361 | 3.9657 | 0.00057003 | 41.67 | 0 | 0 | 0.00057003 | 41.67 | 0.00231129 | 2025-06-21 00:32:38 | -0.00108505
11588 | 2 | CC DChg | 2.086111 | 32.09433 | -0.00027362 | 3.9654 | 0.00057079 | 41.72 | 0 | 0 | 0.00057079 | 41.72 | 0.00231431 | 2025-06-21 00:32:48 | -0.00108499
11589 | 2 | CC DChg | 2.088889 | 32.09711 | -0.00027361 | 3.965 | 0.00057155 | 41.78 | 0 | 0 | 0.00057155 | 41.78 | 0.00231732 | 2025-06-21 00:32:58 | -0.00108489
11590 | 2 | CC DChg | 2.091667 | 32.09989 | -0.00027362 | 3.9647 | 0.00057231 | 41.83 | 0 | 0 | 0.00057231 | 41.83 | 0.00232033 | 2025-06-21 00:33:08 | -0.00108481
11591 | 2 | CC DChg | 2.094444 | 32.10267 | -0.00027362 | 3.9644 | 0.00057307 | 41.89 | 0 | 0 | 0.00057307 | 41.89 | 0.00232335 | 2025-06-21 00:33:18 | -0.00108472
11592 | 2 | CC DChg | 2.097222 | 32.10544 | -0.00027361 | 3.9641 | 0.00057383 | 41.94 | 0 | 0 | 0.00057383 | 41.94 | 0.00232636 | 2025-06-21 00:33:28 | -0.00108463
11593 | 2 | CC DChg | 2.1 | 32.10822 | -0.00027361 | 3.9638 | 0.00057459 | 42 | 0 | 0 | 0.00057459 | 42 | 0.00232937 | 2025-06-21 00:33:38 | -0.00108456
11594 | 2 | CC DChg | 2.102778 | 32.111 | -0.00027361 | 3.9635 | 0.00057535 | 42.05 | 0 | 0 | 0.00057535 | 42.05 | 0.00233239 | 2025-06-21 00:33:48 | -0.00108447
11595 | 2 | CC DChg | 2.105556 | 32.11378 | -0.00027361 | 3.9632 | 0.00057611 | 42.11 | 0 | 0 | 0.00057611 | 42.11 | 0.0023354 | 2025-06-21 00:33:58 | -0.00108437
11596 | 2 | CC DChg | 2.108333 | 32.11656 | -0.00027361 | 3.9629 | 0.00057687 | 42.17 | 0 | 0 | 0.00057687 | 42.17 | 0.00233841 | 2025-06-21 00:34:08 | -0.0010843
11597 | 2 | CC DChg | 2.111111 | 32.11933 | -0.00027362 | 3.9625 | 0.00057763 | 42.22 | 0 | 0 | 0.00057763 | 42.22 | 0.00234142 | 2025-06-21 00:34:18 | -0.00108421
11598 | 2 | CC DChg | 2.113889 | 32.12211 | -0.00027361 | 3.9622 | 0.00057839 | 42.28 | 0 | 0 | 0.00057839 | 42.28 | 0.00234443 | 2025-06-21 00:34:28 | -0.00108412
11599 | 2 | CC DChg | 2.116667 | 32.12489 | -0.00027361 | 3.9619 | 0.00057915 | 42.33 | 0 | 0 | 0.00057915 | 42.33 | 0.00234745 | 2025-06-21 00:34:38 | -0.00108404
11600 | 2 | CC DChg | 2.119444 | 32.12767 | -0.00027362 | 3.9616 | 0.00057991 | 42.39 | 0 | 0 | 0.00057991 | 42.39 | 0.00235046 | 2025-06-21 00:34:48 | -0.00108396
11601 | 2 | CC DChg | 2.122222 | 32.13044 | -0.00027361 | 3.9613 | 0.00058067 | 42.44 | 0 | 0 | 0.00058067 | 42.44 | 0.00235347 | 2025-06-21 00:34:58 | -0.00108387
11602 | 2 | CC DChg | 2.125 | 32.13322 | -0.00027361 | 3.961 | 0.00058143 | 42.5 | 0 | 0 | 0.00058143 | 42.5 | 0.00235648 | 2025-06-21 00:35:08 | -0.00108378
11603 | 2 | CC DChg | 2.127778 | 32.136 | -0.00027361 | 3.9607 | 0.00058219 | 42.55 | 0 | 0 | 0.00058219 | 42.55 | 0.00235949 | 2025-06-21 00:35:18 | -0.00108369
11604 | 2 | CC DChg | 2.130556 | 32.13878 | -0.00027361 | 3.9603 | 0.00058295 | 42.61 | 0 | 0 | 0.00058295 | 42.61 | 0.0023625 | 2025-06-21 00:35:28 | -0.00108359
11605 | 2 | CC DChg | 2.133333 | 32.14156 | -0.00027361 | 3.96 | 0.00058371 | 42.67 | 0 | 0 | 0.00058371 | 42.67 | 0.00236551 | 2025-06-21 00:35:38 | -0.00108351
11606 | 2 | CC DChg | 2.136111 | 32.14433 | -0.00027361 | 3.9597 | 0.00058447 | 42.72 | 0 | 0 | 0.00058447 | 42.72 | 0.00236852 | 2025-06-21 00:35:48 | -0.00108344
11607 | 2 | CC DChg | 2.138889 | 32.14711 | -0.00027361 | 3.9594 | 0.00058523 | 42.78 | 0 | 0 | 0.00058523 | 42.78 | 0.00237153 | 2025-06-21 00:35:58 | -0.00108334
11608 | 2 | CC DChg | 2.141667 | 32.14989 | -0.00027361 | 3.9591 | 0.00058599 | 42.83 | 0 | 0 | 0.00058599 | 42.83 | 0.00237454 | 2025-06-21 00:36:08 | -0.00108326
11609 | 2 | CC DChg | 2.144444 | 32.15267 | -0.00027361 | 3.9588 | 0.00058675 | 42.89 | 0 | 0 | 0.00058675 | 42.89 | 0.00237754 | 2025-06-21 00:36:18 | -0.00108317
11610 | 2 | CC DChg | 2.147222 | 32.15544 | -0.00027361 | 3.9584 | 0.00058751 | 42.94 | 0 | 0 | 0.00058751 | 42.94 | 0.00238055 | 2025-06-21 00:36:28 | -0.00108308
11611 | 2 | CC DChg | 2.15 | 32.15822 | -0.00027361 | 3.9581 | 0.00058827 | 43 | 0 | 0 | 0.00058827 | 43 | 0.00238356 | 2025-06-21 00:36:38 | -0.001083
11612 | 2 | CC DChg | 2.152778 | 32.161 | -0.00027361 | 3.9578 | 0.00058903 | 43.05 | 0 | 0 | 0.00058903 | 43.05 | 0.00238657 | 2025-06-21 00:36:48 | -0.00108292
11613 | 2 | CC DChg | 2.155556 | 32.16378 | -0.00027361 | 3.9575 | 0.00058979 | 43.11 | 0 | 0 | 0.00058979 | 43.11 | 0.00238958 | 2025-06-21 00:36:58 | -0.00108283
11614 | 2 | CC DChg | 2.158333 | 32.16656 | -0.00027361 | 3.9572 | 0.00059055 | 43.17 | 0 | 0 | 0.00059055 | 43.17 | 0.00239259 | 2025-06-21 00:37:08 | -0.00108274
11615 | 2 | CC DChg | 2.161111 | 32.16933 | -0.00027361 | 3.9569 | 0.00059131 | 43.22 | 0 | 0 | 0.00059131 | 43.22 | 0.00239559 | 2025-06-21 00:37:18 | -0.00108266
11616 | 2 | CC DChg | 2.163889 | 32.17211 | -0.00027361 | 3.9566 | 0.00059207 | 43.28 | 0 | 0 | 0.00059207 | 43.28 | 0.0023986 | 2025-06-21 00:37:28 | -0.00108258
11617 | 2 | CC DChg | 2.166667 | 32.17489 | -0.00027361 | 3.9563 | 0.00059283 | 43.33 | 0 | 0 | 0.00059283 | 43.33 | 0.00240161 | 2025-06-21 00:37:38 | -0.00108248
11618 | 2 | CC DChg | 2.169444 | 32.17767 | -0.00027361 | 3.956 | 0.00059359 | 43.39 | 0 | 0 | 0.00059359 | 43.39 | 0.00240462 | 2025-06-21 00:37:48 | -0.00108241
11619 | 2 | CC DChg | 2.172222 | 32.18044 | -0.00027361 | 3.9556 | 0.00059435 | 43.44 | 0 | 0 | 0.00059435 | 43.44 | 0.00240762 | 2025-06-21 00:37:58 | -0.00108231
11620 | 2 | CC DChg | 2.175 | 32.18322 | -0.00027361 | 3.9553 | 0.00059511 | 43.5 | 0 | 0 | 0.00059511 | 43.5 | 0.00241063 | 2025-06-21 00:38:08 | -0.00108222
11621 | 2 | CC DChg | 2.177778 | 32.186 | -0.00027361 | 3.955 | 0.00059587 | 43.55 | 0 | 0 | 0.00059587 | 43.55 | 0.00241363 | 2025-06-21 00:38:18 | -0.00108214
11622 | 2 | CC DChg | 2.180556 | 32.18878 | -0.00027361 | 3.9547 | 0.00059663 | 43.61 | 0 | 0 | 0.00059663 | 43.61 | 0.00241664 | 2025-06-21 00:38:28 | -0.00108206
11623 | 2 | CC DChg | 2.183333 | 32.19156 | -0.00027361 | 3.9544 | 0.00059739 | 43.67 | 0 | 0 | 0.00059739 | 43.67 | 0.00241965 | 2025-06-21 00:38:38 | -0.00108197
11624 | 2 | CC DChg | 2.186111 | 32.19433 | -0.00027361 | 3.954 | 0.00059815 | 43.72 | 0 | 0 | 0.00059815 | 43.72 | 0.00242265 | 2025-06-21 00:38:48 | -0.00108187
11625 | 2 | CC DChg | 2.188889 | 32.19711 | -0.00027361 | 3.9537 | 0.00059891 | 43.78 | 0 | 0 | 0.00059891 | 43.78 | 0.00242566 | 2025-06-21 00:38:58 | -0.00108179
11626 | 2 | CC DChg | 2.191667 | 32.19989 | -0.00027361 | 3.9534 | 0.00059967 | 43.83 | 0 | 0 | 0.00059967 | 43.83 | 0.00242866 | 2025-06-21 00:39:08 | -0.0010817
11627 | 2 | CC DChg | 2.194444 | 32.20267 | -0.00027361 | 3.9532 | 0.00060043 | 43.89 | 0 | 0 | 0.00060043 | 43.89 | 0.00243166 | 2025-06-21 00:39:18 | -0.00108163
11628 | 2 | CC DChg | 2.197222 | 32.20544 | -0.00027361 | 3.9528 | 0.00060119 | 43.94 | 0 | 0 | 0.00060119 | 43.94 | 0.00243467 | 2025-06-21 00:39:28 | -0.00108154
11629 | 2 | CC DChg | 2.2 | 32.20822 | -0.00027361 | 3.9525 | 0.00060195 | 44 | 0 | 0 | 0.00060195 | 44 | 0.00243767 | 2025-06-21 00:39:38 | -0.00108145
11630 | 2 | CC DChg | 2.202778 | 32.211 | -0.00027361 | 3.9522 | 0.00060271 | 44.05 | 0 | 0 | 0.00060271 | 44.05 | 0.00244068 | 2025-06-21 00:39:48 | -0.00108137
11631 | 2 | CC DChg | 2.205556 | 32.21378 | -0.00027361 | 3.9519 | 0.00060347 | 44.11 | 0 | 0 | 0.00060347 | 44.11 | 0.00244368 | 2025-06-21 00:39:58 | -0.00108127
11632 | 2 | CC DChg | 2.208333 | 32.21656 | -0.00027361 | 3.9516 | 0.00060423 | 44.17 | 0 | 0 | 0.00060423 | 44.17 | 0.00244668 | 2025-06-21 00:40:08 | -0.00108121
11633 | 2 | CC DChg | 2.211111 | 32.21933 | -0.00027361 | 3.9513 | 0.00060499 | 44.22 | 0 | 0 | 0.00060499 | 44.22 | 0.00244969 | 2025-06-21 00:40:18 | -0.00108113
11634 | 2 | CC DChg | 2.213889 | 32.22211 | -0.00027361 | 3.9509 | 0.00060575 | 44.28 | 0 | 0 | 0.00060575 | 44.28 | 0.00245269 | 2025-06-21 00:40:28 | -0.00108103
11635 | 2 | CC DChg | 2.216667 | 32.22489 | -0.00027361 | 3.9506 | 0.00060651 | 44.33 | 0 | 0 | 0.00060651 | 44.33 | 0.00245569 | 2025-06-21 00:40:38 | -0.00108096
11636 | 2 | CC DChg | 2.219444 | 32.22767 | -0.00027361 | 3.9503 | 0.00060727 | 44.39 | 0 | 0 | 0.00060727 | 44.39 | 0.0024587 | 2025-06-21 00:40:48 | -0.00108085
11637 | 2 | CC DChg | 2.222222 | 32.23044 | -0.00027361 | 3.95 | 0.00060803 | 44.44 | 0 | 0 | 0.00060803 | 44.44 | 0.0024617 | 2025-06-21 00:40:58 | -0.00108079
11638 | 2 | CC DChg | 2.225 | 32.23322 | -0.00027361 | 3.9497 | 0.00060879 | 44.5 | 0 | 0 | 0.00060879 | 44.5 | 0.0024647 | 2025-06-21 00:41:08 | -0.00108069
11639 | 2 | CC DChg | 2.227778 | 32.236 | -0.00027361 | 3.9494 | 0.00060955 | 44.55 | 0 | 0 | 0.00060955 | 44.55 | 0.0024677 | 2025-06-21 00:41:18 | -0.0010806
11640 | 2 | CC DChg | 2.230556 | 32.23878 | -0.00027361 | 3.9491 | 0.00061031 | 44.61 | 0 | 0 | 0.00061031 | 44.61 | 0.0024707 | 2025-06-21 00:41:28 | -0.00108052
11641 | 2 | CC DChg | 2.233333 | 32.24156 | -0.00027361 | 3.9488 | 0.00061107 | 44.67 | 0 | 0 | 0.00061107 | 44.67 | 0.00247371 | 2025-06-21 00:41:38 | -0.00108043
11642 | 2 | CC DChg | 2.236111 | 32.24433 | -0.00027361 | 3.9484 | 0.00061183 | 44.72 | 0 | 0 | 0.00061183 | 44.72 | 0.00247671 | 2025-06-21 00:41:48 | -0.00108035
11643 | 2 | CC DChg | 2.238889 | 32.24711 | -0.00027361 | 3.9482 | 0.00061259 | 44.78 | 0 | 0 | 0.00061259 | 44.78 | 0.00247971 | 2025-06-21 00:41:58 | -0.00108027
11644 | 2 | CC DChg | 2.241667 | 32.24989 | -0.00027361 | 3.9479 | 0.00061335 | 44.83 | 0 | 0 | 0.00061335 | 44.83 | 0.00248271 | 2025-06-21 00:42:08 | -0.00108018
11645 | 2 | CC DChg | 2.244444 | 32.25267 | -0.00027361 | 3.9475 | 0.00061411 | 44.89 | 0 | 0 | 0.00061411 | 44.89 | 0.00248571 | 2025-06-21 00:42:18 | -0.00108009
11646 | 2 | CC DChg | 2.247222 | 32.25544 | -0.00027361 | 3.9472 | 0.00061487 | 44.94 | 0 | 0 | 0.00061487 | 44.94 | 0.00248871 | 2025-06-21 00:42:28 | -0.00108001
11647 | 2 | CC DChg | 2.25 | 32.25822 | -0.00027361 | 3.9469 | 0.00061563 | 45 | 0 | 0 | 0.00061563 | 45 | 0.00249171 | 2025-06-21 00:42:38 | -0.00107992
11648 | 2 | CC DChg | 2.252778 | 32.261 | -0.00027361 | 3.9466 | 0.00061639 | 45.05 | 0 | 0 | 0.00061639 | 45.05 | 0.00249471 | 2025-06-21 00:42:48 | -0.00107983
11649 | 2 | CC DChg | 2.255556 | 32.26378 | -0.00027361 | 3.9463 | 0.00061715 | 45.11 | 0 | 0 | 0.00061715 | 45.11 | 0.00249771 | 2025-06-21 00:42:58 | -0.00107976
11650 | 2 | CC DChg | 2.258333 | 32.26656 | -0.00027361 | 3.946 | 0.00061791 | 45.17 | 0 | 0 | 0.00061791 | 45.17 | 0.00250071 | 2025-06-21 00:43:08 | -0.00107967
11651 | 2 | CC DChg | 2.261111 | 32.26933 | -0.00027361 | 3.9457 | 0.00061867 | 45.22 | 0 | 0 | 0.00061867 | 45.22 | 0.00250371 | 2025-06-21 00:43:18 | -0.00107959
11652 | 2 | CC DChg | 2.263889 | 32.27211 | -0.00027361 | 3.9453 | 0.00061943 | 45.28 | 0 | 0 | 0.00061943 | 45.28 | 0.0025067 | 2025-06-21 00:43:28 | -0.0010795
11653 | 2 | CC DChg | 2.266667 | 32.27489 | -0.00027361 | 3.945 | 0.00062019 | 45.33 | 0 | 0 | 0.00062019 | 45.33 | 0.0025097 | 2025-06-21 00:43:38 | -0.0010794
11654 | 2 | CC DChg | 2.269444 | 32.27767 | -0.00027361 | 3.9447 | 0.00062095 | 45.39 | 0 | 0 | 0.00062095 | 45.39 | 0.0025127 | 2025-06-21 00:43:48 | -0.00107933
11655 | 2 | CC DChg | 2.272222 | 32.28044 | -0.00027361 | 3.9444 | 0.00062171 | 45.44 | 0 | 0 | 0.00062171 | 45.44 | 0.0025157 | 2025-06-21 00:43:58 | -0.00107924
11656 | 2 | CC DChg | 2.275 | 32.28322 | -0.00027362 | 3.9442 | 0.00062247 | 45.5 | 0 | 0 | 0.00062247 | 45.5 | 0.0025187 | 2025-06-21 00:44:08 | -0.00107918
11657 | 2 | CC DChg | 2.277778 | 32.286 | -0.00027361 | 3.9439 | 0.00062323 | 45.55 | 0 | 0 | 0.00062323 | 45.55 | 0.00252169 | 2025-06-21 00:44:18 | -0.00107909
11658 | 2 | CC DChg | 2.280556 | 32.28878 | -0.00027361 | 3.9435 | 0.00062399 | 45.61 | 0 | 0 | 0.00062399 | 45.61 | 0.00252469 | 2025-06-21 00:44:28 | -0.00107899
11659 | 2 | CC DChg | 2.283333 | 32.29156 | -0.00027361 | 3.9432 | 0.00062475 | 45.67 | 0 | 0 | 0.00062475 | 45.67 | 0.00252769 | 2025-06-21 00:44:38 | -0.00107892
11660 | 2 | CC DChg | 2.286111 | 32.29433 | -0.00027361 | 3.9429 | 0.00062551 | 45.72 | 0 | 0 | 0.00062551 | 45.72 | 0.00253069 | 2025-06-21 00:44:48 | -0.00107884
11661 | 2 | CC DChg | 2.288889 | 32.29711 | -0.00027361 | 3.9426 | 0.00062627 | 45.78 | 0 | 0 | 0.00062627 | 45.78 | 0.00253368 | 2025-06-21 00:44:58 | -0.00107875
11662 | 2 | CC DChg | 2.291667 | 32.29989 | -0.00027361 | 3.9423 | 0.00062703 | 45.83 | 0 | 0 | 0.00062703 | 45.83 | 0.00253668 | 2025-06-21 00:45:08 | -0.00107865
11663 | 2 | CC DChg | 2.294444 | 32.30267 | -0.00027361 | 3.942 | 0.00062779 | 45.89 | 0 | 0 | 0.00062779 | 45.89 | 0.00253967 | 2025-06-21 00:45:18 | -0.00107858
11664 | 2 | CC DChg | 2.297222 | 32.30544 | -0.00027361 | 3.9416 | 0.00062855 | 45.94 | 0 | 0 | 0.00062855 | 45.94 | 0.00254267 | 2025-06-21 00:45:28 | -0.00107848
11665 | 2 | CC DChg | 2.3 | 32.30822 | -0.00027361 | 3.9413 | 0.00062931 | 46 | 0 | 0 | 0.00062931 | 46 | 0.00254567 | 2025-06-21 00:45:38 | -0.00107841
11666 | 2 | CC DChg | 2.302778 | 32.311 | -0.00027361 | 3.9411 | 0.00063007 | 46.05 | 0 | 0 | 0.00063007 | 46.05 | 0.00254866 | 2025-06-21 00:45:48 | -0.00107833
11667 | 2 | CC DChg | 2.305556 | 32.31378 | -0.00027361 | 3.9407 | 0.00063083 | 46.11 | 0 | 0 | 0.00063083 | 46.11 | 0.00255166 | 2025-06-21 00:45:58 | -0.00107824
11668 | 2 | CC DChg | 2.308333 | 32.31656 | -0.00027361 | 3.9405 | 0.00063159 | 46.17 | 0 | 0 | 0.00063159 | 46.17 | 0.00255465 | 2025-06-21 00:46:08 | -0.00107816
11669 | 2 | CC DChg | 2.311111 | 32.31933 | -0.00027361 | 3.9401 | 0.00063235 | 46.22 | 0 | 0 | 0.00063235 | 46.22 | 0.00255765 | 2025-06-21 00:46:18 | -0.00107806
11670 | 2 | CC DChg | 2.313889 | 32.32211 | -0.00027361 | 3.9398 | 0.00063311 | 46.28 | 0 | 0 | 0.00063311 | 46.28 | 0.00256064 | 2025-06-21 00:46:28 | -0.00107798
11671 | 2 | CC DChg | 2.316667 | 32.32489 | -0.00027361 | 3.9395 | 0.00063387 | 46.33 | 0 | 0 | 0.00063387 | 46.33 | 0.00256364 | 2025-06-21 00:46:38 | -0.00107789
11672 | 2 | CC DChg | 2.319444 | 32.32767 | -0.00027361 | 3.9392 | 0.00063463 | 46.39 | 0 | 0 | 0.00063463 | 46.39 | 0.00256663 | 2025-06-21 00:46:48 | -0.00107781
11673 | 2 | CC DChg | 2.322222 | 32.33044 | -0.00027361 | 3.939 | 0.00063539 | 46.44 | 0 | 0 | 0.00063539 | 46.44 | 0.00256962 | 2025-06-21 00:46:58 | -0.00107774
11674 | 2 | CC DChg | 2.325 | 32.33322 | -0.00027361 | 3.9387 | 0.00063615 | 46.5 | 0 | 0 | 0.00063615 | 46.5 | 0.00257262 | 2025-06-21 00:47:08 | -0.00107767
11675 | 2 | CC DChg | 2.327778 | 32.336 | -0.00027361 | 3.9383 | 0.00063691 | 46.55 | 0 | 0 | 0.00063691 | 46.55 | 0.00257561 | 2025-06-21 00:47:18 | -0.00107757
11676 | 2 | CC DChg | 2.330556 | 32.33878 | -0.00027361 | 3.938 | 0.00063767 | 46.61 | 0 | 0 | 0.00063767 | 46.61 | 0.0025786 | 2025-06-21 00:47:28 | -0.0010775
11677 | 2 | CC DChg | 2.333333 | 32.34156 | -0.00027361 | 3.9377 | 0.00063843 | 46.67 | 0 | 0 | 0.00063843 | 46.67 | 0.0025816 | 2025-06-21 00:47:38 | -0.00107741
11678 | 2 | CC DChg | 2.336111 | 32.34433 | -0.00027361 | 3.9374 | 0.00063919 | 46.72 | 0 | 0 | 0.00063919 | 46.72 | 0.00258459 | 2025-06-21 00:47:48 | -0.00107734
11679 | 2 | CC DChg | 2.338889 | 32.34711 | -0.00027361 | 3.9371 | 0.00063995 | 46.78 | 0 | 0 | 0.00063995 | 46.78 | 0.00258758 | 2025-06-21 00:47:58 | -0.00107725
11680 | 2 | CC DChg | 2.341667 | 32.34989 | -0.00027361 | 3.9368 | 0.00064071 | 46.83 | 0 | 0 | 0.00064071 | 46.83 | 0.00259057 | 2025-06-21 00:48:08 | -0.00107716
11681 | 2 | CC DChg | 2.344444 | 32.35267 | -0.00027361 | 3.9365 | 0.00064147 | 46.89 | 0 | 0 | 0.00064147 | 46.89 | 0.00259357 | 2025-06-21 00:48:18 | -0.00107707
11682 | 2 | CC DChg | 2.347222 | 32.35544 | -0.00027361 | 3.9362 | 0.00064223 | 46.94 | 0 | 0 | 0.00064223 | 46.94 | 0.00259656 | 2025-06-21 00:48:28 | -0.00107699
11683 | 2 | CC DChg | 2.35 | 32.35822 | -0.00027361 | 3.9359 | 0.00064299 | 47 | 0 | 0 | 0.00064299 | 47 | 0.00259955 | 2025-06-21 00:48:38 | -0.0010769
11684 | 2 | CC DChg | 2.352778 | 32.361 | -0.00027361 | 3.9355 | 0.00064375 | 47.05 | 0 | 0 | 0.00064375 | 47.05 | 0.00260254 | 2025-06-21 00:48:48 | -0.00107682
11685 | 2 | CC DChg | 2.355556 | 32.36378 | -0.00027361 | 3.9352 | 0.00064451 | 47.11 | 0 | 0 | 0.00064451 | 47.11 | 0.00260553 | 2025-06-21 00:48:58 | -0.00107673
11686 | 2 | CC DChg | 2.358333 | 32.36656 | -0.00027361 | 3.9349 | 0.00064527 | 47.17 | 0 | 0 | 0.00064527 | 47.17 | 0.00260852 | 2025-06-21 00:49:08 | -0.00107665
11687 | 2 | CC DChg | 2.361111 | 32.36933 | -0.00027361 | 3.9346 | 0.00064603 | 47.22 | 0 | 0 | 0.00064603 | 47.22 | 0.00261151 | 2025-06-21 00:49:18 | -0.00107657
11688 | 2 | CC DChg | 2.363889 | 32.37211 | -0.00027361 | 3.9343 | 0.00064679 | 47.28 | 0 | 0 | 0.00064679 | 47.28 | 0.0026145 | 2025-06-21 00:49:28 | -0.00107648
11689 | 2 | CC DChg | 2.366667 | 32.37489 | -0.00027361 | 3.9341 | 0.00064755 | 47.33 | 0 | 0 | 0.00064755 | 47.33 | 0.00261749 | 2025-06-21 00:49:38 | -0.0010764
11690 | 2 | CC DChg | 2.369444 | 32.37767 | -0.00027361 | 3.9337 | 0.00064831 | 47.39 | 0 | 0 | 0.00064831 | 47.39 | 0.00262048 | 2025-06-21 00:49:48 | -0.00107631
11691 | 2 | CC DChg | 2.372222 | 32.38044 | -0.00027361 | 3.9335 | 0.00064907 | 47.44 | 0 | 0 | 0.00064907 | 47.44 | 0.00262347 | 2025-06-21 00:49:58 | -0.00107624
11692 | 2 | CC DChg | 2.375 | 32.38322 | -0.00027361 | 3.9331 | 0.00064983 | 47.5 | 0 | 0 | 0.00064983 | 47.5 | 0.00262646 | 2025-06-21 00:50:08 | -0.00107614
11693 | 2 | CC DChg | 2.377778 | 32.386 | -0.00027361 | 3.9329 | 0.00065059 | 47.55 | 0 | 0 | 0.00065059 | 47.55 | 0.00262945 | 2025-06-21 00:50:18 | -0.00107607
11694 | 2 | CC DChg | 2.380556 | 32.38878 | -0.00027361 | 3.9325 | 0.00065135 | 47.61 | 0 | 0 | 0.00065135 | 47.61 | 0.00263244 | 2025-06-21 00:50:28 | -0.00107598
11695 | 2 | CC DChg | 2.383333 | 32.39156 | -0.00027361 | 3.9322 | 0.00065211 | 47.67 | 0 | 0 | 0.00065211 | 47.67 | 0.00263543 | 2025-06-21 00:50:38 | -0.0010759
11696 | 2 | CC DChg | 2.386111 | 32.39433 | -0.00027361 | 3.9319 | 0.00065287 | 47.72 | 0 | 0 | 0.00065287 | 47.72 | 0.00263842 | 2025-06-21 00:50:48 | -0.00107582
11697 | 2 | CC DChg | 2.388889 | 32.39711 | -0.00027361 | 3.9316 | 0.00065363 | 47.78 | 0 | 0 | 0.00065363 | 47.78 | 0.00264141 | 2025-06-21 00:50:58 | -0.00107573
11698 | 2 | CC DChg | 2.391667 | 32.39989 | -0.00027361 | 3.9313 | 0.00065439 | 47.83 | 0 | 0 | 0.00065439 | 47.83 | 0.00264439 | 2025-06-21 00:51:08 | -0.00107565
11699 | 2 | CC DChg | 2.394444 | 32.40267 | -0.00027361 | 3.931 | 0.00065515 | 47.89 | 0 | 0 | 0.00065515 | 47.89 | 0.00264738 | 2025-06-21 00:51:18 | -0.00107557
11700 | 2 | CC DChg | 2.397222 | 32.40544 | -0.00027361 | 3.9307 | 0.00065591 | 47.94 | 0 | 0 | 0.00065591 | 47.94 | 0.00265037 | 2025-06-21 00:51:28 | -0.00107549
11701 | 2 | CC DChg | 2.4 | 32.40822 | -0.00027361 | 3.9304 | 0.00065667 | 48 | 0 | 0 | 0.00065667 | 48 | 0.00265336 | 2025-06-21 00:51:38 | -0.0010754
11702 | 2 | CC DChg | 2.402778 | 32.411 | -0.00027361 | 3.9301 | 0.00065743 | 48.05 | 0 | 0 | 0.00065743 | 48.05 | 0.00265634 | 2025-06-21 00:51:48 | -0.00107532
11703 | 2 | CC DChg | 2.405556 | 32.41378 | -0.00027361 | 3.9298 | 0.00065819 | 48.11 | 0 | 0 | 0.00065819 | 48.11 | 0.00265933 | 2025-06-21 00:51:58 | -0.00107523
11704 | 2 | CC DChg | 2.408333 | 32.41656 | -0.00027361 | 3.9295 | 0.00065895 | 48.17 | 0 | 0 | 0.00065895 | 48.17 | 0.00266232 | 2025-06-21 00:52:08 | -0.00107514
11705 | 2 | CC DChg | 2.411111 | 32.41933 | -0.00027361 | 3.9292 | 0.00065971 | 48.22 | 0 | 0 | 0.00065971 | 48.22 | 0.0026653 | 2025-06-21 00:52:18 | -0.00107506
11706 | 2 | CC DChg | 2.413889 | 32.42211 | -0.00027361 | 3.9289 | 0.00066047 | 48.28 | 0 | 0 | 0.00066047 | 48.28 | 0.00266829 | 2025-06-21 00:52:28 | -0.001075
11707 | 2 | CC DChg | 2.416667 | 32.42489 | -0.00027361 | 3.9286 | 0.00066123 | 48.33 | 0 | 0 | 0.00066123 | 48.33 | 0.00267128 | 2025-06-21 00:52:38 | -0.00107491
11708 | 2 | CC DChg | 2.419444 | 32.42767 | -0.00027361 | 3.9283 | 0.00066199 | 48.39 | 0 | 0 | 0.00066199 | 48.39 | 0.00267426 | 2025-06-21 00:52:48 | -0.00107484
11709 | 2 | CC DChg | 2.422222 | 32.43044 | -0.00027361 | 3.928 | 0.00066275 | 48.44 | 0 | 0 | 0.00066275 | 48.44 | 0.00267725 | 2025-06-21 00:52:58 | -0.00107474
11710 | 2 | CC DChg | 2.425 | 32.43322 | -0.00027361 | 3.9277 | 0.00066351 | 48.5 | 0 | 0 | 0.00066351 | 48.5 | 0.00268023 | 2025-06-21 00:53:08 | -0.00107465
11711 | 2 | CC DChg | 2.427778 | 32.436 | -0.00027361 | 3.9274 | 0.00066427 | 48.55 | 0 | 0 | 0.00066427 | 48.55 | 0.00268322 | 2025-06-21 00:53:18 | -0.00107457
11712 | 2 | CC DChg | 2.430556 | 32.43878 | -0.00027361 | 3.9271 | 0.00066503 | 48.61 | 0 | 0 | 0.00066503 | 48.61 | 0.0026862 | 2025-06-21 00:53:28 | -0.00107449
11713 | 2 | CC DChg | 2.433333 | 32.44156 | -0.00027361 | 3.9268 | 0.00066579 | 48.67 | 0 | 0 | 0.00066579 | 48.67 | 0.00268919 | 2025-06-21 00:53:38 | -0.00107441
11714 | 2 | CC DChg | 2.436111 | 32.44433 | -0.00027361 | 3.9265 | 0.00066655 | 48.72 | 0 | 0 | 0.00066655 | 48.72 | 0.00269217 | 2025-06-21 00:53:48 | -0.00107432
11715 | 2 | CC DChg | 2.438889 | 32.44711 | -0.00027361 | 3.9261 | 0.00066731 | 48.78 | 0 | 0 | 0.00066731 | 48.78 | 0.00269516 | 2025-06-21 00:53:58 | -0.00107423
11716 | 2 | CC DChg | 2.441667 | 32.44989 | -0.00027361 | 3.9259 | 0.00066807 | 48.83 | 0 | 0 | 0.00066807 | 48.83 | 0.00269814 | 2025-06-21 00:54:08 | -0.00107416
11717 | 2 | CC DChg | 2.444444 | 32.45267 | -0.00027361 | 3.9256 | 0.00066883 | 48.89 | 0 | 0 | 0.00066883 | 48.89 | 0.00270112 | 2025-06-21 00:54:18 | -0.00107409
11718 | 2 | CC DChg | 2.447222 | 32.45544 | -0.00027361 | 3.9253 | 0.00066959 | 48.94 | 0 | 0 | 0.00066959 | 48.94 | 0.00270411 | 2025-06-21 00:54:28 | -0.00107401
11719 | 2 | CC DChg | 2.45 | 32.45822 | -0.00027361 | 3.925 | 0.00067035 | 49 | 0 | 0 | 0.00067035 | 49 | 0.00270709 | 2025-06-21 00:54:38 | -0.00107393
11720 | 2 | CC DChg | 2.452778 | 32.461 | -0.00027361 | 3.9247 | 0.00067111 | 49.05 | 0 | 0 | 0.00067111 | 49.05 | 0.00271007 | 2025-06-21 00:54:48 | -0.00107383
11721 | 2 | CC DChg | 2.455556 | 32.46378 | -0.00027361 | 3.9244 | 0.00067187 | 49.11 | 0 | 0 | 0.00067187 | 49.11 | 0.00271306 | 2025-06-21 00:54:58 | -0.00107376
11722 | 2 | CC DChg | 2.458333 | 32.46656 | -0.00027361 | 3.9241 | 0.00067263 | 49.17 | 0 | 0 | 0.00067263 | 49.17 | 0.00271604 | 2025-06-21 00:55:08 | -0.00107367
11723 | 2 | CC DChg | 2.461111 | 32.46933 | -0.00027361 | 3.9238 | 0.00067339 | 49.22 | 0 | 0 | 0.00067339 | 49.22 | 0.00271902 | 2025-06-21 00:55:18 | -0.0010736
11724 | 2 | CC DChg | 2.463889 | 32.47211 | -0.00027361 | 3.9235 | 0.00067415 | 49.28 | 0 | 0 | 0.00067415 | 49.28 | 0.002722 | 2025-06-21 00:55:28 | -0.00107352
11725 | 2 | CC DChg | 2.466667 | 32.47489 | -0.00027361 | 3.9232 | 0.00067491 | 49.33 | 0 | 0 | 0.00067491 | 49.33 | 0.00272498 | 2025-06-21 00:55:38 | -0.00107344
11726 | 2 | CC DChg | 2.469444 | 32.47767 | -0.00027361 | 3.9229 | 0.00067567 | 49.39 | 0 | 0 | 0.00067567 | 49.39 | 0.00272797 | 2025-06-21 00:55:48 | -0.00107335
11727 | 2 | CC DChg | 2.472222 | 32.48044 | -0.00027361 | 3.9225 | 0.00067643 | 49.44 | 0 | 0 | 0.00067643 | 49.44 | 0.00273095 | 2025-06-21 00:55:58 | -0.00107325
11728 | 2 | CC DChg | 2.475 | 32.48322 | -0.00027361 | 3.9223 | 0.00067719 | 49.5 | 0 | 0 | 0.00067719 | 49.5 | 0.00273393 | 2025-06-21 00:56:08 | -0.00107318
11729 | 2 | CC DChg | 2.477778 | 32.486 | -0.00027361 | 3.922 | 0.00067795 | 49.55 | 0 | 0 | 0.00067795 | 49.55 | 0.00273691 | 2025-06-21 00:56:18 | -0.00107309
11730 | 2 | CC DChg | 2.480556 | 32.48878 | -0.00027361 | 3.9217 | 0.00067871 | 49.61 | 0 | 0 | 0.00067871 | 49.61 | 0.00273989 | 2025-06-21 00:56:28 | -0.00107303
11731 | 2 | CC DChg | 2.483333 | 32.49156 | -0.00027361 | 3.9213 | 0.00067947 | 49.67 | 0 | 0 | 0.00067947 | 49.67 | 0.00274287 | 2025-06-21 00:56:38 | -0.00107292
11732 | 2 | CC DChg | 2.486111 | 32.49433 | -0.00027361 | 3.921 | 0.00068023 | 49.72 | 0 | 0 | 0.00068023 | 49.72 | 0.00274585 | 2025-06-21 00:56:48 | -0.00107283
11733 | 2 | CC DChg | 2.488889 | 32.49711 | -0.00027361 | 3.9207 | 0.00068099 | 49.78 | 0 | 0 | 0.00068099 | 49.78 | 0.00274883 | 2025-06-21 00:56:58 | -0.00107275
11734 | 2 | CC DChg | 2.491667 | 32.49989 | -0.00027361 | 3.9204 | 0.00068175 | 49.83 | 0 | 0 | 0.00068175 | 49.83 | 0.00275181 | 2025-06-21 00:57:08 | -0.00107268
11735 | 2 | CC DChg | 2.494444 | 32.50267 | -0.00027361 | 3.9201 | 0.00068251 | 49.89 | 0 | 0 | 0.00068251 | 49.89 | 0.00275479 | 2025-06-21 00:57:18 | -0.0010726
11736 | 2 | CC DChg | 2.497222 | 32.50544 | -0.00027361 | 3.9198 | 0.00068327 | 49.94 | 0 | 0 | 0.00068327 | 49.94 | 0.00275777 | 2025-06-21 00:57:28 | -0.00107252
11737 | 2 | CC DChg | 2.5 | 32.50822 | -0.00027361 | 3.9195 | 0.00068403 | 50 | 0 | 0 | 0.00068403 | 50 | 0.00276075 | 2025-06-21 00:57:38 | -0.00107243
11738 | 2 | CC DChg | 2.502778 | 32.511 | -0.00027361 | 3.9192 | 0.00068479 | 50.05 | 0 | 0 | 0.00068479 | 50.05 | 0.00276373 | 2025-06-21 00:57:48 | -0.00107235
11739 | 2 | CC DChg | 2.505556 | 32.51378 | -0.00027361 | 3.9189 | 0.00068555 | 50.11 | 0 | 0 | 0.00068555 | 50.11 | 0.00276671 | 2025-06-21 00:57:58 | -0.00107226
11740 | 2 | CC DChg | 2.508333 | 32.51656 | -0.00027361 | 3.9186 | 0.00068631 | 50.17 | 0 | 0 | 0.00068631 | 50.17 | 0.00276968 | 2025-06-21 00:58:08 | -0.00107219
11741 | 2 | CC DChg | 2.511111 | 32.51933 | -0.00027361 | 3.9183 | 0.00068707 | 50.22 | 0 | 0 | 0.00068707 | 50.22 | 0.00277266 | 2025-06-21 00:58:18 | -0.0010721
11742 | 2 | CC DChg | 2.513889 | 32.52211 | -0.00027361 | 3.918 | 0.00068783 | 50.28 | 0 | 0 | 0.00068783 | 50.28 | 0.00277564 | 2025-06-21 00:58:28 | -0.001072
11743 | 2 | CC DChg | 2.516667 | 32.52489 | -0.00027361 | 3.9177 | 0.00068859 | 50.33 | 0 | 0 | 0.00068859 | 50.33 | 0.00277862 | 2025-06-21 00:58:38 | -0.00107193
11744 | 2 | CC DChg | 2.519444 | 32.52767 | -0.00027361 | 3.9174 | 0.00068935 | 50.39 | 0 | 0 | 0.00068935 | 50.39 | 0.0027816 | 2025-06-21 00:58:48 | -0.00107185
11745 | 2 | CC DChg | 2.522222 | 32.53044 | -0.00027361 | 3.9171 | 0.00069011 | 50.44 | 0 | 0 | 0.00069011 | 50.44 | 0.00278457 | 2025-06-21 00:58:58 | -0.00107177
11746 | 2 | CC DChg | 2.525 | 32.53322 | -0.00027361 | 3.9168 | 0.00069087 | 50.5 | 0 | 0 | 0.00069087 | 50.5 | 0.00278755 | 2025-06-21 00:59:08 | -0.00107169
11747 | 2 | CC DChg | 2.527778 | 32.536 | -0.00027361 | 3.9165 | 0.00069163 | 50.55 | 0 | 0 | 0.00069163 | 50.55 | 0.00279053 | 2025-06-21 00:59:18 | -0.00107161
11748 | 2 | CC DChg | 2.530556 | 32.53878 | -0.00027361 | 3.9162 | 0.00069239 | 50.61 | 0 | 0 | 0.00069239 | 50.61 | 0.0027935 | 2025-06-21 00:59:28 | -0.00107152
11749 | 2 | CC DChg | 2.533333 | 32.54156 | -0.00027361 | 3.9159 | 0.00069315 | 50.67 | 0 | 0 | 0.00069315 | 50.67 | 0.00279648 | 2025-06-21 00:59:38 | -0.00107145
11750 | 2 | CC DChg | 2.536111 | 32.54433 | -0.00027361 | 3.9156 | 0.00069391 | 50.72 | 0 | 0 | 0.00069391 | 50.72 | 0.00279946 | 2025-06-21 00:59:48 | -0.00107137
11751 | 2 | CC DChg | 2.538889 | 32.54711 | -0.00027361 | 3.9153 | 0.00069467 | 50.78 | 0 | 0 | 0.00069467 | 50.78 | 0.00280243 | 2025-06-21 00:59:58 | -0.00107129
11752 | 2 | CC DChg | 2.541667 | 32.54989 | -0.00027361 | 3.9151 | 0.00069543 | 50.83 | 0 | 0 | 0.00069543 | 50.83 | 0.00280541 | 2025-06-21 01:00:08 | -0.00107121
11753 | 2 | CC DChg | 2.544444 | 32.55267 | -0.00027361 | 3.9147 | 0.00069619 | 50.89 | 0 | 0 | 0.00069619 | 50.89 | 0.00280838 | 2025-06-21 01:00:18 | -0.00107112
11754 | 2 | CC DChg | 2.547222 | 32.55544 | -0.00027361 | 3.9145 | 0.00069695 | 50.94 | 0 | 0 | 0.00069695 | 50.94 | 0.00281136 | 2025-06-21 01:00:28 | -0.00107104
11755 | 2 | CC DChg | 2.55 | 32.55822 | -0.00027361 | 3.9141 | 0.00069771 | 51 | 0 | 0 | 0.00069771 | 51 | 0.00281433 | 2025-06-21 01:00:38 | -0.00107095
11756 | 2 | CC DChg | 2.552778 | 32.561 | -0.00027361 | 3.9138 | 0.00069847 | 51.05 | 0 | 0 | 0.00069847 | 51.05 | 0.00281731 | 2025-06-21 01:00:48 | -0.00107088
11757 | 2 | CC DChg | 2.555556 | 32.56378 | -0.00027361 | 3.9136 | 0.00069923 | 51.11 | 0 | 0 | 0.00069923 | 51.11 | 0.00282028 | 2025-06-21 01:00:58 | -0.0010708
11758 | 2 | CC DChg | 2.558333 | 32.56656 | -0.00027361 | 3.9133 | 0.00069999 | 51.17 | 0 | 0 | 0.00069999 | 51.17 | 0.00282326 | 2025-06-21 01:01:08 | -0.00107071
11759 | 2 | CC DChg | 2.561111 | 32.56933 | -0.00027361 | 3.913 | 0.00070075 | 51.22 | 0 | 0 | 0.00070075 | 51.22 | 0.00282623 | 2025-06-21 01:01:18 | -0.00107064
11760 | 2 | CC DChg | 2.563889 | 32.57211 | -0.00027361 | 3.9126 | 0.00070151 | 51.28 | 0 | 0 | 0.00070151 | 51.28 | 0.0028292 | 2025-06-21 01:01:28 | -0.00107055
11761 | 2 | CC DChg | 2.566667 | 32.57489 | -0.00027361 | 3.9124 | 0.00070227 | 51.33 | 0 | 0 | 0.00070227 | 51.33 | 0.00283218 | 2025-06-21 01:01:38 | -0.00107046
11762 | 2 | CC DChg | 2.569444 | 32.57767 | -0.00027361 | 3.9121 | 0.00070303 | 51.39 | 0 | 0 | 0.00070303 | 51.39 | 0.00283515 | 2025-06-21 01:01:48 | -0.00107038
11763 | 2 | CC DChg | 2.572222 | 32.58044 | -0.00027361 | 3.9117 | 0.00070379 | 51.44 | 0 | 0 | 0.00070379 | 51.44 | 0.00283812 | 2025-06-21 01:01:58 | -0.0010703
11764 | 2 | CC DChg | 2.575 | 32.58322 | -0.00027361 | 3.9115 | 0.00070455 | 51.5 | 0 | 0 | 0.00070455 | 51.5 | 0.0028411 | 2025-06-21 01:02:08 | -0.00107023
11765 | 2 | CC DChg | 2.577778 | 32.586 | -0.00027361 | 3.9112 | 0.00070531 | 51.55 | 0 | 0 | 0.00070531 | 51.55 | 0.00284407 | 2025-06-21 01:02:18 | -0.00107014
11766 | 2 | CC DChg | 2.580556 | 32.58878 | -0.00027361 | 3.9109 | 0.00070607 | 51.61 | 0 | 0 | 0.00070607 | 51.61 | 0.00284704 | 2025-06-21 01:02:28 | -0.00107006
11767 | 2 | CC DChg | 2.583333 | 32.59156 | -0.00027361 | 3.9106 | 0.00070683 | 51.67 | 0 | 0 | 0.00070683 | 51.67 | 0.00285002 | 2025-06-21 01:02:38 | -0.00106998
11768 | 2 | CC DChg | 2.586111 | 32.59433 | -0.00027361 | 3.9102 | 0.00070759 | 51.72 | 0 | 0 | 0.00070759 | 51.72 | 0.00285299 | 2025-06-21 01:02:48 | -0.00106989
11769 | 2 | CC DChg | 2.588889 | 32.59711 | -0.00027361 | 3.91 | 0.00070835 | 51.78 | 0 | 0 | 0.00070835 | 51.78 | 0.00285596 | 2025-06-21 01:02:58 | -0.00106982
11770 | 2 | CC DChg | 2.591667 | 32.59989 | -0.00027361 | 3.9096 | 0.00070911 | 51.83 | 0 | 0 | 0.00070911 | 51.83 | 0.00285893 | 2025-06-21 01:03:08 | -0.00106972
11771 | 2 | CC DChg | 2.594444 | 32.60267 | -0.00027361 | 3.9094 | 0.00070987 | 51.89 | 0 | 0 | 0.00070987 | 51.89 | 0.0028619 | 2025-06-21 01:03:18 | -0.00106966
11772 | 2 | CC DChg | 2.597222 | 32.60544 | -0.00027361 | 3.9091 | 0.00071063 | 51.94 | 0 | 0 | 0.00071063 | 51.94 | 0.00286487 | 2025-06-21 01:03:28 | -0.00106957
11773 | 2 | CC DChg | 2.6 | 32.60822 | -0.00027361 | 3.9088 | 0.00071139 | 52 | 0 | 0 | 0.00071139 | 52 | 0.00286784 | 2025-06-21 01:03:38 | -0.00106949
11774 | 2 | CC DChg | 2.602778 | 32.611 | -0.00027361 | 3.9085 | 0.00071215 | 52.05 | 0 | 0 | 0.00071215 | 52.05 | 0.00287081 | 2025-06-21 01:03:48 | -0.00106942
11775 | 2 | CC DChg | 2.605556 | 32.61378 | -0.00027361 | 3.9082 | 0.00071291 | 52.11 | 0 | 0 | 0.00071291 | 52.11 | 0.00287379 | 2025-06-21 01:03:58 | -0.00106933
11776 | 2 | CC DChg | 2.608333 | 32.61656 | -0.00027361 | 3.9079 | 0.00071367 | 52.17 | 0 | 0 | 0.00071367 | 52.17 | 0.00287676 | 2025-06-21 01:04:08 | -0.00106925
11777 | 2 | CC DChg | 2.611111 | 32.61933 | -0.00027361 | 3.9076 | 0.00071443 | 52.22 | 0 | 0 | 0.00071443 | 52.22 | 0.00287973 | 2025-06-21 01:04:18 | -0.00106916
11778 | 2 | CC DChg | 2.613889 | 32.62211 | -0.00027361 | 3.9073 | 0.00071519 | 52.28 | 0 | 0 | 0.00071519 | 52.28 | 0.00288269 | 2025-06-21 01:04:28 | -0.00106909
11779 | 2 | CC DChg | 2.616667 | 32.62489 | -0.00027361 | 3.907 | 0.00071595 | 52.33 | 0 | 0 | 0.00071595 | 52.33 | 0.00288567 | 2025-06-21 01:04:38 | -0.00106901
11780 | 2 | CC DChg | 2.619444 | 32.62767 | -0.00027361 | 3.9068 | 0.00071671 | 52.39 | 0 | 0 | 0.00071671 | 52.39 | 0.00288863 | 2025-06-21 01:04:48 | -0.00106894
11781 | 2 | CC DChg | 2.622222 | 32.63044 | -0.00027361 | 3.9065 | 0.00071747 | 52.44 | 0 | 0 | 0.00071747 | 52.44 | 0.0028916 | 2025-06-21 01:04:58 | -0.00106886
11782 | 2 | CC DChg | 2.625 | 32.63322 | -0.00027361 | 3.9061 | 0.00071823 | 52.5 | 0 | 0 | 0.00071823 | 52.5 | 0.00289457 | 2025-06-21 01:05:08 | -0.00106876
11783 | 2 | CC DChg | 2.627778 | 32.636 | -0.00027361 | 3.9059 | 0.00071899 | 52.55 | 0 | 0 | 0.00071899 | 52.55 | 0.00289754 | 2025-06-21 01:05:18 | -0.00106871
11784 | 2 | CC DChg | 2.630556 | 32.63878 | -0.00027361 | 3.9056 | 0.00071975 | 52.61 | 0 | 0 | 0.00071975 | 52.61 | 0.00290051 | 2025-06-21 01:05:28 | -0.00106863
11785 | 2 | CC DChg | 2.633333 | 32.64156 | -0.00027361 | 3.9053 | 0.00072051 | 52.67 | 0 | 0 | 0.00072051 | 52.67 | 0.00290348 | 2025-06-21 01:05:38 | -0.00106855
11786 | 2 | CC DChg | 2.636111 | 32.64433 | -0.00027361 | 3.905 | 0.00072127 | 52.72 | 0 | 0 | 0.00072127 | 52.72 | 0.00290645 | 2025-06-21 01:05:48 | -0.00106845
11787 | 2 | CC DChg | 2.638889 | 32.64711 | -0.00027361 | 3.9047 | 0.00072203 | 52.78 | 0 | 0 | 0.00072203 | 52.78 | 0.00290941 | 2025-06-21 01:05:58 | -0.00106838
11788 | 2 | CC DChg | 2.641667 | 32.64989 | -0.00027361 | 3.9044 | 0.00072279 | 52.83 | 0 | 0 | 0.00072279 | 52.83 | 0.00291238 | 2025-06-21 01:06:08 | -0.0010683
11789 | 2 | CC DChg | 2.644444 | 32.65267 | -0.00027361 | 3.9041 | 0.00072355 | 52.89 | 0 | 0 | 0.00072355 | 52.89 | 0.00291535 | 2025-06-21 01:06:18 | -0.00106822
11790 | 2 | CC DChg | 2.647222 | 32.65544 | -0.00027361 | 3.9038 | 0.00072431 | 52.94 | 0 | 0 | 0.00072431 | 52.94 | 0.00291832 | 2025-06-21 01:06:28 | -0.00106814
11791 | 2 | CC DChg | 2.65 | 32.65822 | -0.00027361 | 3.9035 | 0.00072507 | 53 | 0 | 0 | 0.00072507 | 53 | 0.00292128 | 2025-06-21 01:06:38 | -0.00106806
11792 | 2 | CC DChg | 2.652778 | 32.661 | -0.00027361 | 3.9032 | 0.00072583 | 53.05 | 0 | 0 | 0.00072583 | 53.05 | 0.00292425 | 2025-06-21 01:06:48 | -0.00106798
11793 | 2 | CC DChg | 2.655556 | 32.66378 | -0.00027361 | 3.903 | 0.00072659 | 53.11 | 0 | 0 | 0.00072659 | 53.11 | 0.00292722 | 2025-06-21 01:06:58 | -0.00106791
11794 | 2 | CC DChg | 2.658333 | 32.66656 | -0.00027361 | 3.9027 | 0.00072735 | 53.17 | 0 | 0 | 0.00072735 | 53.17 | 0.00293018 | 2025-06-21 01:07:08 | -0.00106784
11795 | 2 | CC DChg | 2.661111 | 32.66933 | -0.00027361 | 3.9024 | 0.00072812 | 53.22 | 0 | 0 | 0.00072812 | 53.22 | 0.00293315 | 2025-06-21 01:07:18 | -0.00106776
11796 | 2 | CC DChg | 2.663889 | 32.67211 | -0.00027361 | 3.9021 | 0.00072888 | 53.28 | 0 | 0 | 0.00072888 | 53.28 | 0.00293611 | 2025-06-21 01:07:28 | -0.00106767
11797 | 2 | CC DChg | 2.666667 | 32.67489 | -0.00027361 | 3.9017 | 0.00072964 | 53.33 | 0 | 0 | 0.00072964 | 53.33 | 0.00293908 | 2025-06-21 01:07:38 | -0.00106756
11798 | 2 | CC DChg | 2.669444 | 32.67767 | -0.00027361 | 3.9015 | 0.0007304 | 53.39 | 0 | 0 | 0.0007304 | 53.39 | 0.00294205 | 2025-06-21 01:07:48 | -0.00106749
11799 | 2 | CC DChg | 2.672222 | 32.68044 | -0.00027361 | 3.9012 | 0.00073116 | 53.44 | 0 | 0 | 0.00073116 | 53.44 | 0.00294501 | 2025-06-21 01:07:58 | -0.00106741
11800 | 2 | CC DChg | 2.675 | 32.68322 | -0.00027361 | 3.9009 | 0.00073192 | 53.5 | 0 | 0 | 0.00073192 | 53.5 | 0.00294798 | 2025-06-21 01:08:08 | -0.00106733
11801 | 2 | CC DChg | 2.677778 | 32.686 | -0.00027361 | 3.9006 | 0.00073268 | 53.55 | 0 | 0 | 0.00073268 | 53.55 | 0.00295094 | 2025-06-21 01:08:18 | -0.00106726
11802 | 2 | CC DChg | 2.680556 | 32.68878 | -0.00027361 | 3.9003 | 0.00073344 | 53.61 | 0 | 0 | 0.00073344 | 53.61 | 0.0029539 | 2025-06-21 01:08:28 | -0.00106718
11803 | 2 | CC DChg | 2.683333 | 32.69156 | -0.00027361 | 3.9 | 0.0007342 | 53.67 | 0 | 0 | 0.0007342 | 53.67 | 0.00295687 | 2025-06-21 01:08:38 | -0.00106708
11804 | 2 | CC DChg | 2.686111 | 32.69433 | -0.00027361 | 3.8997 | 0.00073496 | 53.72 | 0 | 0 | 0.00073496 | 53.72 | 0.00295983 | 2025-06-21 01:08:48 | -0.00106699
11805 | 2 | CC DChg | 2.688889 | 32.69711 | -0.00027361 | 3.8994 | 0.00073572 | 53.78 | 0 | 0 | 0.00073572 | 53.78 | 0.0029628 | 2025-06-21 01:08:58 | -0.00106692
11806 | 2 | CC DChg | 2.691667 | 32.69989 | -0.00027361 | 3.8991 | 0.00073648 | 53.83 | 0 | 0 | 0.00073648 | 53.83 | 0.00296576 | 2025-06-21 01:09:08 | -0.00106685
11807 | 2 | CC DChg | 2.694444 | 32.70267 | -0.00027361 | 3.8988 | 0.00073724 | 53.89 | 0 | 0 | 0.00073724 | 53.89 | 0.00296872 | 2025-06-21 01:09:18 | -0.00106675
11808 | 2 | CC DChg | 2.697222 | 32.70544 | -0.00027361 | 3.8985 | 0.000738 | 53.94 | 0 | 0 | 0.000738 | 53.94 | 0.00297169 | 2025-06-21 01:09:28 | -0.00106668
11809 | 2 | CC DChg | 2.7 | 32.70822 | -0.00027361 | 3.8982 | 0.00073876 | 54 | 0 | 0 | 0.00073876 | 54 | 0.00297465 | 2025-06-21 01:09:38 | -0.0010666
11810 | 2 | CC DChg | 2.702778 | 32.711 | -0.00027361 | 3.898 | 0.00073952 | 54.05 | 0 | 0 | 0.00073952 | 54.05 | 0.00297761 | 2025-06-21 01:09:48 | -0.00106653
11811 | 2 | CC DChg | 2.705556 | 32.71378 | -0.00027361 | 3.8976 | 0.00074028 | 54.11 | 0 | 0 | 0.00074028 | 54.11 | 0.00298057 | 2025-06-21 01:09:58 | -0.00106642
11812 | 2 | CC DChg | 2.708333 | 32.71656 | -0.00027361 | 3.8973 | 0.00074104 | 54.17 | 0 | 0 | 0.00074104 | 54.17 | 0.00298354 | 2025-06-21 01:10:08 | -0.00106635
11813 | 2 | CC DChg | 2.711111 | 32.71933 | -0.00027361 | 3.8971 | 0.0007418 | 54.22 | 0 | 0 | 0.0007418 | 54.22 | 0.0029865 | 2025-06-21 01:10:18 | -0.00106628
11814 | 2 | CC DChg | 2.713889 | 32.72211 | -0.00027361 | 3.8967 | 0.00074256 | 54.28 | 0 | 0 | 0.00074256 | 54.28 | 0.00298946 | 2025-06-21 01:10:28 | -0.00106619
11815 | 2 | CC DChg | 2.716667 | 32.72489 | -0.00027361 | 3.8965 | 0.00074332 | 54.33 | 0 | 0 | 0.00074332 | 54.33 | 0.00299242 | 2025-06-21 01:10:38 | -0.00106611
11816 | 2 | CC DChg | 2.719444 | 32.72767 | -0.00027361 | 3.8961 | 0.00074408 | 54.39 | 0 | 0 | 0.00074408 | 54.39 | 0.00299538 | 2025-06-21 01:10:48 | -0.00106603
11817 | 2 | CC DChg | 2.722222 | 32.73044 | -0.00027361 | 3.8959 | 0.00074484 | 54.44 | 0 | 0 | 0.00074484 | 54.44 | 0.00299834 | 2025-06-21 01:10:58 | -0.00106597
11818 | 2 | CC DChg | 2.725 | 32.73322 | -0.00027361 | 3.8956 | 0.0007456 | 54.5 | 0 | 0 | 0.0007456 | 54.5 | 0.00300131 | 2025-06-21 01:11:08 | -0.00106588
11819 | 2 | CC DChg | 2.727778 | 32.736 | -0.00027361 | 3.8953 | 0.00074636 | 54.55 | 0 | 0 | 0.00074636 | 54.55 | 0.00300427 | 2025-06-21 01:11:18 | -0.00106581
11820 | 2 | CC DChg | 2.730556 | 32.73878 | -0.00027361 | 3.895 | 0.00074712 | 54.61 | 0 | 0 | 0.00074712 | 54.61 | 0.00300723 | 2025-06-21 01:11:28 | -0.00106573
11821 | 2 | CC DChg | 2.733333 | 32.74156 | -0.00027361 | 3.8947 | 0.00074788 | 54.67 | 0 | 0 | 0.00074788 | 54.67 | 0.00301019 | 2025-06-21 01:11:38 | -0.00106564
11822 | 2 | CC DChg | 2.736111 | 32.74433 | -0.00027361 | 3.8944 | 0.00074864 | 54.72 | 0 | 0 | 0.00074864 | 54.72 | 0.00301315 | 2025-06-21 01:11:48 | -0.00106557
11823 | 2 | CC DChg | 2.738889 | 32.74711 | -0.00027361 | 3.8942 | 0.0007494 | 54.78 | 0 | 0 | 0.0007494 | 54.78 | 0.00301611 | 2025-06-21 01:11:58 | -0.00106549
11824 | 2 | CC DChg | 2.741667 | 32.74989 | -0.00027361 | 3.8939 | 0.00075016 | 54.83 | 0 | 0 | 0.00075016 | 54.83 | 0.00301907 | 2025-06-21 01:12:08 | -0.00106541
11825 | 2 | CC DChg | 2.744444 | 32.75267 | -0.00027361 | 3.8935 | 0.00075092 | 54.89 | 0 | 0 | 0.00075092 | 54.89 | 0.00302203 | 2025-06-21 01:12:18 | -0.00106531
11826 | 2 | CC DChg | 2.747222 | 32.75544 | -0.00027361 | 3.8933 | 0.00075168 | 54.94 | 0 | 0 | 0.00075168 | 54.94 | 0.00302498 | 2025-06-21 01:12:28 | -0.00106524
11827 | 2 | CC DChg | 2.75 | 32.75822 | -0.00027361 | 3.893 | 0.00075244 | 55 | 0 | 0 | 0.00075244 | 55 | 0.00302794 | 2025-06-21 01:12:38 | -0.00106517
11828 | 2 | CC DChg | 2.752778 | 32.761 | -0.00027361 | 3.8927 | 0.0007532 | 55.05 | 0 | 0 | 0.0007532 | 55.05 | 0.0030309 | 2025-06-21 01:12:48 | -0.00106509
11829 | 2 | CC DChg | 2.755556 | 32.76378 | -0.00027361 | 3.8924 | 0.00075396 | 55.11 | 0 | 0 | 0.00075396 | 55.11 | 0.00303386 | 2025-06-21 01:12:58 | -0.001065
11830 | 2 | CC DChg | 2.758333 | 32.76656 | -0.00027361 | 3.8922 | 0.00075472 | 55.17 | 0 | 0 | 0.00075472 | 55.17 | 0.00303682 | 2025-06-21 01:13:08 | -0.00106494
11831 | 2 | CC DChg | 2.761111 | 32.76933 | -0.00027361 | 3.8919 | 0.00075548 | 55.22 | 0 | 0 | 0.00075548 | 55.22 | 0.00303978 | 2025-06-21 01:13:18 | -0.00106485
11832 | 2 | CC DChg | 2.763889 | 32.77211 | -0.00027361 | 3.8915 | 0.00075624 | 55.28 | 0 | 0 | 0.00075624 | 55.28 | 0.00304273 | 2025-06-21 01:13:28 | -0.00106476
11833 | 2 | CC DChg | 2.766667 | 32.77489 | -0.00027361 | 3.8913 | 0.000757 | 55.33 | 0 | 0 | 0.000757 | 55.33 | 0.00304569 | 2025-06-21 01:13:38 | -0.00106469
11834 | 2 | CC DChg | 2.769444 | 32.77767 | -0.00027361 | 3.891 | 0.00075776 | 55.39 | 0 | 0 | 0.00075776 | 55.39 | 0.00304865 | 2025-06-21 01:13:48 | -0.00106461
11835 | 2 | CC DChg | 2.772222 | 32.78044 | -0.00027361 | 3.8907 | 0.00075852 | 55.44 | 0 | 0 | 0.00075852 | 55.44 | 0.00305161 | 2025-06-21 01:13:58 | -0.00106453
11836 | 2 | CC DChg | 2.775 | 32.78322 | -0.00027361 | 3.8904 | 0.00075928 | 55.5 | 0 | 0 | 0.00075928 | 55.5 | 0.00305456 | 2025-06-21 01:14:08 | -0.00106446
11837 | 2 | CC DChg | 2.777778 | 32.786 | -0.00027361 | 3.8901 | 0.00076004 | 55.55 | 0 | 0 | 0.00076004 | 55.55 | 0.00305752 | 2025-06-21 01:14:18 | -0.00106439
11838 | 2 | CC DChg | 2.780556 | 32.78878 | -0.00027361 | 3.8898 | 0.0007608 | 55.61 | 0 | 0 | 0.0007608 | 55.61 | 0.00306048 | 2025-06-21 01:14:28 | -0.0010643
11839 | 2 | CC DChg | 2.783333 | 32.79156 | -0.00027361 | 3.8896 | 0.00076156 | 55.67 | 0 | 0 | 0.00076156 | 55.67 | 0.00306343 | 2025-06-21 01:14:38 | -0.00106423
11840 | 2 | CC DChg | 2.786111 | 32.79433 | -0.00027361 | 3.8893 | 0.00076232 | 55.72 | 0 | 0 | 0.00076232 | 55.72 | 0.00306639 | 2025-06-21 01:14:48 | -0.00106415
11841 | 2 | CC DChg | 2.788889 | 32.79711 | -0.00027361 | 3.889 | 0.00076308 | 55.78 | 0 | 0 | 0.00076308 | 55.78 | 0.00306935 | 2025-06-21 01:14:58 | -0.00106407
11842 | 2 | CC DChg | 2.791667 | 32.79989 | -0.00027361 | 3.8887 | 0.00076384 | 55.83 | 0 | 0 | 0.00076384 | 55.83 | 0.0030723 | 2025-06-21 01:15:08 | -0.00106399
11843 | 2 | CC DChg | 2.794444 | 32.80267 | -0.00027361 | 3.8884 | 0.0007646 | 55.89 | 0 | 0 | 0.0007646 | 55.89 | 0.00307526 | 2025-06-21 01:15:18 | -0.00106391
11844 | 2 | CC DChg | 2.797222 | 32.80544 | -0.00027361 | 3.8881 | 0.00076536 | 55.94 | 0 | 0 | 0.00076536 | 55.94 | 0.00307821 | 2025-06-21 01:15:28 | -0.00106383
11845 | 2 | CC DChg | 2.8 | 32.80822 | -0.00027361 | 3.8878 | 0.00076612 | 56 | 0 | 0 | 0.00076612 | 56 | 0.00308117 | 2025-06-21 01:15:38 | -0.00106375
11846 | 2 | CC DChg | 2.802778 | 32.811 | -0.00027361 | 3.8876 | 0.00076688 | 56.05 | 0 | 0 | 0.00076688 | 56.05 | 0.00308412 | 2025-06-21 01:15:48 | -0.00106368
11847 | 2 | CC DChg | 2.805556 | 32.81378 | -0.00027361 | 3.8873 | 0.00076764 | 56.11 | 0 | 0 | 0.00076764 | 56.11 | 0.00308708 | 2025-06-21 01:15:58 | -0.00106359
11848 | 2 | CC DChg | 2.808333 | 32.81656 | -0.00027361 | 3.887 | 0.0007684 | 56.17 | 0 | 0 | 0.0007684 | 56.17 | 0.00309003 | 2025-06-21 01:16:08 | -0.00106352
11849 | 2 | CC DChg | 2.811111 | 32.81933 | -0.00027361 | 3.8867 | 0.00076916 | 56.22 | 0 | 0 | 0.00076916 | 56.22 | 0.00309298 | 2025-06-21 01:16:18 | -0.00106344
11850 | 2 | CC DChg | 2.813889 | 32.82211 | -0.00027361 | 3.8864 | 0.00076992 | 56.28 | 0 | 0 | 0.00076992 | 56.28 | 0.00309594 | 2025-06-21 01:16:28 | -0.00106337
11851 | 2 | CC DChg | 2.816667 | 32.82489 | -0.00027361 | 3.8861 | 0.00077068 | 56.33 | 0 | 0 | 0.00077068 | 56.33 | 0.00309889 | 2025-06-21 01:16:38 | -0.00106329
11852 | 2 | CC DChg | 2.819444 | 32.82767 | -0.00027361 | 3.8858 | 0.00077144 | 56.39 | 0 | 0 | 0.00077144 | 56.39 | 0.00310185 | 2025-06-21 01:16:48 | -0.00106321
11853 | 2 | CC DChg | 2.822222 | 32.83044 | -0.00027361 | 3.8855 | 0.0007722 | 56.44 | 0 | 0 | 0.0007722 | 56.44 | 0.0031048 | 2025-06-21 01:16:58 | -0.00106312
11854 | 2 | CC DChg | 2.825 | 32.83322 | -0.00027361 | 3.8852 | 0.00077296 | 56.5 | 0 | 0 | 0.00077296 | 56.5 | 0.00310775 | 2025-06-21 01:17:08 | -0.00106304
11855 | 2 | CC DChg | 2.827778 | 32.836 | -0.00027361 | 3.885 | 0.00077372 | 56.55 | 0 | 0 | 0.00077372 | 56.55 | 0.0031107 | 2025-06-21 01:17:18 | -0.00106297
11856 | 2 | CC DChg | 2.830556 | 32.83878 | -0.00027361 | 3.8847 | 0.00077448 | 56.61 | 0 | 0 | 0.00077448 | 56.61 | 0.00311366 | 2025-06-21 01:17:28 | -0.00106289
11857 | 2 | CC DChg | 2.833333 | 32.84156 | -0.00027361 | 3.8844 | 0.00077524 | 56.67 | 0 | 0 | 0.00077524 | 56.67 | 0.00311661 | 2025-06-21 01:17:38 | -0.0010628
11858 | 2 | CC DChg | 2.836111 | 32.84433 | -0.00027361 | 3.8841 | 0.000776 | 56.72 | 0 | 0 | 0.000776 | 56.72 | 0.00311956 | 2025-06-21 01:17:48 | -0.00106273
11859 | 2 | CC DChg | 2.838889 | 32.84711 | -0.00027361 | 3.8838 | 0.00077676 | 56.78 | 0 | 0 | 0.00077676 | 56.78 | 0.00312251 | 2025-06-21 01:17:58 | -0.00106263
11860 | 2 | CC DChg | 2.841667 | 32.84989 | -0.00027361 | 3.8835 | 0.00077752 | 56.83 | 0 | 0 | 0.00077752 | 56.83 | 0.00312546 | 2025-06-21 01:18:08 | -0.00106257
11861 | 2 | CC DChg | 2.844444 | 32.85267 | -0.00027361 | 3.8832 | 0.00077828 | 56.89 | 0 | 0 | 0.00077828 | 56.89 | 0.00312842 | 2025-06-21 01:18:18 | -0.00106248
11862 | 2 | CC DChg | 2.847222 | 32.85544 | -0.00027361 | 3.8829 | 0.00077904 | 56.94 | 0 | 0 | 0.00077904 | 56.94 | 0.00313137 | 2025-06-21 01:18:28 | -0.0010624
11863 | 2 | CC DChg | 2.85 | 32.85822 | -0.00027361 | 3.8826 | 0.0007798 | 57 | 0 | 0 | 0.0007798 | 57 | 0.00313432 | 2025-06-21 01:18:38 | -0.00106233
11864 | 2 | CC DChg | 2.852778 | 32.861 | -0.00027361 | 3.8823 | 0.00078056 | 57.05 | 0 | 0 | 0.00078056 | 57.05 | 0.00313727 | 2025-06-21 01:18:48 | -0.00106223
11865 | 2 | CC DChg | 2.855556 | 32.86378 | -0.00027361 | 3.882 | 0.00078132 | 57.11 | 0 | 0 | 0.00078132 | 57.11 | 0.00314022 | 2025-06-21 01:18:58 | -0.00106216
11866 | 2 | CC DChg | 2.858333 | 32.86656 | -0.00027361 | 3.8817 | 0.00078208 | 57.17 | 0 | 0 | 0.00078208 | 57.17 | 0.00314317 | 2025-06-21 01:19:08 | -0.00106207
11867 | 2 | CC DChg | 2.861111 | 32.86933 | -0.00027361 | 3.8814 | 0.00078284 | 57.22 | 0 | 0 | 0.00078284 | 57.22 | 0.00314612 | 2025-06-21 01:19:18 | -0.00106201
11868 | 2 | CC DChg | 2.863889 | 32.87211 | -0.00027361 | 3.8811 | 0.0007836 | 57.28 | 0 | 0 | 0.0007836 | 57.28 | 0.00314907 | 2025-06-21 01:19:28 | -0.00106191
11869 | 2 | CC DChg | 2.866667 | 32.87489 | -0.00027361 | 3.8808 | 0.00078436 | 57.33 | 0 | 0 | 0.00078436 | 57.33 | 0.00315202 | 2025-06-21 01:19:38 | -0.00106183
11870 | 2 | CC DChg | 2.869444 | 32.87767 | -0.00027361 | 3.8805 | 0.00078512 | 57.39 | 0 | 0 | 0.00078512 | 57.39 | 0.00315497 | 2025-06-21 01:19:48 | -0.00106175
11871 | 2 | CC DChg | 2.872222 | 32.88044 | -0.00027361 | 3.8802 | 0.00078588 | 57.44 | 0 | 0 | 0.00078588 | 57.44 | 0.00315792 | 2025-06-21 01:19:58 | -0.00106167
11872 | 2 | CC DChg | 2.875 | 32.88322 | -0.00027361 | 3.8799 | 0.00078664 | 57.5 | 0 | 0 | 0.00078664 | 57.5 | 0.00316087 | 2025-06-21 01:20:08 | -0.00106159
11873 | 2 | CC DChg | 2.877778 | 32.886 | -0.00027361 | 3.8797 | 0.0007874 | 57.55 | 0 | 0 | 0.0007874 | 57.55 | 0.00316382 | 2025-06-21 01:20:18 | -0.00106154
11874 | 2 | CC DChg | 2.880556 | 32.88878 | -0.00027361 | 3.8794 | 0.00078816 | 57.61 | 0 | 0 | 0.00078816 | 57.61 | 0.00316676 | 2025-06-21 01:20:28 | -0.00106143
11875 | 2 | CC DChg | 2.883333 | 32.89156 | -0.00027361 | 3.8791 | 0.00078892 | 57.67 | 0 | 0 | 0.00078892 | 57.67 | 0.00316971 | 2025-06-21 01:20:38 | -0.00106135
11876 | 2 | CC DChg | 2.886111 | 32.89433 | -0.00027361 | 3.8788 | 0.00078968 | 57.72 | 0 | 0 | 0.00078968 | 57.72 | 0.00317266 | 2025-06-21 01:20:48 | -0.00106129
11877 | 2 | CC DChg | 2.888889 | 32.89711 | -0.00027361 | 3.8785 | 0.00079044 | 57.78 | 0 | 0 | 0.00079044 | 57.78 | 0.00317561 | 2025-06-21 01:20:58 | -0.00106121
11878 | 2 | CC DChg | 2.891667 | 32.89989 | -0.00027361 | 3.8783 | 0.0007912 | 57.83 | 0 | 0 | 0.0007912 | 57.83 | 0.00317856 | 2025-06-21 01:21:08 | -0.00106114
11879 | 2 | CC DChg | 2.894444 | 32.90267 | -0.00027361 | 3.8779 | 0.00079196 | 57.89 | 0 | 0 | 0.00079196 | 57.89 | 0.0031815 | 2025-06-21 01:21:18 | -0.00106104
11880 | 2 | CC DChg | 2.897222 | 32.90544 | -0.00027361 | 3.8777 | 0.00079272 | 57.94 | 0 | 0 | 0.00079272 | 57.94 | 0.00318445 | 2025-06-21 01:21:28 | -0.00106098
11881 | 2 | CC DChg | 2.9 | 32.90822 | -0.00027361 | 3.8773 | 0.00079348 | 58 | 0 | 0 | 0.00079348 | 58 | 0.0031874 | 2025-06-21 01:21:38 | -0.00106089
11882 | 2 | CC DChg | 2.902778 | 32.911 | -0.00027361 | 3.877 | 0.00079424 | 58.05 | 0 | 0 | 0.00079424 | 58.05 | 0.00319035 | 2025-06-21 01:21:48 | -0.00106081
11883 | 2 | CC DChg | 2.905556 | 32.91378 | -0.00027361 | 3.8768 | 0.000795 | 58.11 | 0 | 0 | 0.000795 | 58.11 | 0.00319329 | 2025-06-21 01:21:58 | -0.00106074
11884 | 2 | CC DChg | 2.908333 | 32.91656 | -0.00027361 | 3.8765 | 0.00079576 | 58.17 | 0 | 0 | 0.00079576 | 58.17 | 0.00319624 | 2025-06-21 01:22:08 | -0.00106065
11885 | 2 | CC DChg | 2.911111 | 32.91933 | -0.00027361 | 3.8762 | 0.00079652 | 58.22 | 0 | 0 | 0.00079652 | 58.22 | 0.00319918 | 2025-06-21 01:22:18 | -0.00106058
11886 | 2 | CC DChg | 2.913889 | 32.92211 | -0.00027361 | 3.8759 | 0.00079728 | 58.28 | 0 | 0 | 0.00079728 | 58.28 | 0.00320213 | 2025-06-21 01:22:28 | -0.00106048
11887 | 2 | CC DChg | 2.916667 | 32.92489 | -0.00027361 | 3.8756 | 0.00079804 | 58.33 | 0 | 0 | 0.00079804 | 58.33 | 0.00320508 | 2025-06-21 01:22:38 | -0.00106041
11888 | 2 | CC DChg | 2.919444 | 32.92767 | -0.00027361 | 3.8752 | 0.0007988 | 58.39 | 0 | 0 | 0.0007988 | 58.39 | 0.00320802 | 2025-06-21 01:22:48 | -0.00106031
11889 | 2 | CC DChg | 2.922222 | 32.93044 | -0.00027361 | 3.875 | 0.00079956 | 58.44 | 0 | 0 | 0.00079956 | 58.44 | 0.00321097 | 2025-06-21 01:22:58 | -0.00106024
11890 | 2 | CC DChg | 2.925 | 32.93322 | -0.00027361 | 3.8747 | 0.00080032 | 58.5 | 0 | 0 | 0.00080032 | 58.5 | 0.00321391 | 2025-06-21 01:23:08 | -0.00106017
11891 | 2 | CC DChg | 2.927778 | 32.936 | -0.00027361 | 3.8744 | 0.00080108 | 58.55 | 0 | 0 | 0.00080108 | 58.55 | 0.00321686 | 2025-06-21 01:23:18 | -0.00106007
11892 | 2 | CC DChg | 2.930556 | 32.93878 | -0.00027361 | 3.8741 | 0.00080184 | 58.61 | 0 | 0 | 0.00080184 | 58.61 | 0.0032198 | 2025-06-21 01:23:28 | -0.00106
11893 | 2 | CC DChg | 2.933333 | 32.94156 | -0.00027361 | 3.8738 | 0.0008026 | 58.67 | 0 | 0 | 0.0008026 | 58.67 | 0.00322275 | 2025-06-21 01:23:38 | -0.00105993
11894 | 2 | CC DChg | 2.936111 | 32.94433 | -0.00027361 | 3.8735 | 0.00080336 | 58.72 | 0 | 0 | 0.00080336 | 58.72 | 0.00322569 | 2025-06-21 01:23:48 | -0.00105984
11895 | 2 | CC DChg | 2.938889 | 32.94711 | -0.00027361 | 3.8733 | 0.00080412 | 58.78 | 0 | 0 | 0.00080412 | 58.78 | 0.00322863 | 2025-06-21 01:23:58 | -0.00105977
11896 | 2 | CC DChg | 2.941667 | 32.94989 | -0.00027361 | 3.8729 | 0.00080488 | 58.83 | 0 | 0 | 0.00080488 | 58.83 | 0.00323158 | 2025-06-21 01:24:08 | -0.00105967
11897 | 2 | CC DChg | 2.944444 | 32.95267 | -0.00027361 | 3.8726 | 0.00080564 | 58.89 | 0 | 0 | 0.00080564 | 58.89 | 0.00323452 | 2025-06-21 01:24:18 | -0.0010596
11898 | 2 | CC DChg | 2.947222 | 32.95544 | -0.00027361 | 3.8723 | 0.0008064 | 58.94 | 0 | 0 | 0.0008064 | 58.94 | 0.00323746 | 2025-06-21 01:24:28 | -0.00105951
11899 | 2 | CC DChg | 2.95 | 32.95822 | -0.00027361 | 3.8721 | 0.00080716 | 59 | 0 | 0 | 0.00080716 | 59 | 0.00324041 | 2025-06-21 01:24:38 | -0.00105945
11900 | 2 | CC DChg | 2.952778 | 32.961 | -0.00027361 | 3.8718 | 0.00080792 | 59.05 | 0 | 0 | 0.00080792 | 59.05 | 0.00324335 | 2025-06-21 01:24:48 | -0.00105937
11901 | 2 | CC DChg | 2.955556 | 32.96378 | -0.00027361 | 3.8715 | 0.00080868 | 59.11 | 0 | 0 | 0.00080868 | 59.11 | 0.00324629 | 2025-06-21 01:24:58 | -0.00105929
11902 | 2 | CC DChg | 2.958333 | 32.96656 | -0.00027361 | 3.8712 | 0.00080944 | 59.17 | 0 | 0 | 0.00080944 | 59.17 | 0.00324923 | 2025-06-21 01:25:08 | -0.00105921
11903 | 2 | CC DChg | 2.961111 | 32.96933 | -0.00027361 | 3.871 | 0.0008102 | 59.22 | 0 | 0 | 0.0008102 | 59.22 | 0.00325218 | 2025-06-21 01:25:18 | -0.00105914
11904 | 2 | CC DChg | 2.963889 | 32.97211 | -0.00027361 | 3.8706 | 0.00081096 | 59.28 | 0 | 0 | 0.00081096 | 59.28 | 0.00325512 | 2025-06-21 01:25:28 | -0.00105904
11905 | 2 | CC DChg | 2.966667 | 32.97489 | -0.00027361 | 3.8703 | 0.00081172 | 59.33 | 0 | 0 | 0.00081172 | 59.33 | 0.00325806 | 2025-06-21 01:25:38 | -0.00105896
11906 | 2 | CC DChg | 2.969444 | 32.97767 | -0.00027361 | 3.8701 | 0.00081248 | 59.39 | 0 | 0 | 0.00081248 | 59.39 | 0.003261 | 2025-06-21 01:25:48 | -0.00105889
11907 | 2 | CC DChg | 2.972222 | 32.98044 | -0.00027361 | 3.8697 | 0.00081324 | 59.44 | 0 | 0 | 0.00081324 | 59.44 | 0.00326394 | 2025-06-21 01:25:58 | -0.00105881
11908 | 2 | CC DChg | 2.975 | 32.98322 | -0.00027361 | 3.8694 | 0.000814 | 59.5 | 0 | 0 | 0.000814 | 59.5 | 0.00326688 | 2025-06-21 01:26:08 | -0.00105872
11909 | 2 | CC DChg | 2.977778 | 32.986 | -0.00027361 | 3.8692 | 0.00081476 | 59.55 | 0 | 0 | 0.00081476 | 59.55 | 0.00326982 | 2025-06-21 01:26:18 | -0.00105864
11910 | 2 | CC DChg | 2.980556 | 32.98878 | -0.00027361 | 3.8689 | 0.00081552 | 59.61 | 0 | 0 | 0.00081552 | 59.61 | 0.00327277 | 2025-06-21 01:26:28 | -0.00105857
11911 | 2 | CC DChg | 2.983333 | 32.99156 | -0.00027361 | 3.8686 | 0.00081628 | 59.67 | 0 | 0 | 0.00081628 | 59.67 | 0.00327571 | 2025-06-21 01:26:38 | -0.0010585
11912 | 2 | CC DChg | 2.986111 | 32.99433 | -0.00027361 | 3.8683 | 0.00081704 | 59.72 | 0 | 0 | 0.00081704 | 59.72 | 0.00327865 | 2025-06-21 01:26:48 | -0.00105841
11913 | 2 | CC DChg | 2.988889 | 32.99711 | -0.00027361 | 3.868 | 0.0008178 | 59.78 | 0 | 0 | 0.0008178 | 59.78 | 0.00328159 | 2025-06-21 01:26:58 | -0.00105835
11914 | 2 | CC DChg | 2.991667 | 32.99989 | -0.00027361 | 3.8677 | 0.00081856 | 59.83 | 0 | 0 | 0.00081856 | 59.83 | 0.00328453 | 2025-06-21 01:27:08 | -0.00105826
11915 | 2 | CC DChg | 2.994444 | 33.00267 | -0.00027361 | 3.8674 | 0.00081932 | 59.89 | 0 | 0 | 0.00081932 | 59.89 | 0.00328746 | 2025-06-21 01:27:18 | -0.00105817
11916 | 2 | CC DChg | 2.997222 | 33.00544 | -0.00027361 | 3.8671 | 0.00082008 | 59.94 | 0 | 0 | 0.00082008 | 59.94 | 0.0032904 | 2025-06-21 01:27:28 | -0.00105809
11917 | 2 | CC DChg | 3 | 33.00822 | -0.00027361 | 3.8669 | 0.00082084 | 60 | 0 | 0 | 0.00082084 | 60 | 0.00329334 | 2025-06-21 01:27:38 | -0.00105802
11918 | 2 | CC DChg | 3.002778 | 33.011 | -0.00027361 | 3.8666 | 0.0008216 | 60.05 | 0 | 0 | 0.0008216 | 60.05 | 0.00329628 | 2025-06-21 01:27:48 | -0.00105793
11919 | 2 | CC DChg | 3.005556 | 33.01378 | -0.00027361 | 3.8663 | 0.00082236 | 60.11 | 0 | 0 | 0.00082236 | 60.11 | 0.00329922 | 2025-06-21 01:27:58 | -0.00105785
11920 | 2 | CC DChg | 3.008333 | 33.01656 | -0.00027361 | 3.866 | 0.00082312 | 60.17 | 0 | 0 | 0.00082312 | 60.17 | 0.00330216 | 2025-06-21 01:28:08 | -0.00105778
11921 | 2 | CC DChg | 3.011111 | 33.01933 | -0.00027361 | 3.8657 | 0.00082388 | 60.22 | 0 | 0 | 0.00082388 | 60.22 | 0.0033051 | 2025-06-21 01:28:18 | -0.0010577
11922 | 2 | CC DChg | 3.013889 | 33.02211 | -0.00027361 | 3.8654 | 0.00082464 | 60.28 | 0 | 0 | 0.00082464 | 60.28 | 0.00330803 | 2025-06-21 01:28:28 | -0.00105762
11923 | 2 | CC DChg | 3.016667 | 33.02489 | -0.00027361 | 3.8651 | 0.0008254 | 60.33 | 0 | 0 | 0.0008254 | 60.33 | 0.00331097 | 2025-06-21 01:28:38 | -0.00105754
11924 | 2 | CC DChg | 3.019444 | 33.02767 | -0.00027361 | 3.8648 | 0.00082616 | 60.39 | 0 | 0 | 0.00082616 | 60.39 | 0.00331391 | 2025-06-21 01:28:48 | -0.00105746
11925 | 2 | CC DChg | 3.022222 | 33.03044 | -0.00027361 | 3.8645 | 0.00082692 | 60.44 | 0 | 0 | 0.00082692 | 60.44 | 0.00331685 | 2025-06-21 01:28:58 | -0.00105738
11926 | 2 | CC DChg | 3.025 | 33.03322 | -0.00027361 | 3.8642 | 0.00082768 | 60.5 | 0 | 0 | 0.00082768 | 60.5 | 0.00331978 | 2025-06-21 01:29:08 | -0.0010573
11927 | 2 | CC DChg | 3.027778 | 33.036 | -0.00027361 | 3.8639 | 0.00082844 | 60.55 | 0 | 0 | 0.00082844 | 60.55 | 0.00332272 | 2025-06-21 01:29:18 | -0.00105721
11928 | 2 | CC DChg | 3.030556 | 33.03878 | -0.00027361 | 3.8636 | 0.0008292 | 60.61 | 0 | 0 | 0.0008292 | 60.61 | 0.00332566 | 2025-06-21 01:29:28 | -0.00105713
11929 | 2 | CC DChg | 3.033333 | 33.04156 | -0.00027361 | 3.8633 | 0.00082996 | 60.67 | 0 | 0 | 0.00082996 | 60.67 | 0.00332859 | 2025-06-21 01:29:38 | -0.00105704
11930 | 2 | CC DChg | 3.036111 | 33.04433 | -0.00027361 | 3.8631 | 0.00083072 | 60.72 | 0 | 0 | 0.00083072 | 60.72 | 0.00333153 | 2025-06-21 01:29:48 | -0.00105697
11931 | 2 | CC DChg | 3.038889 | 33.04711 | -0.00027361 | 3.8627 | 0.00083148 | 60.78 | 0 | 0 | 0.00083148 | 60.78 | 0.00333447 | 2025-06-21 01:29:58 | -0.00105689
11932 | 2 | CC DChg | 3.041667 | 33.04989 | -0.00027361 | 3.8625 | 0.00083224 | 60.83 | 0 | 0 | 0.00083224 | 60.83 | 0.0033374 | 2025-06-21 01:30:08 | -0.00105683
11933 | 2 | CC DChg | 3.044444 | 33.05267 | -0.00027361 | 3.8622 | 0.000833 | 60.89 | 0 | 0 | 0.000833 | 60.89 | 0.00334034 | 2025-06-21 01:30:18 | -0.00105674
11934 | 2 | CC DChg | 3.047222 | 33.05544 | -0.00027361 | 3.8619 | 0.00083376 | 60.94 | 0 | 0 | 0.00083376 | 60.94 | 0.00334327 | 2025-06-21 01:30:28 | -0.00105664
11935 | 2 | CC DChg | 3.05 | 33.05822 | -0.00027361 | 3.8616 | 0.00083452 | 61 | 0 | 0 | 0.00083452 | 61 | 0.00334621 | 2025-06-21 01:30:38 | -0.00105657
11936 | 2 | CC DChg | 3.052778 | 33.061 | -0.00027361 | 3.8613 | 0.00083528 | 61.05 | 0 | 0 | 0.00083528 | 61.05 | 0.00334914 | 2025-06-21 01:30:48 | -0.00105649
11937 | 2 | CC DChg | 3.055556 | 33.06378 | -0.00027361 | 3.861 | 0.00083604 | 61.11 | 0 | 0 | 0.00083604 | 61.11 | 0.00335208 | 2025-06-21 01:30:58 | -0.00105643
11938 | 2 | CC DChg | 3.058333 | 33.06656 | -0.00027361 | 3.8607 | 0.0008368 | 61.17 | 0 | 0 | 0.0008368 | 61.17 | 0.00335501 | 2025-06-21 01:31:08 | -0.00105634
11939 | 2 | CC DChg | 3.061111 | 33.06933 | -0.00027361 | 3.8604 | 0.00083756 | 61.22 | 0 | 0 | 0.00083756 | 61.22 | 0.00335795 | 2025-06-21 01:31:18 | -0.00105625
11940 | 2 | CC DChg | 3.063889 | 33.07211 | -0.00027361 | 3.8601 | 0.00083832 | 61.28 | 0 | 0 | 0.00083832 | 61.28 | 0.00336088 | 2025-06-21 01:31:28 | -0.00105618
11941 | 2 | CC DChg | 3.066667 | 33.07489 | -0.00027361 | 3.8599 | 0.00083908 | 61.33 | 0 | 0 | 0.00083908 | 61.33 | 0.00336381 | 2025-06-21 01:31:38 | -0.0010561
11942 | 2 | CC DChg | 3.069444 | 33.07767 | -0.00027361 | 3.8595 | 0.00083984 | 61.39 | 0 | 0 | 0.00083984 | 61.39 | 0.00336675 | 2025-06-21 01:31:48 | -0.00105601
11943 | 2 | CC DChg | 3.072222 | 33.08044 | -0.00027361 | 3.8593 | 0.0008406 | 61.44 | 0 | 0 | 0.0008406 | 61.44 | 0.00336968 | 2025-06-21 01:31:58 | -0.00105594
11944 | 2 | CC DChg | 3.075 | 33.08322 | -0.00027361 | 3.859 | 0.00084136 | 61.5 | 0 | 0 | 0.00084136 | 61.5 | 0.00337261 | 2025-06-21 01:32:08 | -0.00105586
11945 | 2 | CC DChg | 3.077778 | 33.086 | -0.00027361 | 3.8587 | 0.00084212 | 61.55 | 0 | 0 | 0.00084212 | 61.55 | 0.00337555 | 2025-06-21 01:32:18 | -0.00105577
11946 | 2 | CC DChg | 3.080556 | 33.08878 | -0.00027361 | 3.8584 | 0.00084288 | 61.61 | 0 | 0 | 0.00084288 | 61.61 | 0.00337848 | 2025-06-21 01:32:28 | -0.00105569
11947 | 2 | CC DChg | 3.083333 | 33.09156 | -0.00027361 | 3.8581 | 0.00084364 | 61.67 | 0 | 0 | 0.00084364 | 61.67 | 0.00338141 | 2025-06-21 01:32:38 | -0.00105561
11948 | 2 | CC DChg | 3.086111 | 33.09433 | -0.00027361 | 3.8578 | 0.0008444 | 61.72 | 0 | 0 | 0.0008444 | 61.72 | 0.00338434 | 2025-06-21 01:32:48 | -0.00105554
11949 | 2 | CC DChg | 3.088889 | 33.09711 | -0.00027361 | 3.8576 | 0.00084516 | 61.78 | 0 | 0 | 0.00084516 | 61.78 | 0.00338728 | 2025-06-21 01:32:58 | -0.00105547
11950 | 2 | CC DChg | 3.091667 | 33.09989 | -0.00027361 | 3.8572 | 0.00084592 | 61.83 | 0 | 0 | 0.00084592 | 61.83 | 0.00339021 | 2025-06-21 01:33:08 | -0.00105538
11951 | 2 | CC DChg | 3.094444 | 33.10267 | -0.00027361 | 3.857 | 0.00084668 | 61.89 | 0 | 0 | 0.00084668 | 61.89 | 0.00339314 | 2025-06-21 01:33:18 | -0.0010553
11952 | 2 | CC DChg | 3.097222 | 33.10544 | -0.00027361 | 3.8567 | 0.00084744 | 61.94 | 0 | 0 | 0.00084744 | 61.94 | 0.00339607 | 2025-06-21 01:33:28 | -0.00105522
11953 | 2 | CC DChg | 3.1 | 33.10822 | -0.00027361 | 3.8564 | 0.0008482 | 62 | 0 | 0 | 0.0008482 | 62 | 0.003399 | 2025-06-21 01:33:38 | -0.00105514
11954 | 2 | CC DChg | 3.102778 | 33.111 | -0.00027361 | 3.8561 | 0.00084896 | 62.05 | 0 | 0 | 0.00084896 | 62.05 | 0.00340193 | 2025-06-21 01:33:48 | -0.00105506
11955 | 2 | CC DChg | 3.105556 | 33.11378 | -0.00027361 | 3.8559 | 0.00084972 | 62.11 | 0 | 0 | 0.00084972 | 62.11 | 0.00340486 | 2025-06-21 01:33:58 | -0.00105499
11956 | 2 | CC DChg | 3.108333 | 33.11656 | -0.00027361 | 3.8556 | 0.00085048 | 62.17 | 0 | 0 | 0.00085048 | 62.17 | 0.00340779 | 2025-06-21 01:34:08 | -0.00105492
11957 | 2 | CC DChg | 3.111111 | 33.11933 | -0.00027361 | 3.8553 | 0.00085124 | 62.22 | 0 | 0 | 0.00085124 | 62.22 | 0.00341072 | 2025-06-21 01:34:18 | -0.00105484
11958 | 2 | CC DChg | 3.113889 | 33.12211 | -0.00027361 | 3.855 | 0.000852 | 62.28 | 0 | 0 | 0.000852 | 62.28 | 0.00341365 | 2025-06-21 01:34:28 | -0.00105476
11959 | 2 | CC DChg | 3.116667 | 33.12489 | -0.00027361 | 3.8547 | 0.00085276 | 62.33 | 0 | 0 | 0.00085276 | 62.33 | 0.00341658 | 2025-06-21 01:34:38 | -0.00105469
11960 | 2 | CC DChg | 3.119444 | 33.12767 | -0.00027361 | 3.8544 | 0.00085352 | 62.39 | 0 | 0 | 0.00085352 | 62.39 | 0.00341951 | 2025-06-21 01:34:48 | -0.00105459
11961 | 2 | CC DChg | 3.122222 | 33.13044 | -0.00027361 | 3.8541 | 0.00085428 | 62.44 | 0 | 0 | 0.00085428 | 62.44 | 0.00342244 | 2025-06-21 01:34:58 | -0.00105453
11962 | 2 | CC DChg | 3.125 | 33.13322 | -0.00027361 | 3.8539 | 0.00085504 | 62.5 | 0 | 0 | 0.00085504 | 62.5 | 0.00342537 | 2025-06-21 01:35:08 | -0.00105446
11963 | 2 | CC DChg | 3.127778 | 33.136 | -0.00027361 | 3.8535 | 0.0008558 | 62.55 | 0 | 0 | 0.0008558 | 62.55 | 0.0034283 | 2025-06-21 01:35:18 | -0.00105436
11964 | 2 | CC DChg | 3.130556 | 33.13878 | -0.00027361 | 3.8533 | 0.00085656 | 62.61 | 0 | 0 | 0.00085656 | 62.61 | 0.00343123 | 2025-06-21 01:35:28 | -0.00105429
11965 | 2 | CC DChg | 3.133333 | 33.14156 | -0.00027361 | 3.8529 | 0.00085732 | 62.67 | 0 | 0 | 0.00085732 | 62.67 | 0.00343416 | 2025-06-21 01:35:38 | -0.00105421
11966 | 2 | CC DChg | 3.136111 | 33.14433 | -0.00027361 | 3.8527 | 0.00085808 | 62.72 | 0 | 0 | 0.00085808 | 62.72 | 0.00343709 | 2025-06-21 01:35:48 | -0.00105413
11967 | 2 | CC DChg | 3.138889 | 33.14711 | -0.00027361 | 3.8524 | 0.00085884 | 62.78 | 0 | 0 | 0.00085884 | 62.78 | 0.00344001 | 2025-06-21 01:35:58 | -0.00105405
11968 | 2 | CC DChg | 3.141667 | 33.14989 | -0.00027361 | 3.8521 | 0.0008596 | 62.83 | 0 | 0 | 0.0008596 | 62.83 | 0.00344294 | 2025-06-21 01:36:08 | -0.00105398
11969 | 2 | CC DChg | 3.144444 | 33.15267 | -0.00027361 | 3.8518 | 0.00086036 | 62.89 | 0 | 0 | 0.00086036 | 62.89 | 0.00344587 | 2025-06-21 01:36:18 | -0.00105389
11970 | 2 | CC DChg | 3.147222 | 33.15544 | -0.00027361 | 3.8515 | 0.00086112 | 62.94 | 0 | 0 | 0.00086112 | 62.94 | 0.0034488 | 2025-06-21 01:36:28 | -0.00105382
11971 | 2 | CC DChg | 3.15 | 33.15822 | -0.00027361 | 3.8512 | 0.00086188 | 63 | 0 | 0 | 0.00086188 | 63 | 0.00345172 | 2025-06-21 01:36:38 | -0.00105373
11972 | 2 | CC DChg | 3.152778 | 33.161 | -0.00027361 | 3.8509 | 0.00086264 | 63.05 | 0 | 0 | 0.00086264 | 63.05 | 0.00345465 | 2025-06-21 01:36:48 | -0.00105365
11973 | 2 | CC DChg | 3.155556 | 33.16378 | -0.00027361 | 3.8507 | 0.0008634 | 63.11 | 0 | 0 | 0.0008634 | 63.11 | 0.00345758 | 2025-06-21 01:36:58 | -0.00105358
11974 | 2 | CC DChg | 3.158333 | 33.16656 | -0.00027361 | 3.8504 | 0.00086416 | 63.17 | 0 | 0 | 0.00086416 | 63.17 | 0.0034605 | 2025-06-21 01:37:08 | -0.0010535
11975 | 2 | CC DChg | 3.161111 | 33.16933 | -0.00027361 | 3.8501 | 0.00086492 | 63.22 | 0 | 0 | 0.00086492 | 63.22 | 0.00346343 | 2025-06-21 01:37:18 | -0.00105343
11976 | 2 | CC DChg | 3.163889 | 33.17211 | -0.00027361 | 3.8498 | 0.00086568 | 63.28 | 0 | 0 | 0.00086568 | 63.28 | 0.00346636 | 2025-06-21 01:37:28 | -0.00105334
11977 | 2 | CC DChg | 3.166667 | 33.17489 | -0.00027361 | 3.8495 | 0.00086644 | 63.33 | 0 | 0 | 0.00086644 | 63.33 | 0.00346928 | 2025-06-21 01:37:38 | -0.00105328
11978 | 2 | CC DChg | 3.169444 | 33.17767 | -0.00027361 | 3.8493 | 0.0008672 | 63.39 | 0 | 0 | 0.0008672 | 63.39 | 0.00347221 | 2025-06-21 01:37:48 | -0.00105321
11979 | 2 | CC DChg | 3.172222 | 33.18044 | -0.00027361 | 3.8489 | 0.00086796 | 63.44 | 0 | 0 | 0.00086796 | 63.44 | 0.00347513 | 2025-06-21 01:37:58 | -0.0010531
11980 | 2 | CC DChg | 3.175 | 33.18322 | -0.00027361 | 3.8487 | 0.00086872 | 63.5 | 0 | 0 | 0.00086872 | 63.5 | 0.00347806 | 2025-06-21 01:38:08 | -0.00105304
11981 | 2 | CC DChg | 3.177778 | 33.186 | -0.00027361 | 3.8483 | 0.00086948 | 63.55 | 0 | 0 | 0.00086948 | 63.55 | 0.00348098 | 2025-06-21 01:38:18 | -0.00105295
11982 | 2 | CC DChg | 3.180556 | 33.18878 | -0.00027361 | 3.8481 | 0.00087024 | 63.61 | 0 | 0 | 0.00087024 | 63.61 | 0.00348391 | 2025-06-21 01:38:28 | -0.00105287
11983 | 2 | CC DChg | 3.183333 | 33.19156 | -0.00027361 | 3.8477 | 0.000871 | 63.66 | 0 | 0 | 0.000871 | 63.66 | 0.00348683 | 2025-06-21 01:38:38 | -0.00105279
11984 | 2 | CC DChg | 3.186111 | 33.19433 | -0.00027361 | 3.8475 | 0.00087176 | 63.72 | 0 | 0 | 0.00087176 | 63.72 | 0.00348976 | 2025-06-21 01:38:48 | -0.00105273
11985 | 2 | CC DChg | 3.188889 | 33.19711 | -0.00027361 | 3.8472 | 0.00087252 | 63.78 | 0 | 0 | 0.00087252 | 63.78 | 0.00349268 | 2025-06-21 01:38:58 | -0.00105265
11986 | 2 | CC DChg | 3.191667 | 33.19989 | -0.00027361 | 3.8469 | 0.00087328 | 63.83 | 0 | 0 | 0.00087328 | 63.83 | 0.0034956 | 2025-06-21 01:39:08 | -0.00105257
11987 | 2 | CC DChg | 3.194444 | 33.20267 | -0.00027361 | 3.8466 | 0.00087404 | 63.89 | 0 | 0 | 0.00087404 | 63.89 | 0.00349853 | 2025-06-21 01:39:18 | -0.00105248
11988 | 2 | CC DChg | 3.197222 | 33.20544 | -0.00027361 | 3.8463 | 0.0008748 | 63.94 | 0 | 0 | 0.0008748 | 63.94 | 0.00350145 | 2025-06-21 01:39:28 | -0.0010524
11989 | 2 | CC DChg | 3.2 | 33.20822 | -0.00027361 | 3.846 | 0.00087556 | 64 | 0 | 0 | 0.00087556 | 64 | 0.00350438 | 2025-06-21 01:39:38 | -0.00105232
11990 | 2 | CC DChg | 3.202778 | 33.211 | -0.00027361 | 3.8457 | 0.00087632 | 64.05 | 0 | 0 | 0.00087632 | 64.05 | 0.0035073 | 2025-06-21 01:39:48 | -0.00105224
11991 | 2 | CC DChg | 3.205556 | 33.21378 | -0.00027361 | 3.8455 | 0.00087708 | 64.11 | 0 | 0 | 0.00087708 | 64.11 | 0.00351022 | 2025-06-21 01:39:58 | -0.00105216
11992 | 2 | CC DChg | 3.208333 | 33.21656 | -0.00027361 | 3.8451 | 0.00087784 | 64.16 | 0 | 0 | 0.00087784 | 64.16 | 0.00351314 | 2025-06-21 01:40:08 | -0.00105207
11993 | 2 | CC DChg | 3.211111 | 33.21933 | -0.00027361 | 3.8449 | 0.0008786 | 64.22 | 0 | 0 | 0.0008786 | 64.22 | 0.00351607 | 2025-06-21 01:40:18 | -0.00105201
11994 | 2 | CC DChg | 3.213889 | 33.22211 | -0.00027361 | 3.8446 | 0.00087936 | 64.28 | 0 | 0 | 0.00087936 | 64.28 | 0.00351899 | 2025-06-21 01:40:28 | -0.00105194
11995 | 2 | CC DChg | 3.216667 | 33.22489 | -0.00027361 | 3.8443 | 0.00088012 | 64.33 | 0 | 0 | 0.00088012 | 64.33 | 0.00352191 | 2025-06-21 01:40:38 | -0.00105185
11996 | 2 | CC DChg | 3.219444 | 33.22767 | -0.00027361 | 3.844 | 0.00088088 | 64.39 | 0 | 0 | 0.00088088 | 64.39 | 0.00352483 | 2025-06-21 01:40:48 | -0.00105177
11997 | 2 | CC DChg | 3.222222 | 33.23044 | -0.00027361 | 3.8437 | 0.00088164 | 64.44 | 0 | 0 | 0.00088164 | 64.44 | 0.00352775 | 2025-06-21 01:40:58 | -0.0010517
11998 | 2 | CC DChg | 3.225 | 33.23322 | -0.00027361 | 3.8435 | 0.0008824 | 64.5 | 0 | 0 | 0.0008824 | 64.5 | 0.00353067 | 2025-06-21 01:41:08 | -0.00105162
11999 | 2 | CC DChg | 3.227778 | 33.236 | -0.00027361 | 3.8431 | 0.00088316 | 64.55 | 0 | 0 | 0.00088316 | 64.55 | 0.0035336 | 2025-06-21 01:41:18 | -0.00105153
12000 | 2 | CC DChg | 3.230556 | 33.23878 | -0.00027361 | 3.8429 | 0.00088392 | 64.61 | 0 | 0 | 0.00088392 | 64.61 | 0.00353652 | 2025-06-21 01:41:28 | -0.00105146
12001 | 2 | CC DChg | 3.233333 | 33.24156 | -0.00027361 | 3.8426 | 0.00088468 | 64.66 | 0 | 0 | 0.00088468 | 64.66 | 0.00353944 | 2025-06-21 01:41:38 | -0.00105137
12002 | 2 | CC DChg | 3.236111 | 33.24433 | -0.00027361 | 3.8423 | 0.00088544 | 64.72 | 0 | 0 | 0.00088544 | 64.72 | 0.00354236 | 2025-06-21 01:41:48 | -0.00105129
12003 | 2 | CC DChg | 3.238889 | 33.24711 | -0.00027361 | 3.8421 | 0.0008862 | 64.78 | 0 | 0 | 0.0008862 | 64.78 | 0.00354528 | 2025-06-21 01:41:58 | -0.00105124
12004 | 2 | CC DChg | 3.241667 | 33.24989 | -0.00027361 | 3.8417 | 0.00088696 | 64.83 | 0 | 0 | 0.00088696 | 64.83 | 0.0035482 | 2025-06-21 01:42:08 | -0.00105113
12005 | 2 | CC DChg | 3.244444 | 33.25267 | -0.00027361 | 3.8414 | 0.00088772 | 64.89 | 0 | 0 | 0.00088772 | 64.89 | 0.00355112 | 2025-06-21 01:42:18 | -0.00105106
12006 | 2 | CC DChg | 3.247222 | 33.25544 | -0.00027361 | 3.8411 | 0.00088848 | 64.94 | 0 | 0 | 0.00088848 | 64.94 | 0.00355404 | 2025-06-21 01:42:28 | -0.00105099
12007 | 2 | CC DChg | 3.25 | 33.25822 | -0.00027361 | 3.8409 | 0.00088924 | 65 | 0 | 0 | 0.00088924 | 65 | 0.00355696 | 2025-06-21 01:42:38 | -0.00105091
12008 | 2 | CC DChg | 3.252778 | 33.261 | -0.00027361 | 3.8406 | 0.00089 | 65.05 | 0 | 0 | 0.00089 | 65.05 | 0.00355987 | 2025-06-21 01:42:48 | -0.00105083
12009 | 2 | CC DChg | 3.255556 | 33.26378 | -0.00027361 | 3.8402 | 0.00089076 | 65.11 | 0 | 0 | 0.00089076 | 65.11 | 0.00356279 | 2025-06-21 01:42:58 | -0.00105074
12010 | 2 | CC DChg | 3.258333 | 33.26656 | -0.00027361 | 3.84 | 0.00089152 | 65.16 | 0 | 0 | 0.00089152 | 65.16 | 0.00356571 | 2025-06-21 01:43:08 | -0.00105067
12011 | 2 | CC DChg | 3.261111 | 33.26933 | -0.00027361 | 3.8397 | 0.00089228 | 65.22 | 0 | 0 | 0.00089228 | 65.22 | 0.00356863 | 2025-06-21 01:43:18 | -0.00105057
12012 | 2 | CC DChg | 3.263889 | 33.27211 | -0.00027361 | 3.8394 | 0.00089304 | 65.28 | 0 | 0 | 0.00089304 | 65.28 | 0.00357155 | 2025-06-21 01:43:28 | -0.0010505
12013 | 2 | CC DChg | 3.266667 | 33.27489 | -0.00027361 | 3.8392 | 0.0008938 | 65.33 | 0 | 0 | 0.0008938 | 65.33 | 0.00357447 | 2025-06-21 01:43:38 | -0.00105043
12014 | 2 | CC DChg | 3.269444 | 33.27767 | -0.00027361 | 3.8389 | 0.00089456 | 65.39 | 0 | 0 | 0.00089456 | 65.39 | 0.00357738 | 2025-06-21 01:43:48 | -0.00105036
12015 | 2 | CC DChg | 3.272222 | 33.28044 | -0.00027361 | 3.8386 | 0.00089532 | 65.44 | 0 | 0 | 0.00089532 | 65.44 | 0.0035803 | 2025-06-21 01:43:58 | -0.00105029
12016 | 2 | CC DChg | 3.275 | 33.28322 | -0.00027361 | 3.8383 | 0.00089608 | 65.5 | 0 | 0 | 0.00089608 | 65.5 | 0.00358322 | 2025-06-21 01:44:08 | -0.00105019
12017 | 2 | CC DChg | 3.277778 | 33.286 | -0.00027361 | 3.838 | 0.00089684 | 65.55 | 0 | 0 | 0.00089684 | 65.55 | 0.00358614 | 2025-06-21 01:44:18 | -0.00105011
12018 | 2 | CC DChg | 3.280556 | 33.28878 | -0.00027361 | 3.8377 | 0.0008976 | 65.61 | 0 | 0 | 0.0008976 | 65.61 | 0.00358905 | 2025-06-21 01:44:28 | -0.00105004
12019 | 2 | CC DChg | 3.283333 | 33.29156 | -0.00027361 | 3.8374 | 0.00089836 | 65.66 | 0 | 0 | 0.00089836 | 65.66 | 0.00359197 | 2025-06-21 01:44:38 | -0.00104996
12020 | 2 | CC DChg | 3.286111 | 33.29433 | -0.00027361 | 3.8371 | 0.00089912 | 65.72 | 0 | 0 | 0.00089912 | 65.72 | 0.00359489 | 2025-06-21 01:44:48 | -0.00104987
12021 | 2 | CC DChg | 3.288889 | 33.29711 | -0.00027361 | 3.8368 | 0.00089988 | 65.78 | 0 | 0 | 0.00089988 | 65.78 | 0.0035978 | 2025-06-21 01:44:58 | -0.00104981
12022 | 2 | CC DChg | 3.291667 | 33.29989 | -0.00027361 | 3.8366 | 0.00090064 | 65.83 | 0 | 0 | 0.00090064 | 65.83 | 0.00360072 | 2025-06-21 01:45:08 | -0.00104974
12023 | 2 | CC DChg | 3.294444 | 33.30267 | -0.00027361 | 3.8362 | 0.0009014 | 65.89 | 0 | 0 | 0.0009014 | 65.89 | 0.00360363 | 2025-06-21 01:45:18 | -0.00104965
12024 | 2 | CC DChg | 3.297222 | 33.30544 | -0.00027361 | 3.836 | 0.00090216 | 65.94 | 0 | 0 | 0.00090216 | 65.94 | 0.00360655 | 2025-06-21 01:45:28 | -0.00104957
12025 | 2 | CC DChg | 3.3 | 33.30822 | -0.00027361 | 3.8356 | 0.00090292 | 66 | 0 | 0 | 0.00090292 | 66 | 0.00360947 | 2025-06-21 01:45:38 | -0.00104948
12026 | 2 | CC DChg | 3.302778 | 33.311 | -0.00027361 | 3.8354 | 0.00090368 | 66.05 | 0 | 0 | 0.00090368 | 66.05 | 0.00361238 | 2025-06-21 01:45:48 | -0.00104941
12027 | 2 | CC DChg | 3.305556 | 33.31378 | -0.00027361 | 3.8351 | 0.00090444 | 66.11 | 0 | 0 | 0.00090444 | 66.11 | 0.0036153 | 2025-06-21 01:45:58 | -0.00104933
12028 | 2 | CC DChg | 3.308333 | 33.31656 | -0.00027361 | 3.8348 | 0.0009052 | 66.16 | 0 | 0 | 0.0009052 | 66.16 | 0.00361821 | 2025-06-21 01:46:08 | -0.00104926
12029 | 2 | CC DChg | 3.311111 | 33.31933 | -0.00027361 | 3.8345 | 0.00090596 | 66.22 | 0 | 0 | 0.00090596 | 66.22 | 0.00362112 | 2025-06-21 01:46:18 | -0.00104918
12030 | 2 | CC DChg | 3.313889 | 33.32211 | -0.00027361 | 3.8342 | 0.00090672 | 66.28 | 0 | 0 | 0.00090672 | 66.28 | 0.00362404 | 2025-06-21 01:46:28 | -0.00104909
12031 | 2 | CC DChg | 3.316667 | 33.32489 | -0.00027361 | 3.8339 | 0.00090748 | 66.33 | 0 | 0 | 0.00090748 | 66.33 | 0.00362695 | 2025-06-21 01:46:38 | -0.001049
12032 | 2 | CC DChg | 3.319444 | 33.32767 | -0.00027361 | 3.8337 | 0.00090824 | 66.39 | 0 | 0 | 0.00090824 | 66.39 | 0.00362987 | 2025-06-21 01:46:48 | -0.00104894
12033 | 2 | CC DChg | 3.322222 | 33.33044 | -0.00027361 | 3.8334 | 0.000909 | 66.44 | 0 | 0 | 0.000909 | 66.44 | 0.00363278 | 2025-06-21 01:46:58 | -0.00104885
12034 | 2 | CC DChg | 3.325 | 33.33322 | -0.00027361 | 3.8331 | 0.00090976 | 66.5 | 0 | 0 | 0.00090976 | 66.5 | 0.00363569 | 2025-06-21 01:47:08 | -0.00104876
12035 | 2 | CC DChg | 3.327778 | 33.336 | -0.00027361 | 3.8328 | 0.00091052 | 66.55 | 0 | 0 | 0.00091052 | 66.55 | 0.00363861 | 2025-06-21 01:47:18 | -0.00104869
12036 | 2 | CC DChg | 3.330556 | 33.33878 | -0.00027361 | 3.8325 | 0.00091128 | 66.61 | 0 | 0 | 0.00091128 | 66.61 | 0.00364152 | 2025-06-21 01:47:28 | -0.00104861
12037 | 2 | CC DChg | 3.333333 | 33.34156 | -0.00027361 | 3.8322 | 0.00091204 | 66.66 | 0 | 0 | 0.00091204 | 66.66 | 0.00364443 | 2025-06-21 01:47:38 | -0.00104853
12038 | 2 | CC DChg | 3.336111 | 33.34433 | -0.00027361 | 3.8319 | 0.0009128 | 66.72 | 0 | 0 | 0.0009128 | 66.72 | 0.00364734 | 2025-06-21 01:47:48 | -0.00104846
12039 | 2 | CC DChg | 3.338889 | 33.34711 | -0.00027361 | 3.8316 | 0.00091356 | 66.78 | 0 | 0 | 0.00091356 | 66.78 | 0.00365026 | 2025-06-21 01:47:58 | -0.00104838
12040 | 2 | CC DChg | 3.341667 | 33.34989 | -0.00027361 | 3.8314 | 0.00091432 | 66.83 | 0 | 0 | 0.00091432 | 66.83 | 0.00365317 | 2025-06-21 01:48:08 | -0.00104831
12041 | 2 | CC DChg | 3.344444 | 33.35267 | -0.00027361 | 3.831 | 0.00091508 | 66.89 | 0 | 0 | 0.00091508 | 66.89 | 0.00365608 | 2025-06-21 01:48:18 | -0.00104821
12042 | 2 | CC DChg | 3.347222 | 33.35544 | -0.00027361 | 3.8308 | 0.00091584 | 66.94 | 0 | 0 | 0.00091584 | 66.94 | 0.00365899 | 2025-06-21 01:48:28 | -0.00104815
12043 | 2 | CC DChg | 3.35 | 33.35822 | -0.00027361 | 3.8305 | 0.0009166 | 67 | 0 | 0 | 0.0009166 | 67 | 0.0036619 | 2025-06-21 01:48:38 | -0.00104805
12044 | 2 | CC DChg | 3.352778 | 33.361 | -0.00027361 | 3.8302 | 0.00091736 | 67.05 | 0 | 0 | 0.00091736 | 67.05 | 0.00366482 | 2025-06-21 01:48:48 | -0.00104797
12045 | 2 | CC DChg | 3.355556 | 33.36378 | -0.00027361 | 3.8299 | 0.00091812 | 67.11 | 0 | 0 | 0.00091812 | 67.11 | 0.00366773 | 2025-06-21 01:48:58 | -0.00104789
12046 | 2 | CC DChg | 3.358333 | 33.36656 | -0.00027361 | 3.8296 | 0.00091888 | 67.16 | 0 | 0 | 0.00091888 | 67.16 | 0.00367064 | 2025-06-21 01:49:08 | -0.00104783
12047 | 2 | CC DChg | 3.361111 | 33.36933 | -0.00027361 | 3.8293 | 0.00091964 | 67.22 | 0 | 0 | 0.00091964 | 67.22 | 0.00367355 | 2025-06-21 01:49:18 | -0.00104773
12048 | 2 | CC DChg | 3.363889 | 33.37211 | -0.00027361 | 3.8291 | 0.0009204 | 67.28 | 0 | 0 | 0.0009204 | 67.28 | 0.00367646 | 2025-06-21 01:49:28 | -0.00104766
12049 | 2 | CC DChg | 3.366667 | 33.37489 | -0.00027361 | 3.8288 | 0.00092116 | 67.33 | 0 | 0 | 0.00092116 | 67.33 | 0.00367937 | 2025-06-21 01:49:38 | -0.00104759
12050 | 2 | CC DChg | 3.369444 | 33.37767 | -0.00027361 | 3.8285 | 0.00092192 | 67.39 | 0 | 0 | 0.00092192 | 67.39 | 0.00368228 | 2025-06-21 01:49:48 | -0.00104751
12051 | 2 | CC DChg | 3.372222 | 33.38044 | -0.00027361 | 3.8282 | 0.00092268 | 67.44 | 0 | 0 | 0.00092268 | 67.44 | 0.00368519 | 2025-06-21 01:49:58 | -0.00104744
12052 | 2 | CC DChg | 3.375 | 33.38322 | -0.00027361 | 3.8279 | 0.00092344 | 67.5 | 0 | 0 | 0.00092344 | 67.5 | 0.0036881 | 2025-06-21 01:50:08 | -0.00104735
12053 | 2 | CC DChg | 3.377778 | 33.386 | -0.00027361 | 3.8276 | 0.0009242 | 67.55 | 0 | 0 | 0.0009242 | 67.55 | 0.00369101 | 2025-06-21 01:50:18 | -0.00104727
12054 | 2 | CC DChg | 3.380556 | 33.38878 | -0.00027361 | 3.8273 | 0.00092496 | 67.61 | 0 | 0 | 0.00092496 | 67.61 | 0.00369391 | 2025-06-21 01:50:28 | -0.00104719
12055 | 2 | CC DChg | 3.383333 | 33.39156 | -0.00027361 | 3.827 | 0.00092572 | 67.66 | 0 | 0 | 0.00092572 | 67.66 | 0.00369682 | 2025-06-21 01:50:38 | -0.00104711
12056 | 2 | CC DChg | 3.386111 | 33.39433 | -0.00027361 | 3.8268 | 0.00092648 | 67.72 | 0 | 0 | 0.00092648 | 67.72 | 0.00369973 | 2025-06-21 01:50:48 | -0.00104704
12057 | 2 | CC DChg | 3.388889 | 33.39711 | -0.00027361 | 3.8265 | 0.00092724 | 67.78 | 0 | 0 | 0.00092724 | 67.78 | 0.00370264 | 2025-06-21 01:50:58 | -0.00104697
12058 | 2 | CC DChg | 3.391667 | 33.39989 | -0.00027361 | 3.8262 | 0.000928 | 67.83 | 0 | 0 | 0.000928 | 67.83 | 0.00370555 | 2025-06-21 01:51:08 | -0.00104689
12059 | 2 | CC DChg | 3.394444 | 33.40267 | -0.00027361 | 3.8259 | 0.00092876 | 67.89 | 0 | 0 | 0.00092876 | 67.89 | 0.00370846 | 2025-06-21 01:51:18 | -0.00104682
12060 | 2 | CC DChg | 3.397222 | 33.40544 | -0.00027361 | 3.8256 | 0.00092952 | 67.94 | 0 | 0 | 0.00092952 | 67.94 | 0.00371136 | 2025-06-21 01:51:28 | -0.00104674
12061 | 2 | CC DChg | 3.4 | 33.40822 | -0.00027361 | 3.8253 | 0.00093028 | 68 | 0 | 0 | 0.00093028 | 68 | 0.00371427 | 2025-06-21 01:51:38 | -0.00104667
12062 | 2 | CC DChg | 3.402778 | 33.411 | -0.00027361 | 3.8251 | 0.00093104 | 68.05 | 0 | 0 | 0.00093104 | 68.05 | 0.00371718 | 2025-06-21 01:51:48 | -0.0010466
12063 | 2 | CC DChg | 3.405556 | 33.41378 | -0.00027361 | 3.8248 | 0.0009318 | 68.11 | 0 | 0 | 0.0009318 | 68.11 | 0.00372009 | 2025-06-21 01:51:58 | -0.00104651
12064 | 2 | CC DChg | 3.408333 | 33.41656 | -0.00027361 | 3.8245 | 0.00093256 | 68.16 | 0 | 0 | 0.00093256 | 68.16 | 0.00372299 | 2025-06-21 01:52:08 | -0.00104644
12065 | 2 | CC DChg | 3.411111 | 33.41933 | -0.00027361 | 3.8242 | 0.00093332 | 68.22 | 0 | 0 | 0.00093332 | 68.22 | 0.0037259 | 2025-06-21 01:52:18 | -0.00104634
12066 | 2 | CC DChg | 3.413889 | 33.42211 | -0.00027361 | 3.824 | 0.00093408 | 68.28 | 0 | 0 | 0.00093408 | 68.28 | 0.00372881 | 2025-06-21 01:52:28 | -0.00104628
12067 | 2 | CC DChg | 3.416667 | 33.42489 | -0.00027361 | 3.8236 | 0.00093484 | 68.33 | 0 | 0 | 0.00093484 | 68.33 | 0.00373171 | 2025-06-21 01:52:38 | -0.00104618
12068 | 2 | CC DChg | 3.419444 | 33.42767 | -0.00027361 | 3.8233 | 0.0009356 | 68.39 | 0 | 0 | 0.0009356 | 68.39 | 0.00373462 | 2025-06-21 01:52:48 | -0.00104611
12069 | 2 | CC DChg | 3.422222 | 33.43044 | -0.00027361 | 3.8231 | 0.00093636 | 68.44 | 0 | 0 | 0.00093636 | 68.44 | 0.00373752 | 2025-06-21 01:52:58 | -0.00104604
12070 | 2 | CC DChg | 3.425 | 33.43322 | -0.00027361 | 3.8228 | 0.00093712 | 68.5 | 0 | 0 | 0.00093712 | 68.5 | 0.00374043 | 2025-06-21 01:53:08 | -0.00104595
12071 | 2 | CC DChg | 3.427778 | 33.436 | -0.00027361 | 3.8225 | 0.00093788 | 68.55 | 0 | 0 | 0.00093788 | 68.55 | 0.00374333 | 2025-06-21 01:53:18 | -0.00104588
12072 | 2 | CC DChg | 3.430556 | 33.43878 | -0.00027361 | 3.8222 | 0.00093864 | 68.61 | 0 | 0 | 0.00093864 | 68.61 | 0.00374624 | 2025-06-21 01:53:28 | -0.0010458
12073 | 2 | CC DChg | 3.433333 | 33.44156 | -0.00027361 | 3.8219 | 0.0009394 | 68.66 | 0 | 0 | 0.0009394 | 68.66 | 0.00374914 | 2025-06-21 01:53:38 | -0.00104571
12074 | 2 | CC DChg | 3.436111 | 33.44433 | -0.00027361 | 3.8217 | 0.00094016 | 68.72 | 0 | 0 | 0.00094016 | 68.72 | 0.00375205 | 2025-06-21 01:53:48 | -0.00104565
12075 | 2 | CC DChg | 3.438889 | 33.44711 | -0.00027361 | 3.8213 | 0.00094092 | 68.78 | 0 | 0 | 0.00094092 | 68.78 | 0.00375495 | 2025-06-21 01:53:58 | -0.00104556
12076 | 2 | CC DChg | 3.441667 | 33.44989 | -0.00027361 | 3.8211 | 0.00094168 | 68.83 | 0 | 0 | 0.00094168 | 68.83 | 0.00375786 | 2025-06-21 01:54:08 | -0.00104549
12077 | 2 | CC DChg | 3.444444 | 33.45267 | -0.00027361 | 3.8208 | 0.00094244 | 68.89 | 0 | 0 | 0.00094244 | 68.89 | 0.00376076 | 2025-06-21 01:54:18 | -0.0010454
12078 | 2 | CC DChg | 3.447222 | 33.45544 | -0.00027361 | 3.8205 | 0.0009432 | 68.94 | 0 | 0 | 0.0009432 | 68.94 | 0.00376367 | 2025-06-21 01:54:28 | -0.00104534
12079 | 2 | CC DChg | 3.45 | 33.45822 | -0.00027361 | 3.8202 | 0.00094396 | 69 | 0 | 0 | 0.00094396 | 69 | 0.00376657 | 2025-06-21 01:54:38 | -0.00104526
12080 | 2 | CC DChg | 3.452778 | 33.461 | -0.00027361 | 3.8199 | 0.00094472 | 69.05 | 0 | 0 | 0.00094472 | 69.05 | 0.00376947 | 2025-06-21 01:54:48 | -0.00104519
12081 | 2 | CC DChg | 3.455556 | 33.46378 | -0.00027361 | 3.8196 | 0.00094548 | 69.11 | 0 | 0 | 0.00094548 | 69.11 | 0.00377238 | 2025-06-21 01:54:58 | -0.0010451
12082 | 2 | CC DChg | 3.458333 | 33.46656 | -0.00027361 | 3.8193 | 0.00094624 | 69.16 | 0 | 0 | 0.00094624 | 69.16 | 0.00377528 | 2025-06-21 01:55:08 | -0.00104502
12083 | 2 | CC DChg | 3.461111 | 33.46933 | -0.00027361 | 3.8191 | 0.000947 | 69.22 | 0 | 0 | 0.000947 | 69.22 | 0.00377818 | 2025-06-21 01:55:18 | -0.00104495
12084 | 2 | CC DChg | 3.463889 | 33.47211 | -0.00027361 | 3.8188 | 0.00094776 | 69.28 | 0 | 0 | 0.00094776 | 69.28 | 0.00378108 | 2025-06-21 01:55:28 | -0.00104487
12085 | 2 | CC DChg | 3.466667 | 33.47489 | -0.00027361 | 3.8185 | 0.00094852 | 69.33 | 0 | 0 | 0.00094852 | 69.33 | 0.00378399 | 2025-06-21 01:55:38 | -0.0010448
12086 | 2 | CC DChg | 3.469444 | 33.47767 | -0.00027361 | 3.8182 | 0.00094928 | 69.39 | 0 | 0 | 0.00094928 | 69.39 | 0.00378689 | 2025-06-21 01:55:48 | -0.0010447
12087 | 2 | CC DChg | 3.472222 | 33.48044 | -0.00027361 | 3.8179 | 0.00095004 | 69.44 | 0 | 0 | 0.00095004 | 69.44 | 0.00378979 | 2025-06-21 01:55:58 | -0.00104462
12088 | 2 | CC DChg | 3.475 | 33.48322 | -0.00027361 | 3.8177 | 0.0009508 | 69.5 | 0 | 0 | 0.0009508 | 69.5 | 0.00379269 | 2025-06-21 01:56:08 | -0.00104455
12089 | 2 | CC DChg | 3.477778 | 33.486 | -0.00027361 | 3.8174 | 0.00095156 | 69.55 | 0 | 0 | 0.00095156 | 69.55 | 0.00379559 | 2025-06-21 01:56:18 | -0.00104447
12090 | 2 | CC DChg | 3.480556 | 33.48878 | -0.00027361 | 3.8171 | 0.00095232 | 69.61 | 0 | 0 | 0.00095232 | 69.61 | 0.00379849 | 2025-06-21 01:56:28 | -0.0010444
12091 | 2 | CC DChg | 3.483333 | 33.49156 | -0.00027361 | 3.8168 | 0.00095308 | 69.66 | 0 | 0 | 0.00095308 | 69.66 | 0.0038014 | 2025-06-21 01:56:38 | -0.00104431
12092 | 2 | CC DChg | 3.486111 | 33.49433 | -0.00027361 | 3.8165 | 0.00095384 | 69.72 | 0 | 0 | 0.00095384 | 69.72 | 0.0038043 | 2025-06-21 01:56:48 | -0.00104423
12093 | 2 | CC DChg | 3.488889 | 33.49711 | -0.00027361 | 3.8163 | 0.0009546 | 69.78 | 0 | 0 | 0.0009546 | 69.78 | 0.0038072 | 2025-06-21 01:56:58 | -0.00104416
12094 | 2 | CC DChg | 3.491667 | 33.49989 | -0.00027361 | 3.816 | 0.00095536 | 69.83 | 0 | 0 | 0.00095536 | 69.83 | 0.0038101 | 2025-06-21 01:57:08 | -0.00104408
12095 | 2 | CC DChg | 3.494444 | 33.50267 | -0.00027361 | 3.8157 | 0.00095612 | 69.89 | 0 | 0 | 0.00095612 | 69.89 | 0.003813 | 2025-06-21 01:57:18 | -0.00104401
12096 | 2 | CC DChg | 3.497222 | 33.50544 | -0.00027361 | 3.8154 | 0.00095688 | 69.94 | 0 | 0 | 0.00095688 | 69.94 | 0.0038159 | 2025-06-21 01:57:28 | -0.00104393
12097 | 2 | CC DChg | 3.5 | 33.50822 | -0.00027361 | 3.8151 | 0.00095764 | 70 | 0 | 0 | 0.00095764 | 70 | 0.0038188 | 2025-06-21 01:57:38 | -0.00104385
12098 | 2 | CC DChg | 3.502778 | 33.511 | -0.00027361 | 3.8148 | 0.0009584 | 70.05 | 0 | 0 | 0.0009584 | 70.05 | 0.0038217 | 2025-06-21 01:57:48 | -0.00104378
12099 | 2 | CC DChg | 3.505556 | 33.51378 | -0.00027361 | 3.8146 | 0.00095916 | 70.11 | 0 | 0 | 0.00095916 | 70.11 | 0.0038246 | 2025-06-21 01:57:58 | -0.00104371
12100 | 2 | CC DChg | 3.508333 | 33.51656 | -0.00027361 | 3.8143 | 0.00095992 | 70.16 | 0 | 0 | 0.00095992 | 70.16 | 0.00382749 | 2025-06-21 01:58:08 | -0.00104362
12101 | 2 | CC DChg | 3.511111 | 33.51933 | -0.00027361 | 3.814 | 0.00096068 | 70.22 | 0 | 0 | 0.00096068 | 70.22 | 0.00383039 | 2025-06-21 01:58:18 | -0.00104355
12102 | 2 | CC DChg | 3.513889 | 33.52211 | -0.00027361 | 3.8137 | 0.00096144 | 70.28 | 0 | 0 | 0.00096144 | 70.28 | 0.00383329 | 2025-06-21 01:58:28 | -0.00104345
12103 | 2 | CC DChg | 3.516667 | 33.52489 | -0.00027361 | 3.8134 | 0.0009622 | 70.33 | 0 | 0 | 0.0009622 | 70.33 | 0.00383619 | 2025-06-21 01:58:38 | -0.00104339
12104 | 2 | CC DChg | 3.519444 | 33.52767 | -0.00027361 | 3.8131 | 0.00096296 | 70.39 | 0 | 0 | 0.00096296 | 70.39 | 0.00383909 | 2025-06-21 01:58:48 | -0.00104331
12105 | 2 | CC DChg | 3.522222 | 33.53044 | -0.00027361 | 3.8129 | 0.00096372 | 70.44 | 0 | 0 | 0.00096372 | 70.44 | 0.00384199 | 2025-06-21 01:58:58 | -0.00104323
12106 | 2 | CC DChg | 3.525 | 33.53322 | -0.00027361 | 3.8126 | 0.00096448 | 70.5 | 0 | 0 | 0.00096448 | 70.5 | 0.00384488 | 2025-06-21 01:59:08 | -0.00104316
12107 | 2 | CC DChg | 3.527778 | 33.536 | -0.00027361 | 3.8123 | 0.00096524 | 70.55 | 0 | 0 | 0.00096524 | 70.55 | 0.00384778 | 2025-06-21 01:59:18 | -0.00104308
12108 | 2 | CC DChg | 3.530556 | 33.53878 | -0.00027361 | 3.812 | 0.000966 | 70.61 | 0 | 0 | 0.000966 | 70.61 | 0.00385068 | 2025-06-21 01:59:28 | -0.00104301
12109 | 2 | CC DChg | 3.533333 | 33.54156 | -0.00027361 | 3.8117 | 0.00096676 | 70.66 | 0 | 0 | 0.00096676 | 70.66 | 0.00385358 | 2025-06-21 01:59:38 | -0.00104292
12110 | 2 | CC DChg | 3.536111 | 33.54433 | -0.00027361 | 3.8114 | 0.00096752 | 70.72 | 0 | 0 | 0.00096752 | 70.72 | 0.00385647 | 2025-06-21 01:59:48 | -0.00104284
12111 | 2 | CC DChg | 3.538889 | 33.54711 | -0.00027361 | 3.8111 | 0.00096828 | 70.78 | 0 | 0 | 0.00096828 | 70.78 | 0.00385937 | 2025-06-21 01:59:58 | -0.00104275
12112 | 2 | CC DChg | 3.541667 | 33.54989 | -0.00027361 | 3.8108 | 0.00096904 | 70.83 | 0 | 0 | 0.00096904 | 70.83 | 0.00386227 | 2025-06-21 02:00:08 | -0.00104268
12113 | 2 | CC DChg | 3.544444 | 33.55267 | -0.00027361 | 3.8106 | 0.0009698 | 70.89 | 0 | 0 | 0.0009698 | 70.89 | 0.00386516 | 2025-06-21 02:00:18 | -0.00104262
12114 | 2 | CC DChg | 3.547222 | 33.55544 | -0.00027361 | 3.8103 | 0.00097056 | 70.94 | 0 | 0 | 0.00097056 | 70.94 | 0.00386806 | 2025-06-21 02:00:28 | -0.00104253
12115 | 2 | CC DChg | 3.55 | 33.55822 | -0.00027361 | 3.81 | 0.00097132 | 71 | 0 | 0 | 0.00097132 | 71 | 0.00387095 | 2025-06-21 02:00:38 | -0.00104244
12116 | 2 | CC DChg | 3.552778 | 33.561 | -0.00027361 | 3.8097 | 0.00097208 | 71.05 | 0 | 0 | 0.00097208 | 71.05 | 0.00387385 | 2025-06-21 02:00:48 | -0.00104237
12117 | 2 | CC DChg | 3.555556 | 33.56378 | -0.00027361 | 3.8094 | 0.00097284 | 71.11 | 0 | 0 | 0.00097284 | 71.11 | 0.00387675 | 2025-06-21 02:00:58 | -0.0010423
12118 | 2 | CC DChg | 3.558333 | 33.56656 | -0.00027361 | 3.8091 | 0.0009736 | 71.16 | 0 | 0 | 0.0009736 | 71.16 | 0.00387964 | 2025-06-21 02:01:08 | -0.00104222
12119 | 2 | CC DChg | 3.561111 | 33.56933 | -0.00027361 | 3.8088 | 0.00097436 | 71.22 | 0 | 0 | 0.00097436 | 71.22 | 0.00388254 | 2025-06-21 02:01:18 | -0.00104214
12120 | 2 | CC DChg | 3.563889 | 33.57211 | -0.00027361 | 3.8085 | 0.00097512 | 71.28 | 0 | 0 | 0.00097512 | 71.28 | 0.00388543 | 2025-06-21 02:01:28 | -0.00104206
12121 | 2 | CC DChg | 3.566667 | 33.57489 | -0.00027361 | 3.8083 | 0.00097589 | 71.33 | 0 | 0 | 0.00097589 | 71.33 | 0.00388832 | 2025-06-21 02:01:38 | -0.00104199
12122 | 2 | CC DChg | 3.569444 | 33.57767 | -0.00027361 | 3.808 | 0.00097665 | 71.39 | 0 | 0 | 0.00097665 | 71.39 | 0.00389122 | 2025-06-21 02:01:48 | -0.00104192
12123 | 2 | CC DChg | 3.572222 | 33.58044 | -0.00027361 | 3.8077 | 0.00097741 | 71.44 | 0 | 0 | 0.00097741 | 71.44 | 0.00389411 | 2025-06-21 02:01:58 | -0.00104183
12124 | 2 | CC DChg | 3.575 | 33.58322 | -0.00027361 | 3.8074 | 0.00097817 | 71.5 | 0 | 0 | 0.00097817 | 71.5 | 0.00389701 | 2025-06-21 02:02:08 | -0.00104175
12125 | 2 | CC DChg | 3.577778 | 33.586 | -0.00027361 | 3.8071 | 0.00097893 | 71.55 | 0 | 0 | 0.00097893 | 71.55 | 0.0038999 | 2025-06-21 02:02:18 | -0.00104167
12126 | 2 | CC DChg | 3.580556 | 33.58878 | -0.00027361 | 3.8069 | 0.00097969 | 71.61 | 0 | 0 | 0.00097969 | 71.61 | 0.00390279 | 2025-06-21 02:02:28 | -0.0010416
12127 | 2 | CC DChg | 3.583333 | 33.59156 | -0.00027361 | 3.8066 | 0.00098045 | 71.66 | 0 | 0 | 0.00098045 | 71.66 | 0.00390569 | 2025-06-21 02:02:38 | -0.00104152
12128 | 2 | CC DChg | 3.586111 | 33.59433 | -0.00027361 | 3.8063 | 0.00098121 | 71.72 | 0 | 0 | 0.00098121 | 71.72 | 0.00390858 | 2025-06-21 02:02:48 | -0.00104144
12129 | 2 | CC DChg | 3.588889 | 33.59711 | -0.00027361 | 3.806 | 0.00098197 | 71.78 | 0 | 0 | 0.00098197 | 71.78 | 0.00391147 | 2025-06-21 02:02:58 | -0.00104136
12130 | 2 | CC DChg | 3.591667 | 33.59989 | -0.00027361 | 3.8057 | 0.00098273 | 71.83 | 0 | 0 | 0.00098273 | 71.83 | 0.00391437 | 2025-06-21 02:03:08 | -0.00104129
12131 | 2 | CC DChg | 3.594444 | 33.60267 | -0.00027361 | 3.8054 | 0.00098349 | 71.89 | 0 | 0 | 0.00098349 | 71.89 | 0.00391726 | 2025-06-21 02:03:18 | -0.00104121
12132 | 2 | CC DChg | 3.597222 | 33.60544 | -0.00027361 | 3.8051 | 0.00098425 | 71.94 | 0 | 0 | 0.00098425 | 71.94 | 0.00392015 | 2025-06-21 02:03:28 | -0.00104113
12133 | 2 | CC DChg | 3.6 | 33.60822 | -0.00027361 | 3.8049 | 0.00098501 | 72 | 0 | 0 | 0.00098501 | 72 | 0.00392304 | 2025-06-21 02:03:38 | -0.00104106
12134 | 2 | CC DChg | 3.602778 | 33.611 | -0.00027361 | 3.8046 | 0.00098577 | 72.05 | 0 | 0 | 0.00098577 | 72.05 | 0.00392593 | 2025-06-21 02:03:48 | -0.00104097
12135 | 2 | CC DChg | 3.605556 | 33.61378 | -0.00027361 | 3.8043 | 0.00098653 | 72.11 | 0 | 0 | 0.00098653 | 72.11 | 0.00392882 | 2025-06-21 02:03:58 | -0.00104089
12136 | 2 | CC DChg | 3.608333 | 33.61656 | -0.00027361 | 3.804 | 0.00098729 | 72.16 | 0 | 0 | 0.00098729 | 72.16 | 0.00393172 | 2025-06-21 02:04:08 | -0.00104082
12137 | 2 | CC DChg | 3.611111 | 33.61933 | -0.00027361 | 3.8037 | 0.00098805 | 72.22 | 0 | 0 | 0.00098805 | 72.22 | 0.00393461 | 2025-06-21 02:04:18 | -0.00104074
12138 | 2 | CC DChg | 3.613889 | 33.62211 | -0.00027361 | 3.8035 | 0.00098881 | 72.28 | 0 | 0 | 0.00098881 | 72.28 | 0.0039375 | 2025-06-21 02:04:28 | -0.00104067
12139 | 2 | CC DChg | 3.616667 | 33.62489 | -0.00027361 | 3.8032 | 0.00098957 | 72.33 | 0 | 0 | 0.00098957 | 72.33 | 0.00394039 | 2025-06-21 02:04:38 | -0.00104059
12140 | 2 | CC DChg | 3.619444 | 33.62767 | -0.00027361 | 3.8029 | 0.00099033 | 72.39 | 0 | 0 | 0.00099033 | 72.39 | 0.00394328 | 2025-06-21 02:04:48 | -0.00104051
12141 | 2 | CC DChg | 3.622222 | 33.63044 | -0.00027361 | 3.8026 | 0.00099109 | 72.44 | 0 | 0 | 0.00099109 | 72.44 | 0.00394617 | 2025-06-21 02:04:58 | -0.00104043
12142 | 2 | CC DChg | 3.625 | 33.63322 | -0.00027361 | 3.8024 | 0.00099185 | 72.5 | 0 | 0 | 0.00099185 | 72.5 | 0.00394906 | 2025-06-21 02:05:08 | -0.00104036
12143 | 2 | CC DChg | 3.627778 | 33.636 | -0.00027361 | 3.8021 | 0.00099261 | 72.55 | 0 | 0 | 0.00099261 | 72.55 | 0.00395195 | 2025-06-21 02:05:18 | -0.00104027
12144 | 2 | CC DChg | 3.630556 | 33.63878 | -0.00027361 | 3.8018 | 0.00099337 | 72.61 | 0 | 0 | 0.00099337 | 72.61 | 0.00395484 | 2025-06-21 02:05:28 | -0.00104021
12145 | 2 | CC DChg | 3.633333 | 33.64156 | -0.00027361 | 3.8015 | 0.00099413 | 72.66 | 0 | 0 | 0.00099413 | 72.66 | 0.00395773 | 2025-06-21 02:05:38 | -0.00104013
12146 | 2 | CC DChg | 3.636111 | 33.64433 | -0.00027361 | 3.8012 | 0.00099489 | 72.72 | 0 | 0 | 0.00099489 | 72.72 | 0.00396062 | 2025-06-21 02:05:48 | -0.00104005
12147 | 2 | CC DChg | 3.638889 | 33.64711 | -0.00027361 | 3.8009 | 0.00099565 | 72.78 | 0 | 0 | 0.00099565 | 72.78 | 0.00396351 | 2025-06-21 02:05:58 | -0.00103998
12148 | 2 | CC DChg | 3.641667 | 33.64989 | -0.00027361 | 3.8007 | 0.00099641 | 72.83 | 0 | 0 | 0.00099641 | 72.83 | 0.00396639 | 2025-06-21 02:06:08 | -0.00103991
12149 | 2 | CC DChg | 3.644444 | 33.65267 | -0.00027361 | 3.8004 | 0.00099717 | 72.89 | 0 | 0 | 0.00099717 | 72.89 | 0.00396928 | 2025-06-21 02:06:18 | -0.00103984
12150 | 2 | CC DChg | 3.647222 | 33.65544 | -0.00027361 | 3.8001 | 0.00099793 | 72.94 | 0 | 0 | 0.00099793 | 72.94 | 0.00397217 | 2025-06-21 02:06:28 | -0.00103976
12151 | 2 | CC DChg | 3.65 | 33.65822 | -0.00027361 | 3.7999 | 0.00099869 | 73 | 0 | 0 | 0.00099869 | 73 | 0.00397506 | 2025-06-21 02:06:38 | -0.00103968
12152 | 2 | CC DChg | 3.652778 | 33.661 | -0.00027361 | 3.7996 | 0.00099945 | 73.05 | 0 | 0 | 0.00099945 | 73.05 | 0.00397795 | 2025-06-21 02:06:48 | -0.00103959
12153 | 2 | CC DChg | 3.655556 | 33.66378 | -0.00027361 | 3.7993 | 0.00100021 | 73.11 | 0 | 0 | 0.00100021 | 73.11 | 0.00398084 | 2025-06-21 02:06:58 | -0.00103953
12154 | 2 | CC DChg | 3.658333 | 33.66656 | -0.00027361 | 3.799 | 0.00100097 | 73.16 | 0 | 0 | 0.00100097 | 73.16 | 0.00398372 | 2025-06-21 02:07:08 | -0.00103943
12155 | 2 | CC DChg | 3.661111 | 33.66933 | -0.00027361 | 3.7987 | 0.00100173 | 73.22 | 0 | 0 | 0.00100173 | 73.22 | 0.00398661 | 2025-06-21 02:07:18 | -0.00103937
12156 | 2 | CC DChg | 3.663889 | 33.67211 | -0.00027361 | 3.7984 | 0.00100249 | 73.28 | 0 | 0 | 0.00100249 | 73.28 | 0.0039895 | 2025-06-21 02:07:28 | -0.00103929
12157 | 2 | CC DChg | 3.666667 | 33.67489 | -0.00027361 | 3.7982 | 0.00100325 | 73.33 | 0 | 0 | 0.00100325 | 73.33 | 0.00399238 | 2025-06-21 02:07:38 | -0.00103921
12158 | 2 | CC DChg | 3.669444 | 33.67767 | -0.00027361 | 3.7979 | 0.00100401 | 73.39 | 0 | 0 | 0.00100401 | 73.39 | 0.00399527 | 2025-06-21 02:07:48 | -0.00103914
12159 | 2 | CC DChg | 3.672222 | 33.68044 | -0.00027361 | 3.7976 | 0.00100477 | 73.44 | 0 | 0 | 0.00100477 | 73.44 | 0.00399816 | 2025-06-21 02:07:58 | -0.00103907
12160 | 2 | CC DChg | 3.675 | 33.68322 | -0.00027361 | 3.7974 | 0.00100553 | 73.5 | 0 | 0 | 0.00100553 | 73.5 | 0.00400104 | 2025-06-21 02:08:08 | -0.001039
12161 | 2 | CC DChg | 3.677778 | 33.686 | -0.00027361 | 3.797 | 0.00100629 | 73.55 | 0 | 0 | 0.00100629 | 73.55 | 0.00400393 | 2025-06-21 02:08:18 | -0.0010389
12162 | 2 | CC DChg | 3.680556 | 33.68878 | -0.00027361 | 3.7968 | 0.00100705 | 73.61 | 0 | 0 | 0.00100705 | 73.61 | 0.00400681 | 2025-06-21 02:08:28 | -0.00103883
12163 | 2 | CC DChg | 3.683333 | 33.69156 | -0.00027361 | 3.7965 | 0.00100781 | 73.66 | 0 | 0 | 0.00100781 | 73.66 | 0.0040097 | 2025-06-21 02:08:38 | -0.00103876
12164 | 2 | CC DChg | 3.686111 | 33.69433 | -0.00027361 | 3.7962 | 0.00100857 | 73.72 | 0 | 0 | 0.00100857 | 73.72 | 0.00401259 | 2025-06-21 02:08:48 | -0.00103868
12165 | 2 | CC DChg | 3.688889 | 33.69711 | -0.00027361 | 3.7959 | 0.00100933 | 73.78 | 0 | 0 | 0.00100933 | 73.78 | 0.00401547 | 2025-06-21 02:08:58 | -0.0010386
12166 | 2 | CC DChg | 3.691667 | 33.69989 | -0.00027361 | 3.7956 | 0.00101009 | 73.83 | 0 | 0 | 0.00101009 | 73.83 | 0.00401836 | 2025-06-21 02:09:08 | -0.00103851
12167 | 2 | CC DChg | 3.694444 | 33.70267 | -0.00027361 | 3.7954 | 0.00101085 | 73.89 | 0 | 0 | 0.00101085 | 73.89 | 0.00402124 | 2025-06-21 02:09:18 | -0.00103844
12168 | 2 | CC DChg | 3.697222 | 33.70544 | -0.00027361 | 3.7951 | 0.00101161 | 73.94 | 0 | 0 | 0.00101161 | 73.94 | 0.00402412 | 2025-06-21 02:09:28 | -0.00103839
12169 | 2 | CC DChg | 3.7 | 33.70822 | -0.00027361 | 3.7948 | 0.00101237 | 74 | 0 | 0 | 0.00101237 | 74 | 0.00402701 | 2025-06-21 02:09:38 | -0.0010383
12170 | 2 | CC DChg | 3.702778 | 33.711 | -0.00027361 | 3.7945 | 0.00101313 | 74.05 | 0 | 0 | 0.00101313 | 74.05 | 0.00402989 | 2025-06-21 02:09:48 | -0.00103822
12171 | 2 | CC DChg | 3.705556 | 33.71378 | -0.00027361 | 3.7942 | 0.00101389 | 74.11 | 0 | 0 | 0.00101389 | 74.11 | 0.00403278 | 2025-06-21 02:09:58 | -0.00103813
12172 | 2 | CC DChg | 3.708333 | 33.71656 | -0.00027361 | 3.7939 | 0.00101465 | 74.16 | 0 | 0 | 0.00101465 | 74.16 | 0.00403566 | 2025-06-21 02:10:08 | -0.00103804
12173 | 2 | CC DChg | 3.711111 | 33.71933 | -0.00027361 | 3.7936 | 0.00101541 | 74.22 | 0 | 0 | 0.00101541 | 74.22 | 0.00403854 | 2025-06-21 02:10:18 | -0.00103797
12174 | 2 | CC DChg | 3.713889 | 33.72211 | -0.00027361 | 3.7934 | 0.00101617 | 74.28 | 0 | 0 | 0.00101617 | 74.28 | 0.00404143 | 2025-06-21 02:10:28 | -0.00103791
12175 | 2 | CC DChg | 3.716667 | 33.72489 | -0.00027361 | 3.7931 | 0.00101693 | 74.33 | 0 | 0 | 0.00101693 | 74.33 | 0.00404431 | 2025-06-21 02:10:38 | -0.00103783
12176 | 2 | CC DChg | 3.719444 | 33.72767 | -0.00027361 | 3.7928 | 0.00101769 | 74.39 | 0 | 0 | 0.00101769 | 74.39 | 0.00404719 | 2025-06-21 02:10:48 | -0.00103774
12177 | 2 | CC DChg | 3.722222 | 33.73044 | -0.00027361 | 3.7925 | 0.00101845 | 74.44 | 0 | 0 | 0.00101845 | 74.44 | 0.00405008 | 2025-06-21 02:10:58 | -0.00103767
12178 | 2 | CC DChg | 3.725 | 33.73322 | -0.00027361 | 3.7923 | 0.00101921 | 74.5 | 0 | 0 | 0.00101921 | 74.5 | 0.00405296 | 2025-06-21 02:11:08 | -0.0010376
12179 | 2 | CC DChg | 3.727778 | 33.736 | -0.00027361 | 3.792 | 0.00101997 | 74.55 | 0 | 0 | 0.00101997 | 74.55 | 0.00405584 | 2025-06-21 02:11:18 | -0.00103754
12180 | 2 | CC DChg | 3.730556 | 33.73878 | -0.00027361 | 3.7917 | 0.00102073 | 74.61 | 0 | 0 | 0.00102073 | 74.61 | 0.00405872 | 2025-06-21 02:11:28 | -0.00103745
12181 | 2 | CC DChg | 3.733333 | 33.74156 | -0.00027361 | 3.7914 | 0.00102149 | 74.66 | 0 | 0 | 0.00102149 | 74.66 | 0.0040616 | 2025-06-21 02:11:38 | -0.00103736
12182 | 2 | CC DChg | 3.736111 | 33.74433 | -0.00027361 | 3.7912 | 0.00102225 | 74.72 | 0 | 0 | 0.00102225 | 74.72 | 0.00406449 | 2025-06-21 02:11:48 | -0.0010373
12183 | 2 | CC DChg | 3.738889 | 33.74711 | -0.00027361 | 3.7909 | 0.00102301 | 74.78 | 0 | 0 | 0.00102301 | 74.78 | 0.00406737 | 2025-06-21 02:11:58 | -0.00103721
12184 | 2 | CC DChg | 3.741667 | 33.74989 | -0.00027361 | 3.7906 | 0.00102377 | 74.83 | 0 | 0 | 0.00102377 | 74.83 | 0.00407025 | 2025-06-21 02:12:08 | -0.00103712
12185 | 2 | CC DChg | 3.744444 | 33.75267 | -0.00027361 | 3.7903 | 0.00102453 | 74.89 | 0 | 0 | 0.00102453 | 74.89 | 0.00407313 | 2025-06-21 02:12:18 | -0.00103707
12186 | 2 | CC DChg | 3.747222 | 33.75544 | -0.00027361 | 3.79 | 0.00102529 | 74.94 | 0 | 0 | 0.00102529 | 74.94 | 0.00407601 | 2025-06-21 02:12:28 | -0.00103698
12187 | 2 | CC DChg | 3.75 | 33.75822 | -0.00027361 | 3.7898 | 0.00102605 | 75 | 0 | 0 | 0.00102605 | 75 | 0.00407889 | 2025-06-21 02:12:38 | -0.00103691
12188 | 2 | CC DChg | 3.752778 | 33.761 | -0.00027361 | 3.7895 | 0.00102681 | 75.05 | 0 | 0 | 0.00102681 | 75.05 | 0.00408177 | 2025-06-21 02:12:48 | -0.00103684
12189 | 2 | CC DChg | 3.755556 | 33.76378 | -0.00027361 | 3.7892 | 0.00102757 | 75.11 | 0 | 0 | 0.00102757 | 75.11 | 0.00408465 | 2025-06-21 02:12:58 | -0.00103676
12190 | 2 | CC DChg | 3.758333 | 33.76656 | -0.00027361 | 3.7889 | 0.00102833 | 75.16 | 0 | 0 | 0.00102833 | 75.16 | 0.00408753 | 2025-06-21 02:13:08 | -0.00103669
12191 | 2 | CC DChg | 3.761111 | 33.76933 | -0.00027361 | 3.7886 | 0.00102909 | 75.22 | 0 | 0 | 0.00102909 | 75.22 | 0.00409041 | 2025-06-21 02:13:18 | -0.00103659
12192 | 2 | CC DChg | 3.763889 | 33.77211 | -0.00027361 | 3.7883 | 0.00102985 | 75.28 | 0 | 0 | 0.00102985 | 75.28 | 0.00409329 | 2025-06-21 02:13:28 | -0.00103653
12193 | 2 | CC DChg | 3.766667 | 33.77489 | -0.00027361 | 3.7881 | 0.00103061 | 75.33 | 0 | 0 | 0.00103061 | 75.33 | 0.00409617 | 2025-06-21 02:13:38 | -0.00103646
12194 | 2 | CC DChg | 3.769444 | 33.77767 | -0.00027361 | 3.7878 | 0.00103137 | 75.39 | 0 | 0 | 0.00103137 | 75.39 | 0.00409905 | 2025-06-21 02:13:48 | -0.00103638
12195 | 2 | CC DChg | 3.772222 | 33.78044 | -0.00027361 | 3.7875 | 0.00103213 | 75.44 | 0 | 0 | 0.00103213 | 75.44 | 0.00410192 | 2025-06-21 02:13:58 | -0.0010363
12196 | 2 | CC DChg | 3.775 | 33.78322 | -0.00027361 | 3.7872 | 0.00103289 | 75.5 | 0 | 0 | 0.00103289 | 75.5 | 0.0041048 | 2025-06-21 02:14:08 | -0.00103622
12197 | 2 | CC DChg | 3.777778 | 33.786 | -0.00027361 | 3.787 | 0.00103365 | 75.55 | 0 | 0 | 0.00103365 | 75.55 | 0.00410768 | 2025-06-21 02:14:18 | -0.00103616
12198 | 2 | CC DChg | 3.780556 | 33.78878 | -0.00027361 | 3.7866 | 0.00103441 | 75.61 | 0 | 0 | 0.00103441 | 75.61 | 0.00411056 | 2025-06-21 02:14:28 | -0.00103606
12199 | 2 | CC DChg | 3.783333 | 33.79156 | -0.00027361 | 3.7864 | 0.00103517 | 75.66 | 0 | 0 | 0.00103517 | 75.66 | 0.00411344 | 2025-06-21 02:14:38 | -0.001036
12200 | 2 | CC DChg | 3.786111 | 33.79433 | -0.00027361 | 3.7861 | 0.00103593 | 75.72 | 0 | 0 | 0.00103593 | 75.72 | 0.00411632 | 2025-06-21 02:14:48 | -0.00103592
12201 | 2 | CC DChg | 3.788889 | 33.79711 | -0.00027361 | 3.7858 | 0.00103669 | 75.78 | 0 | 0 | 0.00103669 | 75.78 | 0.00411919 | 2025-06-21 02:14:58 | -0.00103584
12202 | 2 | CC DChg | 3.791667 | 33.79989 | -0.00027361 | 3.7855 | 0.00103745 | 75.83 | 0 | 0 | 0.00103745 | 75.83 | 0.00412207 | 2025-06-21 02:15:08 | -0.00103576
12203 | 2 | CC DChg | 3.794444 | 33.80267 | -0.00027361 | 3.7852 | 0.00103821 | 75.89 | 0 | 0 | 0.00103821 | 75.89 | 0.00412495 | 2025-06-21 02:15:18 | -0.00103567
12204 | 2 | CC DChg | 3.797222 | 33.80544 | -0.00027361 | 3.7849 | 0.00103897 | 75.94 | 0 | 0 | 0.00103897 | 75.94 | 0.00412782 | 2025-06-21 02:15:28 | -0.00103559
12205 | 2 | CC DChg | 3.8 | 33.80822 | -0.00027361 | 3.7847 | 0.00103973 | 76 | 0 | 0 | 0.00103973 | 76 | 0.0041307 | 2025-06-21 02:15:38 | -0.00103552
12206 | 2 | CC DChg | 3.802778 | 33.811 | -0.00027361 | 3.7844 | 0.00104049 | 76.05 | 0 | 0 | 0.00104049 | 76.05 | 0.00413358 | 2025-06-21 02:15:48 | -0.00103544
12207 | 2 | CC DChg | 3.805556 | 33.81378 | -0.00027361 | 3.7841 | 0.00104125 | 76.11 | 0 | 0 | 0.00104125 | 76.11 | 0.00413645 | 2025-06-21 02:15:58 | -0.00103535
12208 | 2 | CC DChg | 3.808333 | 33.81656 | -0.00027361 | 3.7838 | 0.00104201 | 76.16 | 0 | 0 | 0.00104201 | 76.16 | 0.00413933 | 2025-06-21 02:16:08 | -0.00103528
12209 | 2 | CC DChg | 3.811111 | 33.81933 | -0.00027361 | 3.7835 | 0.00104277 | 76.22 | 0 | 0 | 0.00104277 | 76.22 | 0.0041422 | 2025-06-21 02:16:18 | -0.00103522
12210 | 2 | CC DChg | 3.813889 | 33.82211 | -0.00027361 | 3.7832 | 0.00104353 | 76.28 | 0 | 0 | 0.00104353 | 76.28 | 0.00414508 | 2025-06-21 02:16:28 | -0.00103512
12211 | 2 | CC DChg | 3.816667 | 33.82489 | -0.00027361 | 3.783 | 0.00104429 | 76.33 | 0 | 0 | 0.00104429 | 76.33 | 0.00414796 | 2025-06-21 02:16:38 | -0.00103505
12212 | 2 | CC DChg | 3.819444 | 33.82767 | -0.00027361 | 3.7827 | 0.00104505 | 76.39 | 0 | 0 | 0.00104505 | 76.39 | 0.00415083 | 2025-06-21 02:16:48 | -0.00103498
12213 | 2 | CC DChg | 3.822222 | 33.83044 | -0.00027361 | 3.7824 | 0.00104581 | 76.44 | 0 | 0 | 0.00104581 | 76.44 | 0.0041537 | 2025-06-21 02:16:58 | -0.0010349
12214 | 2 | CC DChg | 3.825 | 33.83322 | -0.00027361 | 3.7822 | 0.00104657 | 76.5 | 0 | 0 | 0.00104657 | 76.5 | 0.00415658 | 2025-06-21 02:17:08 | -0.00103484
12215 | 2 | CC DChg | 3.827778 | 33.836 | -0.00027361 | 3.7818 | 0.00104733 | 76.55 | 0 | 0 | 0.00104733 | 76.55 | 0.00415945 | 2025-06-21 02:17:18 | -0.00103475
12216 | 2 | CC DChg | 3.830556 | 33.83878 | -0.00027361 | 3.7815 | 0.00104809 | 76.61 | 0 | 0 | 0.00104809 | 76.61 | 0.00416233 | 2025-06-21 02:17:28 | -0.00103467
12217 | 2 | CC DChg | 3.833333 | 33.84156 | -0.00027361 | 3.7813 | 0.00104885 | 76.66 | 0 | 0 | 0.00104885 | 76.66 | 0.0041652 | 2025-06-21 02:17:38 | -0.00103459
12218 | 2 | CC DChg | 3.836111 | 33.84433 | -0.00027361 | 3.781 | 0.00104961 | 76.72 | 0 | 0 | 0.00104961 | 76.72 | 0.00416808 | 2025-06-21 02:17:48 | -0.00103451
12219 | 2 | CC DChg | 3.838889 | 33.84711 | -0.00027361 | 3.7807 | 0.00105037 | 76.78 | 0 | 0 | 0.00105037 | 76.78 | 0.00417095 | 2025-06-21 02:17:58 | -0.00103443
12220 | 2 | CC DChg | 3.841667 | 33.84989 | -0.00027361 | 3.7804 | 0.00105113 | 76.83 | 0 | 0 | 0.00105113 | 76.83 | 0.00417382 | 2025-06-21 02:18:08 | -0.00103436
12221 | 2 | CC DChg | 3.844444 | 33.85267 | -0.00027361 | 3.7801 | 0.00105189 | 76.89 | 0 | 0 | 0.00105189 | 76.89 | 0.0041767 | 2025-06-21 02:18:18 | -0.00103428
12222 | 2 | CC DChg | 3.847222 | 33.85544 | -0.00027361 | 3.7799 | 0.00105265 | 76.94 | 0 | 0 | 0.00105265 | 76.94 | 0.00417957 | 2025-06-21 02:18:28 | -0.00103421
12223 | 2 | CC DChg | 3.85 | 33.85822 | -0.00027361 | 3.7796 | 0.00105341 | 77 | 0 | 0 | 0.00105341 | 77 | 0.00418244 | 2025-06-21 02:18:38 | -0.00103413
12224 | 2 | CC DChg | 3.852778 | 33.861 | -0.00027361 | 3.7793 | 0.00105417 | 77.05 | 0 | 0 | 0.00105417 | 77.05 | 0.00418531 | 2025-06-21 02:18:48 | -0.00103405
12225 | 2 | CC DChg | 3.855556 | 33.86378 | -0.00027361 | 3.779 | 0.00105493 | 77.11 | 0 | 0 | 0.00105493 | 77.11 | 0.00418819 | 2025-06-21 02:18:58 | -0.00103397
12226 | 2 | CC DChg | 3.858333 | 33.86656 | -0.00027361 | 3.7787 | 0.00105569 | 77.16 | 0 | 0 | 0.00105569 | 77.16 | 0.00419106 | 2025-06-21 02:19:08 | -0.0010339
12227 | 2 | CC DChg | 3.861111 | 33.86933 | -0.00027361 | 3.7784 | 0.00105645 | 77.22 | 0 | 0 | 0.00105645 | 77.22 | 0.00419393 | 2025-06-21 02:19:18 | -0.00103381
12228 | 2 | CC DChg | 3.863889 | 33.87211 | -0.00027361 | 3.7781 | 0.00105721 | 77.28 | 0 | 0 | 0.00105721 | 77.28 | 0.0041968 | 2025-06-21 02:19:28 | -0.00103374
12229 | 2 | CC DChg | 3.866667 | 33.87489 | -0.00027361 | 3.7779 | 0.00105797 | 77.33 | 0 | 0 | 0.00105797 | 77.33 | 0.00419967 | 2025-06-21 02:19:38 | -0.00103366
12230 | 2 | CC DChg | 3.869444 | 33.87767 | -0.00027361 | 3.7775 | 0.00105873 | 77.39 | 0 | 0 | 0.00105873 | 77.39 | 0.00420254 | 2025-06-21 02:19:48 | -0.00103357
12231 | 2 | CC DChg | 3.872222 | 33.88044 | -0.00027361 | 3.7773 | 0.00105949 | 77.44 | 0 | 0 | 0.00105949 | 77.44 | 0.00420542 | 2025-06-21 02:19:58 | -0.0010335
12232 | 2 | CC DChg | 3.875 | 33.88322 | -0.00027361 | 3.777 | 0.00106025 | 77.5 | 0 | 0 | 0.00106025 | 77.5 | 0.00420829 | 2025-06-21 02:20:08 | -0.00103343
12233 | 2 | CC DChg | 3.877778 | 33.886 | -0.00027361 | 3.7767 | 0.00106101 | 77.55 | 0 | 0 | 0.00106101 | 77.55 | 0.00421116 | 2025-06-21 02:20:18 | -0.00103336
12234 | 2 | CC DChg | 3.880556 | 33.88878 | -0.00027361 | 3.7765 | 0.00106177 | 77.61 | 0 | 0 | 0.00106177 | 77.61 | 0.00421403 | 2025-06-21 02:20:28 | -0.00103328
12235 | 2 | CC DChg | 3.883333 | 33.89156 | -0.00027361 | 3.7761 | 0.00106253 | 77.66 | 0 | 0 | 0.00106253 | 77.66 | 0.0042169 | 2025-06-21 02:20:38 | -0.00103319
12236 | 2 | CC DChg | 3.886111 | 33.89433 | -0.00027361 | 3.7758 | 0.00106329 | 77.72 | 0 | 0 | 0.00106329 | 77.72 | 0.00421977 | 2025-06-21 02:20:48 | -0.00103311
12237 | 2 | CC DChg | 3.888889 | 33.89711 | -0.00027361 | 3.7756 | 0.00106405 | 77.78 | 0 | 0 | 0.00106405 | 77.78 | 0.00422264 | 2025-06-21 02:20:58 | -0.00103303
12238 | 2 | CC DChg | 3.891667 | 33.89989 | -0.00027361 | 3.7753 | 0.00106481 | 77.83 | 0 | 0 | 0.00106481 | 77.83 | 0.00422551 | 2025-06-21 02:21:08 | -0.00103297
12239 | 2 | CC DChg | 3.894444 | 33.90267 | -0.00027361 | 3.775 | 0.00106557 | 77.89 | 0 | 0 | 0.00106557 | 77.89 | 0.00422838 | 2025-06-21 02:21:18 | -0.00103289
12240 | 2 | CC DChg | 3.897222 | 33.90544 | -0.00027361 | 3.7748 | 0.00106633 | 77.94 | 0 | 0 | 0.00106633 | 77.94 | 0.00423124 | 2025-06-21 02:21:28 | -0.00103281
12241 | 2 | CC DChg | 3.9 | 33.90822 | -0.00027361 | 3.7744 | 0.00106709 | 78 | 0 | 0 | 0.00106709 | 78 | 0.00423411 | 2025-06-21 02:21:38 | -0.00103273
12242 | 2 | CC DChg | 3.902778 | 33.911 | -0.00027361 | 3.7742 | 0.00106785 | 78.05 | 0 | 0 | 0.00106785 | 78.05 | 0.00423698 | 2025-06-21 02:21:48 | -0.00103266
12243 | 2 | CC DChg | 3.905556 | 33.91378 | -0.00027361 | 3.7739 | 0.00106861 | 78.11 | 0 | 0 | 0.00106861 | 78.11 | 0.00423985 | 2025-06-21 02:21:58 | -0.00103258
12244 | 2 | CC DChg | 3.908333 | 33.91656 | -0.00027361 | 3.7736 | 0.00106937 | 78.16 | 0 | 0 | 0.00106937 | 78.16 | 0.00424272 | 2025-06-21 02:22:08 | -0.0010325
12245 | 2 | CC DChg | 3.911111 | 33.91933 | -0.00027361 | 3.7733 | 0.00107013 | 78.22 | 0 | 0 | 0.00107013 | 78.22 | 0.00424559 | 2025-06-21 02:22:18 | -0.00103242
12246 | 2 | CC DChg | 3.913889 | 33.92211 | -0.00027361 | 3.773 | 0.00107089 | 78.28 | 0 | 0 | 0.00107089 | 78.28 | 0.00424845 | 2025-06-21 02:22:28 | -0.00103233
12247 | 2 | CC DChg | 3.916667 | 33.92489 | -0.00027361 | 3.7727 | 0.00107165 | 78.33 | 0 | 0 | 0.00107165 | 78.33 | 0.00425132 | 2025-06-21 02:22:38 | -0.00103227
12248 | 2 | CC DChg | 3.919444 | 33.92767 | -0.00027361 | 3.7725 | 0.00107241 | 78.39 | 0 | 0 | 0.00107241 | 78.39 | 0.00425419 | 2025-06-21 02:22:48 | -0.00103219
12249 | 2 | CC DChg | 3.922222 | 33.93044 | -0.00027361 | 3.7721 | 0.00107317 | 78.44 | 0 | 0 | 0.00107317 | 78.44 | 0.00425706 | 2025-06-21 02:22:58 | -0.00103209
12250 | 2 | CC DChg | 3.925 | 33.93322 | -0.00027361 | 3.7719 | 0.00107393 | 78.5 | 0 | 0 | 0.00107393 | 78.5 | 0.00425992 | 2025-06-21 02:23:08 | -0.00103204
12251 | 2 | CC DChg | 3.927778 | 33.936 | -0.00027361 | 3.7716 | 0.00107469 | 78.55 | 0 | 0 | 0.00107469 | 78.55 | 0.00426279 | 2025-06-21 02:23:18 | -0.00103194
12252 | 2 | CC DChg | 3.930556 | 33.93878 | -0.00027361 | 3.7713 | 0.00107545 | 78.61 | 0 | 0 | 0.00107545 | 78.61 | 0.00426566 | 2025-06-21 02:23:28 | -0.00103188
12253 | 2 | CC DChg | 3.933333 | 33.94156 | -0.00027361 | 3.771 | 0.00107621 | 78.66 | 0 | 0 | 0.00107621 | 78.66 | 0.00426852 | 2025-06-21 02:23:38 | -0.0010318
12254 | 2 | CC DChg | 3.936111 | 33.94433 | -0.00027361 | 3.7708 | 0.00107697 | 78.72 | 0 | 0 | 0.00107697 | 78.72 | 0.00427139 | 2025-06-21 02:23:48 | -0.00103174
12255 | 2 | CC DChg | 3.938889 | 33.94711 | -0.00027361 | 3.7705 | 0.00107773 | 78.78 | 0 | 0 | 0.00107773 | 78.78 | 0.00427425 | 2025-06-21 02:23:58 | -0.00103166
12256 | 2 | CC DChg | 3.941667 | 33.94989 | -0.00027361 | 3.7703 | 0.00107849 | 78.83 | 0 | 0 | 0.00107849 | 78.83 | 0.00427712 | 2025-06-21 02:24:08 | -0.00103159
12257 | 2 | CC DChg | 3.944444 | 33.95267 | -0.00027361 | 3.7699 | 0.00107925 | 78.89 | 0 | 0 | 0.00107925 | 78.89 | 0.00427998 | 2025-06-21 02:24:18 | -0.00103149
12258 | 2 | CC DChg | 3.947222 | 33.95544 | -0.00027361 | 3.7696 | 0.00108001 | 78.94 | 0 | 0 | 0.00108001 | 78.94 | 0.00428285 | 2025-06-21 02:24:28 | -0.00103141
12259 | 2 | CC DChg | 3.95 | 33.95822 | -0.00027361 | 3.7693 | 0.00108077 | 79 | 0 | 0 | 0.00108077 | 79 | 0.00428572 | 2025-06-21 02:24:38 | -0.00103132
12260 | 2 | CC DChg | 3.952778 | 33.961 | -0.00027361 | 3.769 | 0.00108153 | 79.05 | 0 | 0 | 0.00108153 | 79.05 | 0.00428858 | 2025-06-21 02:24:48 | -0.00103125
12261 | 2 | CC DChg | 3.955556 | 33.96378 | -0.00027361 | 3.7688 | 0.00108229 | 79.11 | 0 | 0 | 0.00108229 | 79.11 | 0.00429144 | 2025-06-21 02:24:58 | -0.00103118
12262 | 2 | CC DChg | 3.958333 | 33.96656 | -0.00027361 | 3.7684 | 0.00108305 | 79.16 | 0 | 0 | 0.00108305 | 79.16 | 0.00429431 | 2025-06-21 02:25:08 | -0.00103109
12263 | 2 | CC DChg | 3.961111 | 33.96933 | -0.00027361 | 3.7682 | 0.00108381 | 79.22 | 0 | 0 | 0.00108381 | 79.22 | 0.00429717 | 2025-06-21 02:25:18 | -0.001031
12264 | 2 | CC DChg | 3.963889 | 33.97211 | -0.00027361 | 3.7679 | 0.00108457 | 79.28 | 0 | 0 | 0.00108457 | 79.28 | 0.00430004 | 2025-06-21 02:25:28 | -0.00103094
12265 | 2 | CC DChg | 3.966667 | 33.97489 | -0.00027361 | 3.7676 | 0.00108533 | 79.33 | 0 | 0 | 0.00108533 | 79.33 | 0.0043029 | 2025-06-21 02:25:38 | -0.00103086
12266 | 2 | CC DChg | 3.969444 | 33.97767 | -0.00027361 | 3.7673 | 0.00108609 | 79.39 | 0 | 0 | 0.00108609 | 79.39 | 0.00430576 | 2025-06-21 02:25:48 | -0.00103078
12267 | 2 | CC DChg | 3.972222 | 33.98044 | -0.00027361 | 3.7671 | 0.00108685 | 79.44 | 0 | 0 | 0.00108685 | 79.44 | 0.00430863 | 2025-06-21 02:25:58 | -0.0010307
12268 | 2 | CC DChg | 3.975 | 33.98322 | -0.00027361 | 3.7668 | 0.00108761 | 79.5 | 0 | 0 | 0.00108761 | 79.5 | 0.00431149 | 2025-06-21 02:26:08 | -0.00103063
12269 | 2 | CC DChg | 3.977778 | 33.986 | -0.00027361 | 3.7665 | 0.00108837 | 79.55 | 0 | 0 | 0.00108837 | 79.55 | 0.00431435 | 2025-06-21 02:26:18 | -0.00103056
12270 | 2 | CC DChg | 3.980556 | 33.98878 | -0.00027361 | 3.7662 | 0.00108913 | 79.61 | 0 | 0 | 0.00108913 | 79.61 | 0.00431721 | 2025-06-21 02:26:28 | -0.00103048
12271 | 2 | CC DChg | 3.983333 | 33.99156 | -0.00027361 | 3.7659 | 0.00108989 | 79.66 | 0 | 0 | 0.00108989 | 79.66 | 0.00432008 | 2025-06-21 02:26:38 | -0.00103041
12272 | 2 | CC DChg | 3.986111 | 33.99433 | -0.00027361 | 3.7656 | 0.00109065 | 79.72 | 0 | 0 | 0.00109065 | 79.72 | 0.00432294 | 2025-06-21 02:26:48 | -0.0010303
12273 | 2 | CC DChg | 3.988889 | 33.99711 | -0.00027361 | 3.7653 | 0.00109141 | 79.78 | 0 | 0 | 0.00109141 | 79.78 | 0.0043258 | 2025-06-21 02:26:58 | -0.00103023
12274 | 2 | CC DChg | 3.991667 | 33.99989 | -0.00027361 | 3.765 | 0.00109217 | 79.83 | 0 | 0 | 0.00109217 | 79.83 | 0.00432866 | 2025-06-21 02:27:08 | -0.00103014
12275 | 2 | CC DChg | 3.994444 | 34.00267 | -0.00027361 | 3.7648 | 0.00109293 | 79.89 | 0 | 0 | 0.00109293 | 79.89 | 0.00433152 | 2025-06-21 02:27:18 | -0.00103008
12276 | 2 | CC DChg | 3.997222 | 34.00544 | -0.00027361 | 3.7644 | 0.00109369 | 79.94 | 0 | 0 | 0.00109369 | 79.94 | 0.00433438 | 2025-06-21 02:27:28 | -0.00102998
12277 | 2 | CC DChg | 4 | 34.00822 | -0.00027361 | 3.7642 | 0.00109445 | 80 | 0 | 0 | 0.00109445 | 80 | 0.00433725 | 2025-06-21 02:27:38 | -0.00102992
12278 | 2 | CC DChg | 4.002778 | 34.011 | -0.00027361 | 3.7639 | 0.00109521 | 80.05 | 0 | 0 | 0.00109521 | 80.05 | 0.00434011 | 2025-06-21 02:27:48 | -0.00102983
12279 | 2 | CC DChg | 4.005556 | 34.01378 | -0.00027361 | 3.7636 | 0.00109597 | 80.11 | 0 | 0 | 0.00109597 | 80.11 | 0.00434297 | 2025-06-21 02:27:58 | -0.00102975
12280 | 2 | CC DChg | 4.008333 | 34.01656 | -0.00027361 | 3.7633 | 0.00109673 | 80.16 | 0 | 0 | 0.00109673 | 80.16 | 0.00434583 | 2025-06-21 02:28:08 | -0.00102969
12281 | 2 | CC DChg | 4.011111 | 34.01933 | -0.00027361 | 3.763 | 0.00109749 | 80.22 | 0 | 0 | 0.00109749 | 80.22 | 0.00434869 | 2025-06-21 02:28:18 | -0.00102959
12282 | 2 | CC DChg | 4.013889 | 34.02211 | -0.00027361 | 3.7627 | 0.00109825 | 80.28 | 0 | 0 | 0.00109825 | 80.28 | 0.00435155 | 2025-06-21 02:28:28 | -0.00102951
12283 | 2 | CC DChg | 4.016667 | 34.02489 | -0.00027361 | 3.7624 | 0.00109901 | 80.33 | 0 | 0 | 0.00109901 | 80.33 | 0.00435441 | 2025-06-21 02:28:38 | -0.00102944
12284 | 2 | CC DChg | 4.019444 | 34.02767 | -0.00027361 | 3.7622 | 0.00109977 | 80.39 | 0 | 0 | 0.00109977 | 80.39 | 0.00435727 | 2025-06-21 02:28:48 | -0.00102938
12285 | 2 | CC DChg | 4.022222 | 34.03044 | -0.00027361 | 3.7619 | 0.00110053 | 80.44 | 0 | 0 | 0.00110053 | 80.44 | 0.00436013 | 2025-06-21 02:28:58 | -0.00102928
12286 | 2 | CC DChg | 4.025 | 34.03322 | -0.00027361 | 3.7616 | 0.00110129 | 80.5 | 0 | 0 | 0.00110129 | 80.5 | 0.00436298 | 2025-06-21 02:29:08 | -0.0010292
12287 | 2 | CC DChg | 4.027778 | 34.036 | -0.00027361 | 3.7613 | 0.00110205 | 80.55 | 0 | 0 | 0.00110205 | 80.55 | 0.00436584 | 2025-06-21 02:29:18 | -0.00102913
12288 | 2 | CC DChg | 4.030556 | 34.03878 | -0.00027361 | 3.761 | 0.00110281 | 80.61 | 0 | 0 | 0.00110281 | 80.61 | 0.0043687 | 2025-06-21 02:29:28 | -0.00102906
12289 | 2 | CC DChg | 4.033333 | 34.04156 | -0.00027361 | 3.7608 | 0.00110357 | 80.66 | 0 | 0 | 0.00110357 | 80.66 | 0.00437156 | 2025-06-21 02:29:38 | -0.00102899
12290 | 2 | CC DChg | 4.036111 | 34.04433 | -0.00027361 | 3.7605 | 0.00110433 | 80.72 | 0 | 0 | 0.00110433 | 80.72 | 0.00437442 | 2025-06-21 02:29:48 | -0.00102891
12291 | 2 | CC DChg | 4.038889 | 34.04711 | -0.00027361 | 3.7602 | 0.00110509 | 80.78 | 0 | 0 | 0.00110509 | 80.78 | 0.00437728 | 2025-06-21 02:29:58 | -0.00102882
12292 | 2 | CC DChg | 4.041667 | 34.04989 | -0.00027361 | 3.7599 | 0.00110585 | 80.83 | 0 | 0 | 0.00110585 | 80.83 | 0.00438013 | 2025-06-21 02:30:08 | -0.00102874
12293 | 2 | CC DChg | 4.044444 | 34.05267 | -0.00027361 | 3.7596 | 0.00110661 | 80.89 | 0 | 0 | 0.00110661 | 80.89 | 0.00438299 | 2025-06-21 02:30:18 | -0.00102865
12294 | 2 | CC DChg | 4.047222 | 34.05544 | -0.00027361 | 3.7593 | 0.00110737 | 80.94 | 0 | 0 | 0.00110737 | 80.94 | 0.00438585 | 2025-06-21 02:30:28 | -0.00102857
12295 | 2 | CC DChg | 4.05 | 34.05822 | -0.00027361 | 3.759 | 0.00110813 | 81 | 0 | 0 | 0.00110813 | 81 | 0.00438871 | 2025-06-21 02:30:38 | -0.0010285
12296 | 2 | CC DChg | 4.052778 | 34.061 | -0.00027361 | 3.7587 | 0.00110889 | 81.05 | 0 | 0 | 0.00110889 | 81.05 | 0.00439156 | 2025-06-21 02:30:48 | -0.00102843
12297 | 2 | CC DChg | 4.055556 | 34.06378 | -0.00027361 | 3.7584 | 0.00110965 | 81.11 | 0 | 0 | 0.00110965 | 81.11 | 0.00439442 | 2025-06-21 02:30:58 | -0.00102835
12298 | 2 | CC DChg | 4.058333 | 34.06656 | -0.00027361 | 3.7581 | 0.00111041 | 81.16 | 0 | 0 | 0.00111041 | 81.16 | 0.00439728 | 2025-06-21 02:31:08 | -0.00102827
12299 | 2 | CC DChg | 4.061111 | 34.06933 | -0.00027361 | 3.7579 | 0.00111117 | 81.22 | 0 | 0 | 0.00111117 | 81.22 | 0.00440013 | 2025-06-21 02:31:18 | -0.0010282
12300 | 2 | CC DChg | 4.063889 | 34.07211 | -0.00027361 | 3.7576 | 0.00111193 | 81.28 | 0 | 0 | 0.00111193 | 81.28 | 0.00440299 | 2025-06-21 02:31:28 | -0.00102811
12301 | 2 | CC DChg | 4.066667 | 34.07489 | -0.00027361 | 3.7573 | 0.00111269 | 81.33 | 0 | 0 | 0.00111269 | 81.33 | 0.00440584 | 2025-06-21 02:31:38 | -0.00102804
12302 | 2 | CC DChg | 4.069444 | 34.07767 | -0.00027361 | 3.7571 | 0.00111345 | 81.39 | 0 | 0 | 0.00111345 | 81.39 | 0.0044087 | 2025-06-21 02:31:48 | -0.00102797
12303 | 2 | CC DChg | 4.072222 | 34.08044 | -0.00027361 | 3.7567 | 0.00111421 | 81.44 | 0 | 0 | 0.00111421 | 81.44 | 0.00441156 | 2025-06-21 02:31:58 | -0.00102787
12304 | 2 | CC DChg | 4.075 | 34.08322 | -0.00027361 | 3.7564 | 0.00111497 | 81.5 | 0 | 0 | 0.00111497 | 81.5 | 0.00441441 | 2025-06-21 02:32:08 | -0.0010278
12305 | 2 | CC DChg | 4.077778 | 34.086 | -0.00027361 | 3.7562 | 0.00111573 | 81.55 | 0 | 0 | 0.00111573 | 81.55 | 0.00441726 | 2025-06-21 02:32:18 | -0.00102772
12306 | 2 | CC DChg | 4.080556 | 34.08878 | -0.00027361 | 3.7558 | 0.00111649 | 81.61 | 0 | 0 | 0.00111649 | 81.61 | 0.00442012 | 2025-06-21 02:32:28 | -0.00102764
12307 | 2 | CC DChg | 4.083333 | 34.09156 | -0.00027361 | 3.7555 | 0.00111725 | 81.66 | 0 | 0 | 0.00111725 | 81.66 | 0.00442297 | 2025-06-21 02:32:38 | -0.00102755
12308 | 2 | CC DChg | 4.086111 | 34.09433 | -0.00027361 | 3.7553 | 0.00111801 | 81.72 | 0 | 0 | 0.00111801 | 81.72 | 0.00442583 | 2025-06-21 02:32:48 | -0.00102748
12309 | 2 | CC DChg | 4.088889 | 34.09711 | -0.00027361 | 3.755 | 0.00111877 | 81.78 | 0 | 0 | 0.00111877 | 81.78 | 0.00442868 | 2025-06-21 02:32:58 | -0.00102739
12310 | 2 | CC DChg | 4.091667 | 34.09989 | -0.00027361 | 3.7547 | 0.00111953 | 81.83 | 0 | 0 | 0.00111953 | 81.83 | 0.00443154 | 2025-06-21 02:33:08 | -0.00102731
12311 | 2 | CC DChg | 4.094444 | 34.10267 | -0.00027361 | 3.7545 | 0.00112029 | 81.89 | 0 | 0 | 0.00112029 | 81.89 | 0.00443439 | 2025-06-21 02:33:18 | -0.00102725
12312 | 2 | CC DChg | 4.097222 | 34.10544 | -0.00027361 | 3.7541 | 0.00112105 | 81.94 | 0 | 0 | 0.00112105 | 81.94 | 0.00443724 | 2025-06-21 02:33:28 | -0.00102717
12313 | 2 | CC DChg | 4.1 | 34.10822 | -0.00027361 | 3.7539 | 0.00112181 | 82 | 0 | 0 | 0.00112181 | 82 | 0.0044401 | 2025-06-21 02:33:38 | -0.0010271
12314 | 2 | CC DChg | 4.102778 | 34.111 | -0.00027361 | 3.7535 | 0.00112257 | 82.05 | 0 | 0 | 0.00112257 | 82.05 | 0.00444295 | 2025-06-21 02:33:48 | -0.001027
12315 | 2 | CC DChg | 4.105556 | 34.11378 | -0.00027361 | 3.7533 | 0.00112333 | 82.11 | 0 | 0 | 0.00112333 | 82.11 | 0.0044458 | 2025-06-21 02:33:58 | -0.00102693
12316 | 2 | CC DChg | 4.108333 | 34.11656 | -0.00027361 | 3.753 | 0.00112409 | 82.16 | 0 | 0 | 0.00112409 | 82.16 | 0.00444865 | 2025-06-21 02:34:08 | -0.00102688
12317 | 2 | CC DChg | 4.111111 | 34.11933 | -0.00027361 | 3.7527 | 0.00112485 | 82.22 | 0 | 0 | 0.00112485 | 82.22 | 0.00445151 | 2025-06-21 02:34:18 | -0.00102677
12318 | 2 | CC DChg | 4.113889 | 34.12211 | -0.00027361 | 3.7525 | 0.00112561 | 82.28 | 0 | 0 | 0.00112561 | 82.28 | 0.00445436 | 2025-06-21 02:34:28 | -0.00102671
12319 | 2 | CC DChg | 4.116667 | 34.12489 | -0.00027361 | 3.7522 | 0.00112637 | 82.33 | 0 | 0 | 0.00112637 | 82.33 | 0.00445721 | 2025-06-21 02:34:38 | -0.00102663
12320 | 2 | CC DChg | 4.119444 | 34.12767 | -0.00027361 | 3.7518 | 0.00112713 | 82.39 | 0 | 0 | 0.00112713 | 82.39 | 0.00446006 | 2025-06-21 02:34:48 | -0.00102654
12321 | 2 | CC DChg | 4.122222 | 34.13044 | -0.00027361 | 3.7516 | 0.00112789 | 82.44 | 0 | 0 | 0.00112789 | 82.44 | 0.00446291 | 2025-06-21 02:34:58 | -0.00102646
12322 | 2 | CC DChg | 4.125 | 34.13322 | -0.00027361 | 3.7513 | 0.00112865 | 82.5 | 0 | 0 | 0.00112865 | 82.5 | 0.00446576 | 2025-06-21 02:35:08 | -0.0010264
12323 | 2 | CC DChg | 4.127778 | 34.136 | -0.00027361 | 3.751 | 0.00112941 | 82.55 | 0 | 0 | 0.00112941 | 82.55 | 0.00446862 | 2025-06-21 02:35:18 | -0.0010263
12324 | 2 | CC DChg | 4.130556 | 34.13878 | -0.00027361 | 3.7507 | 0.00113017 | 82.61 | 0 | 0 | 0.00113017 | 82.61 | 0.00447147 | 2025-06-21 02:35:28 | -0.00102622
12325 | 2 | CC DChg | 4.133333 | 34.14156 | -0.00027361 | 3.7504 | 0.00113093 | 82.66 | 0 | 0 | 0.00113093 | 82.66 | 0.00447432 | 2025-06-21 02:35:38 | -0.00102615
12326 | 2 | CC DChg | 4.136111 | 34.14433 | -0.00027361 | 3.7501 | 0.00113169 | 82.72 | 0 | 0 | 0.00113169 | 82.72 | 0.00447717 | 2025-06-21 02:35:48 | -0.00102608
12327 | 2 | CC DChg | 4.138889 | 34.14711 | -0.00027361 | 3.7498 | 0.00113245 | 82.78 | 0 | 0 | 0.00113245 | 82.78 | 0.00448002 | 2025-06-21 02:35:58 | -0.001026
12328 | 2 | CC DChg | 4.141667 | 34.14989 | -0.00027361 | 3.7496 | 0.00113321 | 82.83 | 0 | 0 | 0.00113321 | 82.83 | 0.00448287 | 2025-06-21 02:36:08 | -0.00102592
12329 | 2 | CC DChg | 4.144444 | 34.15267 | -0.00027361 | 3.7492 | 0.00113397 | 82.89 | 0 | 0 | 0.00113397 | 82.89 | 0.00448572 | 2025-06-21 02:36:18 | -0.00102583
12330 | 2 | CC DChg | 4.147222 | 34.15544 | -0.00027361 | 3.749 | 0.00113473 | 82.94 | 0 | 0 | 0.00113473 | 82.94 | 0.00448857 | 2025-06-21 02:36:28 | -0.00102575
12331 | 2 | CC DChg | 4.15 | 34.15822 | -0.00027361 | 3.7487 | 0.00113549 | 83 | 0 | 0 | 0.00113549 | 83 | 0.00449142 | 2025-06-21 02:36:38 | -0.00102568
12332 | 2 | CC DChg | 4.152778 | 34.161 | -0.00027361 | 3.7484 | 0.00113625 | 83.05 | 0 | 0 | 0.00113625 | 83.05 | 0.00449426 | 2025-06-21 02:36:48 | -0.0010256
12333 | 2 | CC DChg | 4.155556 | 34.16378 | -0.00027361 | 3.7481 | 0.00113701 | 83.11 | 0 | 0 | 0.00113701 | 83.11 | 0.00449711 | 2025-06-21 02:36:58 | -0.00102551
12334 | 2 | CC DChg | 4.158333 | 34.16656 | -0.00027361 | 3.7478 | 0.00113777 | 83.16 | 0 | 0 | 0.00113777 | 83.16 | 0.00449996 | 2025-06-21 02:37:08 | -0.00102545
12335 | 2 | CC DChg | 4.161111 | 34.16933 | -0.00027361 | 3.7476 | 0.00113853 | 83.22 | 0 | 0 | 0.00113853 | 83.22 | 0.00450281 | 2025-06-21 02:37:18 | -0.00102537
12336 | 2 | CC DChg | 4.163889 | 34.17211 | -0.00027361 | 3.7473 | 0.00113929 | 83.28 | 0 | 0 | 0.00113929 | 83.28 | 0.00450566 | 2025-06-21 02:37:28 | -0.00102529
12337 | 2 | CC DChg | 4.166667 | 34.17489 | -0.00027361 | 3.747 | 0.00114005 | 83.33 | 0 | 0 | 0.00114005 | 83.33 | 0.00450851 | 2025-06-21 02:37:38 | -0.00102522
12338 | 2 | CC DChg | 4.169444 | 34.17767 | -0.00027361 | 3.7467 | 0.00114081 | 83.39 | 0 | 0 | 0.00114081 | 83.39 | 0.00451135 | 2025-06-21 02:37:48 | -0.00102514
12339 | 2 | CC DChg | 4.172222 | 34.18044 | -0.00027361 | 3.7464 | 0.00114157 | 83.44 | 0 | 0 | 0.00114157 | 83.44 | 0.0045142 | 2025-06-21 02:37:58 | -0.00102506
12340 | 2 | CC DChg | 4.175 | 34.18322 | -0.00027361 | 3.7461 | 0.00114233 | 83.5 | 0 | 0 | 0.00114233 | 83.5 | 0.00451705 | 2025-06-21 02:38:08 | -0.00102497
12341 | 2 | CC DChg | 4.177778 | 34.186 | -0.00027361 | 3.7458 | 0.00114309 | 83.55 | 0 | 0 | 0.00114309 | 83.55 | 0.0045199 | 2025-06-21 02:38:18 | -0.00102491
12342 | 2 | CC DChg | 4.180556 | 34.18878 | -0.00027361 | 3.7456 | 0.00114385 | 83.61 | 0 | 0 | 0.00114385 | 83.61 | 0.00452274 | 2025-06-21 02:38:28 | -0.00102484
12343 | 2 | CC DChg | 4.183333 | 34.19156 | -0.00027361 | 3.7453 | 0.00114461 | 83.66 | 0 | 0 | 0.00114461 | 83.66 | 0.00452559 | 2025-06-21 02:38:38 | -0.00102475
12344 | 2 | CC DChg | 4.186111 | 34.19433 | -0.00027361 | 3.745 | 0.00114537 | 83.72 | 0 | 0 | 0.00114537 | 83.72 | 0.00452844 | 2025-06-21 02:38:48 | -0.00102467
12345 | 2 | CC DChg | 4.188889 | 34.19711 | -0.00027361 | 3.7447 | 0.00114613 | 83.78 | 0 | 0 | 0.00114613 | 83.78 | 0.00453128 | 2025-06-21 02:38:58 | -0.00102459
12346 | 2 | CC DChg | 4.191667 | 34.19989 | -0.00027361 | 3.7444 | 0.00114689 | 83.83 | 0 | 0 | 0.00114689 | 83.83 | 0.00453413 | 2025-06-21 02:39:08 | -0.00102452
12347 | 2 | CC DChg | 4.194444 | 34.20267 | -0.00027361 | 3.7441 | 0.00114765 | 83.89 | 0 | 0 | 0.00114765 | 83.89 | 0.00453697 | 2025-06-21 02:39:18 | -0.00102444
12348 | 2 | CC DChg | 4.197222 | 34.20544 | -0.00027361 | 3.7439 | 0.00114841 | 83.94 | 0 | 0 | 0.00114841 | 83.94 | 0.00453982 | 2025-06-21 02:39:28 | -0.00102436
12349 | 2 | CC DChg | 4.2 | 34.20822 | -0.00027361 | 3.7435 | 0.00114917 | 84 | 0 | 0 | 0.00114917 | 84 | 0.00454266 | 2025-06-21 02:39:38 | -0.00102427
12350 | 2 | CC DChg | 4.202778 | 34.211 | -0.00027361 | 3.7433 | 0.00114993 | 84.05 | 0 | 0 | 0.00114993 | 84.05 | 0.00454551 | 2025-06-21 02:39:48 | -0.00102421
12351 | 2 | CC DChg | 4.205556 | 34.21378 | -0.00027361 | 3.743 | 0.00115069 | 84.11 | 0 | 0 | 0.00115069 | 84.11 | 0.00454835 | 2025-06-21 02:39:58 | -0.00102412
12352 | 2 | CC DChg | 4.208333 | 34.21656 | -0.00027361 | 3.7427 | 0.00115145 | 84.16 | 0 | 0 | 0.00115145 | 84.16 | 0.0045512 | 2025-06-21 02:40:08 | -0.00102404
12353 | 2 | CC DChg | 4.211111 | 34.21933 | -0.00027361 | 3.7424 | 0.00115221 | 84.22 | 0 | 0 | 0.00115221 | 84.22 | 0.00455404 | 2025-06-21 02:40:18 | -0.00102395
12354 | 2 | CC DChg | 4.213889 | 34.22211 | -0.00027361 | 3.7421 | 0.00115297 | 84.28 | 0 | 0 | 0.00115297 | 84.28 | 0.00455689 | 2025-06-21 02:40:28 | -0.00102387
12355 | 2 | CC DChg | 4.216667 | 34.22489 | -0.00027361 | 3.7418 | 0.00115373 | 84.33 | 0 | 0 | 0.00115373 | 84.33 | 0.00455973 | 2025-06-21 02:40:38 | -0.00102381
12356 | 2 | CC DChg | 4.219444 | 34.22767 | -0.00027361 | 3.7415 | 0.00115449 | 84.39 | 0 | 0 | 0.00115449 | 84.39 | 0.00456258 | 2025-06-21 02:40:48 | -0.00102372
12357 | 2 | CC DChg | 4.222222 | 34.23044 | -0.00027361 | 3.7412 | 0.00115525 | 84.44 | 0 | 0 | 0.00115525 | 84.44 | 0.00456542 | 2025-06-21 02:40:58 | -0.00102365
12358 | 2 | CC DChg | 4.225 | 34.23322 | -0.00027361 | 3.741 | 0.00115601 | 84.5 | 0 | 0 | 0.00115601 | 84.5 | 0.00456826 | 2025-06-21 02:41:08 | -0.00102357
12359 | 2 | CC DChg | 4.227778 | 34.236 | -0.00027361 | 3.7407 | 0.00115677 | 84.55 | 0 | 0 | 0.00115677 | 84.55 | 0.00457111 | 2025-06-21 02:41:18 | -0.0010235
12360 | 2 | CC DChg | 4.230556 | 34.23878 | -0.00027361 | 3.7404 | 0.00115753 | 84.61 | 0 | 0 | 0.00115753 | 84.61 | 0.00457395 | 2025-06-21 02:41:28 | -0.00102341
12361 | 2 | CC DChg | 4.233333 | 34.24156 | -0.00027361 | 3.7401 | 0.00115829 | 84.66 | 0 | 0 | 0.00115829 | 84.66 | 0.00457679 | 2025-06-21 02:41:38 | -0.00102334
12362 | 2 | CC DChg | 4.236111 | 34.24433 | -0.00027361 | 3.7398 | 0.00115905 | 84.72 | 0 | 0 | 0.00115905 | 84.72 | 0.00457963 | 2025-06-21 02:41:48 | -0.00102326
12363 | 2 | CC DChg | 4.238889 | 34.24711 | -0.00027361 | 3.7396 | 0.00115981 | 84.78 | 0 | 0 | 0.00115981 | 84.78 | 0.00458248 | 2025-06-21 02:41:58 | -0.00102318
12364 | 2 | CC DChg | 4.241667 | 34.24989 | -0.00027361 | 3.7392 | 0.00116057 | 84.83 | 0 | 0 | 0.00116057 | 84.83 | 0.00458532 | 2025-06-21 02:42:08 | -0.0010231
12365 | 2 | CC DChg | 4.244444 | 34.25267 | -0.00027361 | 3.7389 | 0.00116133 | 84.89 | 0 | 0 | 0.00116133 | 84.89 | 0.00458816 | 2025-06-21 02:42:18 | -0.00102301
12366 | 2 | CC DChg | 4.247222 | 34.25544 | -0.00027361 | 3.7386 | 0.00116209 | 84.94 | 0 | 0 | 0.00116209 | 84.94 | 0.004591 | 2025-06-21 02:42:28 | -0.00102293
12367 | 2 | CC DChg | 4.25 | 34.25822 | -0.00027361 | 3.7384 | 0.00116285 | 85 | 0 | 0 | 0.00116285 | 85 | 0.00459384 | 2025-06-21 02:42:38 | -0.00102287
12368 | 2 | CC DChg | 4.252778 | 34.261 | -0.00027361 | 3.7382 | 0.00116361 | 85.05 | 0 | 0 | 0.00116361 | 85.05 | 0.00459668 | 2025-06-21 02:42:48 | -0.00102281
12369 | 2 | CC DChg | 4.255556 | 34.26378 | -0.00027361 | 3.7378 | 0.00116437 | 85.11 | 0 | 0 | 0.00116437 | 85.11 | 0.00459953 | 2025-06-21 02:42:58 | -0.00102271
12370 | 2 | CC DChg | 4.258333 | 34.26656 | -0.00027361 | 3.7375 | 0.00116513 | 85.16 | 0 | 0 | 0.00116513 | 85.16 | 0.00460237 | 2025-06-21 02:43:08 | -0.00102263
12371 | 2 | CC DChg | 4.261111 | 34.26933 | -0.00027361 | 3.7372 | 0.00116589 | 85.22 | 0 | 0 | 0.00116589 | 85.22 | 0.00460521 | 2025-06-21 02:43:18 | -0.00102254
12372 | 2 | CC DChg | 4.263889 | 34.27211 | -0.00027361 | 3.7369 | 0.00116665 | 85.28 | 0 | 0 | 0.00116665 | 85.28 | 0.00460805 | 2025-06-21 02:43:28 | -0.00102247
12373 | 2 | CC DChg | 4.266667 | 34.27489 | -0.00027361 | 3.7367 | 0.00116741 | 85.33 | 0 | 0 | 0.00116741 | 85.33 | 0.00461089 | 2025-06-21 02:43:38 | -0.00102239
12374 | 2 | CC DChg | 4.269444 | 34.27767 | -0.00027361 | 3.7363 | 0.00116817 | 85.39 | 0 | 0 | 0.00116817 | 85.39 | 0.00461373 | 2025-06-21 02:43:48 | -0.00102231
12375 | 2 | CC DChg | 4.272222 | 34.28044 | -0.00027361 | 3.7361 | 0.00116893 | 85.44 | 0 | 0 | 0.00116893 | 85.44 | 0.00461657 | 2025-06-21 02:43:58 | -0.00102224
12376 | 2 | CC DChg | 4.275 | 34.28322 | -0.00027361 | 3.7358 | 0.00116969 | 85.5 | 0 | 0 | 0.00116969 | 85.5 | 0.00461941 | 2025-06-21 02:44:08 | -0.00102217
12377 | 2 | CC DChg | 4.277778 | 34.286 | -0.00027361 | 3.7355 | 0.00117045 | 85.55 | 0 | 0 | 0.00117045 | 85.55 | 0.00462224 | 2025-06-21 02:44:18 | -0.00102208
12378 | 2 | CC DChg | 4.280556 | 34.28878 | -0.00027361 | 3.7352 | 0.00117121 | 85.61 | 0 | 0 | 0.00117121 | 85.61 | 0.00462508 | 2025-06-21 02:44:28 | -0.001022
12379 | 2 | CC DChg | 4.283333 | 34.29156 | -0.00027361 | 3.735 | 0.00117197 | 85.66 | 0 | 0 | 0.00117197 | 85.66 | 0.00462792 | 2025-06-21 02:44:38 | -0.00102193
12380 | 2 | CC DChg | 4.286111 | 34.29433 | -0.00027361 | 3.7346 | 0.00117273 | 85.72 | 0 | 0 | 0.00117273 | 85.72 | 0.00463076 | 2025-06-21 02:44:48 | -0.00102184
12381 | 2 | CC DChg | 4.288889 | 34.29711 | -0.00027361 | 3.7344 | 0.00117349 | 85.78 | 0 | 0 | 0.00117349 | 85.78 | 0.0046336 | 2025-06-21 02:44:58 | -0.00102177
12382 | 2 | CC DChg | 4.291667 | 34.29989 | -0.00027361 | 3.734 | 0.00117425 | 85.83 | 0 | 0 | 0.00117425 | 85.83 | 0.00463644 | 2025-06-21 02:45:08 | -0.00102168
12383 | 2 | CC DChg | 4.294444 | 34.30267 | -0.00027361 | 3.7338 | 0.00117501 | 85.89 | 0 | 0 | 0.00117501 | 85.89 | 0.00463928 | 2025-06-21 02:45:18 | -0.00102162
12384 | 2 | CC DChg | 4.297222 | 34.30544 | -0.00027361 | 3.7335 | 0.00117577 | 85.94 | 0 | 0 | 0.00117577 | 85.94 | 0.00464211 | 2025-06-21 02:45:28 | -0.00102152
12385 | 2 | CC DChg | 4.3 | 34.30822 | -0.00027361 | 3.7332 | 0.00117653 | 86 | 0 | 0 | 0.00117653 | 86 | 0.00464495 | 2025-06-21 02:45:38 | -0.00102145
12386 | 2 | CC DChg | 4.302778 | 34.311 | -0.00027361 | 3.7329 | 0.00117729 | 86.05 | 0 | 0 | 0.00117729 | 86.05 | 0.00464779 | 2025-06-21 02:45:48 | -0.00102137
12387 | 2 | CC DChg | 4.305556 | 34.31378 | -0.00027361 | 3.7327 | 0.00117805 | 86.11 | 0 | 0 | 0.00117805 | 86.11 | 0.00465062 | 2025-06-21 02:45:58 | -0.0010213
12388 | 2 | CC DChg | 4.308333 | 34.31656 | -0.00027361 | 3.7323 | 0.00117881 | 86.16 | 0 | 0 | 0.00117881 | 86.16 | 0.00465346 | 2025-06-21 02:46:08 | -0.00102121
12389 | 2 | CC DChg | 4.311111 | 34.31933 | -0.00027361 | 3.7321 | 0.00117957 | 86.22 | 0 | 0 | 0.00117957 | 86.22 | 0.0046563 | 2025-06-21 02:46:18 | -0.00102114
12390 | 2 | CC DChg | 4.313889 | 34.32211 | -0.00027361 | 3.7318 | 0.00118033 | 86.28 | 0 | 0 | 0.00118033 | 86.28 | 0.00465913 | 2025-06-21 02:46:28 | -0.00102106
12391 | 2 | CC DChg | 4.316667 | 34.32489 | -0.00027361 | 3.7315 | 0.00118109 | 86.33 | 0 | 0 | 0.00118109 | 86.33 | 0.00466197 | 2025-06-21 02:46:38 | -0.00102099
12392 | 2 | CC DChg | 4.319444 | 34.32767 | -0.00027361 | 3.7312 | 0.00118185 | 86.39 | 0 | 0 | 0.00118185 | 86.39 | 0.00466481 | 2025-06-21 02:46:48 | -0.00102091
12393 | 2 | CC DChg | 4.322222 | 34.33044 | -0.00027361 | 3.7309 | 0.00118261 | 86.44 | 0 | 0 | 0.00118261 | 86.44 | 0.00466764 | 2025-06-21 02:46:58 | -0.00102082
12394 | 2 | CC DChg | 4.325 | 34.33322 | -0.00027361 | 3.7306 | 0.00118337 | 86.5 | 0 | 0 | 0.00118337 | 86.5 | 0.00467048 | 2025-06-21 02:47:08 | -0.00102075
12395 | 2 | CC DChg | 4.327778 | 34.336 | -0.00027361 | 3.7303 | 0.00118413 | 86.55 | 0 | 0 | 0.00118413 | 86.55 | 0.00467331 | 2025-06-21 02:47:18 | -0.00102067
12396 | 2 | CC DChg | 4.330556 | 34.33878 | -0.00027361 | 3.7301 | 0.00118489 | 86.61 | 0 | 0 | 0.00118489 | 86.61 | 0.00467615 | 2025-06-21 02:47:28 | -0.00102059
12397 | 2 | CC DChg | 4.333333 | 34.34156 | -0.00027361 | 3.7298 | 0.00118565 | 86.66 | 0 | 0 | 0.00118565 | 86.66 | 0.00467898 | 2025-06-21 02:47:38 | -0.00102052
12398 | 2 | CC DChg | 4.336111 | 34.34433 | -0.00027361 | 3.7295 | 0.00118641 | 86.72 | 0 | 0 | 0.00118641 | 86.72 | 0.00468182 | 2025-06-21 02:47:48 | -0.00102044
12399 | 2 | CC DChg | 4.338889 | 34.34711 | -0.00027361 | 3.7292 | 0.00118717 | 86.78 | 0 | 0 | 0.00118717 | 86.78 | 0.00468465 | 2025-06-21 02:47:58 | -0.00102036
12400 | 2 | CC DChg | 4.341667 | 34.34989 | -0.00027361 | 3.7289 | 0.00118793 | 86.83 | 0 | 0 | 0.00118793 | 86.83 | 0.00468749 | 2025-06-21 02:48:08 | -0.00102027
12401 | 2 | CC DChg | 4.344444 | 34.35267 | -0.00027361 | 3.7286 | 0.00118869 | 86.89 | 0 | 0 | 0.00118869 | 86.89 | 0.00469032 | 2025-06-21 02:48:18 | -0.00102019
12402 | 2 | CC DChg | 4.347222 | 34.35544 | -0.00027361 | 3.7284 | 0.00118945 | 86.94 | 0 | 0 | 0.00118945 | 86.94 | 0.00469315 | 2025-06-21 02:48:28 | -0.00102013
12403 | 2 | CC DChg | 4.35 | 34.35822 | -0.00027361 | 3.7281 | 0.00119021 | 87 | 0 | 0 | 0.00119021 | 87 | 0.00469599 | 2025-06-21 02:48:38 | -0.00102005
12404 | 2 | CC DChg | 4.352778 | 34.361 | -0.00027361 | 3.7278 | 0.00119097 | 87.05 | 0 | 0 | 0.00119097 | 87.05 | 0.00469882 | 2025-06-21 02:48:48 | -0.00101996
12405 | 2 | CC DChg | 4.355556 | 34.36378 | -0.00027361 | 3.7275 | 0.00119173 | 87.11 | 0 | 0 | 0.00119173 | 87.11 | 0.00470165 | 2025-06-21 02:48:58 | -0.00101989
12406 | 2 | CC DChg | 4.358333 | 34.36656 | -0.00027361 | 3.7272 | 0.00119249 | 87.16 | 0 | 0 | 0.00119249 | 87.16 | 0.00470449 | 2025-06-21 02:49:08 | -0.00101981
12407 | 2 | CC DChg | 4.361111 | 34.36933 | -0.00027361 | 3.7269 | 0.00119325 | 87.22 | 0 | 0 | 0.00119325 | 87.22 | 0.00470732 | 2025-06-21 02:49:18 | -0.00101972
12408 | 2 | CC DChg | 4.363889 | 34.37211 | -0.00027361 | 3.7266 | 0.00119401 | 87.28 | 0 | 0 | 0.00119401 | 87.28 | 0.00471015 | 2025-06-21 02:49:28 | -0.00101964
12409 | 2 | CC DChg | 4.366667 | 34.37489 | -0.00027361 | 3.7263 | 0.00119477 | 87.33 | 0 | 0 | 0.00119477 | 87.33 | 0.00471299 | 2025-06-21 02:49:38 | -0.00101958
12410 | 2 | CC DChg | 4.369444 | 34.37767 | -0.00027361 | 3.7261 | 0.00119553 | 87.39 | 0 | 0 | 0.00119553 | 87.39 | 0.00471582 | 2025-06-21 02:49:48 | -0.00101949
12411 | 2 | CC DChg | 4.372222 | 34.38044 | -0.00027361 | 3.7258 | 0.00119629 | 87.44 | 0 | 0 | 0.00119629 | 87.44 | 0.00471865 | 2025-06-21 02:49:58 | -0.00101942
12412 | 2 | CC DChg | 4.375 | 34.38322 | -0.00027361 | 3.7255 | 0.00119705 | 87.5 | 0 | 0 | 0.00119705 | 87.5 | 0.00472148 | 2025-06-21 02:50:08 | -0.00101934
12413 | 2 | CC DChg | 4.377778 | 34.386 | -0.00027361 | 3.7252 | 0.00119781 | 87.55 | 0 | 0 | 0.00119781 | 87.55 | 0.00472431 | 2025-06-21 02:50:18 | -0.00101924
12414 | 2 | CC DChg | 4.380556 | 34.38878 | -0.00027361 | 3.7249 | 0.00119857 | 87.61 | 0 | 0 | 0.00119857 | 87.61 | 0.00472714 | 2025-06-21 02:50:28 | -0.00101917
12415 | 2 | CC DChg | 4.383333 | 34.39156 | -0.00027361 | 3.7247 | 0.00119933 | 87.66 | 0 | 0 | 0.00119933 | 87.66 | 0.00472997 | 2025-06-21 02:50:38 | -0.0010191
12416 | 2 | CC DChg | 4.386111 | 34.39433 | -0.00027361 | 3.7243 | 0.00120009 | 87.72 | 0 | 0 | 0.00120009 | 87.72 | 0.0047328 | 2025-06-21 02:50:48 | -0.00101901
12417 | 2 | CC DChg | 4.388889 | 34.39711 | -0.00027361 | 3.724 | 0.00120085 | 87.78 | 0 | 0 | 0.00120085 | 87.78 | 0.00473563 | 2025-06-21 02:50:58 | -0.00101894
12418 | 2 | CC DChg | 4.391667 | 34.39989 | -0.00027361 | 3.7238 | 0.00120161 | 87.83 | 0 | 0 | 0.00120161 | 87.83 | 0.00473847 | 2025-06-21 02:51:08 | -0.00101886
12419 | 2 | CC DChg | 4.394444 | 34.40267 | -0.00027361 | 3.7235 | 0.00120237 | 87.89 | 0 | 0 | 0.00120237 | 87.89 | 0.0047413 | 2025-06-21 02:51:18 | -0.00101879
12420 | 2 | CC DChg | 4.397222 | 34.40544 | -0.00027361 | 3.7231 | 0.00120313 | 87.94 | 0 | 0 | 0.00120313 | 87.94 | 0.00474412 | 2025-06-21 02:51:28 | -0.00101869
12421 | 2 | CC DChg | 4.4 | 34.40822 | -0.00027361 | 3.7229 | 0.00120389 | 88 | 0 | 0 | 0.00120389 | 88 | 0.00474695 | 2025-06-21 02:51:38 | -0.00101862
12422 | 2 | CC DChg | 4.402778 | 34.411 | -0.00027361 | 3.7226 | 0.00120465 | 88.05 | 0 | 0 | 0.00120465 | 88.05 | 0.00474978 | 2025-06-21 02:51:48 | -0.00101855
12423 | 2 | CC DChg | 4.405556 | 34.41378 | -0.00027361 | 3.7223 | 0.00120541 | 88.11 | 0 | 0 | 0.00120541 | 88.11 | 0.00475261 | 2025-06-21 02:51:58 | -0.00101847
12424 | 2 | CC DChg | 4.408333 | 34.41656 | -0.00027361 | 3.722 | 0.00120617 | 88.16 | 0 | 0 | 0.00120617 | 88.16 | 0.00475544 | 2025-06-21 02:52:08 | -0.00101839
12425 | 2 | CC DChg | 4.411111 | 34.41933 | -0.00027361 | 3.7217 | 0.00120693 | 88.22 | 0 | 0 | 0.00120693 | 88.22 | 0.00475827 | 2025-06-21 02:52:18 | -0.00101831
12426 | 2 | CC DChg | 4.413889 | 34.42211 | -0.00027361 | 3.7215 | 0.00120769 | 88.28 | 0 | 0 | 0.00120769 | 88.28 | 0.0047611 | 2025-06-21 02:52:28 | -0.00101823
12427 | 2 | CC DChg | 4.416667 | 34.42489 | -0.00027361 | 3.7212 | 0.00120845 | 88.33 | 0 | 0 | 0.00120845 | 88.33 | 0.00476393 | 2025-06-21 02:52:38 | -0.00101816
12428 | 2 | CC DChg | 4.419444 | 34.42767 | -0.00027361 | 3.7209 | 0.00120921 | 88.39 | 0 | 0 | 0.00120921 | 88.39 | 0.00476676 | 2025-06-21 02:52:48 | -0.00101808
12429 | 2 | CC DChg | 4.422222 | 34.43044 | -0.00027361 | 3.7206 | 0.00120997 | 88.44 | 0 | 0 | 0.00120997 | 88.44 | 0.00476958 | 2025-06-21 02:52:58 | -0.001018
12430 | 2 | CC DChg | 4.425 | 34.43322 | -0.00027361 | 3.7203 | 0.00121073 | 88.5 | 0 | 0 | 0.00121073 | 88.5 | 0.00477241 | 2025-06-21 02:53:08 | -0.00101792
12431 | 2 | CC DChg | 4.427778 | 34.436 | -0.00027361 | 3.72 | 0.00121149 | 88.55 | 0 | 0 | 0.00121149 | 88.55 | 0.00477524 | 2025-06-21 02:53:18 | -0.00101785
12432 | 2 | CC DChg | 4.430556 | 34.43878 | -0.00027361 | 3.7197 | 0.00121225 | 88.61 | 0 | 0 | 0.00121225 | 88.61 | 0.00477807 | 2025-06-21 02:53:28 | -0.00101776
12433 | 2 | CC DChg | 4.433333 | 34.44156 | -0.00027361 | 3.7194 | 0.00121301 | 88.66 | 0 | 0 | 0.00121301 | 88.66 | 0.00478089 | 2025-06-21 02:53:38 | -0.00101768
12434 | 2 | CC DChg | 4.436111 | 34.44433 | -0.00027361 | 3.7191 | 0.00121377 | 88.72 | 0 | 0 | 0.00121377 | 88.72 | 0.00478372 | 2025-06-21 02:53:48 | -0.00101759
12435 | 2 | CC DChg | 4.438889 | 34.44711 | -0.00027361 | 3.7189 | 0.00121453 | 88.78 | 0 | 0 | 0.00121453 | 88.78 | 0.00478655 | 2025-06-21 02:53:58 | -0.00101753
12436 | 2 | CC DChg | 4.441667 | 34.44989 | -0.00027361 | 3.7186 | 0.00121529 | 88.83 | 0 | 0 | 0.00121529 | 88.83 | 0.00478937 | 2025-06-21 02:54:08 | -0.00101745
12437 | 2 | CC DChg | 4.444444 | 34.45267 | -0.00027361 | 3.7183 | 0.00121605 | 88.89 | 0 | 0 | 0.00121605 | 88.89 | 0.0047922 | 2025-06-21 02:54:18 | -0.00101737
12438 | 2 | CC DChg | 4.447222 | 34.45544 | -0.00027361 | 3.718 | 0.00121681 | 88.94 | 0 | 0 | 0.00121681 | 88.94 | 0.00479503 | 2025-06-21 02:54:28 | -0.00101729
12439 | 2 | CC DChg | 4.45 | 34.45822 | -0.00027361 | 3.7177 | 0.00121757 | 89 | 0 | 0 | 0.00121757 | 89 | 0.00479785 | 2025-06-21 02:54:38 | -0.00101722
12440 | 2 | CC DChg | 4.452778 | 34.461 | -0.00027361 | 3.7174 | 0.00121833 | 89.05 | 0 | 0 | 0.00121833 | 89.05 | 0.00480068 | 2025-06-21 02:54:48 | -0.00101714
12441 | 2 | CC DChg | 4.455556 | 34.46378 | -0.00027361 | 3.7172 | 0.00121909 | 89.11 | 0 | 0 | 0.00121909 | 89.11 | 0.0048035 | 2025-06-21 02:54:58 | -0.00101706
12442 | 2 | CC DChg | 4.458333 | 34.46656 | -0.00027361 | 3.7168 | 0.00121985 | 89.16 | 0 | 0 | 0.00121985 | 89.16 | 0.00480633 | 2025-06-21 02:55:08 | -0.00101697
12443 | 2 | CC DChg | 4.461111 | 34.46933 | -0.00027361 | 3.7166 | 0.00122061 | 89.22 | 0 | 0 | 0.00122061 | 89.22 | 0.00480915 | 2025-06-21 02:55:18 | -0.00101689
12444 | 2 | CC DChg | 4.463889 | 34.47211 | -0.00027361 | 3.7163 | 0.00122137 | 89.28 | 0 | 0 | 0.00122137 | 89.28 | 0.00481198 | 2025-06-21 02:55:28 | -0.00101682
12445 | 2 | CC DChg | 4.466667 | 34.47489 | -0.00027361 | 3.716 | 0.00122213 | 89.33 | 0 | 0 | 0.00122213 | 89.33 | 0.0048148 | 2025-06-21 02:55:38 | -0.00101673
12446 | 2 | CC DChg | 4.469444 | 34.47767 | -0.00027361 | 3.7157 | 0.00122289 | 89.39 | 0 | 0 | 0.00122289 | 89.39 | 0.00481762 | 2025-06-21 02:55:48 | -0.00101666
12447 | 2 | CC DChg | 4.472222 | 34.48044 | -0.00027361 | 3.7154 | 0.00122365 | 89.44 | 0 | 0 | 0.00122365 | 89.44 | 0.00482045 | 2025-06-21 02:55:58 | -0.00101658
12448 | 2 | CC DChg | 4.475 | 34.48322 | -0.00027361 | 3.7151 | 0.00122441 | 89.5 | 0 | 0 | 0.00122441 | 89.5 | 0.00482327 | 2025-06-21 02:56:08 | -0.0010165
12449 | 2 | CC DChg | 4.477778 | 34.486 | -0.00027361 | 3.7149 | 0.00122517 | 89.55 | 0 | 0 | 0.00122517 | 89.55 | 0.0048261 | 2025-06-21 02:56:18 | -0.00101643
12450 | 2 | CC DChg | 4.480556 | 34.48878 | -0.00027361 | 3.7146 | 0.00122593 | 89.61 | 0 | 0 | 0.00122593 | 89.61 | 0.00482892 | 2025-06-21 02:56:28 | -0.00101634
12451 | 2 | CC DChg | 4.483333 | 34.49156 | -0.00027361 | 3.7143 | 0.00122669 | 89.66 | 0 | 0 | 0.00122669 | 89.66 | 0.00483174 | 2025-06-21 02:56:38 | -0.00101627
12452 | 2 | CC DChg | 4.486111 | 34.49433 | -0.00027361 | 3.714 | 0.00122745 | 89.72 | 0 | 0 | 0.00122745 | 89.72 | 0.00483457 | 2025-06-21 02:56:48 | -0.00101619
12453 | 2 | CC DChg | 4.488889 | 34.49711 | -0.00027361 | 3.7137 | 0.00122821 | 89.78 | 0 | 0 | 0.00122821 | 89.78 | 0.00483739 | 2025-06-21 02:56:58 | -0.00101612
12454 | 2 | CC DChg | 4.491667 | 34.49989 | -0.00027361 | 3.7134 | 0.00122897 | 89.83 | 0 | 0 | 0.00122897 | 89.83 | 0.00484021 | 2025-06-21 02:57:08 | -0.00101604
12455 | 2 | CC DChg | 4.494444 | 34.50267 | -0.00027361 | 3.7132 | 0.00122973 | 89.89 | 0 | 0 | 0.00122973 | 89.89 | 0.00484303 | 2025-06-21 02:57:18 | -0.00101596
12456 | 2 | CC DChg | 4.497222 | 34.50544 | -0.00027361 | 3.7129 | 0.00123049 | 89.94 | 0 | 0 | 0.00123049 | 89.94 | 0.00484585 | 2025-06-21 02:57:28 | -0.00101588
12457 | 2 | CC DChg | 4.5 | 34.50822 | -0.00027361 | 3.7126 | 0.00123125 | 90 | 0 | 0 | 0.00123125 | 90 | 0.00484868 | 2025-06-21 02:57:38 | -0.00101581
12458 | 2 | CC DChg | 4.502778 | 34.511 | -0.00027361 | 3.7123 | 0.00123201 | 90.05 | 0 | 0 | 0.00123201 | 90.05 | 0.0048515 | 2025-06-21 02:57:48 | -0.00101573
12459 | 2 | CC DChg | 4.505556 | 34.51378 | -0.00027361 | 3.712 | 0.00123277 | 90.11 | 0 | 0 | 0.00123277 | 90.11 | 0.00485432 | 2025-06-21 02:57:58 | -0.00101564
12460 | 2 | CC DChg | 4.508333 | 34.51656 | -0.00027361 | 3.7117 | 0.00123353 | 90.16 | 0 | 0 | 0.00123353 | 90.16 | 0.00485714 | 2025-06-21 02:58:08 | -0.00101556
12461 | 2 | CC DChg | 4.511111 | 34.51933 | -0.00027361 | 3.7114 | 0.00123429 | 90.22 | 0 | 0 | 0.00123429 | 90.22 | 0.00485996 | 2025-06-21 02:58:18 | -0.00101549
12462 | 2 | CC DChg | 4.513889 | 34.52211 | -0.00027361 | 3.7112 | 0.00123505 | 90.28 | 0 | 0 | 0.00123505 | 90.28 | 0.00486278 | 2025-06-21 02:58:28 | -0.00101542
12463 | 2 | CC DChg | 4.516667 | 34.52489 | -0.00027361 | 3.7109 | 0.00123581 | 90.33 | 0 | 0 | 0.00123581 | 90.33 | 0.0048656 | 2025-06-21 02:58:38 | -0.00101533
12464 | 2 | CC DChg | 4.519444 | 34.52767 | -0.00027361 | 3.7106 | 0.00123657 | 90.39 | 0 | 0 | 0.00123657 | 90.39 | 0.00486842 | 2025-06-21 02:58:48 | -0.00101525
12465 | 2 | CC DChg | 4.522222 | 34.53044 | -0.00027361 | 3.7103 | 0.00123733 | 90.44 | 0 | 0 | 0.00123733 | 90.44 | 0.00487124 | 2025-06-21 02:58:58 | -0.00101519
12466 | 2 | CC DChg | 4.525 | 34.53322 | -0.00027361 | 3.71 | 0.00123809 | 90.5 | 0 | 0 | 0.00123809 | 90.5 | 0.00487406 | 2025-06-21 02:59:08 | -0.0010151
12467 | 2 | CC DChg | 4.527778 | 34.536 | -0.00027361 | 3.7098 | 0.00123886 | 90.55 | 0 | 0 | 0.00123886 | 90.55 | 0.00487688 | 2025-06-21 02:59:18 | -0.00101503
12468 | 2 | CC DChg | 4.530556 | 34.53878 | -0.00027361 | 3.7095 | 0.00123962 | 90.61 | 0 | 0 | 0.00123962 | 90.61 | 0.0048797 | 2025-06-21 02:59:28 | -0.00101495
12469 | 2 | CC DChg | 4.533333 | 34.54156 | -0.00027361 | 3.7092 | 0.00124038 | 90.66 | 0 | 0 | 0.00124038 | 90.66 | 0.00488252 | 2025-06-21 02:59:38 | -0.00101488
12470 | 2 | CC DChg | 4.536111 | 34.54433 | -0.00027361 | 3.7089 | 0.00124114 | 90.72 | 0 | 0 | 0.00124114 | 90.72 | 0.00488534 | 2025-06-21 02:59:48 | -0.00101479
12471 | 2 | CC DChg | 4.538889 | 34.54711 | -0.00027361 | 3.7086 | 0.0012419 | 90.78 | 0 | 0 | 0.0012419 | 90.78 | 0.00488816 | 2025-06-21 02:59:58 | -0.00101471
12472 | 2 | CC DChg | 4.541667 | 34.54989 | -0.00027361 | 3.7083 | 0.00124266 | 90.83 | 0 | 0 | 0.00124266 | 90.83 | 0.00489098 | 2025-06-21 03:00:08 | -0.00101463
12473 | 2 | CC DChg | 4.544444 | 34.55267 | -0.00027361 | 3.708 | 0.00124342 | 90.89 | 0 | 0 | 0.00124342 | 90.89 | 0.00489379 | 2025-06-21 03:00:18 | -0.00101455
12474 | 2 | CC DChg | 4.547222 | 34.55544 | -0.00027361 | 3.7078 | 0.00124418 | 90.94 | 0 | 0 | 0.00124418 | 90.94 | 0.00489661 | 2025-06-21 03:00:28 | -0.00101448
12475 | 2 | CC DChg | 4.55 | 34.55822 | -0.00027361 | 3.7075 | 0.00124494 | 91 | 0 | 0 | 0.00124494 | 91 | 0.00489943 | 2025-06-21 03:00:38 | -0.0010144
12476 | 2 | CC DChg | 4.552778 | 34.561 | -0.00027361 | 3.7072 | 0.0012457 | 91.05 | 0 | 0 | 0.0012457 | 91.05 | 0.00490225 | 2025-06-21 03:00:48 | -0.00101431
12477 | 2 | CC DChg | 4.555556 | 34.56378 | -0.00027361 | 3.7069 | 0.00124646 | 91.11 | 0 | 0 | 0.00124646 | 91.11 | 0.00490507 | 2025-06-21 03:00:58 | -0.00101423
12478 | 2 | CC DChg | 4.558333 | 34.56656 | -0.00027361 | 3.7066 | 0.00124722 | 91.16 | 0 | 0 | 0.00124722 | 91.16 | 0.00490788 | 2025-06-21 03:01:08 | -0.00101416
12479 | 2 | CC DChg | 4.561111 | 34.56933 | -0.00027361 | 3.7063 | 0.00124798 | 91.22 | 0 | 0 | 0.00124798 | 91.22 | 0.0049107 | 2025-06-21 03:01:18 | -0.00101408
12480 | 2 | CC DChg | 4.563889 | 34.57211 | -0.00027361 | 3.706 | 0.00124874 | 91.28 | 0 | 0 | 0.00124874 | 91.28 | 0.00491352 | 2025-06-21 03:01:28 | -0.001014
12481 | 2 | CC DChg | 4.566667 | 34.57489 | -0.00027361 | 3.7057 | 0.0012495 | 91.33 | 0 | 0 | 0.0012495 | 91.33 | 0.00491633 | 2025-06-21 03:01:38 | -0.00101392
12482 | 2 | CC DChg | 4.569444 | 34.57767 | -0.00027361 | 3.7055 | 0.00125026 | 91.39 | 0 | 0 | 0.00125026 | 91.39 | 0.00491915 | 2025-06-21 03:01:48 | -0.00101385
12483 | 2 | CC DChg | 4.572222 | 34.58044 | -0.00027361 | 3.7052 | 0.00125102 | 91.44 | 0 | 0 | 0.00125102 | 91.44 | 0.00492197 | 2025-06-21 03:01:58 | -0.00101376
12484 | 2 | CC DChg | 4.575 | 34.58322 | -0.00027361 | 3.7049 | 0.00125178 | 91.5 | 0 | 0 | 0.00125178 | 91.5 | 0.00492478 | 2025-06-21 03:02:08 | -0.00101371
12485 | 2 | CC DChg | 4.577778 | 34.586 | -0.00027361 | 3.7046 | 0.00125254 | 91.55 | 0 | 0 | 0.00125254 | 91.55 | 0.0049276 | 2025-06-21 03:02:18 | -0.00101361
12486 | 2 | CC DChg | 4.580556 | 34.58878 | -0.00027361 | 3.7043 | 0.0012533 | 91.61 | 0 | 0 | 0.0012533 | 91.61 | 0.00493041 | 2025-06-21 03:02:28 | -0.00101355
12487 | 2 | CC DChg | 4.583333 | 34.59156 | -0.00027361 | 3.7041 | 0.00125406 | 91.66 | 0 | 0 | 0.00125406 | 91.66 | 0.00493323 | 2025-06-21 03:02:38 | -0.00101347
12488 | 2 | CC DChg | 4.586111 | 34.59433 | -0.00027361 | 3.7038 | 0.00125482 | 91.72 | 0 | 0 | 0.00125482 | 91.72 | 0.00493604 | 2025-06-21 03:02:48 | -0.00101339
12489 | 2 | CC DChg | 4.588889 | 34.59711 | -0.00027361 | 3.7035 | 0.00125558 | 91.78 | 0 | 0 | 0.00125558 | 91.78 | 0.00493886 | 2025-06-21 03:02:58 | -0.00101332
12490 | 2 | CC DChg | 4.591667 | 34.59989 | -0.00027361 | 3.7032 | 0.00125634 | 91.83 | 0 | 0 | 0.00125634 | 91.83 | 0.00494167 | 2025-06-21 03:03:08 | -0.00101324
12491 | 2 | CC DChg | 4.594444 | 34.60267 | -0.00027361 | 3.7029 | 0.0012571 | 91.89 | 0 | 0 | 0.0012571 | 91.89 | 0.00494449 | 2025-06-21 03:03:18 | -0.00101316
12492 | 2 | CC DChg | 4.597222 | 34.60544 | -0.00027361 | 3.7026 | 0.00125786 | 91.94 | 0 | 0 | 0.00125786 | 91.94 | 0.0049473 | 2025-06-21 03:03:28 | -0.00101307
12493 | 2 | CC DChg | 4.6 | 34.60822 | -0.00027361 | 3.7024 | 0.00125862 | 92 | 0 | 0 | 0.00125862 | 92 | 0.00495012 | 2025-06-21 03:03:38 | -0.001013
12494 | 2 | CC DChg | 4.602778 | 34.611 | -0.00027361 | 3.7021 | 0.00125938 | 92.05 | 0 | 0 | 0.00125938 | 92.05 | 0.00495293 | 2025-06-21 03:03:48 | -0.00101292
12495 | 2 | CC DChg | 4.605556 | 34.61378 | -0.00027361 | 3.7018 | 0.00126014 | 92.11 | 0 | 0 | 0.00126014 | 92.11 | 0.00495574 | 2025-06-21 03:03:58 | -0.00101284
12496 | 2 | CC DChg | 4.608333 | 34.61656 | -0.00027361 | 3.7015 | 0.0012609 | 92.16 | 0 | 0 | 0.0012609 | 92.16 | 0.00495856 | 2025-06-21 03:04:08 | -0.00101276
12497 | 2 | CC DChg | 4.611111 | 34.61933 | -0.00027361 | 3.7012 | 0.00126166 | 92.22 | 0 | 0 | 0.00126166 | 92.22 | 0.00496137 | 2025-06-21 03:04:18 | -0.00101268
12498 | 2 | CC DChg | 4.613889 | 34.62211 | -0.00027361 | 3.7009 | 0.00126242 | 92.28 | 0 | 0 | 0.00126242 | 92.28 | 0.00496418 | 2025-06-21 03:04:28 | -0.00101261
12499 | 2 | CC DChg | 4.616667 | 34.62489 | -0.00027361 | 3.7007 | 0.00126318 | 92.33 | 0 | 0 | 0.00126318 | 92.33 | 0.004967 | 2025-06-21 03:04:38 | -0.00101253
12500 | 2 | CC DChg | 4.619444 | 34.62767 | -0.00027361 | 3.7004 | 0.00126394 | 92.39 | 0 | 0 | 0.00126394 | 92.39 | 0.00496981 | 2025-06-21 03:04:48 | -0.00101246
12501 | 2 | CC DChg | 4.622222 | 34.63044 | -0.00027361 | 3.7001 | 0.0012647 | 92.44 | 0 | 0 | 0.0012647 | 92.44 | 0.00497262 | 2025-06-21 03:04:58 | -0.00101238
12502 | 2 | CC DChg | 4.625 | 34.63322 | -0.00027361 | 3.6999 | 0.00126546 | 92.5 | 0 | 0 | 0.00126546 | 92.5 | 0.00497543 | 2025-06-21 03:05:08 | -0.00101232
12503 | 2 | CC DChg | 4.627778 | 34.636 | -0.00027361 | 3.6996 | 0.00126622 | 92.55 | 0 | 0 | 0.00126622 | 92.55 | 0.00497824 | 2025-06-21 03:05:18 | -0.00101224
12504 | 2 | CC DChg | 4.630556 | 34.63878 | -0.00027361 | 3.6993 | 0.00126698 | 92.61 | 0 | 0 | 0.00126698 | 92.61 | 0.00498106 | 2025-06-21 03:05:28 | -0.00101217
12505 | 2 | CC DChg | 4.633333 | 34.64156 | -0.00027361 | 3.699 | 0.00126774 | 92.66 | 0 | 0 | 0.00126774 | 92.66 | 0.00498387 | 2025-06-21 03:05:38 | -0.00101209
12506 | 2 | CC DChg | 4.636111 | 34.64433 | -0.00027361 | 3.6988 | 0.0012685 | 92.72 | 0 | 0 | 0.0012685 | 92.72 | 0.00498668 | 2025-06-21 03:05:48 | -0.00101202
12507 | 2 | CC DChg | 4.638889 | 34.64711 | -0.00027361 | 3.6985 | 0.00126926 | 92.78 | 0 | 0 | 0.00126926 | 92.78 | 0.00498949 | 2025-06-21 03:05:58 | -0.00101195
12508 | 2 | CC DChg | 4.641667 | 34.64989 | -0.00027361 | 3.6982 | 0.00127002 | 92.83 | 0 | 0 | 0.00127002 | 92.83 | 0.0049923 | 2025-06-21 03:06:08 | -0.00101186
12509 | 2 | CC DChg | 4.644444 | 34.65267 | -0.00027361 | 3.6979 | 0.00127078 | 92.89 | 0 | 0 | 0.00127078 | 92.89 | 0.00499511 | 2025-06-21 03:06:18 | -0.00101178
12510 | 2 | CC DChg | 4.647222 | 34.65544 | -0.00027361 | 3.6976 | 0.00127154 | 92.94 | 0 | 0 | 0.00127154 | 92.94 | 0.00499792 | 2025-06-21 03:06:28 | -0.00101171
12511 | 2 | CC DChg | 4.65 | 34.65822 | -0.00027361 | 3.6974 | 0.0012723 | 93 | 0 | 0 | 0.0012723 | 93 | 0.00500073 | 2025-06-21 03:06:38 | -0.00101163
12512 | 2 | CC DChg | 4.652778 | 34.661 | -0.00027361 | 3.6971 | 0.00127306 | 93.05 | 0 | 0 | 0.00127306 | 93.05 | 0.00500354 | 2025-06-21 03:06:48 | -0.00101156
12513 | 2 | CC DChg | 4.655556 | 34.66378 | -0.00027361 | 3.6968 | 0.00127382 | 93.11 | 0 | 0 | 0.00127382 | 93.11 | 0.00500635 | 2025-06-21 03:06:58 | -0.00101148
12514 | 2 | CC DChg | 4.658333 | 34.66656 | -0.00027361 | 3.6965 | 0.00127458 | 93.16 | 0 | 0 | 0.00127458 | 93.16 | 0.00500916 | 2025-06-21 03:07:08 | -0.0010114
12515 | 2 | CC DChg | 4.661111 | 34.66933 | -0.00027361 | 3.6963 | 0.00127534 | 93.22 | 0 | 0 | 0.00127534 | 93.22 | 0.00501197 | 2025-06-21 03:07:18 | -0.00101133
12516 | 2 | CC DChg | 4.663889 | 34.67211 | -0.00027361 | 3.696 | 0.0012761 | 93.28 | 0 | 0 | 0.0012761 | 93.28 | 0.00501478 | 2025-06-21 03:07:28 | -0.00101125
12517 | 2 | CC DChg | 4.666667 | 34.67489 | -0.00027361 | 3.6957 | 0.00127686 | 93.33 | 0 | 0 | 0.00127686 | 93.33 | 0.00501759 | 2025-06-21 03:07:38 | -0.00101118
12518 | 2 | CC DChg | 4.669444 | 34.67767 | -0.00027361 | 3.6954 | 0.00127762 | 93.39 | 0 | 0 | 0.00127762 | 93.39 | 0.0050204 | 2025-06-21 03:07:48 | -0.00101111
12519 | 2 | CC DChg | 4.672222 | 34.68044 | -0.00027361 | 3.6952 | 0.00127838 | 93.44 | 0 | 0 | 0.00127838 | 93.44 | 0.00502321 | 2025-06-21 03:07:58 | -0.00101104
12520 | 2 | CC DChg | 4.675 | 34.68322 | -0.00027361 | 3.6949 | 0.00127914 | 93.5 | 0 | 0 | 0.00127914 | 93.5 | 0.00502601 | 2025-06-21 03:08:08 | -0.00101096
12521 | 2 | CC DChg | 4.677778 | 34.686 | -0.00027361 | 3.6946 | 0.0012799 | 93.55 | 0 | 0 | 0.0012799 | 93.55 | 0.00502882 | 2025-06-21 03:08:18 | -0.00101088
12522 | 2 | CC DChg | 4.680556 | 34.68878 | -0.00027361 | 3.6944 | 0.00128066 | 93.61 | 0 | 0 | 0.00128066 | 93.61 | 0.00503163 | 2025-06-21 03:08:28 | -0.00101081
12523 | 2 | CC DChg | 4.683333 | 34.69156 | -0.00027361 | 3.6941 | 0.00128142 | 93.66 | 0 | 0 | 0.00128142 | 93.66 | 0.00503444 | 2025-06-21 03:08:38 | -0.00101074
12524 | 2 | CC DChg | 4.686111 | 34.69433 | -0.00027361 | 3.6938 | 0.00128218 | 93.72 | 0 | 0 | 0.00128218 | 93.72 | 0.00503724 | 2025-06-21 03:08:48 | -0.00101066
12525 | 2 | CC DChg | 4.688889 | 34.69711 | -0.00027361 | 3.6935 | 0.00128294 | 93.78 | 0 | 0 | 0.00128294 | 93.78 | 0.00504005 | 2025-06-21 03:08:58 | -0.00101058
12526 | 2 | CC DChg | 4.691667 | 34.69989 | -0.00027361 | 3.6933 | 0.0012837 | 93.83 | 0 | 0 | 0.0012837 | 93.83 | 0.00504286 | 2025-06-21 03:09:08 | -0.00101051
12527 | 2 | CC DChg | 4.694444 | 34.70267 | -0.00027361 | 3.693 | 0.00128446 | 93.89 | 0 | 0 | 0.00128446 | 93.89 | 0.00504567 | 2025-06-21 03:09:18 | -0.00101044
12528 | 2 | CC DChg | 4.697222 | 34.70544 | -0.00027361 | 3.6927 | 0.00128522 | 93.94 | 0 | 0 | 0.00128522 | 93.94 | 0.00504847 | 2025-06-21 03:09:28 | -0.00101035
12529 | 2 | CC DChg | 4.7 | 34.70822 | -0.00027361 | 3.6925 | 0.00128598 | 94 | 0 | 0 | 0.00128598 | 94 | 0.00505128 | 2025-06-21 03:09:38 | -0.00101028
12530 | 2 | CC DChg | 4.702778 | 34.711 | -0.00027361 | 3.6922 | 0.00128674 | 94.05 | 0 | 0 | 0.00128674 | 94.05 | 0.00505409 | 2025-06-21 03:09:48 | -0.0010102
12531 | 2 | CC DChg | 4.705556 | 34.71378 | -0.00027361 | 3.6919 | 0.0012875 | 94.11 | 0 | 0 | 0.0012875 | 94.11 | 0.00505689 | 2025-06-21 03:09:58 | -0.00101012
12532 | 2 | CC DChg | 4.708333 | 34.71656 | -0.00027361 | 3.6916 | 0.00128826 | 94.16 | 0 | 0 | 0.00128826 | 94.16 | 0.0050597 | 2025-06-21 03:10:08 | -0.00101005
12533 | 2 | CC DChg | 4.711111 | 34.71933 | -0.00027361 | 3.6914 | 0.00128902 | 94.22 | 0 | 0 | 0.00128902 | 94.22 | 0.0050625 | 2025-06-21 03:10:18 | -0.00100999
12534 | 2 | CC DChg | 4.713889 | 34.72211 | -0.00027361 | 3.691 | 0.00128978 | 94.28 | 0 | 0 | 0.00128978 | 94.28 | 0.00506531 | 2025-06-21 03:10:28 | -0.0010099
12535 | 2 | CC DChg | 4.716667 | 34.72489 | -0.00027361 | 3.6908 | 0.00129054 | 94.33 | 0 | 0 | 0.00129054 | 94.33 | 0.00506811 | 2025-06-21 03:10:38 | -0.00100984
12536 | 2 | CC DChg | 4.719444 | 34.72767 | -0.00027361 | 3.6905 | 0.0012913 | 94.39 | 0 | 0 | 0.0012913 | 94.39 | 0.00507092 | 2025-06-21 03:10:48 | -0.00100976
12537 | 2 | CC DChg | 4.722222 | 34.73044 | -0.00027361 | 3.6903 | 0.00129206 | 94.44 | 0 | 0 | 0.00129206 | 94.44 | 0.00507372 | 2025-06-21 03:10:58 | -0.00100969
12538 | 2 | CC DChg | 4.725 | 34.73322 | -0.00027361 | 3.69 | 0.00129282 | 94.5 | 0 | 0 | 0.00129282 | 94.5 | 0.00507653 | 2025-06-21 03:11:08 | -0.00100962
12539 | 2 | CC DChg | 4.727778 | 34.736 | -0.00027361 | 3.6897 | 0.00129358 | 94.55 | 0 | 0 | 0.00129358 | 94.55 | 0.00507933 | 2025-06-21 03:11:18 | -0.00100953
12540 | 2 | CC DChg | 4.730556 | 34.73878 | -0.00027361 | 3.6894 | 0.00129434 | 94.61 | 0 | 0 | 0.00129434 | 94.61 | 0.00508214 | 2025-06-21 03:11:28 | -0.00100946
12541 | 2 | CC DChg | 4.733333 | 34.74156 | -0.00027361 | 3.6892 | 0.0012951 | 94.66 | 0 | 0 | 0.0012951 | 94.66 | 0.00508494 | 2025-06-21 03:11:38 | -0.00100939
12542 | 2 | CC DChg | 4.736111 | 34.74433 | -0.00027361 | 3.6889 | 0.00129586 | 94.72 | 0 | 0 | 0.00129586 | 94.72 | 0.00508774 | 2025-06-21 03:11:48 | -0.00100932
12543 | 2 | CC DChg | 4.738889 | 34.74711 | -0.00027361 | 3.6886 | 0.00129662 | 94.78 | 0 | 0 | 0.00129662 | 94.78 | 0.00509055 | 2025-06-21 03:11:58 | -0.00100924
12544 | 2 | CC DChg | 4.741667 | 34.74989 | -0.00027361 | 3.6884 | 0.00129738 | 94.83 | 0 | 0 | 0.00129738 | 94.83 | 0.00509335 | 2025-06-21 03:12:08 | -0.00100917
12545 | 2 | CC DChg | 4.744444 | 34.75267 | -0.00027361 | 3.6881 | 0.00129814 | 94.89 | 0 | 0 | 0.00129814 | 94.89 | 0.00509615 | 2025-06-21 03:12:18 | -0.0010091
12546 | 2 | CC DChg | 4.747222 | 34.75544 | -0.00027361 | 3.6879 | 0.0012989 | 94.94 | 0 | 0 | 0.0012989 | 94.94 | 0.00509896 | 2025-06-21 03:12:28 | -0.00100902
12547 | 2 | CC DChg | 4.75 | 34.75822 | -0.00027361 | 3.6876 | 0.00129966 | 95 | 0 | 0 | 0.00129966 | 95 | 0.00510176 | 2025-06-21 03:12:38 | -0.00100895
12548 | 2 | CC DChg | 4.752778 | 34.761 | -0.00027361 | 3.6873 | 0.00130042 | 95.05 | 0 | 0 | 0.00130042 | 95.05 | 0.00510456 | 2025-06-21 03:12:48 | -0.00100888
12549 | 2 | CC DChg | 4.755556 | 34.76378 | -0.00027361 | 3.687 | 0.00130118 | 95.11 | 0 | 0 | 0.00130118 | 95.11 | 0.00510736 | 2025-06-21 03:12:58 | -0.0010088
12550 | 2 | CC DChg | 4.758333 | 34.76656 | -0.00027361 | 3.6867 | 0.00130194 | 95.16 | 0 | 0 | 0.00130194 | 95.16 | 0.00511017 | 2025-06-21 03:13:08 | -0.00100871
12551 | 2 | CC DChg | 4.761111 | 34.76933 | -0.00027361 | 3.6865 | 0.0013027 | 95.22 | 0 | 0 | 0.0013027 | 95.22 | 0.00511297 | 2025-06-21 03:13:18 | -0.00100865
12552 | 2 | CC DChg | 4.763889 | 34.77211 | -0.00027361 | 3.6863 | 0.00130346 | 95.27 | 0 | 0 | 0.00130346 | 95.27 | 0.00511577 | 2025-06-21 03:13:28 | -0.00100859
12553 | 2 | CC DChg | 4.766667 | 34.77489 | -0.00027361 | 3.686 | 0.00130422 | 95.33 | 0 | 0 | 0.00130422 | 95.33 | 0.00511857 | 2025-06-21 03:13:38 | -0.00100851
12554 | 2 | CC DChg | 4.769444 | 34.77767 | -0.00027361 | 3.6857 | 0.00130498 | 95.39 | 0 | 0 | 0.00130498 | 95.39 | 0.00512137 | 2025-06-21 03:13:48 | -0.00100844
12555 | 2 | CC DChg | 4.772222 | 34.78044 | -0.00027361 | 3.6854 | 0.00130574 | 95.44 | 0 | 0 | 0.00130574 | 95.44 | 0.00512417 | 2025-06-21 03:13:58 | -0.00100836
12556 | 2 | CC DChg | 4.775 | 34.78322 | -0.00027361 | 3.6852 | 0.0013065 | 95.5 | 0 | 0 | 0.0013065 | 95.5 | 0.00512698 | 2025-06-21 03:14:08 | -0.0010083
12557 | 2 | CC DChg | 4.777778 | 34.786 | -0.00027361 | 3.6849 | 0.00130726 | 95.55 | 0 | 0 | 0.00130726 | 95.55 | 0.00512978 | 2025-06-21 03:14:18 | -0.00100823
12558 | 2 | CC DChg | 4.780556 | 34.78878 | -0.00027361 | 3.6846 | 0.00130802 | 95.61 | 0 | 0 | 0.00130802 | 95.61 | 0.00513258 | 2025-06-21 03:14:28 | -0.00100814
12559 | 2 | CC DChg | 4.783333 | 34.79156 | -0.00027361 | 3.6844 | 0.00130878 | 95.66 | 0 | 0 | 0.00130878 | 95.66 | 0.00513538 | 2025-06-21 03:14:38 | -0.00100808
12560 | 2 | CC DChg | 4.786111 | 34.79433 | -0.00027361 | 3.6842 | 0.00130954 | 95.72 | 0 | 0 | 0.00130954 | 95.72 | 0.00513818 | 2025-06-21 03:14:48 | -0.00100802
12561 | 2 | CC DChg | 4.788889 | 34.79711 | -0.00027361 | 3.6839 | 0.0013103 | 95.77 | 0 | 0 | 0.0013103 | 95.77 | 0.00514098 | 2025-06-21 03:14:58 | -0.00100794
12562 | 2 | CC DChg | 4.791667 | 34.79989 | -0.00027361 | 3.6836 | 0.00131106 | 95.83 | 0 | 0 | 0.00131106 | 95.83 | 0.00514378 | 2025-06-21 03:15:08 | -0.00100786
12563 | 2 | CC DChg | 4.794444 | 34.80267 | -0.00027361 | 3.6833 | 0.00131182 | 95.89 | 0 | 0 | 0.00131182 | 95.89 | 0.00514658 | 2025-06-21 03:15:18 | -0.00100778
12564 | 2 | CC DChg | 4.797222 | 34.80544 | -0.00027361 | 3.6831 | 0.00131258 | 95.94 | 0 | 0 | 0.00131258 | 95.94 | 0.00514937 | 2025-06-21 03:15:28 | -0.00100772
12565 | 2 | CC DChg | 4.8 | 34.80822 | -0.00027361 | 3.6828 | 0.00131334 | 96 | 0 | 0 | 0.00131334 | 96 | 0.00515217 | 2025-06-21 03:15:38 | -0.00100764
12566 | 2 | CC DChg | 4.802778 | 34.811 | -0.00027361 | 3.6825 | 0.0013141 | 96.05 | 0 | 0 | 0.0013141 | 96.05 | 0.00515497 | 2025-06-21 03:15:48 | -0.00100757
12567 | 2 | CC DChg | 4.805556 | 34.81378 | -0.00027361 | 3.6823 | 0.00131486 | 96.11 | 0 | 0 | 0.00131486 | 96.11 | 0.00515777 | 2025-06-21 03:15:58 | -0.0010075
12568 | 2 | CC DChg | 4.808333 | 34.81656 | -0.00027361 | 3.682 | 0.00131562 | 96.16 | 0 | 0 | 0.00131562 | 96.16 | 0.00516057 | 2025-06-21 03:16:08 | -0.00100743
12569 | 2 | CC DChg | 4.811111 | 34.81933 | -0.00027361 | 3.6817 | 0.00131638 | 96.22 | 0 | 0 | 0.00131638 | 96.22 | 0.00516337 | 2025-06-21 03:16:18 | -0.00100735
12570 | 2 | CC DChg | 4.813889 | 34.82211 | -0.00027361 | 3.6815 | 0.00131714 | 96.27 | 0 | 0 | 0.00131714 | 96.27 | 0.00516617 | 2025-06-21 03:16:28 | -0.00100728
12571 | 2 | CC DChg | 4.816667 | 34.82489 | -0.00027361 | 3.6812 | 0.0013179 | 96.33 | 0 | 0 | 0.0013179 | 96.33 | 0.00516897 | 2025-06-21 03:16:38 | -0.00100721
12572 | 2 | CC DChg | 4.819444 | 34.82767 | -0.00027361 | 3.6809 | 0.00131866 | 96.39 | 0 | 0 | 0.00131866 | 96.39 | 0.00517176 | 2025-06-21 03:16:48 | -0.00100714
12573 | 2 | CC DChg | 4.822222 | 34.83044 | -0.00027361 | 3.6807 | 0.00131942 | 96.44 | 0 | 0 | 0.00131942 | 96.44 | 0.00517456 | 2025-06-21 03:16:58 | -0.00100708
12574 | 2 | CC DChg | 4.825 | 34.83322 | -0.00027361 | 3.6804 | 0.00132018 | 96.5 | 0 | 0 | 0.00132018 | 96.5 | 0.00517736 | 2025-06-21 03:17:08 | -0.00100698
12575 | 2 | CC DChg | 4.827778 | 34.836 | -0.00027361 | 3.6802 | 0.00132094 | 96.55 | 0 | 0 | 0.00132094 | 96.55 | 0.00518015 | 2025-06-21 03:17:18 | -0.00100693
12576 | 2 | CC DChg | 4.830556 | 34.83878 | -0.00027361 | 3.6799 | 0.0013217 | 96.61 | 0 | 0 | 0.0013217 | 96.61 | 0.00518295 | 2025-06-21 03:17:28 | -0.00100686
12577 | 2 | CC DChg | 4.833333 | 34.84156 | -0.00027361 | 3.6797 | 0.00132246 | 96.66 | 0 | 0 | 0.00132246 | 96.66 | 0.00518575 | 2025-06-21 03:17:38 | -0.00100679
12578 | 2 | CC DChg | 4.836111 | 34.84433 | -0.00027361 | 3.6794 | 0.00132322 | 96.72 | 0 | 0 | 0.00132322 | 96.72 | 0.00518854 | 2025-06-21 03:17:48 | -0.0010067
12579 | 2 | CC DChg | 4.838889 | 34.84711 | -0.00027361 | 3.6791 | 0.00132398 | 96.77 | 0 | 0 | 0.00132398 | 96.77 | 0.00519134 | 2025-06-21 03:17:58 | -0.00100664
12580 | 2 | CC DChg | 4.841667 | 34.84989 | -0.00027361 | 3.6789 | 0.00132474 | 96.83 | 0 | 0 | 0.00132474 | 96.83 | 0.00519414 | 2025-06-21 03:18:08 | -0.00100656
12581 | 2 | CC DChg | 4.844444 | 34.85267 | -0.00027361 | 3.6786 | 0.0013255 | 96.89 | 0 | 0 | 0.0013255 | 96.89 | 0.00519693 | 2025-06-21 03:18:18 | -0.00100648
12582 | 2 | CC DChg | 4.847222 | 34.85544 | -0.00027361 | 3.6783 | 0.00132626 | 96.94 | 0 | 0 | 0.00132626 | 96.94 | 0.00519973 | 2025-06-21 03:18:28 | -0.00100642
12583 | 2 | CC DChg | 4.85 | 34.85822 | -0.00027361 | 3.6781 | 0.00132702 | 97 | 0 | 0 | 0.00132702 | 97 | 0.00520252 | 2025-06-21 03:18:38 | -0.00100636
12584 | 2 | CC DChg | 4.852778 | 34.861 | -0.00027361 | 3.6778 | 0.00132778 | 97.05 | 0 | 0 | 0.00132778 | 97.05 | 0.00520532 | 2025-06-21 03:18:48 | -0.00100628
12585 | 2 | CC DChg | 4.855556 | 34.86378 | -0.00027361 | 3.6776 | 0.00132854 | 97.11 | 0 | 0 | 0.00132854 | 97.11 | 0.00520811 | 2025-06-21 03:18:58 | -0.00100622
12586 | 2 | CC DChg | 4.858333 | 34.86656 | -0.00027361 | 3.6773 | 0.0013293 | 97.16 | 0 | 0 | 0.0013293 | 97.16 | 0.00521091 | 2025-06-21 03:19:08 | -0.00100614
12587 | 2 | CC DChg | 4.861111 | 34.86933 | -0.00027361 | 3.677 | 0.00133006 | 97.22 | 0 | 0 | 0.00133006 | 97.22 | 0.0052137 | 2025-06-21 03:19:18 | -0.00100607
12588 | 2 | CC DChg | 4.863889 | 34.87211 | -0.00027361 | 3.6768 | 0.00133082 | 97.27 | 0 | 0 | 0.00133082 | 97.27 | 0.0052165 | 2025-06-21 03:19:28 | -0.00100599
12589 | 2 | CC DChg | 4.866667 | 34.87489 | -0.00027361 | 3.6765 | 0.00133158 | 97.33 | 0 | 0 | 0.00133158 | 97.33 | 0.00521929 | 2025-06-21 03:19:38 | -0.00100594
12590 | 2 | CC DChg | 4.869444 | 34.87767 | -0.00027361 | 3.6762 | 0.00133234 | 97.39 | 0 | 0 | 0.00133234 | 97.39 | 0.00522209 | 2025-06-21 03:19:48 | -0.00100586
12591 | 2 | CC DChg | 4.872222 | 34.88044 | -0.00027361 | 3.676 | 0.0013331 | 97.44 | 0 | 0 | 0.0013331 | 97.44 | 0.00522488 | 2025-06-21 03:19:58 | -0.0010058
12592 | 2 | CC DChg | 4.875 | 34.88322 | -0.00027361 | 3.6757 | 0.00133386 | 97.5 | 0 | 0 | 0.00133386 | 97.5 | 0.00522767 | 2025-06-21 03:20:08 | -0.00100571
12593 | 2 | CC DChg | 4.877778 | 34.886 | -0.00027361 | 3.6755 | 0.00133462 | 97.55 | 0 | 0 | 0.00133462 | 97.55 | 0.00523047 | 2025-06-21 03:20:18 | -0.00100564
12594 | 2 | CC DChg | 4.880556 | 34.88878 | -0.00027361 | 3.6752 | 0.00133538 | 97.61 | 0 | 0 | 0.00133538 | 97.61 | 0.00523326 | 2025-06-21 03:20:28 | -0.00100557
12595 | 2 | CC DChg | 4.883333 | 34.89156 | -0.00027361 | 3.675 | 0.00133614 | 97.66 | 0 | 0 | 0.00133614 | 97.66 | 0.00523606 | 2025-06-21 03:20:38 | -0.00100551
12596 | 2 | CC DChg | 4.886111 | 34.89433 | -0.00027361 | 3.6747 | 0.0013369 | 97.72 | 0 | 0 | 0.0013369 | 97.72 | 0.00523885 | 2025-06-21 03:20:48 | -0.00100544
12597 | 2 | CC DChg | 4.888889 | 34.89711 | -0.00027361 | 3.6745 | 0.00133766 | 97.77 | 0 | 0 | 0.00133766 | 97.77 | 0.00524164 | 2025-06-21 03:20:58 | -0.00100537
12598 | 2 | CC DChg | 4.891667 | 34.89989 | -0.00027361 | 3.6742 | 0.00133842 | 97.83 | 0 | 0 | 0.00133842 | 97.83 | 0.00524443 | 2025-06-21 03:21:08 | -0.0010053
12599 | 2 | CC DChg | 4.894444 | 34.90267 | -0.00027361 | 3.674 | 0.00133918 | 97.89 | 0 | 0 | 0.00133918 | 97.89 | 0.00524723 | 2025-06-21 03:21:18 | -0.00100523
12600 | 2 | CC DChg | 4.897222 | 34.90544 | -0.00027361 | 3.6737 | 0.00133994 | 97.94 | 0 | 0 | 0.00133994 | 97.94 | 0.00525002 | 2025-06-21 03:21:28 | -0.00100516
12601 | 2 | CC DChg | 4.9 | 34.90822 | -0.00027361 | 3.6734 | 0.0013407 | 98 | 0 | 0 | 0.0013407 | 98 | 0.00525281 | 2025-06-21 03:21:38 | -0.00100509
12602 | 2 | CC DChg | 4.902778 | 34.911 | -0.00027361 | 3.6731 | 0.00134146 | 98.05 | 0 | 0 | 0.00134146 | 98.05 | 0.0052556 | 2025-06-21 03:21:48 | -0.00100501
12603 | 2 | CC DChg | 4.905556 | 34.91378 | -0.00027361 | 3.6729 | 0.00134222 | 98.11 | 0 | 0 | 0.00134222 | 98.11 | 0.00525839 | 2025-06-21 03:21:58 | -0.00100495
12604 | 2 | CC DChg | 4.908333 | 34.91656 | -0.00027361 | 3.6726 | 0.00134298 | 98.16 | 0 | 0 | 0.00134298 | 98.16 | 0.00526118 | 2025-06-21 03:22:08 | -0.00100487
12605 | 2 | CC DChg | 4.911111 | 34.91933 | -0.00027361 | 3.6724 | 0.00134374 | 98.22 | 0 | 0 | 0.00134374 | 98.22 | 0.00526398 | 2025-06-21 03:22:18 | -0.00100479
12606 | 2 | CC DChg | 4.913889 | 34.92211 | -0.00027361 | 3.6721 | 0.0013445 | 98.27 | 0 | 0 | 0.0013445 | 98.27 | 0.00526677 | 2025-06-21 03:22:28 | -0.00100474
12607 | 2 | CC DChg | 4.916667 | 34.92489 | -0.00027361 | 3.6719 | 0.00134526 | 98.33 | 0 | 0 | 0.00134526 | 98.33 | 0.00526956 | 2025-06-21 03:22:38 | -0.00100466
12608 | 2 | CC DChg | 4.919444 | 34.92767 | -0.00027361 | 3.6717 | 0.00134602 | 98.39 | 0 | 0 | 0.00134602 | 98.39 | 0.00527235 | 2025-06-21 03:22:48 | -0.00100461
12609 | 2 | CC DChg | 4.922222 | 34.93044 | -0.00027361 | 3.6714 | 0.00134678 | 98.44 | 0 | 0 | 0.00134678 | 98.44 | 0.00527514 | 2025-06-21 03:22:58 | -0.00100452
12610 | 2 | CC DChg | 4.925 | 34.93322 | -0.00027361 | 3.6711 | 0.00134754 | 98.5 | 0 | 0 | 0.00134754 | 98.5 | 0.00527793 | 2025-06-21 03:23:08 | -0.00100447
12611 | 2 | CC DChg | 4.927778 | 34.936 | -0.00027361 | 3.6709 | 0.0013483 | 98.55 | 0 | 0 | 0.0013483 | 98.55 | 0.00528072 | 2025-06-21 03:23:18 | -0.00100439
12612 | 2 | CC DChg | 4.930556 | 34.93878 | -0.00027361 | 3.6706 | 0.00134906 | 98.61 | 0 | 0 | 0.00134906 | 98.61 | 0.00528351 | 2025-06-21 03:23:28 | -0.00100432
12613 | 2 | CC DChg | 4.933333 | 34.94156 | -0.00027361 | 3.6704 | 0.00134982 | 98.66 | 0 | 0 | 0.00134982 | 98.66 | 0.0052863 | 2025-06-21 03:23:38 | -0.00100427
12614 | 2 | CC DChg | 4.936111 | 34.94433 | -0.00027361 | 3.6702 | 0.00135058 | 98.72 | 0 | 0 | 0.00135058 | 98.72 | 0.00528909 | 2025-06-21 03:23:48 | -0.00100419
12615 | 2 | CC DChg | 4.938889 | 34.94711 | -0.00027361 | 3.6699 | 0.00135134 | 98.77 | 0 | 0 | 0.00135134 | 98.77 | 0.00529188 | 2025-06-21 03:23:58 | -0.00100411
12616 | 2 | CC DChg | 4.941667 | 34.94989 | -0.00027361 | 3.6696 | 0.0013521 | 98.83 | 0 | 0 | 0.0013521 | 98.83 | 0.00529467 | 2025-06-21 03:24:08 | -0.00100404
12617 | 2 | CC DChg | 4.944444 | 34.95267 | -0.00027361 | 3.6694 | 0.00135286 | 98.89 | 0 | 0 | 0.00135286 | 98.89 | 0.00529746 | 2025-06-21 03:24:18 | -0.00100397
12618 | 2 | CC DChg | 4.947222 | 34.95544 | -0.00027361 | 3.6691 | 0.00135362 | 98.94 | 0 | 0 | 0.00135362 | 98.94 | 0.00530024 | 2025-06-21 03:24:28 | -0.00100391
12619 | 2 | CC DChg | 4.95 | 34.95822 | -0.00027361 | 3.6689 | 0.00135438 | 99 | 0 | 0 | 0.00135438 | 99 | 0.00530303 | 2025-06-21 03:24:38 | -0.00100384
12620 | 2 | CC DChg | 4.952778 | 34.961 | -0.00027361 | 3.6686 | 0.00135514 | 99.05 | 0 | 0 | 0.00135514 | 99.05 | 0.00530582 | 2025-06-21 03:24:48 | -0.00100376
12621 | 2 | CC DChg | 4.955556 | 34.96378 | -0.00027361 | 3.6684 | 0.0013559 | 99.11 | 0 | 0 | 0.0013559 | 99.11 | 0.00530861 | 2025-06-21 03:24:58 | -0.00100371
12622 | 2 | CC DChg | 4.958333 | 34.96656 | -0.00027361 | 3.6681 | 0.00135666 | 99.16 | 0 | 0 | 0.00135666 | 99.16 | 0.0053114 | 2025-06-21 03:25:08 | -0.00100363
12623 | 2 | CC DChg | 4.961111 | 34.96933 | -0.00027361 | 3.6679 | 0.00135742 | 99.22 | 0 | 0 | 0.00135742 | 99.22 | 0.00531419 | 2025-06-21 03:25:18 | -0.00100356
12624 | 2 | CC DChg | 4.963889 | 34.97211 | -0.00027361 | 3.6676 | 0.00135818 | 99.27 | 0 | 0 | 0.00135818 | 99.27 | 0.00531697 | 2025-06-21 03:25:28 | -0.00100349
12625 | 2 | CC DChg | 4.966667 | 34.97489 | -0.00027361 | 3.6674 | 0.00135894 | 99.33 | 0 | 0 | 0.00135894 | 99.33 | 0.00531976 | 2025-06-21 03:25:38 | -0.00100342
12626 | 2 | CC DChg | 4.969444 | 34.97767 | -0.00027361 | 3.6671 | 0.0013597 | 99.39 | 0 | 0 | 0.0013597 | 99.39 | 0.00532255 | 2025-06-21 03:25:48 | -0.00100337
12627 | 2 | CC DChg | 4.972222 | 34.98044 | -0.00027361 | 3.6668 | 0.00136046 | 99.44 | 0 | 0 | 0.00136046 | 99.44 | 0.00532533 | 2025-06-21 03:25:58 | -0.00100329
12628 | 2 | CC DChg | 4.975 | 34.98322 | -0.00027361 | 3.6666 | 0.00136122 | 99.5 | 0 | 0 | 0.00136122 | 99.5 | 0.00532812 | 2025-06-21 03:26:08 | -0.00100323
12629 | 2 | CC DChg | 4.977778 | 34.986 | -0.00027361 | 3.6664 | 0.00136198 | 99.55 | 0 | 0 | 0.00136198 | 99.55 | 0.00533091 | 2025-06-21 03:26:18 | -0.00100316
12630 | 2 | CC DChg | 4.980556 | 34.98878 | -0.00027361 | 3.6661 | 0.00136274 | 99.61 | 0 | 0 | 0.00136274 | 99.61 | 0.00533369 | 2025-06-21 03:26:28 | -0.00100309
12631 | 2 | CC DChg | 4.983333 | 34.99156 | -0.00027361 | 3.6659 | 0.0013635 | 99.66 | 0 | 0 | 0.0013635 | 99.66 | 0.00533648 | 2025-06-21 03:26:38 | -0.00100302
12632 | 2 | CC DChg | 4.986111 | 34.99433 | -0.00027361 | 3.6657 | 0.00136426 | 99.72 | 0 | 0 | 0.00136426 | 99.72 | 0.00533927 | 2025-06-21 03:26:48 | -0.00100296
12633 | 2 | CC DChg | 4.988889 | 34.99711 | -0.00027361 | 3.6654 | 0.00136502 | 99.77 | 0 | 0 | 0.00136502 | 99.77 | 0.00534205 | 2025-06-21 03:26:58 | -0.0010029
12634 | 2 | CC DChg | 4.991667 | 34.99989 | -0.00027361 | 3.6652 | 0.00136578 | 99.83 | 0 | 0 | 0.00136578 | 99.83 | 0.00534484 | 2025-06-21 03:27:08 | -0.00100283
12635 | 2 | CC DChg | 4.994444 | 35.00267 | -0.00027361 | 3.6649 | 0.00136654 | 99.89 | 0 | 0 | 0.00136654 | 99.89 | 0.00534762 | 2025-06-21 03:27:18 | -0.00100275
12636 | 2 | CC DChg | 4.997222 | 35.00544 | -0.00027361 | 3.6647 | 0.0013673 | 99.94 | 0 | 0 | 0.0013673 | 99.94 | 0.00535041 | 2025-06-21 03:27:28 | -0.0010027
12637 | 2 | CC DChg | 5 | 35.00822 | -0.00027361 | 3.6644 | 0.00136806 | 100 | 0 | 0 | 0.00136806 | 100 | 0.00535319 | 2025-06-21 03:27:38 | -0.00100262
12638 | 2 | CC DChg | 5.002778 | 35.011 | -0.00027361 | 3.6642 | 0.00136882 | 100.05 | 0 | 0 | 0.00136882 | 100.05 | 0.00535598 | 2025-06-21 03:27:48 | -0.00100256
12639 | 2 | CC DChg | 5.005556 | 35.01378 | -0.00027361 | 3.6639 | 0.00136958 | 100.11 | 0 | 0 | 0.00136958 | 100.11 | 0.00535876 | 2025-06-21 03:27:58 | -0.00100248
12640 | 2 | CC DChg | 5.008333 | 35.01656 | -0.00027361 | 3.6637 | 0.00137034 | 100.16 | 0 | 0 | 0.00137034 | 100.16 | 0.00536155 | 2025-06-21 03:28:08 | -0.00100242
12641 | 2 | CC DChg | 5.011111 | 35.01933 | -0.00027361 | 3.6635 | 0.0013711 | 100.22 | 0 | 0 | 0.0013711 | 100.22 | 0.00536433 | 2025-06-21 03:28:18 | -0.00100236
12642 | 2 | CC DChg | 5.013889 | 35.02211 | -0.00027361 | 3.6632 | 0.00137186 | 100.27 | 0 | 0 | 0.00137186 | 100.27 | 0.00536712 | 2025-06-21 03:28:28 | -0.00100228
12643 | 2 | CC DChg | 5.016667 | 35.02489 | -0.00027361 | 3.663 | 0.00137262 | 100.33 | 0 | 0 | 0.00137262 | 100.33 | 0.0053699 | 2025-06-21 03:28:38 | -0.00100223
12644 | 2 | CC DChg | 5.019444 | 35.02767 | -0.00027361 | 3.6627 | 0.00137338 | 100.39 | 0 | 0 | 0.00137338 | 100.39 | 0.00537269 | 2025-06-21 03:28:48 | -0.00100216
12645 | 2 | CC DChg | 5.022222 | 35.03044 | -0.00027361 | 3.6625 | 0.00137414 | 100.44 | 0 | 0 | 0.00137414 | 100.44 | 0.00537547 | 2025-06-21 03:28:58 | -0.00100211
12646 | 2 | CC DChg | 5.025 | 35.03322 | -0.00027361 | 3.6623 | 0.0013749 | 100.5 | 0 | 0 | 0.0013749 | 100.5 | 0.00537825 | 2025-06-21 03:29:08 | -0.00100203
12647 | 2 | CC DChg | 5.027778 | 35.036 | -0.00027361 | 3.662 | 0.00137566 | 100.55 | 0 | 0 | 0.00137566 | 100.55 | 0.00538104 | 2025-06-21 03:29:18 | -0.00100197
12648 | 2 | CC DChg | 5.030556 | 35.03878 | -0.00027361 | 3.6618 | 0.00137642 | 100.61 | 0 | 0 | 0.00137642 | 100.61 | 0.00538382 | 2025-06-21 03:29:28 | -0.00100191
12649 | 2 | CC DChg | 5.033333 | 35.04156 | -0.00027361 | 3.6616 | 0.00137718 | 100.66 | 0 | 0 | 0.00137718 | 100.66 | 0.0053866 | 2025-06-21 03:29:38 | -0.00100184
12650 | 2 | CC DChg | 5.036111 | 35.04433 | -0.00027361 | 3.6613 | 0.00137794 | 100.72 | 0 | 0 | 0.00137794 | 100.72 | 0.00538938 | 2025-06-21 03:29:48 | -0.00100178
12651 | 2 | CC DChg | 5.038889 | 35.04711 | -0.00027361 | 3.6611 | 0.0013787 | 100.77 | 0 | 0 | 0.0013787 | 100.77 | 0.00539217 | 2025-06-21 03:29:58 | -0.00100171
12652 | 2 | CC DChg | 5.041667 | 35.04989 | -0.00027361 | 3.6609 | 0.00137946 | 100.83 | 0 | 0 | 0.00137946 | 100.83 | 0.00539495 | 2025-06-21 03:30:08 | -0.00100166
12653 | 2 | CC DChg | 5.044444 | 35.05267 | -0.00027361 | 3.6607 | 0.00138022 | 100.89 | 0 | 0 | 0.00138022 | 100.89 | 0.00539773 | 2025-06-21 03:30:18 | -0.0010016
12654 | 2 | CC DChg | 5.047222 | 35.05544 | -0.00027361 | 3.6604 | 0.00138098 | 100.94 | 0 | 0 | 0.00138098 | 100.94 | 0.00540051 | 2025-06-21 03:30:28 | -0.00100151
12655 | 2 | CC DChg | 5.05 | 35.05822 | -0.00027361 | 3.6601 | 0.00138174 | 101 | 0 | 0 | 0.00138174 | 101 | 0.0054033 | 2025-06-21 03:30:38 | -0.00100144
12656 | 2 | CC DChg | 5.052778 | 35.061 | -0.00027361 | 3.6599 | 0.0013825 | 101.05 | 0 | 0 | 0.0013825 | 101.05 | 0.00540608 | 2025-06-21 03:30:48 | -0.00100138
12657 | 2 | CC DChg | 5.055556 | 35.06378 | -0.00027361 | 3.6597 | 0.00138326 | 101.11 | 0 | 0 | 0.00138326 | 101.11 | 0.00540886 | 2025-06-21 03:30:58 | -0.00100133
12658 | 2 | CC DChg | 5.058333 | 35.06656 | -0.00027361 | 3.6594 | 0.00138402 | 101.16 | 0 | 0 | 0.00138402 | 101.16 | 0.00541164 | 2025-06-21 03:31:08 | -0.00100126
12659 | 2 | CC DChg | 5.061111 | 35.06933 | -0.00027361 | 3.6592 | 0.00138478 | 101.22 | 0 | 0 | 0.00138478 | 101.22 | 0.00541442 | 2025-06-21 03:31:18 | -0.00100121
12660 | 2 | CC DChg | 5.063889 | 35.07211 | -0.00027361 | 3.659 | 0.00138554 | 101.27 | 0 | 0 | 0.00138554 | 101.27 | 0.0054172 | 2025-06-21 03:31:28 | -0.00100115
12661 | 2 | CC DChg | 5.066667 | 35.07489 | -0.00027361 | 3.6588 | 0.0013863 | 101.33 | 0 | 0 | 0.0013863 | 101.33 | 0.00541998 | 2025-06-21 03:31:38 | -0.00100107
12662 | 2 | CC DChg | 5.069444 | 35.07767 | -0.00027361 | 3.6585 | 0.00138706 | 101.39 | 0 | 0 | 0.00138706 | 101.39 | 0.00542276 | 2025-06-21 03:31:48 | -0.00100101
12663 | 2 | CC DChg | 5.072222 | 35.08044 | -0.00027361 | 3.6582 | 0.00138782 | 101.44 | 0 | 0 | 0.00138782 | 101.44 | 0.00542554 | 2025-06-21 03:31:58 | -0.00100093
12664 | 2 | CC DChg | 5.075 | 35.08322 | -0.00027361 | 3.658 | 0.00138858 | 101.5 | 0 | 0 | 0.00138858 | 101.5 | 0.00542832 | 2025-06-21 03:32:08 | -0.00100088
12665 | 2 | CC DChg | 5.077778 | 35.086 | -0.00027361 | 3.6578 | 0.00138934 | 101.55 | 0 | 0 | 0.00138934 | 101.55 | 0.0054311 | 2025-06-21 03:32:18 | -0.00100081
12666 | 2 | CC DChg | 5.080556 | 35.08878 | -0.00027361 | 3.6576 | 0.0013901 | 101.61 | 0 | 0 | 0.0013901 | 101.61 | 0.00543388 | 2025-06-21 03:32:28 | -0.00100075
12667 | 2 | CC DChg | 5.083333 | 35.09156 | -0.00027361 | 3.6574 | 0.00139086 | 101.66 | 0 | 0 | 0.00139086 | 101.66 | 0.00543666 | 2025-06-21 03:32:38 | -0.0010007
12668 | 2 | CC DChg | 5.086111 | 35.09433 | -0.00027361 | 3.6571 | 0.00139162 | 101.72 | 0 | 0 | 0.00139162 | 101.72 | 0.00543944 | 2025-06-21 03:32:48 | -0.00100061
12669 | 2 | CC DChg | 5.088889 | 35.09711 | -0.00027361 | 3.6569 | 0.00139238 | 101.77 | 0 | 0 | 0.00139238 | 101.77 | 0.00544222 | 2025-06-21 03:32:58 | -0.00100058
12670 | 2 | CC DChg | 5.091667 | 35.09989 | -0.00027361 | 3.6566 | 0.00139314 | 101.83 | 0 | 0 | 0.00139314 | 101.83 | 0.005445 | 2025-06-21 03:33:08 | -0.00100049
12671 | 2 | CC DChg | 5.094444 | 35.10267 | -0.00027361 | 3.6564 | 0.0013939 | 101.89 | 0 | 0 | 0.0013939 | 101.89 | 0.00544778 | 2025-06-21 03:33:18 | -0.00100042
12672 | 2 | CC DChg | 5.097222 | 35.10544 | -0.00027361 | 3.6562 | 0.00139466 | 101.94 | 0 | 0 | 0.00139466 | 101.94 | 0.00545056 | 2025-06-21 03:33:28 | -0.00100037
12673 | 2 | CC DChg | 5.1 | 35.10822 | -0.00027361 | 3.656 | 0.00139542 | 102 | 0 | 0 | 0.00139542 | 102 | 0.00545334 | 2025-06-21 03:33:38 | -0.0010003
12674 | 2 | CC DChg | 5.102778 | 35.111 | -0.00027361 | 3.6557 | 0.00139618 | 102.05 | 0 | 0 | 0.00139618 | 102.05 | 0.00545612 | 2025-06-21 03:33:48 | -0.00100024
12675 | 2 | CC DChg | 5.105556 | 35.11378 | -0.00027361 | 3.6555 | 0.00139694 | 102.11 | 0 | 0 | 0.00139694 | 102.11 | 0.0054589 | 2025-06-21 03:33:58 | -0.00100018
12676 | 2 | CC DChg | 5.108333 | 35.11656 | -0.00027361 | 3.6553 | 0.0013977 | 102.16 | 0 | 0 | 0.0013977 | 102.16 | 0.00546168 | 2025-06-21 03:34:08 | -0.00100011
12677 | 2 | CC DChg | 5.111111 | 35.11933 | -0.00027361 | 3.655 | 0.00139846 | 102.22 | 0 | 0 | 0.00139846 | 102.22 | 0.00546445 | 2025-06-21 03:34:18 | -0.00100005
12678 | 2 | CC DChg | 5.113889 | 35.12211 | -0.00027361 | 3.6548 | 0.00139922 | 102.27 | 0 | 0 | 0.00139922 | 102.27 | 0.00546723 | 2025-06-21 03:34:28 | -0.00099999
12679 | 2 | CC DChg | 5.116667 | 35.12489 | -0.00027361 | 3.6546 | 0.00139998 | 102.33 | 0 | 0 | 0.00139998 | 102.33 | 0.00547001 | 2025-06-21 03:34:38 | -0.00099993
12680 | 2 | CC DChg | 5.119444 | 35.12767 | -0.00027361 | 3.6544 | 0.00140074 | 102.39 | 0 | 0 | 0.00140074 | 102.39 | 0.00547279 | 2025-06-21 03:34:48 | -0.00099987
12681 | 2 | CC DChg | 5.122222 | 35.13044 | -0.00027361 | 3.6541 | 0.0014015 | 102.44 | 0 | 0 | 0.0014015 | 102.44 | 0.00547556 | 2025-06-21 03:34:58 | -0.00099981
12682 | 2 | CC DChg | 5.125 | 35.13322 | -0.00027361 | 3.6539 | 0.00140226 | 102.5 | 0 | 0 | 0.00140226 | 102.5 | 0.00547834 | 2025-06-21 03:35:08 | -0.00099973
12683 | 2 | CC DChg | 5.127778 | 35.136 | -0.00027361 | 3.6537 | 0.00140302 | 102.55 | 0 | 0 | 0.00140302 | 102.55 | 0.00548112 | 2025-06-21 03:35:18 | -0.00099969
12684 | 2 | CC DChg | 5.130556 | 35.13878 | -0.00027361 | 3.6535 | 0.00140378 | 102.61 | 0 | 0 | 0.00140378 | 102.61 | 0.00548389 | 2025-06-21 03:35:28 | -0.00099963
12685 | 2 | CC DChg | 5.133333 | 35.14156 | -0.00027361 | 3.6532 | 0.00140454 | 102.66 | 0 | 0 | 0.00140454 | 102.66 | 0.00548667 | 2025-06-21 03:35:38 | -0.00099955
12686 | 2 | CC DChg | 5.136111 | 35.14433 | -0.00027361 | 3.653 | 0.0014053 | 102.72 | 0 | 0 | 0.0014053 | 102.72 | 0.00548945 | 2025-06-21 03:35:48 | -0.0009995
12687 | 2 | CC DChg | 5.138889 | 35.14711 | -0.00027361 | 3.6527 | 0.00140606 | 102.77 | 0 | 0 | 0.00140606 | 102.77 | 0.00549222 | 2025-06-21 03:35:58 | -0.00099944
12688 | 2 | CC DChg | 5.141667 | 35.14989 | -0.00027361 | 3.6525 | 0.00140682 | 102.83 | 0 | 0 | 0.00140682 | 102.83 | 0.005495 | 2025-06-21 03:36:08 | -0.00099938
12689 | 2 | CC DChg | 5.144444 | 35.15267 | -0.00027361 | 3.6523 | 0.00140758 | 102.89 | 0 | 0 | 0.00140758 | 102.89 | 0.00549778 | 2025-06-21 03:36:18 | -0.00099932
12690 | 2 | CC DChg | 5.147222 | 35.15544 | -0.00027361 | 3.6521 | 0.00140834 | 102.94 | 0 | 0 | 0.00140834 | 102.94 | 0.00550055 | 2025-06-21 03:36:28 | -0.00099924
12691 | 2 | CC DChg | 5.15 | 35.15822 | -0.00027361 | 3.6518 | 0.0014091 | 103 | 0 | 0 | 0.0014091 | 103 | 0.00550333 | 2025-06-21 03:36:38 | -0.00099919
12692 | 2 | CC DChg | 5.152778 | 35.161 | -0.00027361 | 3.6517 | 0.00140986 | 103.05 | 0 | 0 | 0.00140986 | 103.05 | 0.0055061 | 2025-06-21 03:36:48 | -0.00099914
12693 | 2 | CC DChg | 5.155556 | 35.16378 | -0.00027361 | 3.6514 | 0.00141062 | 103.11 | 0 | 0 | 0.00141062 | 103.11 | 0.00550888 | 2025-06-21 03:36:58 | -0.00099907
12694 | 2 | CC DChg | 5.158333 | 35.16656 | -0.00027361 | 3.6512 | 0.00141138 | 103.16 | 0 | 0 | 0.00141138 | 103.16 | 0.00551165 | 2025-06-21 03:37:08 | -0.00099899
12695 | 2 | CC DChg | 5.161111 | 35.16933 | -0.00027361 | 3.6509 | 0.00141214 | 103.22 | 0 | 0 | 0.00141214 | 103.22 | 0.00551443 | 2025-06-21 03:37:18 | -0.00099894
12696 | 2 | CC DChg | 5.163889 | 35.17211 | -0.00027361 | 3.6507 | 0.0014129 | 103.27 | 0 | 0 | 0.0014129 | 103.27 | 0.0055172 | 2025-06-21 03:37:28 | -0.00099887
12697 | 2 | CC DChg | 5.166667 | 35.17489 | -0.00027361 | 3.6505 | 0.00141366 | 103.33 | 0 | 0 | 0.00141366 | 103.33 | 0.00551998 | 2025-06-21 03:37:38 | -0.00099882
12698 | 2 | CC DChg | 5.169444 | 35.17767 | -0.00027361 | 3.6504 | 0.00141442 | 103.39 | 0 | 0 | 0.00141442 | 103.39 | 0.00552275 | 2025-06-21 03:37:48 | -0.00099878
12699 | 2 | CC DChg | 5.172222 | 35.18044 | -0.00027361 | 3.6501 | 0.00141518 | 103.44 | 0 | 0 | 0.00141518 | 103.44 | 0.00552553 | 2025-06-21 03:37:58 | -0.0009987
12700 | 2 | CC DChg | 5.175 | 35.18322 | -0.00027361 | 3.6499 | 0.00141594 | 103.5 | 0 | 0 | 0.00141594 | 103.5 | 0.0055283 | 2025-06-21 03:38:08 | -0.00099865
12701 | 2 | CC DChg | 5.177778 | 35.186 | -0.00027361 | 3.6497 | 0.0014167 | 103.55 | 0 | 0 | 0.0014167 | 103.55 | 0.00553107 | 2025-06-21 03:38:18 | -0.00099859
12702 | 2 | CC DChg | 5.180556 | 35.18878 | -0.00027361 | 3.6495 | 0.00141746 | 103.61 | 0 | 0 | 0.00141746 | 103.61 | 0.00553385 | 2025-06-21 03:38:28 | -0.00099854
12703 | 2 | CC DChg | 5.183333 | 35.19156 | -0.00027361 | 3.6492 | 0.00141822 | 103.66 | 0 | 0 | 0.00141822 | 103.66 | 0.00553662 | 2025-06-21 03:38:38 | -0.00099846
12704 | 2 | CC DChg | 5.186111 | 35.19433 | -0.00027361 | 3.6489 | 0.00141898 | 103.72 | 0 | 0 | 0.00141898 | 103.72 | 0.00553939 | 2025-06-21 03:38:48 | -0.00099839
12705 | 2 | CC DChg | 5.188889 | 35.19711 | -0.00027361 | 3.6488 | 0.00141974 | 103.77 | 0 | 0 | 0.00141974 | 103.77 | 0.00554217 | 2025-06-21 03:38:58 | -0.00099834
12706 | 2 | CC DChg | 5.191667 | 35.19989 | -0.00027361 | 3.6485 | 0.0014205 | 103.83 | 0 | 0 | 0.0014205 | 103.83 | 0.00554494 | 2025-06-21 03:39:08 | -0.00099828
12707 | 2 | CC DChg | 5.194444 | 35.20267 | -0.00027361 | 3.6483 | 0.00142126 | 103.89 | 0 | 0 | 0.00142126 | 103.89 | 0.00554771 | 2025-06-21 03:39:18 | -0.0009982
12708 | 2 | CC DChg | 5.197222 | 35.20544 | -0.00027361 | 3.6481 | 0.00142202 | 103.94 | 0 | 0 | 0.00142202 | 103.94 | 0.00555049 | 2025-06-21 03:39:28 | -0.00099815
12709 | 2 | CC DChg | 5.2 | 35.20822 | -0.00027361 | 3.6479 | 0.00142278 | 104 | 0 | 0 | 0.00142278 | 104 | 0.00555326 | 2025-06-21 03:39:38 | -0.00099808
12710 | 2 | CC DChg | 5.202778 | 35.211 | -0.00027361 | 3.6476 | 0.00142354 | 104.05 | 0 | 0 | 0.00142354 | 104.05 | 0.00555603 | 2025-06-21 03:39:48 | -0.00099802
12711 | 2 | CC DChg | 5.205556 | 35.21378 | -0.00027361 | 3.6474 | 0.0014243 | 104.11 | 0 | 0 | 0.0014243 | 104.11 | 0.0055588 | 2025-06-21 03:39:58 | -0.00099796
12712 | 2 | CC DChg | 5.208333 | 35.21656 | -0.00027361 | 3.6471 | 0.00142506 | 104.16 | 0 | 0 | 0.00142506 | 104.16 | 0.00556158 | 2025-06-21 03:40:08 | -0.0009979
12713 | 2 | CC DChg | 5.211111 | 35.21933 | -0.00027361 | 3.647 | 0.00142582 | 104.22 | 0 | 0 | 0.00142582 | 104.22 | 0.00556435 | 2025-06-21 03:40:18 | -0.00099785
12714 | 2 | CC DChg | 5.213889 | 35.22211 | -0.00027361 | 3.6467 | 0.00142658 | 104.27 | 0 | 0 | 0.00142658 | 104.27 | 0.00556712 | 2025-06-21 03:40:28 | -0.00099779
12715 | 2 | CC DChg | 5.216667 | 35.22489 | -0.00027361 | 3.6465 | 0.00142734 | 104.33 | 0 | 0 | 0.00142734 | 104.33 | 0.00556989 | 2025-06-21 03:40:38 | -0.00099772
12716 | 2 | CC DChg | 5.219444 | 35.22767 | -0.00027361 | 3.6463 | 0.0014281 | 104.39 | 0 | 0 | 0.0014281 | 104.39 | 0.00557266 | 2025-06-21 03:40:48 | -0.00099768
12717 | 2 | CC DChg | 5.222222 | 35.23044 | -0.00027361 | 3.646 | 0.00142886 | 104.44 | 0 | 0 | 0.00142886 | 104.44 | 0.00557543 | 2025-06-21 03:40:58 | -0.0009976
12718 | 2 | CC DChg | 5.225 | 35.23322 | -0.00027361 | 3.6459 | 0.00142962 | 104.5 | 0 | 0 | 0.00142962 | 104.5 | 0.0055782 | 2025-06-21 03:41:08 | -0.00099755
12719 | 2 | CC DChg | 5.227778 | 35.236 | -0.00027361 | 3.6456 | 0.00143038 | 104.55 | 0 | 0 | 0.00143038 | 104.55 | 0.00558098 | 2025-06-21 03:41:18 | -0.00099748
12720 | 2 | CC DChg | 5.230556 | 35.23878 | -0.00027361 | 3.6454 | 0.00143114 | 104.61 | 0 | 0 | 0.00143114 | 104.61 | 0.00558375 | 2025-06-21 03:41:28 | -0.00099743
12721 | 2 | CC DChg | 5.233333 | 35.24156 | -0.00027361 | 3.6452 | 0.0014319 | 104.66 | 0 | 0 | 0.0014319 | 104.66 | 0.00558652 | 2025-06-21 03:41:38 | -0.00099736
12722 | 2 | CC DChg | 5.236111 | 35.24433 | -0.00027361 | 3.645 | 0.00143266 | 104.72 | 0 | 0 | 0.00143266 | 104.72 | 0.00558929 | 2025-06-21 03:41:48 | -0.00099731
12723 | 2 | CC DChg | 5.238889 | 35.24711 | -0.00027361 | 3.6448 | 0.00143342 | 104.77 | 0 | 0 | 0.00143342 | 104.77 | 0.00559206 | 2025-06-21 03:41:58 | -0.00099726
12724 | 2 | CC DChg | 5.241667 | 35.24989 | -0.00027361 | 3.6446 | 0.00143418 | 104.83 | 0 | 0 | 0.00143418 | 104.83 | 0.00559483 | 2025-06-21 03:42:08 | -0.00099721
12725 | 2 | CC DChg | 5.244444 | 35.25267 | -0.00027361 | 3.6444 | 0.00143494 | 104.89 | 0 | 0 | 0.00143494 | 104.89 | 0.0055976 | 2025-06-21 03:42:18 | -0.00099715
12726 | 2 | CC DChg | 5.247222 | 35.25544 | -0.00027361 | 3.6441 | 0.0014357 | 104.94 | 0 | 0 | 0.0014357 | 104.94 | 0.00560037 | 2025-06-21 03:42:28 | -0.00099707
12727 | 2 | CC DChg | 5.25 | 35.25822 | -0.00027361 | 3.6439 | 0.00143646 | 105 | 0 | 0 | 0.00143646 | 105 | 0.00560314 | 2025-06-21 03:42:38 | -0.00099702
12728 | 2 | CC DChg | 5.252778 | 35.261 | -0.00027361 | 3.6438 | 0.00143722 | 105.05 | 0 | 0 | 0.00143722 | 105.05 | 0.00560591 | 2025-06-21 03:42:48 | -0.00099697
12729 | 2 | CC DChg | 5.255556 | 35.26378 | -0.00027361 | 3.6435 | 0.00143798 | 105.11 | 0 | 0 | 0.00143798 | 105.11 | 0.00560868 | 2025-06-21 03:42:58 | -0.00099691
12730 | 2 | CC DChg | 5.258333 | 35.26656 | -0.00027361 | 3.6433 | 0.00143874 | 105.16 | 0 | 0 | 0.00143874 | 105.16 | 0.00561144 | 2025-06-21 03:43:08 | -0.00099685
12731 | 2 | CC DChg | 5.261111 | 35.26933 | -0.00027361 | 3.6431 | 0.0014395 | 105.22 | 0 | 0 | 0.0014395 | 105.22 | 0.00561421 | 2025-06-21 03:43:18 | -0.00099678
12732 | 2 | CC DChg | 5.263889 | 35.27211 | -0.00027361 | 3.6429 | 0.00144026 | 105.27 | 0 | 0 | 0.00144026 | 105.27 | 0.00561698 | 2025-06-21 03:43:28 | -0.00099673
12733 | 2 | CC DChg | 5.266667 | 35.27489 | -0.00027361 | 3.6427 | 0.00144102 | 105.33 | 0 | 0 | 0.00144102 | 105.33 | 0.00561975 | 2025-06-21 03:43:38 | -0.00099669
12734 | 2 | CC DChg | 5.269444 | 35.27767 | -0.00027361 | 3.6425 | 0.00144178 | 105.39 | 0 | 0 | 0.00144178 | 105.39 | 0.00562252 | 2025-06-21 03:43:48 | -0.00099662
12735 | 2 | CC DChg | 5.272222 | 35.28044 | -0.00027361 | 3.6422 | 0.00144254 | 105.44 | 0 | 0 | 0.00144254 | 105.44 | 0.00562529 | 2025-06-21 03:43:58 | -0.00099656
12736 | 2 | CC DChg | 5.275 | 35.28322 | -0.00027361 | 3.642 | 0.0014433 | 105.5 | 0 | 0 | 0.0014433 | 105.5 | 0.00562806 | 2025-06-21 03:44:08 | -0.0009965
12737 | 2 | CC DChg | 5.277778 | 35.286 | -0.00027361 | 3.6418 | 0.00144406 | 105.55 | 0 | 0 | 0.00144406 | 105.55 | 0.00563082 | 2025-06-21 03:44:18 | -0.00099644
12738 | 2 | CC DChg | 5.280556 | 35.28878 | -0.00027361 | 3.6416 | 0.00144482 | 105.61 | 0 | 0 | 0.00144482 | 105.61 | 0.00563359 | 2025-06-21 03:44:28 | -0.00099638
12739 | 2 | CC DChg | 5.283333 | 35.29156 | -0.00027361 | 3.6415 | 0.00144558 | 105.66 | 0 | 0 | 0.00144558 | 105.66 | 0.00563636 | 2025-06-21 03:44:38 | -0.00099634
12740 | 2 | CC DChg | 5.286111 | 35.29433 | -0.00027361 | 3.6412 | 0.00144634 | 105.72 | 0 | 0 | 0.00144634 | 105.72 | 0.00563913 | 2025-06-21 03:44:48 | -0.00099628
12741 | 2 | CC DChg | 5.288889 | 35.29711 | -0.00027361 | 3.641 | 0.0014471 | 105.77 | 0 | 0 | 0.0014471 | 105.77 | 0.00564189 | 2025-06-21 03:44:58 | -0.00099623
12742 | 2 | CC DChg | 5.291667 | 35.29989 | -0.00027361 | 3.6408 | 0.00144786 | 105.83 | 0 | 0 | 0.00144786 | 105.83 | 0.00564466 | 2025-06-21 03:45:08 | -0.00099617
12743 | 2 | CC DChg | 5.294444 | 35.30267 | -0.00027361 | 3.6406 | 0.00144862 | 105.89 | 0 | 0 | 0.00144862 | 105.89 | 0.00564743 | 2025-06-21 03:45:18 | -0.00099611
12744 | 2 | CC DChg | 5.297222 | 35.30544 | -0.00027361 | 3.6404 | 0.00144938 | 105.94 | 0 | 0 | 0.00144938 | 105.94 | 0.0056502 | 2025-06-21 03:45:28 | -0.00099606
12745 | 2 | CC DChg | 5.3 | 35.30822 | -0.00027361 | 3.6402 | 0.00145014 | 106 | 0 | 0 | 0.00145014 | 106 | 0.00565296 | 2025-06-21 03:45:38 | -0.00099601
12746 | 2 | CC DChg | 5.302778 | 35.311 | -0.00027361 | 3.6399 | 0.0014509 | 106.05 | 0 | 0 | 0.0014509 | 106.05 | 0.00565573 | 2025-06-21 03:45:48 | -0.00099593
12747 | 2 | CC DChg | 5.305556 | 35.31378 | -0.00027361 | 3.6397 | 0.00145166 | 106.11 | 0 | 0 | 0.00145166 | 106.11 | 0.0056585 | 2025-06-21 03:45:58 | -0.00099587
12748 | 2 | CC DChg | 5.308333 | 35.31656 | -0.00027361 | 3.6395 | 0.00145242 | 106.16 | 0 | 0 | 0.00145242 | 106.16 | 0.00566126 | 2025-06-21 03:46:08 | -0.00099583
12749 | 2 | CC DChg | 5.311111 | 35.31933 | -0.00027361 | 3.6393 | 0.00145318 | 106.22 | 0 | 0 | 0.00145318 | 106.22 | 0.00566403 | 2025-06-21 03:46:18 | -0.00099576
12750 | 2 | CC DChg | 5.313889 | 35.32211 | -0.00027361 | 3.6391 | 0.00145394 | 106.27 | 0 | 0 | 0.00145394 | 106.27 | 0.00566679 | 2025-06-21 03:46:28 | -0.0009957
12751 | 2 | CC DChg | 5.316667 | 35.32489 | -0.00027361 | 3.6389 | 0.0014547 | 106.33 | 0 | 0 | 0.0014547 | 106.33 | 0.00566956 | 2025-06-21 03:46:38 | -0.00099564
12752 | 2 | CC DChg | 5.319444 | 35.32767 | -0.00027361 | 3.6387 | 0.00145546 | 106.39 | 0 | 0 | 0.00145546 | 106.39 | 0.00567232 | 2025-06-21 03:46:48 | -0.00099559
12753 | 2 | CC DChg | 5.322222 | 35.33044 | -0.00027361 | 3.6385 | 0.00145622 | 106.44 | 0 | 0 | 0.00145622 | 106.44 | 0.00567509 | 2025-06-21 03:46:58 | -0.00099554
12754 | 2 | CC DChg | 5.325 | 35.33322 | -0.00027361 | 3.6383 | 0.00145698 | 106.5 | 0 | 0 | 0.00145698 | 106.5 | 0.00567786 | 2025-06-21 03:47:08 | -0.00099547
12755 | 2 | CC DChg | 5.327778 | 35.336 | -0.00027361 | 3.638 | 0.00145774 | 106.55 | 0 | 0 | 0.00145774 | 106.55 | 0.00568062 | 2025-06-21 03:47:18 | -0.0009954
12756 | 2 | CC DChg | 5.330556 | 35.33878 | -0.00027361 | 3.6378 | 0.0014585 | 106.61 | 0 | 0 | 0.0014585 | 106.61 | 0.00568339 | 2025-06-21 03:47:28 | -0.00099535
12757 | 2 | CC DChg | 5.333333 | 35.34156 | -0.00027361 | 3.6376 | 0.00145926 | 106.66 | 0 | 0 | 0.00145926 | 106.66 | 0.00568615 | 2025-06-21 03:47:38 | -0.00099529
12758 | 2 | CC DChg | 5.336111 | 35.34433 | -0.00027361 | 3.6374 | 0.00146002 | 106.72 | 0 | 0 | 0.00146002 | 106.72 | 0.00568892 | 2025-06-21 03:47:48 | -0.00099525
12759 | 2 | CC DChg | 5.338889 | 35.34711 | -0.00027361 | 3.6372 | 0.00146078 | 106.77 | 0 | 0 | 0.00146078 | 106.77 | 0.00569168 | 2025-06-21 03:47:58 | -0.00099519
12760 | 2 | CC DChg | 5.341667 | 35.34989 | -0.00027361 | 3.637 | 0.00146154 | 106.83 | 0 | 0 | 0.00146154 | 106.83 | 0.00569444 | 2025-06-21 03:48:08 | -0.00099514
12761 | 2 | CC DChg | 5.344444 | 35.35267 | -0.00027361 | 3.6368 | 0.0014623 | 106.89 | 0 | 0 | 0.0014623 | 106.89 | 0.00569721 | 2025-06-21 03:48:18 | -0.00099509
12762 | 2 | CC DChg | 5.347222 | 35.35544 | -0.00027361 | 3.6366 | 0.00146306 | 106.94 | 0 | 0 | 0.00146306 | 106.94 | 0.00569997 | 2025-06-21 03:48:28 | -0.00099502
12763 | 2 | CC DChg | 5.35 | 35.35822 | -0.00027361 | 3.6364 | 0.00146382 | 107 | 0 | 0 | 0.00146382 | 107 | 0.00570274 | 2025-06-21 03:48:38 | -0.00099497
12764 | 2 | CC DChg | 5.352778 | 35.361 | -0.00027361 | 3.6362 | 0.00146458 | 107.05 | 0 | 0 | 0.00146458 | 107.05 | 0.0057055 | 2025-06-21 03:48:48 | -0.00099491
12765 | 2 | CC DChg | 5.355556 | 35.36378 | -0.00027361 | 3.636 | 0.00146534 | 107.11 | 0 | 0 | 0.00146534 | 107.11 | 0.00570826 | 2025-06-21 03:48:58 | -0.00099485
12766 | 2 | CC DChg | 5.358333 | 35.36656 | -0.00027361 | 3.6358 | 0.0014661 | 107.16 | 0 | 0 | 0.0014661 | 107.16 | 0.00571103 | 2025-06-21 03:49:08 | -0.00099479
12767 | 2 | CC DChg | 5.361111 | 35.36933 | -0.00027361 | 3.6356 | 0.00146686 | 107.22 | 0 | 0 | 0.00146686 | 107.22 | 0.00571379 | 2025-06-21 03:49:18 | -0.00099473
12768 | 2 | CC DChg | 5.363889 | 35.37211 | -0.00027361 | 3.6354 | 0.00146762 | 107.27 | 0 | 0 | 0.00146762 | 107.27 | 0.00571655 | 2025-06-21 03:49:28 | -0.00099469
12769 | 2 | CC DChg | 5.366667 | 35.37489 | -0.00027361 | 3.6352 | 0.00146838 | 107.33 | 0 | 0 | 0.00146838 | 107.33 | 0.00571932 | 2025-06-21 03:49:38 | -0.00099462
12770 | 2 | CC DChg | 5.369444 | 35.37767 | -0.00027361 | 3.635 | 0.00146914 | 107.39 | 0 | 0 | 0.00146914 | 107.39 | 0.00572208 | 2025-06-21 03:49:48 | -0.00099457
12771 | 2 | CC DChg | 5.372222 | 35.38044 | -0.00027361 | 3.6348 | 0.0014699 | 107.44 | 0 | 0 | 0.0014699 | 107.44 | 0.00572484 | 2025-06-21 03:49:58 | -0.00099452
12772 | 2 | CC DChg | 5.375 | 35.38322 | -0.00027361 | 3.6346 | 0.00147066 | 107.5 | 0 | 0 | 0.00147066 | 107.5 | 0.0057276 | 2025-06-21 03:50:08 | -0.00099448
12773 | 2 | CC DChg | 5.377778 | 35.386 | -0.00027361 | 3.6344 | 0.00147142 | 107.55 | 0 | 0 | 0.00147142 | 107.55 | 0.00573037 | 2025-06-21 03:50:18 | -0.00099441
12774 | 2 | CC DChg | 5.380556 | 35.38878 | -0.00027361 | 3.6342 | 0.00147218 | 107.61 | 0 | 0 | 0.00147218 | 107.61 | 0.00573313 | 2025-06-21 03:50:28 | -0.00099436
12775 | 2 | CC DChg | 5.383333 | 35.39156 | -0.00027361 | 3.634 | 0.00147294 | 107.66 | 0 | 0 | 0.00147294 | 107.66 | 0.00573589 | 2025-06-21 03:50:38 | -0.00099431
12776 | 2 | CC DChg | 5.386111 | 35.39433 | -0.00027361 | 3.6338 | 0.0014737 | 107.72 | 0 | 0 | 0.0014737 | 107.72 | 0.00573865 | 2025-06-21 03:50:48 | -0.00099424
12777 | 2 | CC DChg | 5.388889 | 35.39711 | -0.00027361 | 3.6336 | 0.00147446 | 107.77 | 0 | 0 | 0.00147446 | 107.77 | 0.00574141 | 2025-06-21 03:50:58 | -0.00099421
12778 | 2 | CC DChg | 5.391667 | 35.39989 | -0.00027361 | 3.6334 | 0.00147522 | 107.83 | 0 | 0 | 0.00147522 | 107.83 | 0.00574418 | 2025-06-21 03:51:08 | -0.00099413
12779 | 2 | CC DChg | 5.394444 | 35.40267 | -0.00027361 | 3.6332 | 0.00147598 | 107.89 | 0 | 0 | 0.00147598 | 107.89 | 0.00574694 | 2025-06-21 03:51:18 | -0.00099409
12780 | 2 | CC DChg | 5.397222 | 35.40544 | -0.00027361 | 3.633 | 0.00147674 | 107.94 | 0 | 0 | 0.00147674 | 107.94 | 0.0057497 | 2025-06-21 03:51:28 | -0.00099403
12781 | 2 | CC DChg | 5.4 | 35.40822 | -0.00027361 | 3.6328 | 0.0014775 | 108 | 0 | 0 | 0.0014775 | 108 | 0.00575246 | 2025-06-21 03:51:38 | -0.00099397
12782 | 2 | CC DChg | 5.402778 | 35.411 | -0.00027361 | 3.6326 | 0.00147826 | 108.05 | 0 | 0 | 0.00147826 | 108.05 | 0.00575522 | 2025-06-21 03:51:48 | -0.00099393
12783 | 2 | CC DChg | 5.405556 | 35.41378 | -0.00027361 | 3.6324 | 0.00147902 | 108.11 | 0 | 0 | 0.00147902 | 108.11 | 0.00575798 | 2025-06-21 03:51:58 | -0.00099387
12784 | 2 | CC DChg | 5.408333 | 35.41656 | -0.00027361 | 3.6322 | 0.00147978 | 108.16 | 0 | 0 | 0.00147978 | 108.16 | 0.00576074 | 2025-06-21 03:52:08 | -0.00099382
12785 | 2 | CC DChg | 5.411111 | 35.41933 | -0.00027361 | 3.6319 | 0.00148054 | 108.22 | 0 | 0 | 0.00148054 | 108.22 | 0.0057635 | 2025-06-21 03:52:18 | -0.00099374
12786 | 2 | CC DChg | 5.413889 | 35.42211 | -0.00027361 | 3.6318 | 0.0014813 | 108.27 | 0 | 0 | 0.0014813 | 108.27 | 0.00576626 | 2025-06-21 03:52:28 | -0.00099371
12787 | 2 | CC DChg | 5.416667 | 35.42489 | -0.00027361 | 3.6316 | 0.00148206 | 108.33 | 0 | 0 | 0.00148206 | 108.33 | 0.00576902 | 2025-06-21 03:52:38 | -0.00099364
12788 | 2 | CC DChg | 5.419444 | 35.42767 | -0.00027361 | 3.6314 | 0.00148282 | 108.39 | 0 | 0 | 0.00148282 | 108.39 | 0.00577178 | 2025-06-21 03:52:48 | -0.00099358
12789 | 2 | CC DChg | 5.422222 | 35.43044 | -0.00027361 | 3.6312 | 0.00148358 | 108.44 | 0 | 0 | 0.00148358 | 108.44 | 0.00577454 | 2025-06-21 03:52:58 | -0.00099353
12790 | 2 | CC DChg | 5.425 | 35.43322 | -0.00027361 | 3.6309 | 0.00148434 | 108.5 | 0 | 0 | 0.00148434 | 108.5 | 0.0057773 | 2025-06-21 03:53:08 | -0.00099347
12791 | 2 | CC DChg | 5.427778 | 35.436 | -0.00027361 | 3.6307 | 0.0014851 | 108.55 | 0 | 0 | 0.0014851 | 108.55 | 0.00578006 | 2025-06-21 03:53:18 | -0.00099341
12792 | 2 | CC DChg | 5.430556 | 35.43878 | -0.00027361 | 3.6306 | 0.00148586 | 108.61 | 0 | 0 | 0.00148586 | 108.61 | 0.00578282 | 2025-06-21 03:53:28 | -0.00099337
12793 | 2 | CC DChg | 5.433333 | 35.44156 | -0.00027361 | 3.6304 | 0.00148662 | 108.66 | 0 | 0 | 0.00148662 | 108.66 | 0.00578558 | 2025-06-21 03:53:38 | -0.00099331
12794 | 2 | CC DChg | 5.436111 | 35.44433 | -0.00027361 | 3.6302 | 0.00148738 | 108.72 | 0 | 0 | 0.00148738 | 108.72 | 0.00578834 | 2025-06-21 03:53:48 | -0.00099327
12795 | 2 | CC DChg | 5.438889 | 35.44711 | -0.00027361 | 3.63 | 0.00148814 | 108.77 | 0 | 0 | 0.00148814 | 108.77 | 0.0057911 | 2025-06-21 03:53:58 | -0.00099319
12796 | 2 | CC DChg | 5.441667 | 35.44989 | -0.00027361 | 3.6298 | 0.0014889 | 108.83 | 0 | 0 | 0.0014889 | 108.83 | 0.00579386 | 2025-06-21 03:54:08 | -0.00099314
12797 | 2 | CC DChg | 5.444444 | 35.45267 | -0.00027361 | 3.6296 | 0.00148966 | 108.89 | 0 | 0 | 0.00148966 | 108.89 | 0.00579662 | 2025-06-21 03:54:18 | -0.0009931
12798 | 2 | CC DChg | 5.447222 | 35.45544 | -0.00027361 | 3.6294 | 0.00149042 | 108.94 | 0 | 0 | 0.00149042 | 108.94 | 0.00579937 | 2025-06-21 03:54:28 | -0.00099305
12799 | 2 | CC DChg | 5.45 | 35.45822 | -0.00027361 | 3.6292 | 0.00149118 | 109 | 0 | 0 | 0.00149118 | 109 | 0.00580213 | 2025-06-21 03:54:38 | -0.00099298
12800 | 2 | CC DChg | 5.452778 | 35.461 | -0.00027361 | 3.629 | 0.00149194 | 109.05 | 0 | 0 | 0.00149194 | 109.05 | 0.00580489 | 2025-06-21 03:54:48 | -0.00099294
12801 | 2 | CC DChg | 5.455556 | 35.46378 | -0.00027361 | 3.6288 | 0.0014927 | 109.11 | 0 | 0 | 0.0014927 | 109.11 | 0.00580765 | 2025-06-21 03:54:58 | -0.00099289
12802 | 2 | CC DChg | 5.458333 | 35.46656 | -0.00027361 | 3.6286 | 0.00149346 | 109.16 | 0 | 0 | 0.00149346 | 109.16 | 0.00581041 | 2025-06-21 03:55:08 | -0.00099283
12803 | 2 | CC DChg | 5.461111 | 35.46933 | -0.00027361 | 3.6284 | 0.00149422 | 109.22 | 0 | 0 | 0.00149422 | 109.22 | 0.00581316 | 2025-06-21 03:55:18 | -0.00099277
12804 | 2 | CC DChg | 5.463889 | 35.47211 | -0.00027361 | 3.6282 | 0.00149498 | 109.27 | 0 | 0 | 0.00149498 | 109.27 | 0.00581592 | 2025-06-21 03:55:28 | -0.00099271
12805 | 2 | CC DChg | 5.466667 | 35.47489 | -0.00027361 | 3.628 | 0.00149574 | 109.33 | 0 | 0 | 0.00149574 | 109.33 | 0.00581868 | 2025-06-21 03:55:38 | -0.00099265
12806 | 2 | CC DChg | 5.469444 | 35.47767 | -0.00027361 | 3.6278 | 0.0014965 | 109.39 | 0 | 0 | 0.0014965 | 109.39 | 0.00582144 | 2025-06-21 03:55:48 | -0.0009926
12807 | 2 | CC DChg | 5.472222 | 35.48044 | -0.00027361 | 3.6276 | 0.00149726 | 109.44 | 0 | 0 | 0.00149726 | 109.44 | 0.00582419 | 2025-06-21 03:55:58 | -0.00099254
12808 | 2 | CC DChg | 5.475 | 35.48322 | -0.00027361 | 3.6274 | 0.00149802 | 109.5 | 0 | 0 | 0.00149802 | 109.5 | 0.00582695 | 2025-06-21 03:56:08 | -0.0009925
12809 | 2 | CC DChg | 5.477778 | 35.486 | -0.00027361 | 3.6272 | 0.00149878 | 109.55 | 0 | 0 | 0.00149878 | 109.55 | 0.00582971 | 2025-06-21 03:56:18 | -0.00099244
12810 | 2 | CC DChg | 5.480556 | 35.48878 | -0.00027361 | 3.627 | 0.00149954 | 109.61 | 0 | 0 | 0.00149954 | 109.61 | 0.00583247 | 2025-06-21 03:56:28 | -0.00099239
12811 | 2 | CC DChg | 5.483333 | 35.49156 | -0.00027361 | 3.6268 | 0.0015003 | 109.66 | 0 | 0 | 0.0015003 | 109.66 | 0.00583522 | 2025-06-21 03:56:38 | -0.00099233
12812 | 2 | CC DChg | 5.486111 | 35.49433 | -0.00027361 | 3.6266 | 0.00150106 | 109.72 | 0 | 0 | 0.00150106 | 109.72 | 0.00583798 | 2025-06-21 03:56:48 | -0.00099228
12813 | 2 | CC DChg | 5.488889 | 35.49711 | -0.00027361 | 3.6264 | 0.00150182 | 109.77 | 0 | 0 | 0.00150182 | 109.77 | 0.00584073 | 2025-06-21 03:56:58 | -0.00099223
12814 | 2 | CC DChg | 5.491667 | 35.49989 | -0.00027361 | 3.6263 | 0.00150258 | 109.83 | 0 | 0 | 0.00150258 | 109.83 | 0.00584349 | 2025-06-21 03:57:08 | -0.00099219
12815 | 2 | CC DChg | 5.494444 | 35.50267 | -0.00027361 | 3.626 | 0.00150334 | 109.89 | 0 | 0 | 0.00150334 | 109.89 | 0.00584625 | 2025-06-21 03:57:18 | -0.00099213
12816 | 2 | CC DChg | 5.497222 | 35.50544 | -0.00027361 | 3.6258 | 0.0015041 | 109.94 | 0 | 0 | 0.0015041 | 109.94 | 0.005849 | 2025-06-21 03:57:28 | -0.00099207
12817 | 2 | CC DChg | 5.5 | 35.50822 | -0.00027361 | 3.6257 | 0.00150486 | 110 | 0 | 0 | 0.00150486 | 110 | 0.00585176 | 2025-06-21 03:57:38 | -0.00099202
12818 | 2 | CC DChg | 5.502778 | 35.511 | -0.00027361 | 3.6255 | 0.00150562 | 110.05 | 0 | 0 | 0.00150562 | 110.05 | 0.00585451 | 2025-06-21 03:57:48 | -0.00099197
12819 | 2 | CC DChg | 5.505556 | 35.51378 | -0.00027361 | 3.6253 | 0.00150638 | 110.11 | 0 | 0 | 0.00150638 | 110.11 | 0.00585727 | 2025-06-21 03:57:58 | -0.00099192
12820 | 2 | CC DChg | 5.508333 | 35.51656 | -0.00027361 | 3.6251 | 0.00150714 | 110.16 | 0 | 0 | 0.00150714 | 110.16 | 0.00586002 | 2025-06-21 03:58:08 | -0.00099186
12821 | 2 | CC DChg | 5.511111 | 35.51933 | -0.00027361 | 3.6249 | 0.0015079 | 110.22 | 0 | 0 | 0.0015079 | 110.22 | 0.00586278 | 2025-06-21 03:58:18 | -0.00099181
12822 | 2 | CC DChg | 5.513889 | 35.52211 | -0.00027361 | 3.6247 | 0.00150866 | 110.27 | 0 | 0 | 0.00150866 | 110.27 | 0.00586553 | 2025-06-21 03:58:28 | -0.00099174
12823 | 2 | CC DChg | 5.516667 | 35.52489 | -0.00027361 | 3.6245 | 0.00150942 | 110.33 | 0 | 0 | 0.00150942 | 110.33 | 0.00586829 | 2025-06-21 03:58:38 | -0.00099169
12824 | 2 | CC DChg | 5.519444 | 35.52767 | -0.00027361 | 3.6243 | 0.00151018 | 110.39 | 0 | 0 | 0.00151018 | 110.39 | 0.00587104 | 2025-06-21 03:58:48 | -0.00099164
12825 | 2 | CC DChg | 5.522222 | 35.53044 | -0.00027361 | 3.6241 | 0.00151094 | 110.44 | 0 | 0 | 0.00151094 | 110.44 | 0.0058738 | 2025-06-21 03:58:58 | -0.0009916
12826 | 2 | CC DChg | 5.525 | 35.53322 | -0.00027361 | 3.6239 | 0.00151171 | 110.5 | 0 | 0 | 0.00151171 | 110.5 | 0.00587655 | 2025-06-21 03:59:08 | -0.00099154
12827 | 2 | CC DChg | 5.527778 | 35.536 | -0.00027361 | 3.6237 | 0.00151247 | 110.55 | 0 | 0 | 0.00151247 | 110.55 | 0.00587931 | 2025-06-21 03:59:18 | -0.00099149
12828 | 2 | CC DChg | 5.530556 | 35.53878 | -0.00027361 | 3.6235 | 0.00151323 | 110.61 | 0 | 0 | 0.00151323 | 110.61 | 0.00588206 | 2025-06-21 03:59:28 | -0.00099143
12829 | 2 | CC DChg | 5.533333 | 35.54156 | -0.00027361 | 3.6233 | 0.00151399 | 110.66 | 0 | 0 | 0.00151399 | 110.66 | 0.00588481 | 2025-06-21 03:59:38 | -0.00099138
12830 | 2 | CC DChg | 5.536111 | 35.54433 | -0.00027361 | 3.6231 | 0.00151475 | 110.72 | 0 | 0 | 0.00151475 | 110.72 | 0.00588757 | 2025-06-21 03:59:48 | -0.00099133
12831 | 2 | CC DChg | 5.538889 | 35.54711 | -0.00027361 | 3.6229 | 0.00151551 | 110.77 | 0 | 0 | 0.00151551 | 110.77 | 0.00589032 | 2025-06-21 03:59:58 | -0.00099128
12832 | 2 | CC DChg | 5.541667 | 35.54989 | -0.00027361 | 3.6227 | 0.00151627 | 110.83 | 0 | 0 | 0.00151627 | 110.83 | 0.00589308 | 2025-06-21 04:00:08 | -0.00099122
12833 | 2 | CC DChg | 5.544444 | 35.55267 | -0.00027361 | 3.6225 | 0.00151703 | 110.89 | 0 | 0 | 0.00151703 | 110.89 | 0.00589583 | 2025-06-21 04:00:18 | -0.00099117
12834 | 2 | CC DChg | 5.547222 | 35.55544 | -0.00027361 | 3.6224 | 0.00151779 | 110.94 | 0 | 0 | 0.00151779 | 110.94 | 0.00589858 | 2025-06-21 04:00:28 | -0.00099112
12835 | 2 | CC DChg | 5.55 | 35.55822 | -0.00027361 | 3.6222 | 0.00151855 | 111 | 0 | 0 | 0.00151855 | 111 | 0.00590134 | 2025-06-21 04:00:38 | -0.00099106
12836 | 2 | CC DChg | 5.552778 | 35.561 | -0.00027361 | 3.622 | 0.00151931 | 111.05 | 0 | 0 | 0.00151931 | 111.05 | 0.00590409 | 2025-06-21 04:00:48 | -0.00099102
12837 | 2 | CC DChg | 5.555556 | 35.56378 | -0.00027361 | 3.6218 | 0.00152007 | 111.11 | 0 | 0 | 0.00152007 | 111.11 | 0.00590684 | 2025-06-21 04:00:58 | -0.00099096
12838 | 2 | CC DChg | 5.558333 | 35.56656 | -0.00027361 | 3.6216 | 0.00152083 | 111.16 | 0 | 0 | 0.00152083 | 111.16 | 0.00590959 | 2025-06-21 04:01:08 | -0.00099091
12839 | 2 | CC DChg | 5.561111 | 35.56933 | -0.00027361 | 3.6214 | 0.00152159 | 111.22 | 0 | 0 | 0.00152159 | 111.22 | 0.00591235 | 2025-06-21 04:01:18 | -0.00099086
12840 | 2 | CC DChg | 5.563889 | 35.57211 | -0.00027361 | 3.6212 | 0.00152235 | 111.27 | 0 | 0 | 0.00152235 | 111.27 | 0.0059151 | 2025-06-21 04:01:28 | -0.0009908
12841 | 2 | CC DChg | 5.566667 | 35.57489 | -0.00027361 | 3.621 | 0.00152311 | 111.33 | 0 | 0 | 0.00152311 | 111.33 | 0.00591785 | 2025-06-21 04:01:38 | -0.00099075
12842 | 2 | CC DChg | 5.569444 | 35.57767 | -0.00027361 | 3.6209 | 0.00152387 | 111.39 | 0 | 0 | 0.00152387 | 111.39 | 0.0059206 | 2025-06-21 04:01:48 | -0.0009907
12843 | 2 | CC DChg | 5.572222 | 35.58044 | -0.00027361 | 3.6206 | 0.00152463 | 111.44 | 0 | 0 | 0.00152463 | 111.44 | 0.00592335 | 2025-06-21 04:01:58 | -0.00099065
12844 | 2 | CC DChg | 5.575 | 35.58322 | -0.00027361 | 3.6204 | 0.00152539 | 111.5 | 0 | 0 | 0.00152539 | 111.5 | 0.00592611 | 2025-06-21 04:02:08 | -0.00099059
12845 | 2 | CC DChg | 5.577778 | 35.586 | -0.00027361 | 3.6202 | 0.00152615 | 111.55 | 0 | 0 | 0.00152615 | 111.55 | 0.00592886 | 2025-06-21 04:02:18 | -0.00099053
12846 | 2 | CC DChg | 5.580556 | 35.58878 | -0.00027361 | 3.6201 | 0.00152691 | 111.61 | 0 | 0 | 0.00152691 | 111.61 | 0.00593161 | 2025-06-21 04:02:28 | -0.00099049
12847 | 2 | CC DChg | 5.583333 | 35.59156 | -0.00027361 | 3.6199 | 0.00152767 | 111.66 | 0 | 0 | 0.00152767 | 111.66 | 0.00593436 | 2025-06-21 04:02:38 | -0.00099045
12848 | 2 | CC DChg | 5.586111 | 35.59433 | -0.00027361 | 3.6197 | 0.00152843 | 111.72 | 0 | 0 | 0.00152843 | 111.72 | 0.00593711 | 2025-06-21 04:02:48 | -0.00099039
12849 | 2 | CC DChg | 5.588889 | 35.59711 | -0.00027361 | 3.6195 | 0.00152919 | 111.77 | 0 | 0 | 0.00152919 | 111.77 | 0.00593986 | 2025-06-21 04:02:58 | -0.00099034
12850 | 2 | CC DChg | 5.591667 | 35.59989 | -0.00027361 | 3.6193 | 0.00152995 | 111.83 | 0 | 0 | 0.00152995 | 111.83 | 0.00594261 | 2025-06-21 04:03:08 | -0.00099028
12851 | 2 | CC DChg | 5.594444 | 35.60267 | -0.00027361 | 3.6191 | 0.00153071 | 111.89 | 0 | 0 | 0.00153071 | 111.89 | 0.00594536 | 2025-06-21 04:03:18 | -0.00099023
12852 | 2 | CC DChg | 5.597222 | 35.60544 | -0.00027361 | 3.6189 | 0.00153147 | 111.94 | 0 | 0 | 0.00153147 | 111.94 | 0.00594811 | 2025-06-21 04:03:28 | -0.00099018
12853 | 2 | CC DChg | 5.6 | 35.60822 | -0.00027361 | 3.6187 | 0.00153223 | 112 | 0 | 0 | 0.00153223 | 112 | 0.00595086 | 2025-06-21 04:03:38 | -0.00099014
12854 | 2 | CC DChg | 5.602778 | 35.611 | -0.00027361 | 3.6185 | 0.00153299 | 112.05 | 0 | 0 | 0.00153299 | 112.05 | 0.00595362 | 2025-06-21 04:03:48 | -0.00099007
12855 | 2 | CC DChg | 5.605556 | 35.61378 | -0.00027361 | 3.6183 | 0.00153375 | 112.11 | 0 | 0 | 0.00153375 | 112.11 | 0.00595637 | 2025-06-21 04:03:58 | -0.00099001
12856 | 2 | CC DChg | 5.608333 | 35.61656 | -0.00027361 | 3.6181 | 0.00153451 | 112.16 | 0 | 0 | 0.00153451 | 112.16 | 0.00595911 | 2025-06-21 04:04:08 | -0.00098996
12857 | 2 | CC DChg | 5.611111 | 35.61933 | -0.00027361 | 3.6179 | 0.00153527 | 112.22 | 0 | 0 | 0.00153527 | 112.22 | 0.00596186 | 2025-06-21 04:04:18 | -0.0009899
12858 | 2 | CC DChg | 5.613889 | 35.62211 | -0.00027361 | 3.6178 | 0.00153603 | 112.27 | 0 | 0 | 0.00153603 | 112.27 | 0.00596461 | 2025-06-21 04:04:28 | -0.00098985
12859 | 2 | CC DChg | 5.616667 | 35.62489 | -0.00027361 | 3.6176 | 0.00153679 | 112.33 | 0 | 0 | 0.00153679 | 112.33 | 0.00596736 | 2025-06-21 04:04:38 | -0.0009898
12860 | 2 | CC DChg | 5.619444 | 35.62767 | -0.00027361 | 3.6174 | 0.00153755 | 112.39 | 0 | 0 | 0.00153755 | 112.39 | 0.00597011 | 2025-06-21 04:04:48 | -0.00098975
12861 | 2 | CC DChg | 5.622222 | 35.63044 | -0.00027361 | 3.6172 | 0.00153831 | 112.44 | 0 | 0 | 0.00153831 | 112.44 | 0.00597286 | 2025-06-21 04:04:58 | -0.00098969
12862 | 2 | CC DChg | 5.625 | 35.63322 | -0.00027361 | 3.617 | 0.00153907 | 112.5 | 0 | 0 | 0.00153907 | 112.5 | 0.00597561 | 2025-06-21 04:05:08 | -0.00098964
12863 | 2 | CC DChg | 5.627778 | 35.636 | -0.00027361 | 3.6168 | 0.00153983 | 112.55 | 0 | 0 | 0.00153983 | 112.55 | 0.00597836 | 2025-06-21 04:05:18 | -0.00098959
12864 | 2 | CC DChg | 5.630556 | 35.63878 | -0.00027361 | 3.6166 | 0.00154059 | 112.61 | 0 | 0 | 0.00154059 | 112.61 | 0.00598111 | 2025-06-21 04:05:28 | -0.00098954
12865 | 2 | CC DChg | 5.633333 | 35.64156 | -0.00027361 | 3.6164 | 0.00154135 | 112.66 | 0 | 0 | 0.00154135 | 112.66 | 0.00598386 | 2025-06-21 04:05:38 | -0.0009895
12866 | 2 | CC DChg | 5.636111 | 35.64433 | -0.00027361 | 3.6162 | 0.00154211 | 112.72 | 0 | 0 | 0.00154211 | 112.72 | 0.00598661 | 2025-06-21 04:05:48 | -0.00098944
12867 | 2 | CC DChg | 5.638889 | 35.64711 | -0.00027361 | 3.616 | 0.00154287 | 112.77 | 0 | 0 | 0.00154287 | 112.77 | 0.00598935 | 2025-06-21 04:05:58 | -0.00098939
12868 | 2 | CC DChg | 5.641667 | 35.64989 | -0.00027361 | 3.6159 | 0.00154363 | 112.83 | 0 | 0 | 0.00154363 | 112.83 | 0.0059921 | 2025-06-21 04:06:08 | -0.00098934
12869 | 2 | CC DChg | 5.644444 | 35.65267 | -0.00027361 | 3.6157 | 0.00154439 | 112.89 | 0 | 0 | 0.00154439 | 112.89 | 0.00599485 | 2025-06-21 04:06:18 | -0.0009893
12870 | 2 | CC DChg | 5.647222 | 35.65544 | -0.00027361 | 3.6155 | 0.00154515 | 112.94 | 0 | 0 | 0.00154515 | 112.94 | 0.0059976 | 2025-06-21 04:06:28 | -0.00098924
12871 | 2 | CC DChg | 5.65 | 35.65822 | -0.00027361 | 3.6153 | 0.00154591 | 113 | 0 | 0 | 0.00154591 | 113 | 0.00600035 | 2025-06-21 04:06:38 | -0.00098918
12872 | 2 | CC DChg | 5.652778 | 35.661 | -0.00027361 | 3.6151 | 0.00154667 | 113.05 | 0 | 0 | 0.00154667 | 113.05 | 0.0060031 | 2025-06-21 04:06:48 | -0.00098913
12873 | 2 | CC DChg | 5.655556 | 35.66378 | -0.00027361 | 3.6149 | 0.00154743 | 113.11 | 0 | 0 | 0.00154743 | 113.11 | 0.00600584 | 2025-06-21 04:06:58 | -0.00098908
12874 | 2 | CC DChg | 5.658333 | 35.66656 | -0.00027361 | 3.6147 | 0.00154819 | 113.16 | 0 | 0 | 0.00154819 | 113.16 | 0.00600859 | 2025-06-21 04:07:08 | -0.00098902
12875 | 2 | CC DChg | 5.661111 | 35.66933 | -0.00027361 | 3.6145 | 0.00154895 | 113.22 | 0 | 0 | 0.00154895 | 113.22 | 0.00601134 | 2025-06-21 04:07:18 | -0.00098897
12876 | 2 | CC DChg | 5.663889 | 35.67211 | -0.00027361 | 3.6143 | 0.00154971 | 113.27 | 0 | 0 | 0.00154971 | 113.27 | 0.00601408 | 2025-06-21 04:07:28 | -0.00098891
12877 | 2 | CC DChg | 5.666667 | 35.67489 | -0.00027361 | 3.6141 | 0.00155047 | 113.33 | 0 | 0 | 0.00155047 | 113.33 | 0.00601683 | 2025-06-21 04:07:38 | -0.00098886
12878 | 2 | CC DChg | 5.669444 | 35.67767 | -0.00027361 | 3.6139 | 0.00155123 | 113.39 | 0 | 0 | 0.00155123 | 113.39 | 0.00601958 | 2025-06-21 04:07:48 | -0.00098881
12879 | 2 | CC DChg | 5.672222 | 35.68044 | -0.00027361 | 3.6137 | 0.00155199 | 113.44 | 0 | 0 | 0.00155199 | 113.44 | 0.00602232 | 2025-06-21 04:07:58 | -0.00098876
12880 | 2 | CC DChg | 5.675 | 35.68322 | -0.00027361 | 3.6136 | 0.00155275 | 113.5 | 0 | 0 | 0.00155275 | 113.5 | 0.00602507 | 2025-06-21 04:08:08 | -0.00098871
12881 | 2 | CC DChg | 5.677778 | 35.686 | -0.00027361 | 3.6133 | 0.00155351 | 113.55 | 0 | 0 | 0.00155351 | 113.55 | 0.00602782 | 2025-06-21 04:08:18 | -0.00098864
12882 | 2 | CC DChg | 5.680556 | 35.68878 | -0.00027361 | 3.6132 | 0.00155427 | 113.61 | 0 | 0 | 0.00155427 | 113.61 | 0.00603056 | 2025-06-21 04:08:28 | -0.0009886
12883 | 2 | CC DChg | 5.683333 | 35.69156 | -0.00027361 | 3.613 | 0.00155503 | 113.66 | 0 | 0 | 0.00155503 | 113.66 | 0.00603331 | 2025-06-21 04:08:38 | -0.00098855
12884 | 2 | CC DChg | 5.686111 | 35.69433 | -0.00027361 | 3.6128 | 0.00155579 | 113.72 | 0 | 0 | 0.00155579 | 113.72 | 0.00603606 | 2025-06-21 04:08:48 | -0.0009885
12885 | 2 | CC DChg | 5.688889 | 35.69711 | -0.00027361 | 3.6126 | 0.00155655 | 113.77 | 0 | 0 | 0.00155655 | 113.77 | 0.0060388 | 2025-06-21 04:08:58 | -0.00098844
12886 | 2 | CC DChg | 5.691667 | 35.69989 | -0.00027361 | 3.6124 | 0.00155731 | 113.83 | 0 | 0 | 0.00155731 | 113.83 | 0.00604155 | 2025-06-21 04:09:08 | -0.00098839
12887 | 2 | CC DChg | 5.694444 | 35.70267 | -0.00027361 | 3.6122 | 0.00155807 | 113.89 | 0 | 0 | 0.00155807 | 113.89 | 0.00604429 | 2025-06-21 04:09:18 | -0.00098835
12888 | 2 | CC DChg | 5.697222 | 35.70544 | -0.00027361 | 3.612 | 0.00155883 | 113.94 | 0 | 0 | 0.00155883 | 113.94 | 0.00604704 | 2025-06-21 04:09:28 | -0.00098829
12889 | 2 | CC DChg | 5.7 | 35.70822 | -0.00027361 | 3.6119 | 0.00155959 | 114 | 0 | 0 | 0.00155959 | 114 | 0.00604978 | 2025-06-21 04:09:38 | -0.00098824
12890 | 2 | CC DChg | 5.702778 | 35.711 | -0.00027361 | 3.6116 | 0.00156035 | 114.05 | 0 | 0 | 0.00156035 | 114.05 | 0.00605253 | 2025-06-21 04:09:48 | -0.00098818
12891 | 2 | CC DChg | 5.705556 | 35.71378 | -0.00027361 | 3.6115 | 0.00156111 | 114.11 | 0 | 0 | 0.00156111 | 114.11 | 0.00605527 | 2025-06-21 04:09:58 | -0.00098814
12892 | 2 | CC DChg | 5.708333 | 35.71656 | -0.00027361 | 3.6113 | 0.00156187 | 114.16 | 0 | 0 | 0.00156187 | 114.16 | 0.00605802 | 2025-06-21 04:10:08 | -0.00098808
12893 | 2 | CC DChg | 5.711111 | 35.71933 | -0.00027361 | 3.6111 | 0.00156263 | 114.22 | 0 | 0 | 0.00156263 | 114.22 | 0.00606076 | 2025-06-21 04:10:18 | -0.00098802
12894 | 2 | CC DChg | 5.713889 | 35.72211 | -0.00027361 | 3.6109 | 0.00156339 | 114.27 | 0 | 0 | 0.00156339 | 114.27 | 0.00606351 | 2025-06-21 04:10:28 | -0.00098798
12895 | 2 | CC DChg | 5.716667 | 35.72489 | -0.00027361 | 3.6107 | 0.00156415 | 114.33 | 0 | 0 | 0.00156415 | 114.33 | 0.00606625 | 2025-06-21 04:10:38 | -0.00098793
12896 | 2 | CC DChg | 5.719444 | 35.72767 | -0.00027361 | 3.6105 | 0.00156491 | 114.39 | 0 | 0 | 0.00156491 | 114.39 | 0.006069 | 2025-06-21 04:10:48 | -0.00098788
12897 | 2 | CC DChg | 5.722222 | 35.73044 | -0.00027361 | 3.6103 | 0.00156567 | 114.44 | 0 | 0 | 0.00156567 | 114.44 | 0.00607174 | 2025-06-21 04:10:58 | -0.00098782
12898 | 2 | CC DChg | 5.725 | 35.73322 | -0.00027361 | 3.6101 | 0.00156643 | 114.5 | 0 | 0 | 0.00156643 | 114.5 | 0.00607448 | 2025-06-21 04:11:08 | -0.00098777
12899 | 2 | CC DChg | 5.727778 | 35.736 | -0.00027361 | 3.61 | 0.00156719 | 114.55 | 0 | 0 | 0.00156719 | 114.55 | 0.00607723 | 2025-06-21 04:11:18 | -0.00098773
12900 | 2 | CC DChg | 5.730556 | 35.73878 | -0.00027361 | 3.6098 | 0.00156795 | 114.61 | 0 | 0 | 0.00156795 | 114.61 | 0.00607997 | 2025-06-21 04:11:28 | -0.00098767
12901 | 2 | CC DChg | 5.733333 | 35.74156 | -0.00027361 | 3.6096 | 0.00156871 | 114.66 | 0 | 0 | 0.00156871 | 114.66 | 0.00608271 | 2025-06-21 04:11:38 | -0.00098763
12902 | 2 | CC DChg | 5.736111 | 35.74433 | -0.00027361 | 3.6094 | 0.00156947 | 114.72 | 0 | 0 | 0.00156947 | 114.72 | 0.00608546 | 2025-06-21 04:11:48 | -0.00098757
12903 | 2 | CC DChg | 5.738889 | 35.74711 | -0.00027361 | 3.6093 | 0.00157023 | 114.77 | 0 | 0 | 0.00157023 | 114.77 | 0.0060882 | 2025-06-21 04:11:58 | -0.00098753
12904 | 2 | CC DChg | 5.741667 | 35.74989 | -0.00027361 | 3.609 | 0.00157099 | 114.83 | 0 | 0 | 0.00157099 | 114.83 | 0.00609094 | 2025-06-21 04:12:08 | -0.00098746
12905 | 2 | CC DChg | 5.744444 | 35.75267 | -0.00027361 | 3.6089 | 0.00157175 | 114.89 | 0 | 0 | 0.00157175 | 114.89 | 0.00609369 | 2025-06-21 04:12:18 | -0.00098742
12906 | 2 | CC DChg | 5.747222 | 35.75544 | -0.00027361 | 3.6087 | 0.00157251 | 114.94 | 0 | 0 | 0.00157251 | 114.94 | 0.00609643 | 2025-06-21 04:12:28 | -0.00098737
12907 | 2 | CC DChg | 5.75 | 35.75822 | -0.00027361 | 3.6085 | 0.00157327 | 115 | 0 | 0 | 0.00157327 | 115 | 0.00609917 | 2025-06-21 04:12:38 | -0.00098732
12908 | 2 | CC DChg | 5.752778 | 35.761 | -0.00027361 | 3.6083 | 0.00157403 | 115.05 | 0 | 0 | 0.00157403 | 115.05 | 0.00610191 | 2025-06-21 04:12:48 | -0.00098727
12909 | 2 | CC DChg | 5.755556 | 35.76378 | -0.00027361 | 3.6081 | 0.00157479 | 115.11 | 0 | 0 | 0.00157479 | 115.11 | 0.00610466 | 2025-06-21 04:12:58 | -0.00098723
12910 | 2 | CC DChg | 5.758333 | 35.76656 | -0.00027361 | 3.6079 | 0.00157555 | 115.16 | 0 | 0 | 0.00157555 | 115.16 | 0.0061074 | 2025-06-21 04:13:08 | -0.00098717
12911 | 2 | CC DChg | 5.761111 | 35.76933 | -0.00027361 | 3.6077 | 0.00157631 | 115.22 | 0 | 0 | 0.00157631 | 115.22 | 0.00611014 | 2025-06-21 04:13:18 | -0.0009871
12912 | 2 | CC DChg | 5.763889 | 35.77211 | -0.00027361 | 3.6076 | 0.00157707 | 115.27 | 0 | 0 | 0.00157707 | 115.27 | 0.00611288 | 2025-06-21 04:13:28 | -0.00098706
12913 | 2 | CC DChg | 5.766667 | 35.77489 | -0.00027361 | 3.6074 | 0.00157783 | 115.33 | 0 | 0 | 0.00157783 | 115.33 | 0.00611562 | 2025-06-21 04:13:38 | -0.00098702
12914 | 2 | CC DChg | 5.769444 | 35.77767 | -0.00027361 | 3.6072 | 0.00157859 | 115.39 | 0 | 0 | 0.00157859 | 115.39 | 0.00611837 | 2025-06-21 04:13:48 | -0.00098697
12915 | 2 | CC DChg | 5.772222 | 35.78044 | -0.00027361 | 3.607 | 0.00157935 | 115.44 | 0 | 0 | 0.00157935 | 115.44 | 0.00612111 | 2025-06-21 04:13:58 | -0.00098691
12916 | 2 | CC DChg | 5.775 | 35.78322 | -0.00027361 | 3.6068 | 0.00158011 | 115.5 | 0 | 0 | 0.00158011 | 115.5 | 0.00612385 | 2025-06-21 04:14:08 | -0.00098686
12917 | 2 | CC DChg | 5.777778 | 35.786 | -0.00027361 | 3.6066 | 0.00158087 | 115.55 | 0 | 0 | 0.00158087 | 115.55 | 0.00612659 | 2025-06-21 04:14:18 | -0.0009868
12918 | 2 | CC DChg | 5.780556 | 35.78878 | -0.00027361 | 3.6064 | 0.00158163 | 115.61 | 0 | 0 | 0.00158163 | 115.61 | 0.00612933 | 2025-06-21 04:14:28 | -0.00098676
12919 | 2 | CC DChg | 5.783333 | 35.79156 | -0.00027361 | 3.6063 | 0.00158239 | 115.66 | 0 | 0 | 0.00158239 | 115.66 | 0.00613207 | 2025-06-21 04:14:38 | -0.00098671
12920 | 2 | CC DChg | 5.786111 | 35.79433 | -0.00027361 | 3.6061 | 0.00158315 | 115.72 | 0 | 0 | 0.00158315 | 115.72 | 0.00613481 | 2025-06-21 04:14:48 | -0.00098667
12921 | 2 | CC DChg | 5.788889 | 35.79711 | -0.00027361 | 3.606 | 0.00158391 | 115.77 | 0 | 0 | 0.00158391 | 115.77 | 0.00613755 | 2025-06-21 04:14:58 | -0.00098662
12922 | 2 | CC DChg | 5.791667 | 35.79989 | -0.00027361 | 3.6058 | 0.00158467 | 115.83 | 0 | 0 | 0.00158467 | 115.83 | 0.00614029 | 2025-06-21 04:15:08 | -0.00098657
12923 | 2 | CC DChg | 5.794444 | 35.80267 | -0.00027361 | 3.6055 | 0.00158543 | 115.89 | 0 | 0 | 0.00158543 | 115.89 | 0.00614303 | 2025-06-21 04:15:18 | -0.00098652
12924 | 2 | CC DChg | 5.797222 | 35.80544 | -0.00027361 | 3.6054 | 0.00158619 | 115.94 | 0 | 0 | 0.00158619 | 115.94 | 0.00614577 | 2025-06-21 04:15:28 | -0.00098646
12925 | 2 | CC DChg | 5.8 | 35.80822 | -0.00027361 | 3.6052 | 0.00158695 | 116 | 0 | 0 | 0.00158695 | 116 | 0.00614851 | 2025-06-21 04:15:38 | -0.00098641
12926 | 2 | CC DChg | 5.802778 | 35.811 | -0.00027361 | 3.605 | 0.00158771 | 116.05 | 0 | 0 | 0.00158771 | 116.05 | 0.00615125 | 2025-06-21 04:15:48 | -0.00098637
12927 | 2 | CC DChg | 5.805556 | 35.81378 | -0.00027361 | 3.6048 | 0.00158847 | 116.11 | 0 | 0 | 0.00158847 | 116.11 | 0.00615399 | 2025-06-21 04:15:58 | -0.00098631
12928 | 2 | CC DChg | 5.808333 | 35.81656 | -0.00027361 | 3.6047 | 0.00158923 | 116.16 | 0 | 0 | 0.00158923 | 116.16 | 0.00615673 | 2025-06-21 04:16:08 | -0.00098628
12929 | 2 | CC DChg | 5.811111 | 35.81933 | -0.00027361 | 3.6044 | 0.00158999 | 116.22 | 0 | 0 | 0.00158999 | 116.22 | 0.00615947 | 2025-06-21 04:16:18 | -0.0009862
12930 | 2 | CC DChg | 5.813889 | 35.82211 | -0.00027361 | 3.6043 | 0.00159075 | 116.27 | 0 | 0 | 0.00159075 | 116.27 | 0.00616221 | 2025-06-21 04:16:28 | -0.00098615
12931 | 2 | CC DChg | 5.816667 | 35.82489 | -0.00027361 | 3.6041 | 0.00159151 | 116.33 | 0 | 0 | 0.00159151 | 116.33 | 0.00616495 | 2025-06-21 04:16:38 | -0.00098611
12932 | 2 | CC DChg | 5.819444 | 35.82767 | -0.00027361 | 3.6039 | 0.00159227 | 116.39 | 0 | 0 | 0.00159227 | 116.39 | 0.00616769 | 2025-06-21 04:16:48 | -0.00098607
12933 | 2 | CC DChg | 5.822222 | 35.83044 | -0.00027361 | 3.6037 | 0.00159303 | 116.44 | 0 | 0 | 0.00159303 | 116.44 | 0.00617043 | 2025-06-21 04:16:58 | -0.000986
12934 | 2 | CC DChg | 5.825 | 35.83322 | -0.00027361 | 3.6035 | 0.00159379 | 116.5 | 0 | 0 | 0.00159379 | 116.5 | 0.00617317 | 2025-06-21 04:17:08 | -0.00098594
12935 | 2 | CC DChg | 5.827778 | 35.836 | -0.00027361 | 3.6033 | 0.00159455 | 116.55 | 0 | 0 | 0.00159455 | 116.55 | 0.00617591 | 2025-06-21 04:17:18 | -0.00098589
12936 | 2 | CC DChg | 5.830556 | 35.83878 | -0.00027361 | 3.6032 | 0.00159531 | 116.61 | 0 | 0 | 0.00159531 | 116.61 | 0.00617865 | 2025-06-21 04:17:28 | -0.00098587
12937 | 2 | CC DChg | 5.833333 | 35.84156 | -0.00027361 | 3.603 | 0.00159607 | 116.66 | 0 | 0 | 0.00159607 | 116.66 | 0.00618138 | 2025-06-21 04:17:38 | -0.0009858
12938 | 2 | CC DChg | 5.836111 | 35.84433 | -0.00027361 | 3.6028 | 0.00159683 | 116.72 | 0 | 0 | 0.00159683 | 116.72 | 0.00618412 | 2025-06-21 04:17:48 | -0.00098574
12939 | 2 | CC DChg | 5.838889 | 35.84711 | -0.00027361 | 3.6026 | 0.00159759 | 116.77 | 0 | 0 | 0.00159759 | 116.77 | 0.00618686 | 2025-06-21 04:17:58 | -0.0009857
12940 | 2 | CC DChg | 5.841667 | 35.84989 | -0.00027361 | 3.6024 | 0.00159835 | 116.83 | 0 | 0 | 0.00159835 | 116.83 | 0.0061896 | 2025-06-21 04:18:08 | -0.00098564
12941 | 2 | CC DChg | 5.844444 | 35.85267 | -0.00027361 | 3.6023 | 0.00159911 | 116.89 | 0 | 0 | 0.00159911 | 116.89 | 0.00619234 | 2025-06-21 04:18:18 | -0.00098561
12942 | 2 | CC DChg | 5.847222 | 35.85544 | -0.00027361 | 3.602 | 0.00159987 | 116.94 | 0 | 0 | 0.00159987 | 116.94 | 0.00619507 | 2025-06-21 04:18:28 | -0.00098555
12943 | 2 | CC DChg | 5.85 | 35.85822 | -0.00027361 | 3.6019 | 0.00160063 | 117 | 0 | 0 | 0.00160063 | 117 | 0.00619781 | 2025-06-21 04:18:38 | -0.0009855
12944 | 2 | CC DChg | 5.852778 | 35.861 | -0.00027361 | 3.6017 | 0.00160139 | 117.05 | 0 | 0 | 0.00160139 | 117.05 | 0.00620055 | 2025-06-21 04:18:48 | -0.00098544
12945 | 2 | CC DChg | 5.855556 | 35.86378 | -0.00027361 | 3.6014 | 0.00160215 | 117.11 | 0 | 0 | 0.00160215 | 117.11 | 0.00620329 | 2025-06-21 04:18:58 | -0.00098537
12946 | 2 | CC DChg | 5.858333 | 35.86656 | -0.00027361 | 3.6013 | 0.00160291 | 117.16 | 0 | 0 | 0.00160291 | 117.16 | 0.00620602 | 2025-06-21 04:19:08 | -0.00098534
12947 | 2 | CC DChg | 5.861111 | 35.86933 | -0.00027361 | 3.6011 | 0.00160367 | 117.22 | 0 | 0 | 0.00160367 | 117.22 | 0.00620876 | 2025-06-21 04:19:18 | -0.00098529
12948 | 2 | CC DChg | 5.863889 | 35.87211 | -0.00027361 | 3.6009 | 0.00160443 | 117.27 | 0 | 0 | 0.00160443 | 117.27 | 0.0062115 | 2025-06-21 04:19:28 | -0.00098524
12949 | 2 | CC DChg | 5.866667 | 35.87489 | -0.00027361 | 3.6007 | 0.00160519 | 117.33 | 0 | 0 | 0.00160519 | 117.33 | 0.00621424 | 2025-06-21 04:19:38 | -0.0009852
12950 | 2 | CC DChg | 5.869444 | 35.87767 | -0.00027361 | 3.6006 | 0.00160595 | 117.39 | 0 | 0 | 0.00160595 | 117.39 | 0.00621697 | 2025-06-21 04:19:48 | -0.00098515
12951 | 2 | CC DChg | 5.872222 | 35.88044 | -0.00027361 | 3.6004 | 0.00160671 | 117.44 | 0 | 0 | 0.00160671 | 117.44 | 0.00621971 | 2025-06-21 04:19:58 | -0.0009851
12952 | 2 | CC DChg | 5.875 | 35.88322 | -0.00027361 | 3.6002 | 0.00160747 | 117.5 | 0 | 0 | 0.00160747 | 117.5 | 0.00622244 | 2025-06-21 04:20:08 | -0.00098505
12953 | 2 | CC DChg | 5.877778 | 35.886 | -0.00027361 | 3.6 | 0.00160823 | 117.55 | 0 | 0 | 0.00160823 | 117.55 | 0.00622518 | 2025-06-21 04:20:18 | -0.000985
12954 | 2 | CC DChg | 5.880556 | 35.88878 | -0.00027361 | 3.5998 | 0.00160899 | 117.61 | 0 | 0 | 0.00160899 | 117.61 | 0.00622792 | 2025-06-21 04:20:28 | -0.00098492
12955 | 2 | CC DChg | 5.883333 | 35.89156 | -0.00027361 | 3.5996 | 0.00160975 | 117.66 | 0 | 0 | 0.00160975 | 117.66 | 0.00623065 | 2025-06-21 04:20:38 | -0.00098488
12956 | 2 | CC DChg | 5.886111 | 35.89433 | -0.00027361 | 3.5994 | 0.00161051 | 117.72 | 0 | 0 | 0.00161051 | 117.72 | 0.00623339 | 2025-06-21 04:20:48 | -0.00098483
12957 | 2 | CC DChg | 5.888889 | 35.89711 | -0.00027361 | 3.5993 | 0.00161127 | 117.77 | 0 | 0 | 0.00161127 | 117.77 | 0.00623612 | 2025-06-21 04:20:58 | -0.00098478
12958 | 2 | CC DChg | 5.891667 | 35.89989 | -0.00027361 | 3.5991 | 0.00161203 | 117.83 | 0 | 0 | 0.00161203 | 117.83 | 0.00623886 | 2025-06-21 04:21:08 | -0.00098474
12959 | 2 | CC DChg | 5.894444 | 35.90267 | -0.00027361 | 3.5989 | 0.00161279 | 117.89 | 0 | 0 | 0.00161279 | 117.89 | 0.00624159 | 2025-06-21 04:21:18 | -0.00098469
12960 | 2 | CC DChg | 5.897222 | 35.90544 | -0.00027361 | 3.5987 | 0.00161355 | 117.94 | 0 | 0 | 0.00161355 | 117.94 | 0.00624433 | 2025-06-21 04:21:28 | -0.00098464
12961 | 2 | CC DChg | 5.9 | 35.90822 | -0.00027361 | 3.5985 | 0.00161431 | 118 | 0 | 0 | 0.00161431 | 118 | 0.00624706 | 2025-06-21 04:21:38 | -0.0009846
12962 | 2 | CC DChg | 5.902778 | 35.911 | -0.00027361 | 3.5984 | 0.00161507 | 118.05 | 0 | 0 | 0.00161507 | 118.05 | 0.0062498 | 2025-06-21 04:21:48 | -0.00098454
12963 | 2 | CC DChg | 5.905556 | 35.91378 | -0.00027361 | 3.5982 | 0.00161583 | 118.11 | 0 | 0 | 0.00161583 | 118.11 | 0.00625253 | 2025-06-21 04:21:58 | -0.0009845
12964 | 2 | CC DChg | 5.908333 | 35.91656 | -0.00027361 | 3.598 | 0.00161659 | 118.16 | 0 | 0 | 0.00161659 | 118.16 | 0.00625527 | 2025-06-21 04:22:08 | -0.00098445
12965 | 2 | CC DChg | 5.911111 | 35.91933 | -0.00027361 | 3.5978 | 0.00161735 | 118.22 | 0 | 0 | 0.00161735 | 118.22 | 0.006258 | 2025-06-21 04:22:18 | -0.00098439
12966 | 2 | CC DChg | 5.913889 | 35.92211 | -0.00027361 | 3.5976 | 0.00161811 | 118.27 | 0 | 0 | 0.00161811 | 118.27 | 0.00626074 | 2025-06-21 04:22:28 | -0.00098433
12967 | 2 | CC DChg | 5.916667 | 35.92489 | -0.00027361 | 3.5974 | 0.00161887 | 118.33 | 0 | 0 | 0.00161887 | 118.33 | 0.00626347 | 2025-06-21 04:22:38 | -0.00098428
12968 | 2 | CC DChg | 5.919444 | 35.92767 | -0.00027361 | 3.5972 | 0.00161963 | 118.39 | 0 | 0 | 0.00161963 | 118.39 | 0.00626621 | 2025-06-21 04:22:48 | -0.00098422
12969 | 2 | CC DChg | 5.922222 | 35.93044 | -0.00027361 | 3.597 | 0.00162039 | 118.44 | 0 | 0 | 0.00162039 | 118.44 | 0.00626894 | 2025-06-21 04:22:58 | -0.00098416
12970 | 2 | CC DChg | 5.925 | 35.93322 | -0.00027361 | 3.5968 | 0.00162115 | 118.5 | 0 | 0 | 0.00162115 | 118.5 | 0.00627167 | 2025-06-21 04:23:08 | -0.00098412
12971 | 2 | CC DChg | 5.927778 | 35.936 | -0.00027361 | 3.5966 | 0.00162191 | 118.55 | 0 | 0 | 0.00162191 | 118.55 | 0.00627441 | 2025-06-21 04:23:18 | -0.00098406
12972 | 2 | CC DChg | 5.930556 | 35.93878 | -0.00027361 | 3.5965 | 0.00162267 | 118.61 | 0 | 0 | 0.00162267 | 118.61 | 0.00627714 | 2025-06-21 04:23:28 | -0.00098402
12973 | 2 | CC DChg | 5.933333 | 35.94156 | -0.00027361 | 3.5963 | 0.00162343 | 118.66 | 0 | 0 | 0.00162343 | 118.66 | 0.00627987 | 2025-06-21 04:23:38 | -0.00098397
12974 | 2 | CC DChg | 5.936111 | 35.94433 | -0.00027361 | 3.5961 | 0.00162419 | 118.72 | 0 | 0 | 0.00162419 | 118.72 | 0.00628261 | 2025-06-21 04:23:48 | -0.00098393
12975 | 2 | CC DChg | 5.938889 | 35.94711 | -0.00027361 | 3.5959 | 0.00162495 | 118.77 | 0 | 0 | 0.00162495 | 118.77 | 0.00628534 | 2025-06-21 04:23:58 | -0.00098388
12976 | 2 | CC DChg | 5.941667 | 35.94989 | -0.00027361 | 3.5957 | 0.00162571 | 118.83 | 0 | 0 | 0.00162571 | 118.83 | 0.00628807 | 2025-06-21 04:24:08 | -0.00098383
12977 | 2 | CC DChg | 5.944444 | 35.95267 | -0.00027361 | 3.5955 | 0.00162647 | 118.89 | 0 | 0 | 0.00162647 | 118.89 | 0.00629081 | 2025-06-21 04:24:18 | -0.00098376
12978 | 2 | CC DChg | 5.947222 | 35.95544 | -0.00027361 | 3.5953 | 0.00162723 | 118.94 | 0 | 0 | 0.00162723 | 118.94 | 0.00629354 | 2025-06-21 04:24:28 | -0.00098372
12979 | 2 | CC DChg | 5.95 | 35.95822 | -0.00027361 | 3.5952 | 0.00162799 | 119 | 0 | 0 | 0.00162799 | 119 | 0.00629627 | 2025-06-21 04:24:38 | -0.00098368
12980 | 2 | CC DChg | 5.952778 | 35.961 | -0.00027361 | 3.595 | 0.00162875 | 119.05 | 0 | 0 | 0.00162875 | 119.05 | 0.006299 | 2025-06-21 04:24:48 | -0.00098362
12981 | 2 | CC DChg | 5.955556 | 35.96378 | -0.00027361 | 3.5948 | 0.00162951 | 119.11 | 0 | 0 | 0.00162951 | 119.11 | 0.00630174 | 2025-06-21 04:24:58 | -0.00098357
12982 | 2 | CC DChg | 5.958333 | 35.96656 | -0.00027361 | 3.5946 | 0.00163027 | 119.16 | 0 | 0 | 0.00163027 | 119.16 | 0.00630447 | 2025-06-21 04:25:08 | -0.00098351
12983 | 2 | CC DChg | 5.961111 | 35.96933 | -0.00027361 | 3.5944 | 0.00163103 | 119.22 | 0 | 0 | 0.00163103 | 119.22 | 0.0063072 | 2025-06-21 04:25:18 | -0.00098347
12984 | 2 | CC DChg | 5.963889 | 35.97211 | -0.00027361 | 3.5942 | 0.00163179 | 119.27 | 0 | 0 | 0.00163179 | 119.27 | 0.00630993 | 2025-06-21 04:25:28 | -0.00098341
12985 | 2 | CC DChg | 5.966667 | 35.97489 | -0.00027361 | 3.5941 | 0.00163255 | 119.33 | 0 | 0 | 0.00163255 | 119.33 | 0.00631266 | 2025-06-21 04:25:38 | -0.00098337
12986 | 2 | CC DChg | 5.969444 | 35.97767 | -0.00027361 | 3.5939 | 0.00163331 | 119.39 | 0 | 0 | 0.00163331 | 119.39 | 0.00631539 | 2025-06-21 04:25:48 | -0.00098333
12987 | 2 | CC DChg | 5.972222 | 35.98044 | -0.00027361 | 3.5937 | 0.00163407 | 119.44 | 0 | 0 | 0.00163407 | 119.44 | 0.00631813 | 2025-06-21 04:25:58 | -0.00098326
12988 | 2 | CC DChg | 5.975 | 35.98322 | -0.00027361 | 3.5935 | 0.00163483 | 119.5 | 0 | 0 | 0.00163483 | 119.5 | 0.00632086 | 2025-06-21 04:26:08 | -0.00098321
12989 | 2 | CC DChg | 5.977778 | 35.986 | -0.00027361 | 3.5933 | 0.00163559 | 119.55 | 0 | 0 | 0.00163559 | 119.55 | 0.00632359 | 2025-06-21 04:26:18 | -0.00098316
12990 | 2 | CC DChg | 5.980556 | 35.98878 | -0.00027361 | 3.5931 | 0.00163635 | 119.61 | 0 | 0 | 0.00163635 | 119.61 | 0.00632632 | 2025-06-21 04:26:28 | -0.00098311
12991 | 2 | CC DChg | 5.983333 | 35.99156 | -0.00027361 | 3.5929 | 0.00163711 | 119.66 | 0 | 0 | 0.00163711 | 119.66 | 0.00632905 | 2025-06-21 04:26:38 | -0.00098307
12992 | 2 | CC DChg | 5.986111 | 35.99433 | -0.00027361 | 3.5927 | 0.00163787 | 119.72 | 0 | 0 | 0.00163787 | 119.72 | 0.00633178 | 2025-06-21 04:26:48 | -0.00098301
12993 | 2 | CC DChg | 5.988889 | 35.99711 | -0.00027361 | 3.5926 | 0.00163863 | 119.77 | 0 | 0 | 0.00163863 | 119.77 | 0.00633451 | 2025-06-21 04:26:58 | -0.00098297
12994 | 2 | CC DChg | 5.991667 | 35.99989 | -0.00027361 | 3.5924 | 0.00163939 | 119.83 | 0 | 0 | 0.00163939 | 119.83 | 0.00633724 | 2025-06-21 04:27:08 | -0.00098292
12995 | 2 | CC DChg | 5.994444 | 36.00267 | -0.00027361 | 3.5922 | 0.00164015 | 119.89 | 0 | 0 | 0.00164015 | 119.89 | 0.00633997 | 2025-06-21 04:27:18 | -0.00098288
12996 | 2 | CC DChg | 5.997222 | 36.00544 | -0.00027361 | 3.592 | 0.00164091 | 119.94 | 0 | 0 | 0.00164091 | 119.94 | 0.0063427 | 2025-06-21 04:27:28 | -0.00098281
12997 | 2 | CC DChg | 6 | 36.00822 | -0.00027361 | 3.5918 | 0.00164167 | 120 | 0 | 0 | 0.00164167 | 120 | 0.00634543 | 2025-06-21 04:27:38 | -0.00098276
12998 | 2 | CC DChg | 6.002778 | 36.011 | -0.00027361 | 3.5916 | 0.00164243 | 120.05 | 0 | 0 | 0.00164243 | 120.05 | 0.00634816 | 2025-06-21 04:27:48 | -0.00098271
12999 | 2 | CC DChg | 6.005556 | 36.01378 | -0.00027361 | 3.5914 | 0.00164319 | 120.11 | 0 | 0 | 0.00164319 | 120.11 | 0.00635089 | 2025-06-21 04:27:58 | -0.00098266
13000 | 2 | CC DChg | 6.008333 | 36.01656 | -0.00027361 | 3.5912 | 0.00164395 | 120.16 | 0 | 0 | 0.00164395 | 120.16 | 0.00635362 | 2025-06-21 04:28:08 | -0.00098259
13001 | 2 | CC DChg | 6.011111 | 36.01933 | -0.00027361 | 3.5911 | 0.00164471 | 120.22 | 0 | 0 | 0.00164471 | 120.22 | 0.00635635 | 2025-06-21 04:28:18 | -0.00098255
13002 | 2 | CC DChg | 6.013889 | 36.02211 | -0.00027361 | 3.5908 | 0.00164547 | 120.27 | 0 | 0 | 0.00164547 | 120.27 | 0.00635908 | 2025-06-21 04:28:28 | -0.0009825
13003 | 2 | CC DChg | 6.016667 | 36.02489 | -0.00027361 | 3.5907 | 0.00164623 | 120.33 | 0 | 0 | 0.00164623 | 120.33 | 0.00636181 | 2025-06-21 04:28:38 | -0.00098244
13004 | 2 | CC DChg | 6.019444 | 36.02767 | -0.00027361 | 3.5905 | 0.00164699 | 120.39 | 0 | 0 | 0.00164699 | 120.39 | 0.00636454 | 2025-06-21 04:28:48 | -0.0009824
13005 | 2 | CC DChg | 6.022222 | 36.03044 | -0.00027361 | 3.5903 | 0.00164775 | 120.44 | 0 | 0 | 0.00164775 | 120.44 | 0.00636727 | 2025-06-21 04:28:58 | -0.00098235
13006 | 2 | CC DChg | 6.025 | 36.03322 | -0.00027361 | 3.5902 | 0.00164851 | 120.5 | 0 | 0 | 0.00164851 | 120.5 | 0.00637 | 2025-06-21 04:29:08 | -0.00098231
13007 | 2 | CC DChg | 6.027778 | 36.036 | -0.00027361 | 3.5899 | 0.00164927 | 120.55 | 0 | 0 | 0.00164927 | 120.55 | 0.00637272 | 2025-06-21 04:29:18 | -0.00098225
13008 | 2 | CC DChg | 6.030556 | 36.03878 | -0.00027361 | 3.5898 | 0.00165003 | 120.61 | 0 | 0 | 0.00165003 | 120.61 | 0.00637545 | 2025-06-21 04:29:28 | -0.00098221
13009 | 2 | CC DChg | 6.033333 | 36.04156 | -0.00027361 | 3.5896 | 0.00165079 | 120.66 | 0 | 0 | 0.00165079 | 120.66 | 0.00637818 | 2025-06-21 04:29:38 | -0.00098216
13010 | 2 | CC DChg | 6.036111 | 36.04433 | -0.00027361 | 3.5894 | 0.00165155 | 120.72 | 0 | 0 | 0.00165155 | 120.72 | 0.00638091 | 2025-06-21 04:29:48 | -0.00098209
13011 | 2 | CC DChg | 6.038889 | 36.04711 | -0.00027361 | 3.5892 | 0.00165231 | 120.77 | 0 | 0 | 0.00165231 | 120.77 | 0.00638364 | 2025-06-21 04:29:58 | -0.00098205
13012 | 2 | CC DChg | 6.041667 | 36.04989 | -0.00027361 | 3.589 | 0.00165307 | 120.83 | 0 | 0 | 0.00165307 | 120.83 | 0.00638636 | 2025-06-21 04:30:08 | -0.000982
13013 | 2 | CC DChg | 6.044444 | 36.05267 | -0.00027361 | 3.5888 | 0.00165383 | 120.89 | 0 | 0 | 0.00165383 | 120.89 | 0.00638909 | 2025-06-21 04:30:18 | -0.00098194
13014 | 2 | CC DChg | 6.047222 | 36.05544 | -0.00027361 | 3.5886 | 0.00165459 | 120.94 | 0 | 0 | 0.00165459 | 120.94 | 0.00639182 | 2025-06-21 04:30:28 | -0.00098189
13015 | 2 | CC DChg | 6.05 | 36.05822 | -0.00027361 | 3.5885 | 0.00165535 | 121 | 0 | 0 | 0.00165535 | 121 | 0.00639455 | 2025-06-21 04:30:38 | -0.00098185
13016 | 2 | CC DChg | 6.052778 | 36.061 | -0.00027361 | 3.5883 | 0.00165611 | 121.05 | 0 | 0 | 0.00165611 | 121.05 | 0.00639727 | 2025-06-21 04:30:48 | -0.00098179
13017 | 2 | CC DChg | 6.055556 | 36.06378 | -0.00027361 | 3.5881 | 0.00165687 | 121.11 | 0 | 0 | 0.00165687 | 121.11 | 0.0064 | 2025-06-21 04:30:58 | -0.00098175
13018 | 2 | CC DChg | 6.058333 | 36.06656 | -0.00027361 | 3.5879 | 0.00165763 | 121.16 | 0 | 0 | 0.00165763 | 121.16 | 0.00640273 | 2025-06-21 04:31:08 | -0.00098168
13019 | 2 | CC DChg | 6.061111 | 36.06933 | -0.00027361 | 3.5877 | 0.00165839 | 121.22 | 0 | 0 | 0.00165839 | 121.22 | 0.00640545 | 2025-06-21 04:31:18 | -0.00098163
13020 | 2 | CC DChg | 6.063889 | 36.07211 | -0.00027361 | 3.5875 | 0.00165915 | 121.27 | 0 | 0 | 0.00165915 | 121.27 | 0.00640818 | 2025-06-21 04:31:28 | -0.00098157
13021 | 2 | CC DChg | 6.066667 | 36.07489 | -0.00027361 | 3.5873 | 0.00165991 | 121.33 | 0 | 0 | 0.00165991 | 121.33 | 0.00641091 | 2025-06-21 04:31:38 | -0.00098153
13022 | 2 | CC DChg | 6.069444 | 36.07767 | -0.00027361 | 3.5871 | 0.00166067 | 121.39 | 0 | 0 | 0.00166067 | 121.39 | 0.00641363 | 2025-06-21 04:31:48 | -0.00098147
13023 | 2 | CC DChg | 6.072222 | 36.08044 | -0.00027361 | 3.5869 | 0.00166143 | 121.44 | 0 | 0 | 0.00166143 | 121.44 | 0.00641636 | 2025-06-21 04:31:58 | -0.00098142
13024 | 2 | CC DChg | 6.075 | 36.08322 | -0.00027361 | 3.5868 | 0.00166219 | 121.5 | 0 | 0 | 0.00166219 | 121.5 | 0.00641909 | 2025-06-21 04:32:08 | -0.00098137
13025 | 2 | CC DChg | 6.077778 | 36.086 | -0.00027361 | 3.5865 | 0.00166295 | 121.55 | 0 | 0 | 0.00166295 | 121.55 | 0.00642181 | 2025-06-21 04:32:18 | -0.00098131
13026 | 2 | CC DChg | 6.080556 | 36.08878 | -0.00027361 | 3.5864 | 0.00166371 | 121.61 | 0 | 0 | 0.00166371 | 121.61 | 0.00642454 | 2025-06-21 04:32:28 | -0.00098126
13027 | 2 | CC DChg | 6.083333 | 36.09156 | -0.00027361 | 3.5862 | 0.00166447 | 121.66 | 0 | 0 | 0.00166447 | 121.66 | 0.00642726 | 2025-06-21 04:32:38 | -0.00098122
13028 | 2 | CC DChg | 6.086111 | 36.09433 | -0.00027361 | 3.586 | 0.00166523 | 121.72 | 0 | 0 | 0.00166523 | 121.72 | 0.00642999 | 2025-06-21 04:32:48 | -0.00098117
13029 | 2 | CC DChg | 6.088889 | 36.09711 | -0.00027361 | 3.5858 | 0.00166599 | 121.77 | 0 | 0 | 0.00166599 | 121.77 | 0.00643271 | 2025-06-21 04:32:58 | -0.00098111
13030 | 2 | CC DChg | 6.091667 | 36.09989 | -0.00027361 | 3.5856 | 0.00166675 | 121.83 | 0 | 0 | 0.00166675 | 121.83 | 0.00643544 | 2025-06-21 04:33:08 | -0.00098106
13031 | 2 | CC DChg | 6.094444 | 36.10267 | -0.00027361 | 3.5854 | 0.00166751 | 121.89 | 0 | 0 | 0.00166751 | 121.89 | 0.00643816 | 2025-06-21 04:33:18 | -0.00098101
13032 | 2 | CC DChg | 6.097222 | 36.10544 | -0.00027361 | 3.5852 | 0.00166827 | 121.94 | 0 | 0 | 0.00166827 | 121.94 | 0.00644089 | 2025-06-21 04:33:28 | -0.00098095
13033 | 2 | CC DChg | 6.1 | 36.10822 | -0.00027361 | 3.585 | 0.00166903 | 122 | 0 | 0 | 0.00166903 | 122 | 0.00644361 | 2025-06-21 04:33:38 | -0.00098091
13034 | 2 | CC DChg | 6.102778 | 36.111 | -0.00027361 | 3.5849 | 0.00166979 | 122.05 | 0 | 0 | 0.00166979 | 122.05 | 0.00644634 | 2025-06-21 04:33:48 | -0.00098086
13035 | 2 | CC DChg | 6.105556 | 36.11378 | -0.00027361 | 3.5847 | 0.00167055 | 122.11 | 0 | 0 | 0.00167055 | 122.11 | 0.00644906 | 2025-06-21 04:33:58 | -0.00098081
13036 | 2 | CC DChg | 6.108333 | 36.11656 | -0.00027361 | 3.5845 | 0.00167131 | 122.16 | 0 | 0 | 0.00167131 | 122.16 | 0.00645179 | 2025-06-21 04:34:08 | -0.00098075
13037 | 2 | CC DChg | 6.111111 | 36.11933 | -0.00027361 | 3.5843 | 0.00167207 | 122.22 | 0 | 0 | 0.00167207 | 122.22 | 0.00645451 | 2025-06-21 04:34:18 | -0.0009807
13038 | 2 | CC DChg | 6.113889 | 36.12211 | -0.00027361 | 3.5841 | 0.00167283 | 122.27 | 0 | 0 | 0.00167283 | 122.27 | 0.00645724 | 2025-06-21 04:34:28 | -0.00098066
13039 | 2 | CC DChg | 6.116667 | 36.12489 | -0.00027361 | 3.5839 | 0.00167359 | 122.33 | 0 | 0 | 0.00167359 | 122.33 | 0.00645996 | 2025-06-21 04:34:38 | -0.00098061
13040 | 2 | CC DChg | 6.119444 | 36.12767 | -0.00027361 | 3.5837 | 0.00167435 | 122.39 | 0 | 0 | 0.00167435 | 122.39 | 0.00646268 | 2025-06-21 04:34:48 | -0.00098055
13041 | 2 | CC DChg | 6.122222 | 36.13044 | -0.00027361 | 3.5836 | 0.00167511 | 122.44 | 0 | 0 | 0.00167511 | 122.44 | 0.00646541 | 2025-06-21 04:34:58 | -0.0009805
13042 | 2 | CC DChg | 6.125 | 36.13322 | -0.00027361 | 3.5834 | 0.00167587 | 122.5 | 0 | 0 | 0.00167587 | 122.5 | 0.00646813 | 2025-06-21 04:35:08 | -0.00098045
13043 | 2 | CC DChg | 6.127778 | 36.136 | -0.00027361 | 3.5832 | 0.00167663 | 122.55 | 0 | 0 | 0.00167663 | 122.55 | 0.00647086 | 2025-06-21 04:35:18 | -0.0009804
13044 | 2 | CC DChg | 6.130556 | 36.13878 | -0.00027361 | 3.583 | 0.00167739 | 122.61 | 0 | 0 | 0.00167739 | 122.61 | 0.00647358 | 2025-06-21 04:35:28 | -0.00098036
13045 | 2 | CC DChg | 6.133333 | 36.14156 | -0.00027361 | 3.5828 | 0.00167815 | 122.66 | 0 | 0 | 0.00167815 | 122.66 | 0.0064763 | 2025-06-21 04:35:38 | -0.00098028
13046 | 2 | CC DChg | 6.136111 | 36.14433 | -0.00027361 | 3.5826 | 0.00167891 | 122.72 | 0 | 0 | 0.00167891 | 122.72 | 0.00647902 | 2025-06-21 04:35:48 | -0.00098024
13047 | 2 | CC DChg | 6.138889 | 36.14711 | -0.00027361 | 3.5824 | 0.00167967 | 122.77 | 0 | 0 | 0.00167967 | 122.77 | 0.00648175 | 2025-06-21 04:35:58 | -0.00098019
13048 | 2 | CC DChg | 6.141667 | 36.14989 | -0.00027361 | 3.5822 | 0.00168043 | 122.83 | 0 | 0 | 0.00168043 | 122.83 | 0.00648447 | 2025-06-21 04:36:08 | -0.00098014
13049 | 2 | CC DChg | 6.144444 | 36.15267 | -0.00027361 | 3.5821 | 0.00168119 | 122.89 | 0 | 0 | 0.00168119 | 122.89 | 0.00648719 | 2025-06-21 04:36:18 | -0.0009801
13050 | 2 | CC DChg | 6.147222 | 36.15544 | -0.00027361 | 3.5819 | 0.00168195 | 122.94 | 0 | 0 | 0.00168195 | 122.94 | 0.00648992 | 2025-06-21 04:36:28 | -0.00098003
13051 | 2 | CC DChg | 6.15 | 36.15822 | -0.00027361 | 3.5817 | 0.00168271 | 123 | 0 | 0 | 0.00168271 | 123 | 0.00649264 | 2025-06-21 04:36:38 | -0.00097999
13052 | 2 | CC DChg | 6.152778 | 36.161 | -0.00027361 | 3.5815 | 0.00168347 | 123.05 | 0 | 0 | 0.00168347 | 123.05 | 0.00649536 | 2025-06-21 04:36:48 | -0.00097994
13053 | 2 | CC DChg | 6.155556 | 36.16378 | -0.00027361 | 3.5813 | 0.00168423 | 123.11 | 0 | 0 | 0.00168423 | 123.11 | 0.00649808 | 2025-06-21 04:36:58 | -0.00097987
13054 | 2 | CC DChg | 6.158333 | 36.16656 | -0.00027361 | 3.5811 | 0.00168499 | 123.16 | 0 | 0 | 0.00168499 | 123.16 | 0.0065008 | 2025-06-21 04:37:08 | -0.00097984
13055 | 2 | CC DChg | 6.161111 | 36.16933 | -0.00027361 | 3.5809 | 0.00168575 | 123.22 | 0 | 0 | 0.00168575 | 123.22 | 0.00650352 | 2025-06-21 04:37:18 | -0.00097979
13056 | 2 | CC DChg | 6.163889 | 36.17211 | -0.00027361 | 3.5807 | 0.00168651 | 123.27 | 0 | 0 | 0.00168651 | 123.27 | 0.00650625 | 2025-06-21 04:37:28 | -0.00097972
13057 | 2 | CC DChg | 6.166667 | 36.17489 | -0.00027361 | 3.5806 | 0.00168727 | 123.33 | 0 | 0 | 0.00168727 | 123.33 | 0.00650897 | 2025-06-21 04:37:38 | -0.00097969
13058 | 2 | CC DChg | 6.169444 | 36.17767 | -0.00027361 | 3.5804 | 0.00168803 | 123.39 | 0 | 0 | 0.00168803 | 123.39 | 0.00651169 | 2025-06-21 04:37:48 | -0.00097963
13059 | 2 | CC DChg | 6.172222 | 36.18044 | -0.00027361 | 3.5802 | 0.00168879 | 123.44 | 0 | 0 | 0.00168879 | 123.44 | 0.00651441 | 2025-06-21 04:37:58 | -0.00097957
13060 | 2 | CC DChg | 6.175 | 36.18322 | -0.00027361 | 3.58 | 0.00168955 | 123.5 | 0 | 0 | 0.00168955 | 123.5 | 0.00651713 | 2025-06-21 04:38:08 | -0.00097954
13061 | 2 | CC DChg | 6.177778 | 36.186 | -0.00027361 | 3.5798 | 0.00169031 | 123.55 | 0 | 0 | 0.00169031 | 123.55 | 0.00651985 | 2025-06-21 04:38:18 | -0.00097947
13062 | 2 | CC DChg | 6.180556 | 36.18878 | -0.00027361 | 3.5796 | 0.00169107 | 123.61 | 0 | 0 | 0.00169107 | 123.61 | 0.00652257 | 2025-06-21 04:38:28 | -0.00097942
13063 | 2 | CC DChg | 6.183333 | 36.19156 | -0.00027361 | 3.5794 | 0.00169183 | 123.66 | 0 | 0 | 0.00169183 | 123.66 | 0.00652529 | 2025-06-21 04:38:38 | -0.00097935
13064 | 2 | CC DChg | 6.186111 | 36.19433 | -0.00027361 | 3.5792 | 0.00169259 | 123.72 | 0 | 0 | 0.00169259 | 123.72 | 0.00652801 | 2025-06-21 04:38:48 | -0.00097931
13065 | 2 | CC DChg | 6.188889 | 36.19711 | -0.00027361 | 3.5791 | 0.00169335 | 123.77 | 0 | 0 | 0.00169335 | 123.77 | 0.00653073 | 2025-06-21 04:38:58 | -0.00097927
13066 | 2 | CC DChg | 6.191667 | 36.19989 | -0.00027361 | 3.5788 | 0.00169411 | 123.83 | 0 | 0 | 0.00169411 | 123.83 | 0.00653345 | 2025-06-21 04:39:08 | -0.00097921
13067 | 2 | CC DChg | 6.194444 | 36.20267 | -0.00027361 | 3.5787 | 0.00169487 | 123.89 | 0 | 0 | 0.00169487 | 123.89 | 0.00653617 | 2025-06-21 04:39:18 | -0.00097916
13068 | 2 | CC DChg | 6.197222 | 36.20544 | -0.00027361 | 3.5785 | 0.00169563 | 123.94 | 0 | 0 | 0.00169563 | 123.94 | 0.00653889 | 2025-06-21 04:39:28 | -0.00097911
13069 | 2 | CC DChg | 6.2 | 36.20822 | -0.00027361 | 3.5783 | 0.00169639 | 124 | 0 | 0 | 0.00169639 | 124 | 0.00654161 | 2025-06-21 04:39:38 | -0.00097905
13070 | 2 | CC DChg | 6.202778 | 36.211 | -0.00027361 | 3.578 | 0.00169715 | 124.05 | 0 | 0 | 0.00169715 | 124.05 | 0.00654433 | 2025-06-21 04:39:48 | -0.00097899
13071 | 2 | CC DChg | 6.205556 | 36.21378 | -0.00027361 | 3.5779 | 0.00169791 | 124.11 | 0 | 0 | 0.00169791 | 124.11 | 0.00654705 | 2025-06-21 04:39:58 | -0.00097893
13072 | 2 | CC DChg | 6.208333 | 36.21656 | -0.00027361 | 3.5776 | 0.00169867 | 124.16 | 0 | 0 | 0.00169867 | 124.16 | 0.00654977 | 2025-06-21 04:40:08 | -0.00097888
13073 | 2 | CC DChg | 6.211111 | 36.21933 | -0.00027361 | 3.5775 | 0.00169943 | 124.22 | 0 | 0 | 0.00169943 | 124.22 | 0.00655249 | 2025-06-21 04:40:18 | -0.00097883
13074 | 2 | CC DChg | 6.213889 | 36.22211 | -0.00027361 | 3.5773 | 0.00170019 | 124.27 | 0 | 0 | 0.00170019 | 124.27 | 0.00655521 | 2025-06-21 04:40:28 | -0.00097878
13075 | 2 | CC DChg | 6.216667 | 36.22489 | -0.00027361 | 3.5771 | 0.00170095 | 124.33 | 0 | 0 | 0.00170095 | 124.33 | 0.00655793 | 2025-06-21 04:40:38 | -0.00097872
13076 | 2 | CC DChg | 6.219444 | 36.22767 | -0.00027361 | 3.5769 | 0.00170171 | 124.39 | 0 | 0 | 0.00170171 | 124.39 | 0.00656065 | 2025-06-21 04:40:48 | -0.00097867
13077 | 2 | CC DChg | 6.222222 | 36.23044 | -0.00027361 | 3.5767 | 0.00170247 | 124.44 | 0 | 0 | 0.00170247 | 124.44 | 0.00656337 | 2025-06-21 04:40:58 | -0.00097863
13078 | 2 | CC DChg | 6.225 | 36.23322 | -0.00027361 | 3.5765 | 0.00170323 | 124.5 | 0 | 0 | 0.00170323 | 124.5 | 0.00656608 | 2025-06-21 04:41:08 | -0.00097858
13079 | 2 | CC DChg | 6.227778 | 36.236 | -0.00027361 | 3.5763 | 0.00170399 | 124.55 | 0 | 0 | 0.00170399 | 124.55 | 0.0065688 | 2025-06-21 04:41:18 | -0.0009785
13080 | 2 | CC DChg | 6.230556 | 36.23878 | -0.00027361 | 3.5761 | 0.00170475 | 124.61 | 0 | 0 | 0.00170475 | 124.61 | 0.00657152 | 2025-06-21 04:41:28 | -0.00097845
13081 | 2 | CC DChg | 6.233333 | 36.24156 | -0.00027361 | 3.5759 | 0.00170551 | 124.66 | 0 | 0 | 0.00170551 | 124.66 | 0.00657424 | 2025-06-21 04:41:38 | -0.0009784
13082 | 2 | CC DChg | 6.236111 | 36.24433 | -0.00027361 | 3.5757 | 0.00170627 | 124.72 | 0 | 0 | 0.00170627 | 124.72 | 0.00657696 | 2025-06-21 04:41:48 | -0.00097834
13083 | 2 | CC DChg | 6.238889 | 36.24711 | -0.00027361 | 3.5755 | 0.00170703 | 124.77 | 0 | 0 | 0.00170703 | 124.77 | 0.00657967 | 2025-06-21 04:41:58 | -0.0009783
13084 | 2 | CC DChg | 6.241667 | 36.24989 | -0.00027361 | 3.5754 | 0.00170779 | 124.83 | 0 | 0 | 0.00170779 | 124.83 | 0.00658239 | 2025-06-21 04:42:08 | -0.00097825
13085 | 2 | CC DChg | 6.244444 | 36.25267 | -0.00027361 | 3.5752 | 0.00170855 | 124.89 | 0 | 0 | 0.00170855 | 124.89 | 0.00658511 | 2025-06-21 04:42:18 | -0.0009782
13086 | 2 | CC DChg | 6.247222 | 36.25544 | -0.00027361 | 3.575 | 0.00170931 | 124.94 | 0 | 0 | 0.00170931 | 124.94 | 0.00658783 | 2025-06-21 04:42:28 | -0.00097815
13087 | 2 | CC DChg | 6.25 | 36.25822 | -0.00027361 | 3.5748 | 0.00171007 | 125 | 0 | 0 | 0.00171007 | 125 | 0.00659054 | 2025-06-21 04:42:38 | -0.00097809
13088 | 2 | CC DChg | 6.252778 | 36.261 | -0.00027361 | 3.5746 | 0.00171083 | 125.05 | 0 | 0 | 0.00171083 | 125.05 | 0.00659326 | 2025-06-21 04:42:48 | -0.00097805
13089 | 2 | CC DChg | 6.255556 | 36.26378 | -0.00027361 | 3.5744 | 0.00171159 | 125.11 | 0 | 0 | 0.00171159 | 125.11 | 0.00659598 | 2025-06-21 04:42:58 | -0.00097799
13090 | 2 | CC DChg | 6.258333 | 36.26656 | -0.00027361 | 3.5742 | 0.00171235 | 125.16 | 0 | 0 | 0.00171235 | 125.16 | 0.00659869 | 2025-06-21 04:43:08 | -0.00097793
13091 | 2 | CC DChg | 6.261111 | 36.26933 | -0.00027361 | 3.574 | 0.00171311 | 125.22 | 0 | 0 | 0.00171311 | 125.22 | 0.00660141 | 2025-06-21 04:43:18 | -0.00097788
13092 | 2 | CC DChg | 6.263889 | 36.27211 | -0.00027361 | 3.5738 | 0.00171387 | 125.27 | 0 | 0 | 0.00171387 | 125.27 | 0.00660412 | 2025-06-21 04:43:28 | -0.00097783
13093 | 2 | CC DChg | 6.266667 | 36.27489 | -0.00027361 | 3.5736 | 0.00171463 | 125.33 | 0 | 0 | 0.00171463 | 125.33 | 0.00660684 | 2025-06-21 04:43:38 | -0.00097778
13094 | 2 | CC DChg | 6.269444 | 36.27767 | -0.00027361 | 3.5734 | 0.00171539 | 125.39 | 0 | 0 | 0.00171539 | 125.39 | 0.00660956 | 2025-06-21 04:43:48 | -0.00097772
13095 | 2 | CC DChg | 6.272222 | 36.28044 | -0.00027361 | 3.5732 | 0.00171615 | 125.44 | 0 | 0 | 0.00171615 | 125.44 | 0.00661227 | 2025-06-21 04:43:58 | -0.00097768
13096 | 2 | CC DChg | 6.275 | 36.28322 | -0.00027361 | 3.5731 | 0.00171691 | 125.5 | 0 | 0 | 0.00171691 | 125.5 | 0.00661499 | 2025-06-21 04:44:08 | -0.00097763
13097 | 2 | CC DChg | 6.277778 | 36.286 | -0.00027361 | 3.5729 | 0.00171767 | 125.55 | 0 | 0 | 0.00171767 | 125.55 | 0.0066177 | 2025-06-21 04:44:18 | -0.00097757
13098 | 2 | CC DChg | 6.280556 | 36.28878 | -0.00027361 | 3.5726 | 0.00171843 | 125.61 | 0 | 0 | 0.00171843 | 125.61 | 0.00662042 | 2025-06-21 04:44:28 | -0.0009775
13099 | 2 | CC DChg | 6.283333 | 36.29156 | -0.00027361 | 3.5724 | 0.00171919 | 125.66 | 0 | 0 | 0.00171919 | 125.66 | 0.00662314 | 2025-06-21 04:44:38 | -0.00097745
13100 | 2 | CC DChg | 6.286111 | 36.29433 | -0.00027361 | 3.5723 | 0.00171995 | 125.72 | 0 | 0 | 0.00171995 | 125.72 | 0.00662585 | 2025-06-21 04:44:48 | -0.0009774
13101 | 2 | CC DChg | 6.288889 | 36.29711 | -0.00027361 | 3.5721 | 0.00172071 | 125.77 | 0 | 0 | 0.00172071 | 125.77 | 0.00662857 | 2025-06-21 04:44:58 | -0.00097736
13102 | 2 | CC DChg | 6.291667 | 36.29989 | -0.00027361 | 3.5718 | 0.00172147 | 125.83 | 0 | 0 | 0.00172147 | 125.83 | 0.00663128 | 2025-06-21 04:45:08 | -0.00097729
13103 | 2 | CC DChg | 6.294444 | 36.30267 | -0.00027361 | 3.5717 | 0.00172223 | 125.89 | 0 | 0 | 0.00172223 | 125.89 | 0.00663399 | 2025-06-21 04:45:18 | -0.00097725
13104 | 2 | CC DChg | 6.297222 | 36.30544 | -0.00027361 | 3.5714 | 0.00172299 | 125.94 | 0 | 0 | 0.00172299 | 125.94 | 0.00663671 | 2025-06-21 04:45:28 | -0.00097718
13105 | 2 | CC DChg | 6.3 | 36.30822 | -0.00027361 | 3.5712 | 0.00172375 | 126 | 0 | 0 | 0.00172375 | 126 | 0.00663942 | 2025-06-21 04:45:38 | -0.00097713
13106 | 2 | CC DChg | 6.302778 | 36.311 | -0.00027361 | 3.571 | 0.00172451 | 126.05 | 0 | 0 | 0.00172451 | 126.05 | 0.00664214 | 2025-06-21 04:45:48 | -0.00097706
13107 | 2 | CC DChg | 6.305556 | 36.31378 | -0.00027361 | 3.5709 | 0.00172527 | 126.11 | 0 | 0 | 0.00172527 | 126.11 | 0.00664485 | 2025-06-21 04:45:58 | -0.00097703
13108 | 2 | CC DChg | 6.308333 | 36.31656 | -0.00027361 | 3.5707 | 0.00172603 | 126.16 | 0 | 0 | 0.00172603 | 126.16 | 0.00664756 | 2025-06-21 04:46:08 | -0.00097698
13109 | 2 | CC DChg | 6.311111 | 36.31933 | -0.00027361 | 3.5705 | 0.00172679 | 126.22 | 0 | 0 | 0.00172679 | 126.22 | 0.00665028 | 2025-06-21 04:46:18 | -0.00097692
13110 | 2 | CC DChg | 6.313889 | 36.32211 | -0.00027361 | 3.5703 | 0.00172755 | 126.27 | 0 | 0 | 0.00172755 | 126.27 | 0.00665299 | 2025-06-21 04:46:28 | -0.00097686
13111 | 2 | CC DChg | 6.316667 | 36.32489 | -0.00027361 | 3.5701 | 0.00172831 | 126.33 | 0 | 0 | 0.00172831 | 126.33 | 0.00665571 | 2025-06-21 04:46:38 | -0.00097681
13112 | 2 | CC DChg | 6.319444 | 36.32767 | -0.00027361 | 3.5698 | 0.00172907 | 126.38 | 0 | 0 | 0.00172907 | 126.38 | 0.00665842 | 2025-06-21 04:46:48 | -0.00097674
13113 | 2 | CC DChg | 6.322222 | 36.33044 | -0.00027361 | 3.5697 | 0.00172983 | 126.44 | 0 | 0 | 0.00172983 | 126.44 | 0.00666113 | 2025-06-21 04:46:58 | -0.00097671
13114 | 2 | CC DChg | 6.325 | 36.33322 | -0.00027361 | 3.5695 | 0.00173059 | 126.5 | 0 | 0 | 0.00173059 | 126.5 | 0.00666385 | 2025-06-21 04:47:08 | -0.00097666
13115 | 2 | CC DChg | 6.327778 | 36.336 | -0.00027361 | 3.5693 | 0.00173135 | 126.55 | 0 | 0 | 0.00173135 | 126.55 | 0.00666656 | 2025-06-21 04:47:18 | -0.0009766
13116 | 2 | CC DChg | 6.330556 | 36.33878 | -0.00027361 | 3.5691 | 0.00173211 | 126.61 | 0 | 0 | 0.00173211 | 126.61 | 0.00666927 | 2025-06-21 04:47:28 | -0.00097654
13117 | 2 | CC DChg | 6.333333 | 36.34156 | -0.00027361 | 3.5689 | 0.00173287 | 126.66 | 0 | 0 | 0.00173287 | 126.66 | 0.00667198 | 2025-06-21 04:47:38 | -0.0009765
13118 | 2 | CC DChg | 6.336111 | 36.34433 | -0.00027361 | 3.5688 | 0.00173363 | 126.72 | 0 | 0 | 0.00173363 | 126.72 | 0.0066747 | 2025-06-21 04:47:48 | -0.00097645
13119 | 2 | CC DChg | 6.338889 | 36.34711 | -0.00027361 | 3.5685 | 0.00173439 | 126.77 | 0 | 0 | 0.00173439 | 126.77 | 0.00667741 | 2025-06-21 04:47:58 | -0.00097638
13120 | 2 | CC DChg | 6.341667 | 36.34989 | -0.00027361 | 3.5683 | 0.00173515 | 126.83 | 0 | 0 | 0.00173515 | 126.83 | 0.00668012 | 2025-06-21 04:48:08 | -0.00097633
13121 | 2 | CC DChg | 6.344444 | 36.35267 | -0.00027361 | 3.5682 | 0.00173591 | 126.88 | 0 | 0 | 0.00173591 | 126.88 | 0.00668283 | 2025-06-21 04:48:18 | -0.00097629
13122 | 2 | CC DChg | 6.347222 | 36.35544 | -0.00027361 | 3.5679 | 0.00173667 | 126.94 | 0 | 0 | 0.00173667 | 126.94 | 0.00668554 | 2025-06-21 04:48:28 | -0.00097622
13123 | 2 | CC DChg | 6.35 | 36.35822 | -0.00027361 | 3.5677 | 0.00173743 | 127 | 0 | 0 | 0.00173743 | 127 | 0.00668826 | 2025-06-21 04:48:38 | -0.00097618
13124 | 2 | CC DChg | 6.352778 | 36.361 | -0.00027361 | 3.5675 | 0.00173819 | 127.05 | 0 | 0 | 0.00173819 | 127.05 | 0.00669097 | 2025-06-21 04:48:48 | -0.00097612
13125 | 2 | CC DChg | 6.355556 | 36.36378 | -0.00027361 | 3.5673 | 0.00173895 | 127.11 | 0 | 0 | 0.00173895 | 127.11 | 0.00669368 | 2025-06-21 04:48:58 | -0.00097606
13126 | 2 | CC DChg | 6.358333 | 36.36656 | -0.00027361 | 3.5671 | 0.00173971 | 127.16 | 0 | 0 | 0.00173971 | 127.16 | 0.00669639 | 2025-06-21 04:49:08 | -0.000976
13127 | 2 | CC DChg | 6.361111 | 36.36933 | -0.00027361 | 3.5669 | 0.00174047 | 127.22 | 0 | 0 | 0.00174047 | 127.22 | 0.0066991 | 2025-06-21 04:49:18 | -0.00097594
13128 | 2 | CC DChg | 6.363889 | 36.37211 | -0.00027361 | 3.5667 | 0.00174123 | 127.27 | 0 | 0 | 0.00174123 | 127.27 | 0.00670181 | 2025-06-21 04:49:28 | -0.00097587
13129 | 2 | CC DChg | 6.366667 | 36.37489 | -0.00027361 | 3.5665 | 0.00174199 | 127.33 | 0 | 0 | 0.00174199 | 127.33 | 0.00670452 | 2025-06-21 04:49:38 | -0.00097582
13130 | 2 | CC DChg | 6.369444 | 36.37767 | -0.00027361 | 3.5663 | 0.00174275 | 127.38 | 0 | 0 | 0.00174275 | 127.38 | 0.00670723 | 2025-06-21 04:49:48 | -0.00097577
13131 | 2 | CC DChg | 6.372222 | 36.38044 | -0.00027361 | 3.5661 | 0.00174351 | 127.44 | 0 | 0 | 0.00174351 | 127.44 | 0.00670994 | 2025-06-21 04:49:58 | -0.00097573
13132 | 2 | CC DChg | 6.375 | 36.38322 | -0.00027361 | 3.5659 | 0.00174427 | 127.5 | 0 | 0 | 0.00174427 | 127.5 | 0.00671265 | 2025-06-21 04:50:08 | -0.00097567
13133 | 2 | CC DChg | 6.377778 | 36.386 | -0.00027361 | 3.5657 | 0.00174503 | 127.55 | 0 | 0 | 0.00174503 | 127.55 | 0.00671536 | 2025-06-21 04:50:18 | -0.00097562
13134 | 2 | CC DChg | 6.380556 | 36.38878 | -0.00027361 | 3.5655 | 0.00174579 | 127.61 | 0 | 0 | 0.00174579 | 127.61 | 0.00671807 | 2025-06-21 04:50:28 | -0.00097555
13135 | 2 | CC DChg | 6.383333 | 36.39156 | -0.00027361 | 3.5653 | 0.00174655 | 127.66 | 0 | 0 | 0.00174655 | 127.66 | 0.00672078 | 2025-06-21 04:50:38 | -0.00097549
13136 | 2 | CC DChg | 6.386111 | 36.39433 | -0.00027361 | 3.5651 | 0.00174731 | 127.72 | 0 | 0 | 0.00174731 | 127.72 | 0.00672349 | 2025-06-21 04:50:48 | -0.00097544
13137 | 2 | CC DChg | 6.388889 | 36.39711 | -0.00027361 | 3.5649 | 0.00174807 | 127.77 | 0 | 0 | 0.00174807 | 127.77 | 0.0067262 | 2025-06-21 04:50:58 | -0.0009754
13138 | 2 | CC DChg | 6.391667 | 36.39989 | -0.00027361 | 3.5647 | 0.00174883 | 127.83 | 0 | 0 | 0.00174883 | 127.83 | 0.00672891 | 2025-06-21 04:51:08 | -0.00097535
13139 | 2 | CC DChg | 6.394444 | 36.40267 | -0.00027361 | 3.5645 | 0.00174959 | 127.88 | 0 | 0 | 0.00174959 | 127.88 | 0.00673162 | 2025-06-21 04:51:18 | -0.00097529
13140 | 2 | CC DChg | 6.397222 | 36.40544 | -0.00027361 | 3.5643 | 0.00175035 | 127.94 | 0 | 0 | 0.00175035 | 127.94 | 0.00673433 | 2025-06-21 04:51:28 | -0.00097523
13141 | 2 | CC DChg | 6.4 | 36.40822 | -0.00027361 | 3.5641 | 0.00175111 | 128 | 0 | 0 | 0.00175111 | 128 | 0.00673704 | 2025-06-21 04:51:38 | -0.00097518
13142 | 2 | CC DChg | 6.402778 | 36.411 | -0.00027361 | 3.5639 | 0.00175187 | 128.05 | 0 | 0 | 0.00175187 | 128.05 | 0.00673975 | 2025-06-21 04:51:48 | -0.00097512
13143 | 2 | CC DChg | 6.405556 | 36.41378 | -0.00027361 | 3.5637 | 0.00175263 | 128.11 | 0 | 0 | 0.00175263 | 128.11 | 0.00674246 | 2025-06-21 04:51:58 | -0.00097507
13144 | 2 | CC DChg | 6.408333 | 36.41656 | -0.00027361 | 3.5635 | 0.00175339 | 128.16 | 0 | 0 | 0.00175339 | 128.16 | 0.00674516 | 2025-06-21 04:52:08 | -0.00097502
13145 | 2 | CC DChg | 6.411111 | 36.41933 | -0.00027361 | 3.5634 | 0.00175415 | 128.22 | 0 | 0 | 0.00175415 | 128.22 | 0.00674787 | 2025-06-21 04:52:18 | -0.00097496
13146 | 2 | CC DChg | 6.413889 | 36.42211 | -0.00027361 | 3.5631 | 0.00175491 | 128.27 | 0 | 0 | 0.00175491 | 128.27 | 0.00675058 | 2025-06-21 04:52:28 | -0.00097491
13147 | 2 | CC DChg | 6.416667 | 36.42489 | -0.00027361 | 3.5629 | 0.00175567 | 128.33 | 0 | 0 | 0.00175567 | 128.33 | 0.00675329 | 2025-06-21 04:52:38 | -0.00097484
13148 | 2 | CC DChg | 6.419444 | 36.42767 | -0.00027361 | 3.5627 | 0.00175643 | 128.38 | 0 | 0 | 0.00175643 | 128.38 | 0.006756 | 2025-06-21 04:52:48 | -0.0009748
13149 | 2 | CC DChg | 6.422222 | 36.43044 | -0.00027361 | 3.5625 | 0.00175719 | 128.44 | 0 | 0 | 0.00175719 | 128.44 | 0.0067587 | 2025-06-21 04:52:58 | -0.00097475
13150 | 2 | CC DChg | 6.425 | 36.43322 | -0.00027361 | 3.5623 | 0.00175795 | 128.5 | 0 | 0 | 0.00175795 | 128.5 | 0.00676141 | 2025-06-21 04:53:08 | -0.0009747
13151 | 2 | CC DChg | 6.427778 | 36.436 | -0.00027361 | 3.5621 | 0.00175871 | 128.55 | 0 | 0 | 0.00175871 | 128.55 | 0.00676412 | 2025-06-21 04:53:18 | -0.00097462
13152 | 2 | CC DChg | 6.430556 | 36.43878 | -0.00027361 | 3.5619 | 0.00175947 | 128.61 | 0 | 0 | 0.00175947 | 128.61 | 0.00676683 | 2025-06-21 04:53:28 | -0.00097458
13153 | 2 | CC DChg | 6.433333 | 36.44156 | -0.00027361 | 3.5617 | 0.00176023 | 128.66 | 0 | 0 | 0.00176023 | 128.66 | 0.00676953 | 2025-06-21 04:53:38 | -0.00097452
13154 | 2 | CC DChg | 6.436111 | 36.44433 | -0.00027361 | 3.5615 | 0.00176099 | 128.72 | 0 | 0 | 0.00176099 | 128.72 | 0.00677224 | 2025-06-21 04:53:48 | -0.00097447
13155 | 2 | CC DChg | 6.438889 | 36.44711 | -0.00027361 | 3.5613 | 0.00176175 | 128.77 | 0 | 0 | 0.00176175 | 128.77 | 0.00677495 | 2025-06-21 04:53:58 | -0.0009744
13156 | 2 | CC DChg | 6.441667 | 36.44989 | -0.00027361 | 3.5611 | 0.00176251 | 128.83 | 0 | 0 | 0.00176251 | 128.83 | 0.00677765 | 2025-06-21 04:54:08 | -0.00097437
13157 | 2 | CC DChg | 6.444444 | 36.45267 | -0.00027361 | 3.5609 | 0.00176327 | 128.88 | 0 | 0 | 0.00176327 | 128.88 | 0.00678036 | 2025-06-21 04:54:18 | -0.0009743
13158 | 2 | CC DChg | 6.447222 | 36.45544 | -0.00027361 | 3.5607 | 0.00176403 | 128.94 | 0 | 0 | 0.00176403 | 128.94 | 0.00678307 | 2025-06-21 04:54:28 | -0.00097425
13159 | 2 | CC DChg | 6.45 | 36.45822 | -0.00027361 | 3.5605 | 0.00176479 | 129 | 0 | 0 | 0.00176479 | 129 | 0.00678577 | 2025-06-21 04:54:38 | -0.00097419
13160 | 2 | CC DChg | 6.452778 | 36.461 | -0.00027361 | 3.5603 | 0.00176555 | 129.05 | 0 | 0 | 0.00176555 | 129.05 | 0.00678848 | 2025-06-21 04:54:48 | -0.00097413
13161 | 2 | CC DChg | 6.455556 | 36.46378 | -0.00027361 | 3.5601 | 0.00176631 | 129.11 | 0 | 0 | 0.00176631 | 129.11 | 0.00679119 | 2025-06-21 04:54:58 | -0.00097407
13162 | 2 | CC DChg | 6.458333 | 36.46656 | -0.00027361 | 3.5599 | 0.00176707 | 129.16 | 0 | 0 | 0.00176707 | 129.16 | 0.00679389 | 2025-06-21 04:55:08 | -0.00097403
13163 | 2 | CC DChg | 6.461111 | 36.46933 | -0.00027361 | 3.5596 | 0.00176783 | 129.22 | 0 | 0 | 0.00176783 | 129.22 | 0.0067966 | 2025-06-21 04:55:18 | -0.00097395
13164 | 2 | CC DChg | 6.463889 | 36.47211 | -0.00027361 | 3.5594 | 0.00176859 | 129.27 | 0 | 0 | 0.00176859 | 129.27 | 0.0067993 | 2025-06-21 04:55:28 | -0.00097389
13165 | 2 | CC DChg | 6.466667 | 36.47489 | -0.00027361 | 3.5592 | 0.00176935 | 129.33 | 0 | 0 | 0.00176935 | 129.33 | 0.00680201 | 2025-06-21 04:55:38 | -0.00097385
13166 | 2 | CC DChg | 6.469444 | 36.47767 | -0.00027361 | 3.559 | 0.00177011 | 129.38 | 0 | 0 | 0.00177011 | 129.38 | 0.00680471 | 2025-06-21 04:55:48 | -0.00097379
13167 | 2 | CC DChg | 6.472222 | 36.48044 | -0.00027361 | 3.5588 | 0.00177087 | 129.44 | 0 | 0 | 0.00177087 | 129.44 | 0.00680742 | 2025-06-21 04:55:58 | -0.00097373
13168 | 2 | CC DChg | 6.475 | 36.48322 | -0.00027361 | 3.5586 | 0.00177163 | 129.5 | 0 | 0 | 0.00177163 | 129.5 | 0.00681012 | 2025-06-21 04:56:08 | -0.00097366
13169 | 2 | CC DChg | 6.477778 | 36.486 | -0.00027361 | 3.5585 | 0.00177239 | 129.55 | 0 | 0 | 0.00177239 | 129.55 | 0.00681283 | 2025-06-21 04:56:18 | -0.00097362
13170 | 2 | CC DChg | 6.480556 | 36.48878 | -0.00027361 | 3.5582 | 0.00177315 | 129.61 | 0 | 0 | 0.00177315 | 129.61 | 0.00681553 | 2025-06-21 04:56:28 | -0.00097355
13171 | 2 | CC DChg | 6.483333 | 36.49156 | -0.00027361 | 3.558 | 0.00177391 | 129.66 | 0 | 0 | 0.00177391 | 129.66 | 0.00681824 | 2025-06-21 04:56:38 | -0.0009735
13172 | 2 | CC DChg | 6.486111 | 36.49433 | -0.00027361 | 3.5578 | 0.00177467 | 129.72 | 0 | 0 | 0.00177467 | 129.72 | 0.00682094 | 2025-06-21 04:56:48 | -0.00097344
13173 | 2 | CC DChg | 6.488889 | 36.49711 | -0.00027361 | 3.5576 | 0.00177543 | 129.77 | 0 | 0 | 0.00177543 | 129.77 | 0.00682364 | 2025-06-21 04:56:58 | -0.00097339
13174 | 2 | CC DChg | 6.491667 | 36.49989 | -0.00027361 | 3.5574 | 0.00177619 | 129.83 | 0 | 0 | 0.00177619 | 129.83 | 0.00682635 | 2025-06-21 04:57:08 | -0.00097333
13175 | 2 | CC DChg | 6.494444 | 36.50267 | -0.00027361 | 3.5571 | 0.00177695 | 129.88 | 0 | 0 | 0.00177695 | 129.88 | 0.00682905 | 2025-06-21 04:57:18 | -0.00097327
13176 | 2 | CC DChg | 6.497222 | 36.50544 | -0.00027361 | 3.557 | 0.00177771 | 129.94 | 0 | 0 | 0.00177771 | 129.94 | 0.00683175 | 2025-06-21 04:57:28 | -0.00097321
13177 | 2 | CC DChg | 6.5 | 36.50822 | -0.00027361 | 3.5567 | 0.00177848 | 130 | 0 | 0 | 0.00177848 | 130 | 0.00683446 | 2025-06-21 04:57:38 | -0.00097315
13178 | 2 | CC DChg | 6.502778 | 36.511 | -0.00027361 | 3.5566 | 0.00177924 | 130.05 | 0 | 0 | 0.00177924 | 130.05 | 0.00683716 | 2025-06-21 04:57:48 | -0.00097311
13179 | 2 | CC DChg | 6.505556 | 36.51378 | -0.00027361 | 3.5563 | 0.00178 | 130.11 | 0 | 0 | 0.00178 | 130.11 | 0.00683986 | 2025-06-21 04:57:58 | -0.00097305
13180 | 2 | CC DChg | 6.508333 | 36.51656 | -0.00027361 | 3.5562 | 0.00178076 | 130.16 | 0 | 0 | 0.00178076 | 130.16 | 0.00684257 | 2025-06-21 04:58:08 | -0.00097299
13181 | 2 | CC DChg | 6.511111 | 36.51933 | -0.00027361 | 3.5559 | 0.00178152 | 130.22 | 0 | 0 | 0.00178152 | 130.22 | 0.00684527 | 2025-06-21 04:58:18 | -0.00097293
13182 | 2 | CC DChg | 6.513889 | 36.52211 | -0.00027361 | 3.5557 | 0.00178228 | 130.27 | 0 | 0 | 0.00178228 | 130.27 | 0.00684797 | 2025-06-21 04:58:28 | -0.00097286
13183 | 2 | CC DChg | 6.516667 | 36.52489 | -0.00027361 | 3.5555 | 0.00178304 | 130.33 | 0 | 0 | 0.00178304 | 130.33 | 0.00685067 | 2025-06-21 04:58:38 | -0.00097281
13184 | 2 | CC DChg | 6.519444 | 36.52767 | -0.00027361 | 3.5553 | 0.0017838 | 130.38 | 0 | 0 | 0.0017838 | 130.38 | 0.00685338 | 2025-06-21 04:58:48 | -0.00097276
13185 | 2 | CC DChg | 6.522222 | 36.53044 | -0.00027361 | 3.5551 | 0.00178456 | 130.44 | 0 | 0 | 0.00178456 | 130.44 | 0.00685608 | 2025-06-21 04:58:58 | -0.00097271
13186 | 2 | CC DChg | 6.525 | 36.53322 | -0.00027361 | 3.5549 | 0.00178532 | 130.5 | 0 | 0 | 0.00178532 | 130.5 | 0.00685878 | 2025-06-21 04:59:08 | -0.00097265
13187 | 2 | CC DChg | 6.527778 | 36.536 | -0.00027361 | 3.5547 | 0.00178608 | 130.55 | 0 | 0 | 0.00178608 | 130.55 | 0.00686148 | 2025-06-21 04:59:18 | -0.00097258
13188 | 2 | CC DChg | 6.530556 | 36.53878 | -0.00027361 | 3.5545 | 0.00178684 | 130.61 | 0 | 0 | 0.00178684 | 130.61 | 0.00686418 | 2025-06-21 04:59:28 | -0.00097253
13189 | 2 | CC DChg | 6.533333 | 36.54156 | -0.00027361 | 3.5543 | 0.0017876 | 130.66 | 0 | 0 | 0.0017876 | 130.66 | 0.00686688 | 2025-06-21 04:59:38 | -0.00097247
13190 | 2 | CC DChg | 6.536111 | 36.54433 | -0.00027361 | 3.5541 | 0.00178836 | 130.72 | 0 | 0 | 0.00178836 | 130.72 | 0.00686959 | 2025-06-21 04:59:48 | -0.00097242
13191 | 2 | CC DChg | 6.538889 | 36.54711 | -0.00027361 | 3.5539 | 0.00178912 | 130.77 | 0 | 0 | 0.00178912 | 130.77 | 0.00687229 | 2025-06-21 04:59:58 | -0.00097236
13192 | 2 | CC DChg | 6.541667 | 36.54989 | -0.00027361 | 3.5537 | 0.00178988 | 130.83 | 0 | 0 | 0.00178988 | 130.83 | 0.00687499 | 2025-06-21 05:00:08 | -0.0009723
13193 | 2 | CC DChg | 6.544444 | 36.55267 | -0.00027361 | 3.5535 | 0.00179064 | 130.88 | 0 | 0 | 0.00179064 | 130.88 | 0.00687769 | 2025-06-21 05:00:18 | -0.00097225
13194 | 2 | CC DChg | 6.547222 | 36.55544 | -0.00027361 | 3.5532 | 0.0017914 | 130.94 | 0 | 0 | 0.0017914 | 130.94 | 0.00688039 | 2025-06-21 05:00:28 | -0.00097219
13195 | 2 | CC DChg | 6.55 | 36.55822 | -0.00027361 | 3.553 | 0.00179216 | 131 | 0 | 0 | 0.00179216 | 131 | 0.00688309 | 2025-06-21 05:00:38 | -0.00097213
13196 | 2 | CC DChg | 6.552778 | 36.561 | -0.00027361 | 3.5528 | 0.00179292 | 131.05 | 0 | 0 | 0.00179292 | 131.05 | 0.00688579 | 2025-06-21 05:00:48 | -0.00097207
13197 | 2 | CC DChg | 6.555556 | 36.56378 | -0.00027361 | 3.5526 | 0.00179368 | 131.11 | 0 | 0 | 0.00179368 | 131.11 | 0.00688849 | 2025-06-21 05:00:58 | -0.00097201
13198 | 2 | CC DChg | 6.558333 | 36.56656 | -0.00027361 | 3.5524 | 0.00179444 | 131.16 | 0 | 0 | 0.00179444 | 131.16 | 0.00689119 | 2025-06-21 05:01:08 | -0.00097195
13199 | 2 | CC DChg | 6.561111 | 36.56933 | -0.00027361 | 3.5522 | 0.0017952 | 131.22 | 0 | 0 | 0.0017952 | 131.22 | 0.00689389 | 2025-06-21 05:01:18 | -0.0009719
13200 | 2 | CC DChg | 6.563889 | 36.57211 | -0.00027361 | 3.552 | 0.00179596 | 131.27 | 0 | 0 | 0.00179596 | 131.27 | 0.00689659 | 2025-06-21 05:01:28 | -0.00097184
13201 | 2 | CC DChg | 6.566667 | 36.57489 | -0.00027361 | 3.5518 | 0.00179672 | 131.33 | 0 | 0 | 0.00179672 | 131.33 | 0.00689929 | 2025-06-21 05:01:38 | -0.00097179
13202 | 2 | CC DChg | 6.569444 | 36.57767 | -0.00027361 | 3.5515 | 0.00179748 | 131.38 | 0 | 0 | 0.00179748 | 131.38 | 0.00690199 | 2025-06-21 05:01:48 | -0.00097173
13203 | 2 | CC DChg | 6.572222 | 36.58044 | -0.00027361 | 3.5513 | 0.00179824 | 131.44 | 0 | 0 | 0.00179824 | 131.44 | 0.00690469 | 2025-06-21 05:01:58 | -0.00097166
13204 | 2 | CC DChg | 6.575 | 36.58322 | -0.00027361 | 3.5511 | 0.001799 | 131.5 | 0 | 0 | 0.001799 | 131.5 | 0.00690739 | 2025-06-21 05:02:08 | -0.00097163
13205 | 2 | CC DChg | 6.577778 | 36.586 | -0.00027361 | 3.5509 | 0.00179976 | 131.55 | 0 | 0 | 0.00179976 | 131.55 | 0.00691009 | 2025-06-21 05:02:18 | -0.00097157
13206 | 2 | CC DChg | 6.580556 | 36.58878 | -0.00027361 | 3.5507 | 0.00180052 | 131.61 | 0 | 0 | 0.00180052 | 131.61 | 0.00691278 | 2025-06-21 05:02:28 | -0.0009715
13207 | 2 | CC DChg | 6.583333 | 36.59156 | -0.00027361 | 3.5505 | 0.00180128 | 131.66 | 0 | 0 | 0.00180128 | 131.66 | 0.00691548 | 2025-06-21 05:02:38 | -0.00097145
13208 | 2 | CC DChg | 6.586111 | 36.59433 | -0.00027361 | 3.5503 | 0.00180204 | 131.72 | 0 | 0 | 0.00180204 | 131.72 | 0.00691818 | 2025-06-21 05:02:48 | -0.00097139
13209 | 2 | CC DChg | 6.588889 | 36.59711 | -0.00027361 | 3.5501 | 0.0018028 | 131.77 | 0 | 0 | 0.0018028 | 131.77 | 0.00692088 | 2025-06-21 05:02:58 | -0.00097133
13210 | 2 | CC DChg | 6.591667 | 36.59989 | -0.00027361 | 3.5499 | 0.00180356 | 131.83 | 0 | 0 | 0.00180356 | 131.83 | 0.00692358 | 2025-06-21 05:03:08 | -0.00097127
13211 | 2 | CC DChg | 6.594444 | 36.60267 | -0.00027361 | 3.5496 | 0.00180432 | 131.88 | 0 | 0 | 0.00180432 | 131.88 | 0.00692627 | 2025-06-21 05:03:18 | -0.00097121
13212 | 2 | CC DChg | 6.597222 | 36.60544 | -0.00027361 | 3.5494 | 0.00180508 | 131.94 | 0 | 0 | 0.00180508 | 131.94 | 0.00692897 | 2025-06-21 05:03:28 | -0.00097116
13213 | 2 | CC DChg | 6.6 | 36.60822 | -0.00027361 | 3.5492 | 0.00180584 | 132 | 0 | 0 | 0.00180584 | 132 | 0.00693167 | 2025-06-21 05:03:38 | -0.0009711
13214 | 2 | CC DChg | 6.602778 | 36.611 | -0.00027361 | 3.549 | 0.0018066 | 132.05 | 0 | 0 | 0.0018066 | 132.05 | 0.00693437 | 2025-06-21 05:03:48 | -0.00097104
13215 | 2 | CC DChg | 6.605556 | 36.61378 | -0.00027361 | 3.5488 | 0.00180736 | 132.11 | 0 | 0 | 0.00180736 | 132.11 | 0.00693706 | 2025-06-21 05:03:58 | -0.00097097
13216 | 2 | CC DChg | 6.608333 | 36.61656 | -0.00027361 | 3.5486 | 0.00180812 | 132.16 | 0 | 0 | 0.00180812 | 132.16 | 0.00693976 | 2025-06-21 05:04:08 | -0.00097092
13217 | 2 | CC DChg | 6.611111 | 36.61933 | -0.00027361 | 3.5483 | 0.00180888 | 132.22 | 0 | 0 | 0.00180888 | 132.22 | 0.00694246 | 2025-06-21 05:04:18 | -0.00097086
13218 | 2 | CC DChg | 6.613889 | 36.62211 | -0.00027361 | 3.5481 | 0.00180964 | 132.27 | 0 | 0 | 0.00180964 | 132.27 | 0.00694515 | 2025-06-21 05:04:28 | -0.0009708
13219 | 2 | CC DChg | 6.616667 | 36.62489 | -0.00027361 | 3.5479 | 0.0018104 | 132.33 | 0 | 0 | 0.0018104 | 132.33 | 0.00694785 | 2025-06-21 05:04:38 | -0.00097074
13220 | 2 | CC DChg | 6.619444 | 36.62767 | -0.00027361 | 3.5477 | 0.00181116 | 132.38 | 0 | 0 | 0.00181116 | 132.38 | 0.00695055 | 2025-06-21 05:04:48 | -0.00097069
13221 | 2 | CC DChg | 6.622222 | 36.63044 | -0.00027361 | 3.5475 | 0.00181192 | 132.44 | 0 | 0 | 0.00181192 | 132.44 | 0.00695324 | 2025-06-21 05:04:58 | -0.00097063
13222 | 2 | CC DChg | 6.625 | 36.63322 | -0.00027361 | 3.5473 | 0.00181268 | 132.5 | 0 | 0 | 0.00181268 | 132.5 | 0.00695594 | 2025-06-21 05:05:08 | -0.00097058
13223 | 2 | CC DChg | 6.627778 | 36.636 | -0.00027361 | 3.547 | 0.00181344 | 132.55 | 0 | 0 | 0.00181344 | 132.55 | 0.00695864 | 2025-06-21 05:05:18 | -0.00097049
13224 | 2 | CC DChg | 6.630556 | 36.63878 | -0.00027361 | 3.5469 | 0.0018142 | 132.61 | 0 | 0 | 0.0018142 | 132.61 | 0.00696133 | 2025-06-21 05:05:28 | -0.00097044
13225 | 2 | CC DChg | 6.633333 | 36.64156 | -0.00027361 | 3.5466 | 0.00181496 | 132.66 | 0 | 0 | 0.00181496 | 132.66 | 0.00696403 | 2025-06-21 05:05:38 | -0.00097038
13226 | 2 | CC DChg | 6.636111 | 36.64433 | -0.00027361 | 3.5465 | 0.00181572 | 132.72 | 0 | 0 | 0.00181572 | 132.72 | 0.00696672 | 2025-06-21 05:05:48 | -0.00097034
13227 | 2 | CC DChg | 6.638889 | 36.64711 | -0.00027361 | 3.5462 | 0.00181648 | 132.77 | 0 | 0 | 0.00181648 | 132.77 | 0.00696942 | 2025-06-21 05:05:58 | -0.00097026
13228 | 2 | CC DChg | 6.641667 | 36.64989 | -0.00027361 | 3.546 | 0.00181724 | 132.83 | 0 | 0 | 0.00181724 | 132.83 | 0.00697211 | 2025-06-21 05:06:08 | -0.00097021
13229 | 2 | CC DChg | 6.644444 | 36.65267 | -0.00027361 | 3.5458 | 0.001818 | 132.88 | 0 | 0 | 0.001818 | 132.88 | 0.00697481 | 2025-06-21 05:06:18 | -0.00097016
13230 | 2 | CC DChg | 6.647222 | 36.65544 | -0.00027361 | 3.5455 | 0.00181876 | 132.94 | 0 | 0 | 0.00181876 | 132.94 | 0.0069775 | 2025-06-21 05:06:28 | -0.00097008
13231 | 2 | CC DChg | 6.65 | 36.65822 | -0.00027361 | 3.5454 | 0.00181952 | 133 | 0 | 0 | 0.00181952 | 133 | 0.0069802 | 2025-06-21 05:06:38 | -0.00097004
13232 | 2 | CC DChg | 6.652778 | 36.661 | -0.00027361 | 3.5451 | 0.00182028 | 133.05 | 0 | 0 | 0.00182028 | 133.05 | 0.00698289 | 2025-06-21 05:06:48 | -0.00096997
13233 | 2 | CC DChg | 6.655556 | 36.66378 | -0.00027361 | 3.5449 | 0.00182104 | 133.11 | 0 | 0 | 0.00182104 | 133.11 | 0.00698559 | 2025-06-21 05:06:58 | -0.00096992
13234 | 2 | CC DChg | 6.658333 | 36.66656 | -0.00027361 | 3.5447 | 0.0018218 | 133.16 | 0 | 0 | 0.0018218 | 133.16 | 0.00698828 | 2025-06-21 05:07:08 | -0.00096985
13235 | 2 | CC DChg | 6.661111 | 36.66933 | -0.00027361 | 3.5445 | 0.00182256 | 133.22 | 0 | 0 | 0.00182256 | 133.22 | 0.00699097 | 2025-06-21 05:07:18 | -0.00096981
13236 | 2 | CC DChg | 6.663889 | 36.67211 | -0.00027361 | 3.5443 | 0.00182332 | 133.27 | 0 | 0 | 0.00182332 | 133.27 | 0.00699367 | 2025-06-21 05:07:28 | -0.00096975
13237 | 2 | CC DChg | 6.666667 | 36.67489 | -0.00027361 | 3.5441 | 0.00182408 | 133.33 | 0 | 0 | 0.00182408 | 133.33 | 0.00699636 | 2025-06-21 05:07:38 | -0.00096969
13238 | 2 | CC DChg | 6.669444 | 36.67767 | -0.00027361 | 3.5438 | 0.00182484 | 133.38 | 0 | 0 | 0.00182484 | 133.38 | 0.00699906 | 2025-06-21 05:07:48 | -0.00096962
13239 | 2 | CC DChg | 6.672222 | 36.68044 | -0.00027361 | 3.5436 | 0.0018256 | 133.44 | 0 | 0 | 0.0018256 | 133.44 | 0.00700175 | 2025-06-21 05:07:58 | -0.00096956
13240 | 2 | CC DChg | 6.675 | 36.68322 | -0.00027361 | 3.5434 | 0.00182636 | 133.5 | 0 | 0 | 0.00182636 | 133.5 | 0.00700444 | 2025-06-21 05:08:08 | -0.00096949
13241 | 2 | CC DChg | 6.677778 | 36.686 | -0.00027361 | 3.5432 | 0.00182712 | 133.55 | 0 | 0 | 0.00182712 | 133.55 | 0.00700713 | 2025-06-21 05:08:18 | -0.00096946
13242 | 2 | CC DChg | 6.680556 | 36.68878 | -0.00027361 | 3.543 | 0.00182788 | 133.61 | 0 | 0 | 0.00182788 | 133.61 | 0.00700983 | 2025-06-21 05:08:28 | -0.00096938
13243 | 2 | CC DChg | 6.683333 | 36.69156 | -0.00027361 | 3.5427 | 0.00182864 | 133.66 | 0 | 0 | 0.00182864 | 133.66 | 0.00701252 | 2025-06-21 05:08:38 | -0.00096932
13244 | 2 | CC DChg | 6.686111 | 36.69433 | -0.00027361 | 3.5426 | 0.0018294 | 133.72 | 0 | 0 | 0.0018294 | 133.72 | 0.00701521 | 2025-06-21 05:08:48 | -0.00096927
13245 | 2 | CC DChg | 6.688889 | 36.69711 | -0.00027361 | 3.5423 | 0.00183016 | 133.77 | 0 | 0 | 0.00183016 | 133.77 | 0.00701791 | 2025-06-21 05:08:58 | -0.00096921
13246 | 2 | CC DChg | 6.691667 | 36.69989 | -0.00027361 | 3.5421 | 0.00183092 | 133.83 | 0 | 0 | 0.00183092 | 133.83 | 0.0070206 | 2025-06-21 05:09:08 | -0.00096915
13247 | 2 | CC DChg | 6.694444 | 36.70267 | -0.00027361 | 3.5419 | 0.00183168 | 133.88 | 0 | 0 | 0.00183168 | 133.88 | 0.00702329 | 2025-06-21 05:09:18 | -0.00096909
13248 | 2 | CC DChg | 6.697222 | 36.70544 | -0.00027361 | 3.5417 | 0.00183244 | 133.94 | 0 | 0 | 0.00183244 | 133.94 | 0.00702598 | 2025-06-21 05:09:28 | -0.00096903
13249 | 2 | CC DChg | 6.7 | 36.70822 | -0.00027361 | 3.5415 | 0.0018332 | 134 | 0 | 0 | 0.0018332 | 134 | 0.00702867 | 2025-06-21 05:09:38 | -0.00096897
13250 | 2 | CC DChg | 6.702778 | 36.711 | -0.00027361 | 3.5412 | 0.00183396 | 134.05 | 0 | 0 | 0.00183396 | 134.05 | 0.00703136 | 2025-06-21 05:09:48 | -0.0009689
13251 | 2 | CC DChg | 6.705556 | 36.71378 | -0.00027361 | 3.541 | 0.00183472 | 134.11 | 0 | 0 | 0.00183472 | 134.11 | 0.00703406 | 2025-06-21 05:09:58 | -0.00096885
13252 | 2 | CC DChg | 6.708333 | 36.71656 | -0.00027361 | 3.5408 | 0.00183548 | 134.16 | 0 | 0 | 0.00183548 | 134.16 | 0.00703675 | 2025-06-21 05:10:08 | -0.00096879
13253 | 2 | CC DChg | 6.711111 | 36.71933 | -0.00027361 | 3.5406 | 0.00183624 | 134.22 | 0 | 0 | 0.00183624 | 134.22 | 0.00703944 | 2025-06-21 05:10:18 | -0.00096875
13254 | 2 | CC DChg | 6.713889 | 36.72211 | -0.00027361 | 3.5404 | 0.001837 | 134.27 | 0 | 0 | 0.001837 | 134.27 | 0.00704213 | 2025-06-21 05:10:28 | -0.00096868
13255 | 2 | CC DChg | 6.716667 | 36.72489 | -0.00027361 | 3.5401 | 0.00183776 | 134.33 | 0 | 0 | 0.00183776 | 134.33 | 0.00704482 | 2025-06-21 05:10:38 | -0.00096862
13256 | 2 | CC DChg | 6.719444 | 36.72767 | -0.00027361 | 3.54 | 0.00183852 | 134.38 | 0 | 0 | 0.00183852 | 134.38 | 0.00704751 | 2025-06-21 05:10:48 | -0.00096857
13257 | 2 | CC DChg | 6.722222 | 36.73044 | -0.00027361 | 3.5397 | 0.00183928 | 134.44 | 0 | 0 | 0.00183928 | 134.44 | 0.0070502 | 2025-06-21 05:10:58 | -0.0009685
13258 | 2 | CC DChg | 6.725 | 36.73322 | -0.00027361 | 3.5395 | 0.00184004 | 134.5 | 0 | 0 | 0.00184004 | 134.5 | 0.00705289 | 2025-06-21 05:11:08 | -0.00096845
13259 | 2 | CC DChg | 6.727778 | 36.736 | -0.00027361 | 3.5393 | 0.0018408 | 134.55 | 0 | 0 | 0.0018408 | 134.55 | 0.00705558 | 2025-06-21 05:11:18 | -0.00096838
13260 | 2 | CC DChg | 6.730556 | 36.73878 | -0.00027361 | 3.5391 | 0.00184156 | 134.61 | 0 | 0 | 0.00184156 | 134.61 | 0.00705827 | 2025-06-21 05:11:28 | -0.00096831
13261 | 2 | CC DChg | 6.733333 | 36.74156 | -0.00027361 | 3.5389 | 0.00184232 | 134.66 | 0 | 0 | 0.00184232 | 134.66 | 0.00706096 | 2025-06-21 05:11:38 | -0.00096828
13262 | 2 | CC DChg | 6.736111 | 36.74433 | -0.00027361 | 3.5386 | 0.00184308 | 134.72 | 0 | 0 | 0.00184308 | 134.72 | 0.00706365 | 2025-06-21 05:11:48 | -0.0009682
13263 | 2 | CC DChg | 6.738889 | 36.74711 | -0.00027361 | 3.5384 | 0.00184384 | 134.77 | 0 | 0 | 0.00184384 | 134.77 | 0.00706634 | 2025-06-21 05:11:58 | -0.00096814
13264 | 2 | CC DChg | 6.741667 | 36.74989 | -0.00027361 | 3.5382 | 0.0018446 | 134.83 | 0 | 0 | 0.0018446 | 134.83 | 0.00706903 | 2025-06-21 05:12:08 | -0.00096808
13265 | 2 | CC DChg | 6.744444 | 36.75267 | -0.00027361 | 3.538 | 0.00184536 | 134.88 | 0 | 0 | 0.00184536 | 134.88 | 0.00707172 | 2025-06-21 05:12:18 | -0.00096802
13266 | 2 | CC DChg | 6.747222 | 36.75544 | -0.00027361 | 3.5378 | 0.00184612 | 134.94 | 0 | 0 | 0.00184612 | 134.94 | 0.00707441 | 2025-06-21 05:12:28 | -0.00096796
13267 | 2 | CC DChg | 6.75 | 36.75822 | -0.00027361 | 3.5376 | 0.00184688 | 135 | 0 | 0 | 0.00184688 | 135 | 0.0070771 | 2025-06-21 05:12:38 | -0.00096791
13268 | 2 | CC DChg | 6.752778 | 36.761 | -0.00027361 | 3.5373 | 0.00184764 | 135.05 | 0 | 0 | 0.00184764 | 135.05 | 0.00707978 | 2025-06-21 05:12:48 | -0.00096784
13269 | 2 | CC DChg | 6.755556 | 36.76378 | -0.00027361 | 3.5371 | 0.0018484 | 135.11 | 0 | 0 | 0.0018484 | 135.11 | 0.00708247 | 2025-06-21 05:12:58 | -0.00096777
13270 | 2 | CC DChg | 6.758333 | 36.76656 | -0.00027361 | 3.5369 | 0.00184916 | 135.16 | 0 | 0 | 0.00184916 | 135.16 | 0.00708516 | 2025-06-21 05:13:08 | -0.00096772
13271 | 2 | CC DChg | 6.761111 | 36.76933 | -0.00027361 | 3.5367 | 0.00184992 | 135.22 | 0 | 0 | 0.00184992 | 135.22 | 0.00708785 | 2025-06-21 05:13:18 | -0.00096767
13272 | 2 | CC DChg | 6.763889 | 36.77211 | -0.00027361 | 3.5364 | 0.00185068 | 135.27 | 0 | 0 | 0.00185068 | 135.27 | 0.00709054 | 2025-06-21 05:13:28 | -0.0009676
13273 | 2 | CC DChg | 6.766667 | 36.77489 | -0.00027361 | 3.5362 | 0.00185144 | 135.33 | 0 | 0 | 0.00185144 | 135.33 | 0.00709322 | 2025-06-21 05:13:38 | -0.00096754
13274 | 2 | CC DChg | 6.769444 | 36.77767 | -0.00027361 | 3.536 | 0.0018522 | 135.38 | 0 | 0 | 0.0018522 | 135.38 | 0.00709591 | 2025-06-21 05:13:48 | -0.00096747
13275 | 2 | CC DChg | 6.772222 | 36.78044 | -0.00027361 | 3.5358 | 0.00185296 | 135.44 | 0 | 0 | 0.00185296 | 135.44 | 0.0070986 | 2025-06-21 05:13:58 | -0.00096743
13276 | 2 | CC DChg | 6.775 | 36.78322 | -0.00027361 | 3.5356 | 0.00185372 | 135.5 | 0 | 0 | 0.00185372 | 135.5 | 0.00710129 | 2025-06-21 05:14:08 | -0.00096737
13277 | 2 | CC DChg | 6.777778 | 36.786 | -0.00027361 | 3.5353 | 0.00185448 | 135.55 | 0 | 0 | 0.00185448 | 135.55 | 0.00710397 | 2025-06-21 05:14:18 | -0.0009673
13278 | 2 | CC DChg | 6.780556 | 36.78878 | -0.00027361 | 3.5351 | 0.00185524 | 135.61 | 0 | 0 | 0.00185524 | 135.61 | 0.00710666 | 2025-06-21 05:14:28 | -0.00096724
13279 | 2 | CC DChg | 6.783333 | 36.79156 | -0.00027361 | 3.5349 | 0.001856 | 135.66 | 0 | 0 | 0.001856 | 135.66 | 0.00710935 | 2025-06-21 05:14:38 | -0.00096717
13280 | 2 | CC DChg | 6.786111 | 36.79433 | -0.00027361 | 3.5347 | 0.00185676 | 135.72 | 0 | 0 | 0.00185676 | 135.72 | 0.00711203 | 2025-06-21 05:14:48 | -0.00096711
13281 | 2 | CC DChg | 6.788889 | 36.79711 | -0.00027361 | 3.5344 | 0.00185752 | 135.77 | 0 | 0 | 0.00185752 | 135.77 | 0.00711472 | 2025-06-21 05:14:58 | -0.00096704
13282 | 2 | CC DChg | 6.791667 | 36.79989 | -0.00027361 | 3.5342 | 0.00185828 | 135.83 | 0 | 0 | 0.00185828 | 135.83 | 0.00711741 | 2025-06-21 05:15:08 | -0.00096698
13283 | 2 | CC DChg | 6.794444 | 36.80267 | -0.00027361 | 3.534 | 0.00185904 | 135.88 | 0 | 0 | 0.00185904 | 135.88 | 0.00712009 | 2025-06-21 05:15:18 | -0.00096693
13284 | 2 | CC DChg | 6.797222 | 36.80544 | -0.00027361 | 3.5338 | 0.0018598 | 135.94 | 0 | 0 | 0.0018598 | 135.94 | 0.00712278 | 2025-06-21 05:15:28 | -0.00096687
13285 | 2 | CC DChg | 6.8 | 36.80822 | -0.00027361 | 3.5335 | 0.00186056 | 136 | 0 | 0 | 0.00186056 | 136 | 0.00712546 | 2025-06-21 05:15:38 | -0.0009668
13286 | 2 | CC DChg | 6.802778 | 36.811 | -0.00027361 | 3.5333 | 0.00186132 | 136.05 | 0 | 0 | 0.00186132 | 136.05 | 0.00712815 | 2025-06-21 05:15:48 | -0.00096675
13287 | 2 | CC DChg | 6.805556 | 36.81378 | -0.00027361 | 3.533 | 0.00186208 | 136.11 | 0 | 0 | 0.00186208 | 136.11 | 0.00713083 | 2025-06-21 05:15:58 | -0.00096667
13288 | 2 | CC DChg | 6.808333 | 36.81656 | -0.00027361 | 3.5329 | 0.00186284 | 136.16 | 0 | 0 | 0.00186284 | 136.16 | 0.00713352 | 2025-06-21 05:16:08 | -0.00096664
13289 | 2 | CC DChg | 6.811111 | 36.81933 | -0.00027361 | 3.5326 | 0.0018636 | 136.22 | 0 | 0 | 0.0018636 | 136.22 | 0.0071362 | 2025-06-21 05:16:18 | -0.00096654
13290 | 2 | CC DChg | 6.813889 | 36.82211 | -0.00027361 | 3.5324 | 0.00186436 | 136.27 | 0 | 0 | 0.00186436 | 136.27 | 0.00713889 | 2025-06-21 05:16:28 | -0.00096649
13291 | 2 | CC DChg | 6.816667 | 36.82489 | -0.0002736 | 3.5322 | 0.00186512 | 136.33 | 0 | 0 | 0.00186512 | 136.33 | 0.00714157 | 2025-06-21 05:16:38 | -0.00096642
13292 | 2 | CC DChg | 6.819444 | 36.82767 | -0.00027361 | 3.532 | 0.00186588 | 136.38 | 0 | 0 | 0.00186588 | 136.38 | 0.00714426 | 2025-06-21 05:16:48 | -0.00096637
13293 | 2 | CC DChg | 6.822222 | 36.83044 | -0.00027361 | 3.5318 | 0.00186664 | 136.44 | 0 | 0 | 0.00186664 | 136.44 | 0.00714694 | 2025-06-21 05:16:58 | -0.00096632
13294 | 2 | CC DChg | 6.825 | 36.83322 | -0.00027361 | 3.5315 | 0.0018674 | 136.5 | 0 | 0 | 0.0018674 | 136.5 | 0.00714963 | 2025-06-21 05:17:08 | -0.00096626
13295 | 2 | CC DChg | 6.827778 | 36.836 | -0.00027361 | 3.5313 | 0.00186816 | 136.55 | 0 | 0 | 0.00186816 | 136.55 | 0.00715231 | 2025-06-21 05:17:18 | -0.0009662
13296 | 2 | CC DChg | 6.830556 | 36.83878 | -0.00027361 | 3.5311 | 0.00186892 | 136.61 | 0 | 0 | 0.00186892 | 136.61 | 0.00715499 | 2025-06-21 05:17:28 | -0.00096612
13297 | 2 | CC DChg | 6.833333 | 36.84156 | -0.00027361 | 3.5308 | 0.00186968 | 136.66 | 0 | 0 | 0.00186968 | 136.66 | 0.00715768 | 2025-06-21 05:17:38 | -0.00096606
13298 | 2 | CC DChg | 6.836111 | 36.84433 | -0.00027361 | 3.5306 | 0.00187044 | 136.72 | 0 | 0 | 0.00187044 | 136.72 | 0.00716036 | 2025-06-21 05:17:48 | -0.000966
13299 | 2 | CC DChg | 6.838889 | 36.84711 | -0.00027361 | 3.5304 | 0.0018712 | 136.77 | 0 | 0 | 0.0018712 | 136.77 | 0.00716304 | 2025-06-21 05:17:58 | -0.00096595
13300 | 2 | CC DChg | 6.841667 | 36.84989 | -0.00027361 | 3.5302 | 0.00187196 | 136.83 | 0 | 0 | 0.00187196 | 136.83 | 0.00716573 | 2025-06-21 05:18:08 | -0.00096589
13301 | 2 | CC DChg | 6.844444 | 36.85267 | -0.00027361 | 3.5299 | 0.00187272 | 136.88 | 0 | 0 | 0.00187272 | 136.88 | 0.00716841 | 2025-06-21 05:18:18 | -0.00096581
13302 | 2 | CC DChg | 6.847222 | 36.85544 | -0.00027361 | 3.5298 | 0.00187348 | 136.94 | 0 | 0 | 0.00187348 | 136.94 | 0.00717109 | 2025-06-21 05:18:28 | -0.00096578
13303 | 2 | CC DChg | 6.85 | 36.85822 | -0.00027361 | 3.5294 | 0.00187424 | 137 | 0 | 0 | 0.00187424 | 137 | 0.00717378 | 2025-06-21 05:18:38 | -0.00096568
13304 | 2 | CC DChg | 6.852778 | 36.861 | -0.00027361 | 3.5292 | 0.001875 | 137.05 | 0 | 0 | 0.001875 | 137.05 | 0.00717646 | 2025-06-21 05:18:48 | -0.00096563
13305 | 2 | CC DChg | 6.855556 | 36.86378 | -0.00027361 | 3.529 | 0.00187576 | 137.11 | 0 | 0 | 0.00187576 | 137.11 | 0.00717914 | 2025-06-21 05:18:58 | -0.00096556
13306 | 2 | CC DChg | 6.858333 | 36.86656 | -0.00027361 | 3.5288 | 0.00187652 | 137.16 | 0 | 0 | 0.00187652 | 137.16 | 0.00718182 | 2025-06-21 05:19:08 | -0.0009655
13307 | 2 | CC DChg | 6.861111 | 36.86933 | -0.00027361 | 3.5286 | 0.00187728 | 137.22 | 0 | 0 | 0.00187728 | 137.22 | 0.0071845 | 2025-06-21 05:19:18 | -0.00096544
13308 | 2 | CC DChg | 6.863889 | 36.87211 | -0.00027361 | 3.5284 | 0.00187804 | 137.27 | 0 | 0 | 0.00187804 | 137.27 | 0.00718719 | 2025-06-21 05:19:28 | -0.00096539
13309 | 2 | CC DChg | 6.866667 | 36.87489 | -0.00027361 | 3.5281 | 0.0018788 | 137.33 | 0 | 0 | 0.0018788 | 137.33 | 0.00718987 | 2025-06-21 05:19:38 | -0.00096533
13310 | 2 | CC DChg | 6.869444 | 36.87767 | -0.00027361 | 3.5279 | 0.00187956 | 137.38 | 0 | 0 | 0.00187956 | 137.38 | 0.00719255 | 2025-06-21 05:19:48 | -0.00096527
13311 | 2 | CC DChg | 6.872222 | 36.88044 | -0.00027361 | 3.5276 | 0.00188032 | 137.44 | 0 | 0 | 0.00188032 | 137.44 | 0.00719523 | 2025-06-21 05:19:58 | -0.00096519
13312 | 2 | CC DChg | 6.875 | 36.88322 | -0.00027361 | 3.5274 | 0.00188108 | 137.5 | 0 | 0 | 0.00188108 | 137.5 | 0.00719791 | 2025-06-21 05:20:08 | -0.00096512
13313 | 2 | CC DChg | 6.877778 | 36.886 | -0.00027361 | 3.5272 | 0.00188184 | 137.55 | 0 | 0 | 0.00188184 | 137.55 | 0.00720059 | 2025-06-21 05:20:18 | -0.00096507
13314 | 2 | CC DChg | 6.880556 | 36.88878 | -0.00027361 | 3.527 | 0.0018826 | 137.61 | 0 | 0 | 0.0018826 | 137.61 | 0.00720327 | 2025-06-21 05:20:28 | -0.00096501
13315 | 2 | CC DChg | 6.883333 | 36.89156 | -0.00027361 | 3.5267 | 0.00188336 | 137.66 | 0 | 0 | 0.00188336 | 137.66 | 0.00720595 | 2025-06-21 05:20:38 | -0.00096495
13316 | 2 | CC DChg | 6.886111 | 36.89433 | -0.00027361 | 3.5265 | 0.00188412 | 137.72 | 0 | 0 | 0.00188412 | 137.72 | 0.00720863 | 2025-06-21 05:20:48 | -0.00096488
13317 | 2 | CC DChg | 6.888889 | 36.89711 | -0.00027361 | 3.5263 | 0.00188488 | 137.77 | 0 | 0 | 0.00188488 | 137.77 | 0.00721131 | 2025-06-21 05:20:58 | -0.00096482
13318 | 2 | CC DChg | 6.891667 | 36.89989 | -0.00027361 | 3.5261 | 0.00188564 | 137.83 | 0 | 0 | 0.00188564 | 137.83 | 0.00721399 | 2025-06-21 05:21:08 | -0.00096476
13319 | 2 | CC DChg | 6.894444 | 36.90267 | -0.00027361 | 3.5259 | 0.0018864 | 137.88 | 0 | 0 | 0.0018864 | 137.88 | 0.00721667 | 2025-06-21 05:21:18 | -0.00096471
13320 | 2 | CC DChg | 6.897222 | 36.90544 | -0.00027361 | 3.5256 | 0.00188716 | 137.94 | 0 | 0 | 0.00188716 | 137.94 | 0.00721935 | 2025-06-21 05:21:28 | -0.00096465
13321 | 2 | CC DChg | 6.9 | 36.90822 | -0.00027361 | 3.5254 | 0.00188792 | 138 | 0 | 0 | 0.00188792 | 138 | 0.00722203 | 2025-06-21 05:21:38 | -0.00096458
13322 | 2 | CC DChg | 6.902778 | 36.911 | -0.00027361 | 3.5251 | 0.00188868 | 138.05 | 0 | 0 | 0.00188868 | 138.05 | 0.00722471 | 2025-06-21 05:21:48 | -0.0009645
13323 | 2 | CC DChg | 6.905556 | 36.91378 | -0.00027361 | 3.5249 | 0.00188944 | 138.11 | 0 | 0 | 0.00188944 | 138.11 | 0.00722739 | 2025-06-21 05:21:58 | -0.00096446
13324 | 2 | CC DChg | 6.908333 | 36.91656 | -0.00027361 | 3.5247 | 0.0018902 | 138.16 | 0 | 0 | 0.0018902 | 138.16 | 0.00723007 | 2025-06-21 05:22:08 | -0.00096439
13325 | 2 | CC DChg | 6.911111 | 36.91933 | -0.00027361 | 3.5244 | 0.00189096 | 138.22 | 0 | 0 | 0.00189096 | 138.22 | 0.00723275 | 2025-06-21 05:22:18 | -0.00096432
13326 | 2 | CC DChg | 6.913889 | 36.92211 | -0.00027361 | 3.5242 | 0.00189172 | 138.27 | 0 | 0 | 0.00189172 | 138.27 | 0.00723543 | 2025-06-21 05:22:28 | -0.00096426
13327 | 2 | CC DChg | 6.916667 | 36.92489 | -0.00027361 | 3.524 | 0.00189248 | 138.33 | 0 | 0 | 0.00189248 | 138.33 | 0.00723811 | 2025-06-21 05:22:38 | -0.0009642
13328 | 2 | CC DChg | 6.919444 | 36.92767 | -0.00027361 | 3.5238 | 0.00189324 | 138.38 | 0 | 0 | 0.00189324 | 138.38 | 0.00724078 | 2025-06-21 05:22:48 | -0.00096414
13329 | 2 | CC DChg | 6.922222 | 36.93044 | -0.00027361 | 3.5235 | 0.001894 | 138.44 | 0 | 0 | 0.001894 | 138.44 | 0.00724346 | 2025-06-21 05:22:58 | -0.00096408
13330 | 2 | CC DChg | 6.925 | 36.93322 | -0.00027361 | 3.5233 | 0.00189476 | 138.5 | 0 | 0 | 0.00189476 | 138.5 | 0.00724614 | 2025-06-21 05:23:08 | -0.00096401
13331 | 2 | CC DChg | 6.927778 | 36.936 | -0.00027361 | 3.5231 | 0.00189552 | 138.55 | 0 | 0 | 0.00189552 | 138.55 | 0.00724882 | 2025-06-21 05:23:18 | -0.00096394
13332 | 2 | CC DChg | 6.930556 | 36.93878 | -0.00027361 | 3.5229 | 0.00189628 | 138.61 | 0 | 0 | 0.00189628 | 138.61 | 0.00725149 | 2025-06-21 05:23:28 | -0.00096389
13333 | 2 | CC DChg | 6.933333 | 36.94156 | -0.00027361 | 3.5226 | 0.00189704 | 138.66 | 0 | 0 | 0.00189704 | 138.66 | 0.00725417 | 2025-06-21 05:23:38 | -0.00096382
13334 | 2 | CC DChg | 6.936111 | 36.94433 | -0.00027361 | 3.5224 | 0.0018978 | 138.72 | 0 | 0 | 0.0018978 | 138.72 | 0.00725685 | 2025-06-21 05:23:48 | -0.00096377
13335 | 2 | CC DChg | 6.938889 | 36.94711 | -0.00027361 | 3.5221 | 0.00189856 | 138.77 | 0 | 0 | 0.00189856 | 138.77 | 0.00725953 | 2025-06-21 05:23:58 | -0.00096369
13336 | 2 | CC DChg | 6.941667 | 36.94989 | -0.00027361 | 3.5219 | 0.00189932 | 138.83 | 0 | 0 | 0.00189932 | 138.83 | 0.0072622 | 2025-06-21 05:24:08 | -0.00096363
13337 | 2 | CC DChg | 6.944444 | 36.95267 | -0.00027361 | 3.5217 | 0.00190008 | 138.88 | 0 | 0 | 0.00190008 | 138.88 | 0.00726488 | 2025-06-21 05:24:18 | -0.00096357
13338 | 2 | CC DChg | 6.947222 | 36.95544 | -0.00027361 | 3.5215 | 0.00190084 | 138.94 | 0 | 0 | 0.00190084 | 138.94 | 0.00726756 | 2025-06-21 05:24:28 | -0.00096351
13339 | 2 | CC DChg | 6.95 | 36.95822 | -0.00027361 | 3.5212 | 0.0019016 | 139 | 0 | 0 | 0.0019016 | 139 | 0.00727023 | 2025-06-21 05:24:38 | -0.00096345
13340 | 2 | CC DChg | 6.952778 | 36.961 | -0.00027361 | 3.521 | 0.00190236 | 139.05 | 0 | 0 | 0.00190236 | 139.05 | 0.00727291 | 2025-06-21 05:24:48 | -0.00096338
13341 | 2 | CC DChg | 6.955556 | 36.96378 | -0.00027361 | 3.5208 | 0.00190312 | 139.11 | 0 | 0 | 0.00190312 | 139.11 | 0.00727558 | 2025-06-21 05:24:58 | -0.00096332
13342 | 2 | CC DChg | 6.958333 | 36.96656 | -0.00027361 | 3.5205 | 0.00190388 | 139.16 | 0 | 0 | 0.00190388 | 139.16 | 0.00727826 | 2025-06-21 05:25:08 | -0.00096325
13343 | 2 | CC DChg | 6.961111 | 36.96933 | -0.00027361 | 3.5203 | 0.00190464 | 139.22 | 0 | 0 | 0.00190464 | 139.22 | 0.00728094 | 2025-06-21 05:25:18 | -0.0009632
13344 | 2 | CC DChg | 6.963889 | 36.97211 | -0.00027361 | 3.52 | 0.0019054 | 139.27 | 0 | 0 | 0.0019054 | 139.27 | 0.00728361 | 2025-06-21 05:25:28 | -0.00096313
13345 | 2 | CC DChg | 6.966667 | 36.97489 | -0.00027361 | 3.5198 | 0.00190616 | 139.33 | 0 | 0 | 0.00190616 | 139.33 | 0.00728629 | 2025-06-21 05:25:38 | -0.00096306
13346 | 2 | CC DChg | 6.969444 | 36.97767 | -0.00027361 | 3.5196 | 0.00190692 | 139.38 | 0 | 0 | 0.00190692 | 139.38 | 0.00728896 | 2025-06-21 05:25:48 | -0.00096299
13347 | 2 | CC DChg | 6.972222 | 36.98044 | -0.00027361 | 3.5194 | 0.00190768 | 139.44 | 0 | 0 | 0.00190768 | 139.44 | 0.00729164 | 2025-06-21 05:25:58 | -0.00096294
13348 | 2 | CC DChg | 6.975 | 36.98322 | -0.00027361 | 3.5192 | 0.00190844 | 139.5 | 0 | 0 | 0.00190844 | 139.5 | 0.00729431 | 2025-06-21 05:26:08 | -0.00096289
13349 | 2 | CC DChg | 6.977778 | 36.986 | -0.00027361 | 3.5189 | 0.0019092 | 139.55 | 0 | 0 | 0.0019092 | 139.55 | 0.00729699 | 2025-06-21 05:26:18 | -0.00096281
13350 | 2 | CC DChg | 6.980556 | 36.98878 | -0.00027361 | 3.5187 | 0.00190996 | 139.61 | 0 | 0 | 0.00190996 | 139.61 | 0.00729966 | 2025-06-21 05:26:28 | -0.00096275
13351 | 2 | CC DChg | 6.983333 | 36.99156 | -0.00027361 | 3.5185 | 0.00191072 | 139.66 | 0 | 0 | 0.00191072 | 139.66 | 0.00730234 | 2025-06-21 05:26:38 | -0.00096269
13352 | 2 | CC DChg | 6.986111 | 36.99433 | -0.00027361 | 3.5182 | 0.00191148 | 139.72 | 0 | 0 | 0.00191148 | 139.72 | 0.00730501 | 2025-06-21 05:26:48 | -0.00096262
13353 | 2 | CC DChg | 6.988889 | 36.99711 | -0.00027361 | 3.518 | 0.00191224 | 139.77 | 0 | 0 | 0.00191224 | 139.77 | 0.00730768 | 2025-06-21 05:26:58 | -0.00096257
13354 | 2 | CC DChg | 6.991667 | 36.99989 | -0.00027361 | 3.5178 | 0.001913 | 139.83 | 0 | 0 | 0.001913 | 139.83 | 0.00731036 | 2025-06-21 05:27:08 | -0.00096249
13355 | 2 | CC DChg | 6.994444 | 37.00267 | -0.00027361 | 3.5176 | 0.00191376 | 139.88 | 0 | 0 | 0.00191376 | 139.88 | 0.00731303 | 2025-06-21 05:27:18 | -0.00096244
13356 | 2 | CC DChg | 6.997222 | 37.00544 | -0.00027361 | 3.5173 | 0.00191452 | 139.94 | 0 | 0 | 0.00191452 | 139.94 | 0.0073157 | 2025-06-21 05:27:28 | -0.00096238
13357 | 2 | CC DChg | 7 | 37.00822 | -0.00027361 | 3.5171 | 0.00191528 | 140 | 0 | 0 | 0.00191528 | 140 | 0.00731838 | 2025-06-21 05:27:38 | -0.00096232
13358 | 2 | CC DChg | 7.002778 | 37.011 | -0.00027361 | 3.5169 | 0.00191604 | 140.05 | 0 | 0 | 0.00191604 | 140.05 | 0.00732105 | 2025-06-21 05:27:48 | -0.00096226
13359 | 2 | CC DChg | 7.005556 | 37.01378 | -0.00027361 | 3.5167 | 0.0019168 | 140.11 | 0 | 0 | 0.0019168 | 140.11 | 0.00732372 | 2025-06-21 05:27:58 | -0.0009622
13360 | 2 | CC DChg | 7.008333 | 37.01656 | -0.00027361 | 3.5164 | 0.00191756 | 140.16 | 0 | 0 | 0.00191756 | 140.16 | 0.0073264 | 2025-06-21 05:28:08 | -0.00096213
13361 | 2 | CC DChg | 7.011111 | 37.01933 | -0.00027361 | 3.5162 | 0.00191832 | 140.22 | 0 | 0 | 0.00191832 | 140.22 | 0.00732907 | 2025-06-21 05:28:18 | -0.00096206
13362 | 2 | CC DChg | 7.013889 | 37.02211 | -0.00027361 | 3.5159 | 0.00191908 | 140.27 | 0 | 0 | 0.00191908 | 140.27 | 0.00733174 | 2025-06-21 05:28:28 | -0.000962
13363 | 2 | CC DChg | 7.016667 | 37.02489 | -0.00027361 | 3.5157 | 0.00191984 | 140.33 | 0 | 0 | 0.00191984 | 140.33 | 0.00733441 | 2025-06-21 05:28:38 | -0.00096194
13364 | 2 | CC DChg | 7.019444 | 37.02767 | -0.00027361 | 3.5155 | 0.0019206 | 140.38 | 0 | 0 | 0.0019206 | 140.38 | 0.00733708 | 2025-06-21 05:28:48 | -0.00096188
13365 | 2 | CC DChg | 7.022222 | 37.03044 | -0.00027361 | 3.5153 | 0.00192136 | 140.44 | 0 | 0 | 0.00192136 | 140.44 | 0.00733976 | 2025-06-21 05:28:58 | -0.00096182
13366 | 2 | CC DChg | 7.025 | 37.03322 | -0.00027361 | 3.515 | 0.00192212 | 140.5 | 0 | 0 | 0.00192212 | 140.5 | 0.00734243 | 2025-06-21 05:29:08 | -0.00096174
13367 | 2 | CC DChg | 7.027778 | 37.036 | -0.00027361 | 3.5148 | 0.00192288 | 140.55 | 0 | 0 | 0.00192288 | 140.55 | 0.0073451 | 2025-06-21 05:29:18 | -0.00096168
13368 | 2 | CC DChg | 7.030556 | 37.03878 | -0.00027361 | 3.5145 | 0.00192364 | 140.61 | 0 | 0 | 0.00192364 | 140.61 | 0.00734777 | 2025-06-21 05:29:28 | -0.00096161
13369 | 2 | CC DChg | 7.033333 | 37.04156 | -0.00027361 | 3.5143 | 0.0019244 | 140.66 | 0 | 0 | 0.0019244 | 140.66 | 0.00735044 | 2025-06-21 05:29:38 | -0.00096155
13370 | 2 | CC DChg | 7.036111 | 37.04433 | -0.00027361 | 3.514 | 0.00192516 | 140.72 | 0 | 0 | 0.00192516 | 140.72 | 0.00735311 | 2025-06-21 05:29:48 | -0.00096148
13371 | 2 | CC DChg | 7.038889 | 37.04711 | -0.00027361 | 3.5138 | 0.00192592 | 140.77 | 0 | 0 | 0.00192592 | 140.77 | 0.00735578 | 2025-06-21 05:29:58 | -0.00096141
13372 | 2 | CC DChg | 7.041667 | 37.04989 | -0.00027361 | 3.5136 | 0.00192668 | 140.83 | 0 | 0 | 0.00192668 | 140.83 | 0.00735845 | 2025-06-21 05:30:08 | -0.00096136
13373 | 2 | CC DChg | 7.044444 | 37.05267 | -0.00027361 | 3.5133 | 0.00192744 | 140.88 | 0 | 0 | 0.00192744 | 140.88 | 0.00736112 | 2025-06-21 05:30:18 | -0.00096128
13374 | 2 | CC DChg | 7.047222 | 37.05544 | -0.00027361 | 3.5131 | 0.0019282 | 140.94 | 0 | 0 | 0.0019282 | 140.94 | 0.00736379 | 2025-06-21 05:30:28 | -0.00096123
13375 | 2 | CC DChg | 7.05 | 37.05822 | -0.00027361 | 3.5129 | 0.00192896 | 141 | 0 | 0 | 0.00192896 | 141 | 0.00736646 | 2025-06-21 05:30:38 | -0.00096116
13376 | 2 | CC DChg | 7.052778 | 37.061 | -0.00027361 | 3.5127 | 0.00192972 | 141.05 | 0 | 0 | 0.00192972 | 141.05 | 0.00736913 | 2025-06-21 05:30:48 | -0.0009611
13377 | 2 | CC DChg | 7.055556 | 37.06378 | -0.00027361 | 3.5125 | 0.00193048 | 141.11 | 0 | 0 | 0.00193048 | 141.11 | 0.0073718 | 2025-06-21 05:30:58 | -0.00096104
13378 | 2 | CC DChg | 7.058333 | 37.06656 | -0.00027361 | 3.5121 | 0.00193124 | 141.16 | 0 | 0 | 0.00193124 | 141.16 | 0.00737447 | 2025-06-21 05:31:08 | -0.00096096
13379 | 2 | CC DChg | 7.061111 | 37.06933 | -0.00027361 | 3.512 | 0.001932 | 141.22 | 0 | 0 | 0.001932 | 141.22 | 0.00737714 | 2025-06-21 05:31:18 | -0.00096091
13380 | 2 | CC DChg | 7.063889 | 37.07211 | -0.00027361 | 3.5117 | 0.00193276 | 141.27 | 0 | 0 | 0.00193276 | 141.27 | 0.00737981 | 2025-06-21 05:31:28 | -0.00096086
13381 | 2 | CC DChg | 7.066667 | 37.07489 | -0.00027361 | 3.5115 | 0.00193352 | 141.33 | 0 | 0 | 0.00193352 | 141.33 | 0.00738248 | 2025-06-21 05:31:38 | -0.00096078
13382 | 2 | CC DChg | 7.069444 | 37.07767 | -0.00027361 | 3.5113 | 0.00193428 | 141.38 | 0 | 0 | 0.00193428 | 141.38 | 0.00738515 | 2025-06-21 05:31:48 | -0.00096073
13383 | 2 | CC DChg | 7.072222 | 37.08044 | -0.00027361 | 3.511 | 0.00193504 | 141.44 | 0 | 0 | 0.00193504 | 141.44 | 0.00738782 | 2025-06-21 05:31:58 | -0.00096066
13384 | 2 | CC DChg | 7.075 | 37.08322 | -0.00027361 | 3.5108 | 0.0019358 | 141.5 | 0 | 0 | 0.0019358 | 141.5 | 0.00739049 | 2025-06-21 05:32:08 | -0.0009606
13385 | 2 | CC DChg | 7.077778 | 37.086 | -0.00027361 | 3.5105 | 0.00193656 | 141.55 | 0 | 0 | 0.00193656 | 141.55 | 0.00739315 | 2025-06-21 05:32:18 | -0.00096052
13386 | 2 | CC DChg | 7.080556 | 37.08878 | -0.00027361 | 3.5103 | 0.00193732 | 141.61 | 0 | 0 | 0.00193732 | 141.61 | 0.00739582 | 2025-06-21 05:32:28 | -0.00096044
13387 | 2 | CC DChg | 7.083333 | 37.09156 | -0.00027361 | 3.5101 | 0.00193808 | 141.66 | 0 | 0 | 0.00193808 | 141.66 | 0.00739849 | 2025-06-21 05:32:38 | -0.00096039
13388 | 2 | CC DChg | 7.086111 | 37.09433 | -0.00027361 | 3.5099 | 0.00193884 | 141.72 | 0 | 0 | 0.00193884 | 141.72 | 0.00740116 | 2025-06-21 05:32:48 | -0.00096033
13389 | 2 | CC DChg | 7.088889 | 37.09711 | -0.00027361 | 3.5096 | 0.0019396 | 141.77 | 0 | 0 | 0.0019396 | 141.77 | 0.00740382 | 2025-06-21 05:32:58 | -0.00096026
13390 | 2 | CC DChg | 7.091667 | 37.09989 | -0.00027361 | 3.5094 | 0.00194036 | 141.83 | 0 | 0 | 0.00194036 | 141.83 | 0.00740649 | 2025-06-21 05:33:08 | -0.00096019
13391 | 2 | CC DChg | 7.094444 | 37.10267 | -0.00027361 | 3.5091 | 0.00194112 | 141.88 | 0 | 0 | 0.00194112 | 141.88 | 0.00740916 | 2025-06-21 05:33:18 | -0.00096013
13392 | 2 | CC DChg | 7.097222 | 37.10544 | -0.00027361 | 3.5089 | 0.00194188 | 141.94 | 0 | 0 | 0.00194188 | 141.94 | 0.00741183 | 2025-06-21 05:33:28 | -0.00096006
13393 | 2 | CC DChg | 7.1 | 37.10822 | -0.00027361 | 3.5087 | 0.00194264 | 142 | 0 | 0 | 0.00194264 | 142 | 0.00741449 | 2025-06-21 05:33:38 | -0.00096
13394 | 2 | CC DChg | 7.102778 | 37.111 | -0.00027361 | 3.5084 | 0.0019434 | 142.05 | 0 | 0 | 0.0019434 | 142.05 | 0.00741716 | 2025-06-21 05:33:48 | -0.00095994
13395 | 2 | CC DChg | 7.105556 | 37.11378 | -0.00027361 | 3.5082 | 0.00194416 | 142.11 | 0 | 0 | 0.00194416 | 142.11 | 0.00741983 | 2025-06-21 05:33:58 | -0.00095987
13396 | 2 | CC DChg | 7.108333 | 37.11656 | -0.00027361 | 3.5079 | 0.00194492 | 142.16 | 0 | 0 | 0.00194492 | 142.16 | 0.00742249 | 2025-06-21 05:34:08 | -0.0009598
13397 | 2 | CC DChg | 7.111111 | 37.11933 | -0.00027361 | 3.5077 | 0.00194568 | 142.22 | 0 | 0 | 0.00194568 | 142.22 | 0.00742516 | 2025-06-21 05:34:18 | -0.00095974
13398 | 2 | CC DChg | 7.113889 | 37.12211 | -0.00027361 | 3.5074 | 0.00194644 | 142.27 | 0 | 0 | 0.00194644 | 142.27 | 0.00742782 | 2025-06-21 05:34:28 | -0.00095966
13399 | 2 | CC DChg | 7.116667 | 37.12489 | -0.00027361 | 3.5073 | 0.0019472 | 142.33 | 0 | 0 | 0.0019472 | 142.33 | 0.00743049 | 2025-06-21 05:34:38 | -0.00095961
13400 | 2 | CC DChg | 7.119444 | 37.12767 | -0.00027361 | 3.507 | 0.00194796 | 142.38 | 0 | 0 | 0.00194796 | 142.38 | 0.00743316 | 2025-06-21 05:34:48 | -0.00095954
13401 | 2 | CC DChg | 7.122222 | 37.13044 | -0.00027361 | 3.5067 | 0.00194872 | 142.44 | 0 | 0 | 0.00194872 | 142.44 | 0.00743582 | 2025-06-21 05:34:58 | -0.00095948
13402 | 2 | CC DChg | 7.125 | 37.13322 | -0.00027361 | 3.5065 | 0.00194948 | 142.5 | 0 | 0 | 0.00194948 | 142.5 | 0.00743849 | 2025-06-21 05:35:08 | -0.00095942
13403 | 2 | CC DChg | 7.127778 | 37.136 | -0.00027361 | 3.5063 | 0.00195024 | 142.55 | 0 | 0 | 0.00195024 | 142.55 | 0.00744115 | 2025-06-21 05:35:18 | -0.00095935
13404 | 2 | CC DChg | 7.130556 | 37.13878 | -0.00027361 | 3.506 | 0.001951 | 142.61 | 0 | 0 | 0.001951 | 142.61 | 0.00744382 | 2025-06-21 05:35:28 | -0.00095929
13405 | 2 | CC DChg | 7.133333 | 37.14156 | -0.00027361 | 3.5058 | 0.00195176 | 142.66 | 0 | 0 | 0.00195176 | 142.66 | 0.00744648 | 2025-06-21 05:35:38 | -0.00095921
13406 | 2 | CC DChg | 7.136111 | 37.14433 | -0.00027361 | 3.5055 | 0.00195252 | 142.72 | 0 | 0 | 0.00195252 | 142.72 | 0.00744914 | 2025-06-21 05:35:48 | -0.00095915
13407 | 2 | CC DChg | 7.138889 | 37.14711 | -0.00027361 | 3.5053 | 0.00195328 | 142.77 | 0 | 0 | 0.00195328 | 142.77 | 0.00745181 | 2025-06-21 05:35:58 | -0.0009591
13408 | 2 | CC DChg | 7.141667 | 37.14989 | -0.00027361 | 3.5051 | 0.00195404 | 142.83 | 0 | 0 | 0.00195404 | 142.83 | 0.00745447 | 2025-06-21 05:36:08 | -0.00095902
13409 | 2 | CC DChg | 7.144444 | 37.15267 | -0.00027361 | 3.5048 | 0.0019548 | 142.88 | 0 | 0 | 0.0019548 | 142.88 | 0.00745714 | 2025-06-21 05:36:18 | -0.00095895
13410 | 2 | CC DChg | 7.147222 | 37.15544 | -0.00027361 | 3.5046 | 0.00195556 | 142.94 | 0 | 0 | 0.00195556 | 142.94 | 0.0074598 | 2025-06-21 05:36:28 | -0.00095888
13411 | 2 | CC DChg | 7.15 | 37.15822 | -0.00027361 | 3.5044 | 0.00195632 | 143 | 0 | 0 | 0.00195632 | 143 | 0.00746246 | 2025-06-21 05:36:38 | -0.00095883
13412 | 2 | CC DChg | 7.152778 | 37.161 | -0.00027361 | 3.5041 | 0.00195708 | 143.05 | 0 | 0 | 0.00195708 | 143.05 | 0.00746513 | 2025-06-21 05:36:48 | -0.00095877
13413 | 2 | CC DChg | 7.155556 | 37.16378 | -0.00027361 | 3.5039 | 0.00195784 | 143.11 | 0 | 0 | 0.00195784 | 143.11 | 0.00746779 | 2025-06-21 05:36:58 | -0.0009587
13414 | 2 | CC DChg | 7.158333 | 37.16656 | -0.00027361 | 3.5036 | 0.0019586 | 143.16 | 0 | 0 | 0.0019586 | 143.16 | 0.00747045 | 2025-06-21 05:37:08 | -0.00095861
13415 | 2 | CC DChg | 7.161111 | 37.16933 | -0.00027361 | 3.5034 | 0.00195936 | 143.22 | 0 | 0 | 0.00195936 | 143.22 | 0.00747312 | 2025-06-21 05:37:18 | -0.00095857
13416 | 2 | CC DChg | 7.163889 | 37.17211 | -0.00027361 | 3.5031 | 0.00196012 | 143.27 | 0 | 0 | 0.00196012 | 143.27 | 0.00747578 | 2025-06-21 05:37:28 | -0.00095849
13417 | 2 | CC DChg | 7.166667 | 37.17489 | -0.00027361 | 3.5029 | 0.00196088 | 143.33 | 0 | 0 | 0.00196088 | 143.33 | 0.00747844 | 2025-06-21 05:37:38 | -0.00095844
13418 | 2 | CC DChg | 7.169444 | 37.17767 | -0.00027361 | 3.5027 | 0.00196164 | 143.38 | 0 | 0 | 0.00196164 | 143.38 | 0.0074811 | 2025-06-21 05:37:48 | -0.00095836
13419 | 2 | CC DChg | 7.172222 | 37.18044 | -0.00027361 | 3.5024 | 0.0019624 | 143.44 | 0 | 0 | 0.0019624 | 143.44 | 0.00748377 | 2025-06-21 05:37:58 | -0.0009583
13420 | 2 | CC DChg | 7.175 | 37.18322 | -0.00027361 | 3.5022 | 0.00196316 | 143.5 | 0 | 0 | 0.00196316 | 143.5 | 0.00748643 | 2025-06-21 05:38:08 | -0.00095823
13421 | 2 | CC DChg | 7.177778 | 37.186 | -0.00027361 | 3.5019 | 0.00196392 | 143.55 | 0 | 0 | 0.00196392 | 143.55 | 0.00748909 | 2025-06-21 05:38:18 | -0.00095816
13422 | 2 | CC DChg | 7.180556 | 37.18878 | -0.00027361 | 3.5017 | 0.00196468 | 143.61 | 0 | 0 | 0.00196468 | 143.61 | 0.00749175 | 2025-06-21 05:38:28 | -0.00095808
13423 | 2 | CC DChg | 7.183333 | 37.19156 | -0.00027361 | 3.5014 | 0.00196544 | 143.66 | 0 | 0 | 0.00196544 | 143.66 | 0.00749441 | 2025-06-21 05:38:38 | -0.00095802
13424 | 2 | CC DChg | 7.186111 | 37.19433 | -0.00027361 | 3.5012 | 0.0019662 | 143.72 | 0 | 0 | 0.0019662 | 143.72 | 0.00749707 | 2025-06-21 05:38:48 | -0.00095797
13425 | 2 | CC DChg | 7.188889 | 37.19711 | -0.00027361 | 3.5009 | 0.00196696 | 143.77 | 0 | 0 | 0.00196696 | 143.77 | 0.00749973 | 2025-06-21 05:38:58 | -0.00095789
13426 | 2 | CC DChg | 7.191667 | 37.19989 | -0.00027361 | 3.5007 | 0.00196772 | 143.83 | 0 | 0 | 0.00196772 | 143.83 | 0.00750239 | 2025-06-21 05:39:08 | -0.00095782
13427 | 2 | CC DChg | 7.194444 | 37.20267 | -0.00027361 | 3.5004 | 0.00196848 | 143.88 | 0 | 0 | 0.00196848 | 143.88 | 0.00750505 | 2025-06-21 05:39:18 | -0.00095774
13428 | 2 | CC DChg | 7.197222 | 37.20544 | -0.00027361 | 3.5002 | 0.00196924 | 143.94 | 0 | 0 | 0.00196924 | 143.94 | 0.00750771 | 2025-06-21 05:39:28 | -0.00095769
13429 | 2 | CC DChg | 7.2 | 37.20822 | -0.00027361 | 3.5 | 0.00197 | 144 | 0 | 0 | 0.00197 | 144 | 0.00751038 | 2025-06-21 05:39:38 | -0.00095762
13430 | 2 | CC DChg | 7.202778 | 37.211 | -0.00027361 | 3.4997 | 0.00197076 | 144.05 | 0 | 0 | 0.00197076 | 144.05 | 0.00751304 | 2025-06-21 05:39:48 | -0.00095755
13431 | 2 | CC DChg | 7.205556 | 37.21378 | -0.00027361 | 3.4995 | 0.00197152 | 144.11 | 0 | 0 | 0.00197152 | 144.11 | 0.00751569 | 2025-06-21 05:39:58 | -0.00095748
13432 | 2 | CC DChg | 7.208333 | 37.21656 | -0.00027361 | 3.4992 | 0.00197228 | 144.16 | 0 | 0 | 0.00197228 | 144.16 | 0.00751835 | 2025-06-21 05:40:08 | -0.00095742
13433 | 2 | CC DChg | 7.211111 | 37.21933 | -0.00027361 | 3.499 | 0.00197304 | 144.22 | 0 | 0 | 0.00197304 | 144.22 | 0.00752101 | 2025-06-21 05:40:18 | -0.00095735
13434 | 2 | CC DChg | 7.213889 | 37.22211 | -0.00027361 | 3.4987 | 0.0019738 | 144.27 | 0 | 0 | 0.0019738 | 144.27 | 0.00752367 | 2025-06-21 05:40:28 | -0.0009573
13435 | 2 | CC DChg | 7.216667 | 37.22489 | -0.00027361 | 3.4985 | 0.00197456 | 144.33 | 0 | 0 | 0.00197456 | 144.33 | 0.00752633 | 2025-06-21 05:40:38 | -0.00095722
13436 | 2 | CC DChg | 7.219444 | 37.22767 | -0.00027361 | 3.4983 | 0.00197532 | 144.38 | 0 | 0 | 0.00197532 | 144.38 | 0.00752899 | 2025-06-21 05:40:48 | -0.00095716
13437 | 2 | CC DChg | 7.222222 | 37.23044 | -0.00027361 | 3.498 | 0.00197608 | 144.44 | 0 | 0 | 0.00197608 | 144.44 | 0.00753165 | 2025-06-21 05:40:58 | -0.00095709
13438 | 2 | CC DChg | 7.225 | 37.23322 | -0.00027361 | 3.4977 | 0.00197684 | 144.5 | 0 | 0 | 0.00197684 | 144.5 | 0.00753431 | 2025-06-21 05:41:08 | -0.00095701
13439 | 2 | CC DChg | 7.227778 | 37.236 | -0.00027361 | 3.4974 | 0.0019776 | 144.55 | 0 | 0 | 0.0019776 | 144.55 | 0.00753697 | 2025-06-21 05:41:18 | -0.00095692
13440 | 2 | CC DChg | 7.230556 | 37.23878 | -0.00027361 | 3.4972 | 0.00197836 | 144.61 | 0 | 0 | 0.00197836 | 144.61 | 0.00753962 | 2025-06-21 05:41:28 | -0.00095687
13441 | 2 | CC DChg | 7.233333 | 37.24156 | -0.00027361 | 3.497 | 0.00197912 | 144.66 | 0 | 0 | 0.00197912 | 144.66 | 0.00754228 | 2025-06-21 05:41:38 | -0.0009568
13442 | 2 | CC DChg | 7.236111 | 37.24433 | -0.00027361 | 3.4967 | 0.00197988 | 144.72 | 0 | 0 | 0.00197988 | 144.72 | 0.00754494 | 2025-06-21 05:41:48 | -0.00095673
13443 | 2 | CC DChg | 7.238889 | 37.24711 | -0.00027361 | 3.4965 | 0.00198064 | 144.77 | 0 | 0 | 0.00198064 | 144.77 | 0.0075476 | 2025-06-21 05:41:58 | -0.00095667
13444 | 2 | CC DChg | 7.241667 | 37.24989 | -0.00027361 | 3.4962 | 0.0019814 | 144.83 | 0 | 0 | 0.0019814 | 144.83 | 0.00755025 | 2025-06-21 05:42:08 | -0.0009566
13445 | 2 | CC DChg | 7.244444 | 37.25267 | -0.00027361 | 3.496 | 0.00198216 | 144.88 | 0 | 0 | 0.00198216 | 144.88 | 0.00755291 | 2025-06-21 05:42:18 | -0.00095653
13446 | 2 | CC DChg | 7.247222 | 37.25544 | -0.00027361 | 3.4957 | 0.00198292 | 144.94 | 0 | 0 | 0.00198292 | 144.94 | 0.00755557 | 2025-06-21 05:42:28 | -0.00095646
13447 | 2 | CC DChg | 7.25 | 37.25822 | -0.00027361 | 3.4955 | 0.00198368 | 145 | 0 | 0 | 0.00198368 | 145 | 0.00755823 | 2025-06-21 05:42:38 | -0.00095639
13448 | 2 | CC DChg | 7.252778 | 37.261 | -0.00027361 | 3.4952 | 0.00198444 | 145.05 | 0 | 0 | 0.00198444 | 145.05 | 0.00756088 | 2025-06-21 05:42:48 | -0.00095631
13449 | 2 | CC DChg | 7.255556 | 37.26378 | -0.00027361 | 3.495 | 0.0019852 | 145.11 | 0 | 0 | 0.0019852 | 145.11 | 0.00756354 | 2025-06-21 05:42:58 | -0.00095625
13450 | 2 | CC DChg | 7.258333 | 37.26656 | -0.00027361 | 3.4947 | 0.00198596 | 145.16 | 0 | 0 | 0.00198596 | 145.16 | 0.00756619 | 2025-06-21 05:43:08 | -0.00095618
13451 | 2 | CC DChg | 7.261111 | 37.26933 | -0.00027361 | 3.4945 | 0.00198672 | 145.22 | 0 | 0 | 0.00198672 | 145.22 | 0.00756885 | 2025-06-21 05:43:18 | -0.00095611
13452 | 2 | CC DChg | 7.263889 | 37.27211 | -0.00027361 | 3.4942 | 0.00198748 | 145.27 | 0 | 0 | 0.00198748 | 145.27 | 0.00757151 | 2025-06-21 05:43:28 | -0.00095604
13453 | 2 | CC DChg | 7.266667 | 37.27489 | -0.00027361 | 3.4939 | 0.00198824 | 145.33 | 0 | 0 | 0.00198824 | 145.33 | 0.00757416 | 2025-06-21 05:43:38 | -0.00095598
13454 | 2 | CC DChg | 7.269444 | 37.27767 | -0.00027361 | 3.4937 | 0.001989 | 145.38 | 0 | 0 | 0.001989 | 145.38 | 0.00757682 | 2025-06-21 05:43:48 | -0.00095591
13455 | 2 | CC DChg | 7.272222 | 37.28044 | -0.00027361 | 3.4934 | 0.00198976 | 145.44 | 0 | 0 | 0.00198976 | 145.44 | 0.00757947 | 2025-06-21 05:43:58 | -0.00095583
13456 | 2 | CC DChg | 7.275 | 37.28322 | -0.00027361 | 3.4932 | 0.00199052 | 145.5 | 0 | 0 | 0.00199052 | 145.5 | 0.00758213 | 2025-06-21 05:44:08 | -0.00095575
13457 | 2 | CC DChg | 7.277778 | 37.286 | -0.00027361 | 3.4929 | 0.00199128 | 145.55 | 0 | 0 | 0.00199128 | 145.55 | 0.00758478 | 2025-06-21 05:44:18 | -0.00095567
13458 | 2 | CC DChg | 7.280556 | 37.28878 | -0.00027361 | 3.4926 | 0.00199204 | 145.61 | 0 | 0 | 0.00199204 | 145.61 | 0.00758744 | 2025-06-21 05:44:28 | -0.0009556
13459 | 2 | CC DChg | 7.283333 | 37.29156 | -0.00027361 | 3.4924 | 0.0019928 | 145.66 | 0 | 0 | 0.0019928 | 145.66 | 0.00759009 | 2025-06-21 05:44:38 | -0.00095555
13460 | 2 | CC DChg | 7.286111 | 37.29433 | -0.00027361 | 3.4921 | 0.00199356 | 145.72 | 0 | 0 | 0.00199356 | 145.72 | 0.00759275 | 2025-06-21 05:44:48 | -0.00095547
13461 | 2 | CC DChg | 7.288889 | 37.29711 | -0.00027361 | 3.4918 | 0.00199432 | 145.77 | 0 | 0 | 0.00199432 | 145.77 | 0.0075954 | 2025-06-21 05:44:58 | -0.0009554
13462 | 2 | CC DChg | 7.291667 | 37.29989 | -0.00027361 | 3.4916 | 0.00199508 | 145.83 | 0 | 0 | 0.00199508 | 145.83 | 0.00759805 | 2025-06-21 05:45:08 | -0.00095532
13463 | 2 | CC DChg | 7.294444 | 37.30267 | -0.00027361 | 3.4913 | 0.00199584 | 145.88 | 0 | 0 | 0.00199584 | 145.88 | 0.00760071 | 2025-06-21 05:45:18 | -0.00095526
13464 | 2 | CC DChg | 7.297222 | 37.30544 | -0.00027361 | 3.4911 | 0.0019966 | 145.94 | 0 | 0 | 0.0019966 | 145.94 | 0.00760336 | 2025-06-21 05:45:28 | -0.0009552
13465 | 2 | CC DChg | 7.3 | 37.30822 | -0.00027361 | 3.4908 | 0.00199736 | 146 | 0 | 0 | 0.00199736 | 146 | 0.00760601 | 2025-06-21 05:45:38 | -0.00095512
13466 | 2 | CC DChg | 7.302778 | 37.311 | -0.00027361 | 3.4906 | 0.00199812 | 146.05 | 0 | 0 | 0.00199812 | 146.05 | 0.00760867 | 2025-06-21 05:45:48 | -0.00095506
13467 | 2 | CC DChg | 7.305556 | 37.31378 | -0.00027361 | 3.4903 | 0.00199888 | 146.11 | 0 | 0 | 0.00199888 | 146.11 | 0.00761132 | 2025-06-21 05:45:58 | -0.00095499
13468 | 2 | CC DChg | 7.308333 | 37.31656 | -0.00027361 | 3.49 | 0.00199964 | 146.16 | 0 | 0 | 0.00199964 | 146.16 | 0.00761397 | 2025-06-21 05:46:08 | -0.0009549
13469 | 2 | CC DChg | 7.311111 | 37.31933 | -0.00027361 | 3.4898 | 0.0020004 | 146.22 | 0 | 0 | 0.0020004 | 146.22 | 0.00761662 | 2025-06-21 05:46:18 | -0.00095484
13470 | 2 | CC DChg | 7.313889 | 37.32211 | -0.00027361 | 3.4895 | 0.00200116 | 146.27 | 0 | 0 | 0.00200116 | 146.27 | 0.00761928 | 2025-06-21 05:46:28 | -0.00095476
13471 | 2 | CC DChg | 7.316667 | 37.32489 | -0.00027361 | 3.4892 | 0.00200192 | 146.33 | 0 | 0 | 0.00200192 | 146.33 | 0.00762193 | 2025-06-21 05:46:38 | -0.00095468
13472 | 2 | CC DChg | 7.319444 | 37.32767 | -0.00027361 | 3.489 | 0.00200268 | 146.38 | 0 | 0 | 0.00200268 | 146.38 | 0.00762458 | 2025-06-21 05:46:48 | -0.00095462
13473 | 2 | CC DChg | 7.322222 | 37.33044 | -0.00027361 | 3.4887 | 0.00200344 | 146.44 | 0 | 0 | 0.00200344 | 146.44 | 0.00762723 | 2025-06-21 05:46:58 | -0.00095455
13474 | 2 | CC DChg | 7.325 | 37.33322 | -0.00027361 | 3.4885 | 0.0020042 | 146.5 | 0 | 0 | 0.0020042 | 146.5 | 0.00762988 | 2025-06-21 05:47:08 | -0.00095447
13475 | 2 | CC DChg | 7.327778 | 37.336 | -0.00027361 | 3.4882 | 0.00200496 | 146.55 | 0 | 0 | 0.00200496 | 146.55 | 0.00763253 | 2025-06-21 05:47:18 | -0.0009544
13476 | 2 | CC DChg | 7.330556 | 37.33878 | -0.00027361 | 3.4879 | 0.00200572 | 146.61 | 0 | 0 | 0.00200572 | 146.61 | 0.00763518 | 2025-06-21 05:47:28 | -0.00095432
13477 | 2 | CC DChg | 7.333333 | 37.34156 | -0.00027361 | 3.4877 | 0.00200648 | 146.66 | 0 | 0 | 0.00200648 | 146.66 | 0.00763784 | 2025-06-21 05:47:38 | -0.00095426
13478 | 2 | CC DChg | 7.336111 | 37.34433 | -0.00027361 | 3.4874 | 0.00200724 | 146.72 | 0 | 0 | 0.00200724 | 146.72 | 0.00764049 | 2025-06-21 05:47:48 | -0.00095419
13479 | 2 | CC DChg | 7.338889 | 37.34711 | -0.00027361 | 3.4871 | 0.002008 | 146.77 | 0 | 0 | 0.002008 | 146.77 | 0.00764314 | 2025-06-21 05:47:58 | -0.00095411
13480 | 2 | CC DChg | 7.341667 | 37.34989 | -0.00027361 | 3.4868 | 0.00200876 | 146.83 | 0 | 0 | 0.00200876 | 146.83 | 0.00764579 | 2025-06-21 05:48:08 | -0.00095402
13481 | 2 | CC DChg | 7.344444 | 37.35267 | -0.00027361 | 3.4866 | 0.00200952 | 146.88 | 0 | 0 | 0.00200952 | 146.88 | 0.00764844 | 2025-06-21 05:48:18 | -0.00095396
13482 | 2 | CC DChg | 7.347222 | 37.35544 | -0.00027361 | 3.4863 | 0.00201028 | 146.94 | 0 | 0 | 0.00201028 | 146.94 | 0.00765109 | 2025-06-21 05:48:28 | -0.00095389
13483 | 2 | CC DChg | 7.35 | 37.35822 | -0.00027361 | 3.4861 | 0.00201104 | 147 | 0 | 0 | 0.00201104 | 147 | 0.00765374 | 2025-06-21 05:48:38 | -0.00095382
13484 | 2 | CC DChg | 7.352778 | 37.361 | -0.00027361 | 3.4858 | 0.0020118 | 147.05 | 0 | 0 | 0.0020118 | 147.05 | 0.00765639 | 2025-06-21 05:48:48 | -0.00095374
13485 | 2 | CC DChg | 7.355556 | 37.36378 | -0.00027361 | 3.4855 | 0.00201256 | 147.11 | 0 | 0 | 0.00201256 | 147.11 | 0.00765904 | 2025-06-21 05:48:58 | -0.00095367
13486 | 2 | CC DChg | 7.358333 | 37.36656 | -0.00027361 | 3.4852 | 0.00201332 | 147.16 | 0 | 0 | 0.00201332 | 147.16 | 0.00766168 | 2025-06-21 05:49:08 | -0.00095359
13487 | 2 | CC DChg | 7.361111 | 37.36933 | -0.00027361 | 3.485 | 0.00201408 | 147.22 | 0 | 0 | 0.00201408 | 147.22 | 0.00766433 | 2025-06-21 05:49:18 | -0.00095353
13488 | 2 | CC DChg | 7.363889 | 37.37211 | -0.00027361 | 3.4847 | 0.00201484 | 147.27 | 0 | 0 | 0.00201484 | 147.27 | 0.00766698 | 2025-06-21 05:49:28 | -0.00095345
13489 | 2 | CC DChg | 7.366667 | 37.37489 | -0.00027361 | 3.4845 | 0.0020156 | 147.33 | 0 | 0 | 0.0020156 | 147.33 | 0.00766963 | 2025-06-21 05:49:38 | -0.00095338
13490 | 2 | CC DChg | 7.369444 | 37.37767 | -0.00027361 | 3.4842 | 0.00201636 | 147.38 | 0 | 0 | 0.00201636 | 147.38 | 0.00767228 | 2025-06-21 05:49:48 | -0.00095329
13491 | 2 | CC DChg | 7.372222 | 37.38044 | -0.00027361 | 3.4839 | 0.00201712 | 147.44 | 0 | 0 | 0.00201712 | 147.44 | 0.00767493 | 2025-06-21 05:49:58 | -0.00095322
13492 | 2 | CC DChg | 7.375 | 37.38322 | -0.00027361 | 3.4836 | 0.00201788 | 147.5 | 0 | 0 | 0.00201788 | 147.5 | 0.00767757 | 2025-06-21 05:50:08 | -0.00095315
13493 | 2 | CC DChg | 7.377778 | 37.386 | -0.00027361 | 3.4834 | 0.00201864 | 147.55 | 0 | 0 | 0.00201864 | 147.55 | 0.00768022 | 2025-06-21 05:50:18 | -0.00095307
13494 | 2 | CC DChg | 7.380556 | 37.38878 | -0.00027361 | 3.4831 | 0.0020194 | 147.61 | 0 | 0 | 0.0020194 | 147.61 | 0.00768287 | 2025-06-21 05:50:28 | -0.000953
13495 | 2 | CC DChg | 7.383333 | 37.39156 | -0.00027361 | 3.4828 | 0.00202016 | 147.66 | 0 | 0 | 0.00202016 | 147.66 | 0.00768552 | 2025-06-21 05:50:38 | -0.00095291
13496 | 2 | CC DChg | 7.386111 | 37.39433 | -0.00027361 | 3.4825 | 0.00202092 | 147.72 | 0 | 0 | 0.00202092 | 147.72 | 0.00768816 | 2025-06-21 05:50:48 | -0.00095283
13497 | 2 | CC DChg | 7.388889 | 37.39711 | -0.00027361 | 3.4822 | 0.00202168 | 147.77 | 0 | 0 | 0.00202168 | 147.77 | 0.00769081 | 2025-06-21 05:50:58 | -0.00095277
13498 | 2 | CC DChg | 7.391667 | 37.39989 | -0.00027361 | 3.4819 | 0.00202244 | 147.83 | 0 | 0 | 0.00202244 | 147.83 | 0.00769346 | 2025-06-21 05:51:08 | -0.00095269
13499 | 2 | CC DChg | 7.394444 | 37.40267 | -0.00027361 | 3.4816 | 0.0020232 | 147.88 | 0 | 0 | 0.0020232 | 147.88 | 0.0076961 | 2025-06-21 05:51:18 | -0.00095261
13500 | 2 | CC DChg | 7.397222 | 37.40544 | -0.00027361 | 3.4814 | 0.00202396 | 147.94 | 0 | 0 | 0.00202396 | 147.94 | 0.00769875 | 2025-06-21 05:51:28 | -0.00095254
13501 | 2 | CC DChg | 7.4 | 37.40822 | -0.00027361 | 3.4812 | 0.00202472 | 148 | 0 | 0 | 0.00202472 | 148 | 0.00770139 | 2025-06-21 05:51:38 | -0.00095248
13502 | 2 | CC DChg | 7.402778 | 37.411 | -0.00027361 | 3.4809 | 0.00202548 | 148.05 | 0 | 0 | 0.00202548 | 148.05 | 0.00770404 | 2025-06-21 05:51:48 | -0.0009524
13503 | 2 | CC DChg | 7.405556 | 37.41378 | -0.00027361 | 3.4806 | 0.00202624 | 148.11 | 0 | 0 | 0.00202624 | 148.11 | 0.00770669 | 2025-06-21 05:51:58 | -0.00095232
13504 | 2 | CC DChg | 7.408333 | 37.41656 | -0.00027361 | 3.4803 | 0.002027 | 148.16 | 0 | 0 | 0.002027 | 148.16 | 0.00770933 | 2025-06-21 05:52:08 | -0.00095224
13505 | 2 | CC DChg | 7.411111 | 37.41933 | -0.00027361 | 3.48 | 0.00202776 | 148.22 | 0 | 0 | 0.00202776 | 148.22 | 0.00771198 | 2025-06-21 05:52:18 | -0.00095218
13506 | 2 | CC DChg | 7.413889 | 37.42211 | -0.00027361 | 3.4797 | 0.00202852 | 148.27 | 0 | 0 | 0.00202852 | 148.27 | 0.00771462 | 2025-06-21 05:52:28 | -0.00095209
13507 | 2 | CC DChg | 7.416667 | 37.42489 | -0.00027361 | 3.4795 | 0.00202928 | 148.33 | 0 | 0 | 0.00202928 | 148.33 | 0.00771727 | 2025-06-21 05:52:38 | -0.00095202
13508 | 2 | CC DChg | 7.419444 | 37.42767 | -0.00027361 | 3.4792 | 0.00203004 | 148.38 | 0 | 0 | 0.00203004 | 148.38 | 0.00771991 | 2025-06-21 05:52:48 | -0.00095194
13509 | 2 | CC DChg | 7.422222 | 37.43044 | -0.00027361 | 3.4789 | 0.0020308 | 148.44 | 0 | 0 | 0.0020308 | 148.44 | 0.00772255 | 2025-06-21 05:52:58 | -0.00095187
13510 | 2 | CC DChg | 7.425 | 37.43322 | -0.00027361 | 3.4787 | 0.00203156 | 148.5 | 0 | 0 | 0.00203156 | 148.5 | 0.0077252 | 2025-06-21 05:53:08 | -0.0009518
13511 | 2 | CC DChg | 7.427778 | 37.436 | -0.00027361 | 3.4784 | 0.00203232 | 148.55 | 0 | 0 | 0.00203232 | 148.55 | 0.00772784 | 2025-06-21 05:53:18 | -0.00095173
13512 | 2 | CC DChg | 7.430556 | 37.43878 | -0.00027361 | 3.4781 | 0.00203308 | 148.61 | 0 | 0 | 0.00203308 | 148.61 | 0.00773048 | 2025-06-21 05:53:28 | -0.00095164
13513 | 2 | CC DChg | 7.433333 | 37.44156 | -0.00027361 | 3.4778 | 0.00203384 | 148.66 | 0 | 0 | 0.00203384 | 148.66 | 0.00773313 | 2025-06-21 05:53:38 | -0.00095157
13514 | 2 | CC DChg | 7.436111 | 37.44433 | -0.00027361 | 3.4775 | 0.0020346 | 148.72 | 0 | 0 | 0.0020346 | 148.72 | 0.00773577 | 2025-06-21 05:53:48 | -0.0009515
13515 | 2 | CC DChg | 7.438889 | 37.44711 | -0.00027361 | 3.4772 | 0.00203536 | 148.77 | 0 | 0 | 0.00203536 | 148.77 | 0.00773841 | 2025-06-21 05:53:58 | -0.00095141
13516 | 2 | CC DChg | 7.441667 | 37.44989 | -0.00027361 | 3.477 | 0.00203612 | 148.83 | 0 | 0 | 0.00203612 | 148.83 | 0.00774106 | 2025-06-21 05:54:08 | -0.00095134
13517 | 2 | CC DChg | 7.444444 | 37.45267 | -0.00027361 | 3.4767 | 0.00203688 | 148.88 | 0 | 0 | 0.00203688 | 148.88 | 0.0077437 | 2025-06-21 05:54:18 | -0.00095126
13518 | 2 | CC DChg | 7.447222 | 37.45544 | -0.00027361 | 3.4764 | 0.00203764 | 148.94 | 0 | 0 | 0.00203764 | 148.94 | 0.00774634 | 2025-06-21 05:54:28 | -0.00095118
13519 | 2 | CC DChg | 7.45 | 37.45822 | -0.00027361 | 3.4761 | 0.0020384 | 149 | 0 | 0 | 0.0020384 | 149 | 0.00774898 | 2025-06-21 05:54:38 | -0.0009511
13520 | 2 | CC DChg | 7.452778 | 37.461 | -0.00027361 | 3.4758 | 0.00203916 | 149.05 | 0 | 0 | 0.00203916 | 149.05 | 0.00775163 | 2025-06-21 05:54:48 | -0.00095102
13521 | 2 | CC DChg | 7.455556 | 37.46378 | -0.00027361 | 3.4755 | 0.00203992 | 149.11 | 0 | 0 | 0.00203992 | 149.11 | 0.00775427 | 2025-06-21 05:54:58 | -0.00095094
13522 | 2 | CC DChg | 7.458333 | 37.46656 | -0.00027361 | 3.4753 | 0.00204068 | 149.16 | 0 | 0 | 0.00204068 | 149.16 | 0.00775691 | 2025-06-21 05:55:08 | -0.00095087
13523 | 2 | CC DChg | 7.461111 | 37.46933 | -0.00027361 | 3.4749 | 0.00204144 | 149.22 | 0 | 0 | 0.00204144 | 149.22 | 0.00775955 | 2025-06-21 05:55:18 | -0.00095077
13524 | 2 | CC DChg | 7.463889 | 37.47211 | -0.00027361 | 3.4747 | 0.0020422 | 149.27 | 0 | 0 | 0.0020422 | 149.27 | 0.00776219 | 2025-06-21 05:55:28 | -0.0009507
13525 | 2 | CC DChg | 7.466667 | 37.47489 | -0.00027361 | 3.4744 | 0.00204296 | 149.33 | 0 | 0 | 0.00204296 | 149.33 | 0.00776483 | 2025-06-21 05:55:38 | -0.00095063
13526 | 2 | CC DChg | 7.469444 | 37.47767 | -0.00027361 | 3.4741 | 0.00204372 | 149.38 | 0 | 0 | 0.00204372 | 149.38 | 0.00776747 | 2025-06-21 05:55:48 | -0.00095055
13527 | 2 | CC DChg | 7.472222 | 37.48044 | -0.00027361 | 3.4738 | 0.00204448 | 149.44 | 0 | 0 | 0.00204448 | 149.44 | 0.00777011 | 2025-06-21 05:55:58 | -0.00095047
13528 | 2 | CC DChg | 7.475 | 37.48322 | -0.00027361 | 3.4736 | 0.00204524 | 149.5 | 0 | 0 | 0.00204524 | 149.5 | 0.00777275 | 2025-06-21 05:56:08 | -0.00095041
13529 | 2 | CC DChg | 7.477778 | 37.486 | -0.00027361 | 3.4732 | 0.002046 | 149.55 | 0 | 0 | 0.002046 | 149.55 | 0.00777539 | 2025-06-21 05:56:18 | -0.00095031
13530 | 2 | CC DChg | 7.480556 | 37.48878 | -0.00027361 | 3.4729 | 0.00204676 | 149.61 | 0 | 0 | 0.00204676 | 149.61 | 0.00777803 | 2025-06-21 05:56:28 | -0.00095023
13531 | 2 | CC DChg | 7.483333 | 37.49156 | -0.00027361 | 3.4727 | 0.00204752 | 149.66 | 0 | 0 | 0.00204752 | 149.66 | 0.00778067 | 2025-06-21 05:56:38 | -0.00095015
13532 | 2 | CC DChg | 7.486111 | 37.49433 | -0.00027361 | 3.4724 | 0.00204828 | 149.72 | 0 | 0 | 0.00204828 | 149.72 | 0.00778331 | 2025-06-21 05:56:48 | -0.00095007
13533 | 2 | CC DChg | 7.488889 | 37.49711 | -0.00027361 | 3.4721 | 0.00204904 | 149.77 | 0 | 0 | 0.00204904 | 149.77 | 0.00778595 | 2025-06-21 05:56:58 | -0.00094999
13534 | 2 | CC DChg | 7.491667 | 37.49989 | -0.00027361 | 3.4718 | 0.0020498 | 149.83 | 0 | 0 | 0.0020498 | 149.83 | 0.00778859 | 2025-06-21 05:57:08 | -0.0009499
13535 | 2 | CC DChg | 7.494444 | 37.50267 | -0.00027361 | 3.4715 | 0.00205056 | 149.88 | 0 | 0 | 0.00205056 | 149.88 | 0.00779123 | 2025-06-21 05:57:18 | -0.00094983
13536 | 2 | CC DChg | 7.497222 | 37.50544 | -0.00027361 | 3.4712 | 0.00205132 | 149.94 | 0 | 0 | 0.00205132 | 149.94 | 0.00779386 | 2025-06-21 05:57:28 | -0.00094975
13537 | 2 | CC DChg | 7.5 | 37.50822 | -0.00027361 | 3.4709 | 0.00205208 | 150 | 0 | 0 | 0.00205208 | 150 | 0.0077965 | 2025-06-21 05:57:38 | -0.00094967
13538 | 2 | CC DChg | 7.502778 | 37.511 | -0.00027361 | 3.4706 | 0.00205284 | 150.05 | 0 | 0 | 0.00205284 | 150.05 | 0.00779914 | 2025-06-21 05:57:48 | -0.00094959
13539 | 2 | CC DChg | 7.505556 | 37.51378 | -0.00027361 | 3.4703 | 0.0020536 | 150.11 | 0 | 0 | 0.0020536 | 150.11 | 0.00780178 | 2025-06-21 05:57:58 | -0.00094951
13540 | 2 | CC DChg | 7.508333 | 37.51656 | -0.00027361 | 3.47 | 0.00205436 | 150.16 | 0 | 0 | 0.00205436 | 150.16 | 0.00780442 | 2025-06-21 05:58:08 | -0.00094943
13541 | 2 | CC DChg | 7.511111 | 37.51933 | -0.00027361 | 3.4697 | 0.00205512 | 150.22 | 0 | 0 | 0.00205512 | 150.22 | 0.00780705 | 2025-06-21 05:58:18 | -0.00094936
13542 | 2 | CC DChg | 7.513889 | 37.52211 | -0.00027361 | 3.4695 | 0.00205588 | 150.27 | 0 | 0 | 0.00205588 | 150.27 | 0.00780969 | 2025-06-21 05:58:28 | -0.00094927
13543 | 2 | CC DChg | 7.516667 | 37.52489 | -0.00027361 | 3.4692 | 0.00205664 | 150.33 | 0 | 0 | 0.00205664 | 150.33 | 0.00781233 | 2025-06-21 05:58:38 | -0.00094919
13544 | 2 | CC DChg | 7.519444 | 37.52767 | -0.00027361 | 3.4689 | 0.0020574 | 150.38 | 0 | 0 | 0.0020574 | 150.38 | 0.00781496 | 2025-06-21 05:58:48 | -0.00094911
13545 | 2 | CC DChg | 7.522222 | 37.53044 | -0.00027361 | 3.4685 | 0.00205816 | 150.44 | 0 | 0 | 0.00205816 | 150.44 | 0.0078176 | 2025-06-21 05:58:58 | -0.00094903
13546 | 2 | CC DChg | 7.525 | 37.53322 | -0.00027361 | 3.4682 | 0.00205892 | 150.5 | 0 | 0 | 0.00205892 | 150.5 | 0.00782024 | 2025-06-21 05:59:08 | -0.00094895
13547 | 2 | CC DChg | 7.527778 | 37.536 | -0.00027361 | 3.468 | 0.00205968 | 150.55 | 0 | 0 | 0.00205968 | 150.55 | 0.00782287 | 2025-06-21 05:59:18 | -0.00094889
13548 | 2 | CC DChg | 7.530556 | 37.53878 | -0.00027361 | 3.4677 | 0.00206044 | 150.61 | 0 | 0 | 0.00206044 | 150.61 | 0.00782551 | 2025-06-21 05:59:28 | -0.0009488
13549 | 2 | CC DChg | 7.533333 | 37.54156 | -0.00027361 | 3.4674 | 0.0020612 | 150.66 | 0 | 0 | 0.0020612 | 150.66 | 0.00782814 | 2025-06-21 05:59:38 | -0.00094872
13550 | 2 | CC DChg | 7.536111 | 37.54433 | -0.00027361 | 3.4671 | 0.00206196 | 150.72 | 0 | 0 | 0.00206196 | 150.72 | 0.00783078 | 2025-06-21 05:59:48 | -0.00094865
13551 | 2 | CC DChg | 7.538889 | 37.54711 | -0.00027361 | 3.4668 | 0.00206272 | 150.77 | 0 | 0 | 0.00206272 | 150.77 | 0.00783341 | 2025-06-21 05:59:58 | -0.00094857
13552 | 2 | CC DChg | 7.541667 | 37.54989 | -0.00027361 | 3.4665 | 0.00206348 | 150.83 | 0 | 0 | 0.00206348 | 150.83 | 0.00783605 | 2025-06-21 06:00:08 | -0.00094847
13553 | 2 | CC DChg | 7.544444 | 37.55267 | -0.00027361 | 3.4662 | 0.00206424 | 150.88 | 0 | 0 | 0.00206424 | 150.88 | 0.00783868 | 2025-06-21 06:00:18 | -0.00094839
13554 | 2 | CC DChg | 7.547222 | 37.55544 | -0.00027361 | 3.4659 | 0.002065 | 150.94 | 0 | 0 | 0.002065 | 150.94 | 0.00784132 | 2025-06-21 06:00:28 | -0.00094831
13555 | 2 | CC DChg | 7.55 | 37.55822 | -0.00027361 | 3.4656 | 0.00206576 | 151 | 0 | 0 | 0.00206576 | 151 | 0.00784395 | 2025-06-21 06:00:38 | -0.00094823
13556 | 2 | CC DChg | 7.552778 | 37.561 | -0.00027361 | 3.4653 | 0.00206652 | 151.05 | 0 | 0 | 0.00206652 | 151.05 | 0.00784658 | 2025-06-21 06:00:48 | -0.00094813
13557 | 2 | CC DChg | 7.555556 | 37.56378 | -0.00027361 | 3.465 | 0.00206728 | 151.11 | 0 | 0 | 0.00206728 | 151.11 | 0.00784922 | 2025-06-21 06:00:58 | -0.00094806
13558 | 2 | CC DChg | 7.558333 | 37.56656 | -0.00027361 | 3.4647 | 0.00206804 | 151.16 | 0 | 0 | 0.00206804 | 151.16 | 0.00785185 | 2025-06-21 06:01:08 | -0.00094797
13559 | 2 | CC DChg | 7.561111 | 37.56933 | -0.00027361 | 3.4644 | 0.0020688 | 151.22 | 0 | 0 | 0.0020688 | 151.22 | 0.00785448 | 2025-06-21 06:01:18 | -0.00094788
13560 | 2 | CC DChg | 7.563889 | 37.57211 | -0.00027361 | 3.4641 | 0.00206956 | 151.27 | 0 | 0 | 0.00206956 | 151.27 | 0.00785712 | 2025-06-21 06:01:28 | -0.0009478
13561 | 2 | CC DChg | 7.566667 | 37.57489 | -0.00027361 | 3.4638 | 0.00207032 | 151.33 | 0 | 0 | 0.00207032 | 151.33 | 0.00785975 | 2025-06-21 06:01:38 | -0.00094773
13562 | 2 | CC DChg | 7.569444 | 37.57767 | -0.00027361 | 3.4635 | 0.00207108 | 151.38 | 0 | 0 | 0.00207108 | 151.38 | 0.00786238 | 2025-06-21 06:01:48 | -0.00094765
13563 | 2 | CC DChg | 7.572222 | 37.58044 | -0.00027361 | 3.4632 | 0.00207184 | 151.44 | 0 | 0 | 0.00207184 | 151.44 | 0.00786502 | 2025-06-21 06:01:58 | -0.00094756
13564 | 2 | CC DChg | 7.575 | 37.58322 | -0.00027361 | 3.4629 | 0.0020726 | 151.5 | 0 | 0 | 0.0020726 | 151.5 | 0.00786765 | 2025-06-21 06:02:08 | -0.00094748
13565 | 2 | CC DChg | 7.577778 | 37.586 | -0.00027361 | 3.4626 | 0.00207336 | 151.55 | 0 | 0 | 0.00207336 | 151.55 | 0.00787028 | 2025-06-21 06:02:18 | -0.00094739
13566 | 2 | CC DChg | 7.580556 | 37.58878 | -0.00027361 | 3.4623 | 0.00207412 | 151.61 | 0 | 0 | 0.00207412 | 151.61 | 0.00787291 | 2025-06-21 06:02:28 | -0.00094732
13567 | 2 | CC DChg | 7.583333 | 37.59156 | -0.00027361 | 3.462 | 0.00207488 | 151.66 | 0 | 0 | 0.00207488 | 151.66 | 0.00787554 | 2025-06-21 06:02:38 | -0.00094723
13568 | 2 | CC DChg | 7.586111 | 37.59433 | -0.00027361 | 3.4617 | 0.00207564 | 151.72 | 0 | 0 | 0.00207564 | 151.72 | 0.00787817 | 2025-06-21 06:02:48 | -0.00094716
13569 | 2 | CC DChg | 7.588889 | 37.59711 | -0.00027361 | 3.4614 | 0.0020764 | 151.77 | 0 | 0 | 0.0020764 | 151.77 | 0.0078808 | 2025-06-21 06:02:58 | -0.00094707
13570 | 2 | CC DChg | 7.591667 | 37.59989 | -0.00027361 | 3.4611 | 0.00207716 | 151.83 | 0 | 0 | 0.00207716 | 151.83 | 0.00788343 | 2025-06-21 06:03:08 | -0.00094699
13571 | 2 | CC DChg | 7.594444 | 37.60267 | -0.00027361 | 3.4608 | 0.00207792 | 151.88 | 0 | 0 | 0.00207792 | 151.88 | 0.00788606 | 2025-06-21 06:03:18 | -0.0009469
13572 | 2 | CC DChg | 7.597222 | 37.60544 | -0.00027361 | 3.4605 | 0.00207868 | 151.94 | 0 | 0 | 0.00207868 | 151.94 | 0.00788869 | 2025-06-21 06:03:28 | -0.00094682
13573 | 2 | CC DChg | 7.6 | 37.60822 | -0.00027361 | 3.4602 | 0.00207944 | 152 | 0 | 0 | 0.00207944 | 152 | 0.00789133 | 2025-06-21 06:03:38 | -0.00094674
13574 | 2 | CC DChg | 7.602778 | 37.611 | -0.00027361 | 3.4598 | 0.00208021 | 152.05 | 0 | 0 | 0.00208021 | 152.05 | 0.00789396 | 2025-06-21 06:03:48 | -0.00094666
13575 | 2 | CC DChg | 7.605556 | 37.61378 | -0.00027361 | 3.4596 | 0.00208097 | 152.11 | 0 | 0 | 0.00208097 | 152.11 | 0.00789658 | 2025-06-21 06:03:58 | -0.00094659
13576 | 2 | CC DChg | 7.608333 | 37.61656 | -0.00027361 | 3.4593 | 0.00208173 | 152.16 | 0 | 0 | 0.00208173 | 152.16 | 0.00789921 | 2025-06-21 06:04:08 | -0.0009465
13577 | 2 | CC DChg | 7.611111 | 37.61933 | -0.00027361 | 3.459 | 0.00208249 | 152.22 | 0 | 0 | 0.00208249 | 152.22 | 0.00790184 | 2025-06-21 06:04:18 | -0.00094642
13578 | 2 | CC DChg | 7.613889 | 37.62211 | -0.00027361 | 3.4586 | 0.00208325 | 152.27 | 0 | 0 | 0.00208325 | 152.27 | 0.00790447 | 2025-06-21 06:04:28 | -0.00094632
13579 | 2 | CC DChg | 7.616667 | 37.62489 | -0.00027361 | 3.4583 | 0.00208401 | 152.33 | 0 | 0 | 0.00208401 | 152.33 | 0.0079071 | 2025-06-21 06:04:38 | -0.00094623
13580 | 2 | CC DChg | 7.619444 | 37.62767 | -0.00027361 | 3.458 | 0.00208477 | 152.38 | 0 | 0 | 0.00208477 | 152.38 | 0.00790973 | 2025-06-21 06:04:48 | -0.00094615
13581 | 2 | CC DChg | 7.622222 | 37.63044 | -0.00027361 | 3.4577 | 0.00208553 | 152.44 | 0 | 0 | 0.00208553 | 152.44 | 0.00791236 | 2025-06-21 06:04:58 | -0.00094607
13582 | 2 | CC DChg | 7.625 | 37.63322 | -0.00027361 | 3.4574 | 0.00208629 | 152.5 | 0 | 0 | 0.00208629 | 152.5 | 0.00791498 | 2025-06-21 06:05:08 | -0.00094598
13583 | 2 | CC DChg | 7.627778 | 37.636 | -0.00027361 | 3.4571 | 0.00208705 | 152.55 | 0 | 0 | 0.00208705 | 152.55 | 0.00791761 | 2025-06-21 06:05:18 | -0.00094589
13584 | 2 | CC DChg | 7.630556 | 37.63878 | -0.00027361 | 3.4568 | 0.00208781 | 152.61 | 0 | 0 | 0.00208781 | 152.61 | 0.00792024 | 2025-06-21 06:05:28 | -0.00094581
13585 | 2 | CC DChg | 7.633333 | 37.64156 | -0.00027361 | 3.4565 | 0.00208857 | 152.66 | 0 | 0 | 0.00208857 | 152.66 | 0.00792287 | 2025-06-21 06:05:38 | -0.00094574
13586 | 2 | CC DChg | 7.636111 | 37.64433 | -0.00027361 | 3.4562 | 0.00208933 | 152.72 | 0 | 0 | 0.00208933 | 152.72 | 0.00792549 | 2025-06-21 06:05:48 | -0.00094564
13587 | 2 | CC DChg | 7.638889 | 37.64711 | -0.00027361 | 3.4558 | 0.00209009 | 152.77 | 0 | 0 | 0.00209009 | 152.77 | 0.00792812 | 2025-06-21 06:05:58 | -0.00094555
13588 | 2 | CC DChg | 7.641667 | 37.64989 | -0.00027361 | 3.4556 | 0.00209085 | 152.83 | 0 | 0 | 0.00209085 | 152.83 | 0.00793075 | 2025-06-21 06:06:08 | -0.00094549
13589 | 2 | CC DChg | 7.644444 | 37.65267 | -0.00027361 | 3.4553 | 0.00209161 | 152.88 | 0 | 0 | 0.00209161 | 152.88 | 0.00793337 | 2025-06-21 06:06:18 | -0.0009454
13590 | 2 | CC DChg | 7.647222 | 37.65544 | -0.00027361 | 3.455 | 0.00209237 | 152.94 | 0 | 0 | 0.00209237 | 152.94 | 0.007936 | 2025-06-21 06:06:28 | -0.00094532
13591 | 2 | CC DChg | 7.65 | 37.65822 | -0.00027361 | 3.4546 | 0.00209313 | 153 | 0 | 0 | 0.00209313 | 153 | 0.00793862 | 2025-06-21 06:06:38 | -0.00094523
13592 | 2 | CC DChg | 7.652778 | 37.661 | -0.00027361 | 3.4544 | 0.00209389 | 153.05 | 0 | 0 | 0.00209389 | 153.05 | 0.00794125 | 2025-06-21 06:06:48 | -0.00094516
13593 | 2 | CC DChg | 7.655556 | 37.66378 | -0.00027361 | 3.4541 | 0.00209465 | 153.11 | 0 | 0 | 0.00209465 | 153.11 | 0.00794388 | 2025-06-21 06:06:58 | -0.00094507
13594 | 2 | CC DChg | 7.658333 | 37.66656 | -0.00027361 | 3.4537 | 0.00209541 | 153.16 | 0 | 0 | 0.00209541 | 153.16 | 0.0079465 | 2025-06-21 06:07:08 | -0.00094498
13595 | 2 | CC DChg | 7.661111 | 37.66933 | -0.00027361 | 3.4534 | 0.00209617 | 153.22 | 0 | 0 | 0.00209617 | 153.22 | 0.00794912 | 2025-06-21 06:07:18 | -0.0009449
13596 | 2 | CC DChg | 7.663889 | 37.67211 | -0.00027361 | 3.4531 | 0.00209693 | 153.27 | 0 | 0 | 0.00209693 | 153.27 | 0.00795175 | 2025-06-21 06:07:28 | -0.00094481
13597 | 2 | CC DChg | 7.666667 | 37.67489 | -0.00027361 | 3.4528 | 0.00209769 | 153.33 | 0 | 0 | 0.00209769 | 153.33 | 0.00795437 | 2025-06-21 06:07:38 | -0.00094472
13598 | 2 | CC DChg | 7.669444 | 37.67767 | -0.00027361 | 3.4525 | 0.00209845 | 153.38 | 0 | 0 | 0.00209845 | 153.38 | 0.007957 | 2025-06-21 06:07:48 | -0.00094464
13599 | 2 | CC DChg | 7.672222 | 37.68044 | -0.00027361 | 3.4522 | 0.00209921 | 153.44 | 0 | 0 | 0.00209921 | 153.44 | 0.00795962 | 2025-06-21 06:07:58 | -0.00094456
13600 | 2 | CC DChg | 7.675 | 37.68322 | -0.00027361 | 3.4519 | 0.00209997 | 153.5 | 0 | 0 | 0.00209997 | 153.5 | 0.00796225 | 2025-06-21 06:08:08 | -0.00094448
13601 | 2 | CC DChg | 7.677778 | 37.686 | -0.00027361 | 3.4515 | 0.00210073 | 153.55 | 0 | 0 | 0.00210073 | 153.55 | 0.00796487 | 2025-06-21 06:08:18 | -0.00094438
13602 | 2 | CC DChg | 7.680556 | 37.68878 | -0.00027361 | 3.4512 | 0.00210149 | 153.61 | 0 | 0 | 0.00210149 | 153.61 | 0.00796749 | 2025-06-21 06:08:28 | -0.0009443
13603 | 2 | CC DChg | 7.683333 | 37.69156 | -0.00027361 | 3.4509 | 0.00210225 | 153.66 | 0 | 0 | 0.00210225 | 153.66 | 0.00797012 | 2025-06-21 06:08:38 | -0.0009442
13604 | 2 | CC DChg | 7.686111 | 37.69433 | -0.00027361 | 3.4506 | 0.00210301 | 153.72 | 0 | 0 | 0.00210301 | 153.72 | 0.00797274 | 2025-06-21 06:08:48 | -0.00094412
13605 | 2 | CC DChg | 7.688889 | 37.69711 | -0.00027361 | 3.4503 | 0.00210377 | 153.77 | 0 | 0 | 0.00210377 | 153.77 | 0.00797536 | 2025-06-21 06:08:58 | -0.00094405
13606 | 2 | CC DChg | 7.691667 | 37.69989 | -0.00027361 | 3.45 | 0.00210453 | 153.83 | 0 | 0 | 0.00210453 | 153.83 | 0.00797798 | 2025-06-21 06:09:08 | -0.00094396
13607 | 2 | CC DChg | 7.694444 | 37.70267 | -0.00027361 | 3.4497 | 0.00210529 | 153.88 | 0 | 0 | 0.00210529 | 153.88 | 0.0079806 | 2025-06-21 06:09:18 | -0.00094387
13608 | 2 | CC DChg | 7.697222 | 37.70544 | -0.00027361 | 3.4493 | 0.00210605 | 153.94 | 0 | 0 | 0.00210605 | 153.94 | 0.00798323 | 2025-06-21 06:09:28 | -0.00094377
13609 | 2 | CC DChg | 7.7 | 37.70822 | -0.00027361 | 3.449 | 0.00210681 | 154 | 0 | 0 | 0.00210681 | 154 | 0.00798585 | 2025-06-21 06:09:38 | -0.0009437
13610 | 2 | CC DChg | 7.702778 | 37.711 | -0.00027361 | 3.4487 | 0.00210757 | 154.05 | 0 | 0 | 0.00210757 | 154.05 | 0.00798847 | 2025-06-21 06:09:48 | -0.00094361
13611 | 2 | CC DChg | 7.705556 | 37.71378 | -0.00027361 | 3.4484 | 0.00210833 | 154.11 | 0 | 0 | 0.00210833 | 154.11 | 0.00799109 | 2025-06-21 06:09:58 | -0.00094352
13612 | 2 | CC DChg | 7.708333 | 37.71656 | -0.00027361 | 3.4481 | 0.00210909 | 154.16 | 0 | 0 | 0.00210909 | 154.16 | 0.00799371 | 2025-06-21 06:10:08 | -0.00094342
13613 | 2 | CC DChg | 7.711111 | 37.71933 | -0.00027361 | 3.4478 | 0.00210985 | 154.22 | 0 | 0 | 0.00210985 | 154.22 | 0.00799633 | 2025-06-21 06:10:18 | -0.00094334
13614 | 2 | CC DChg | 7.713889 | 37.72211 | -0.00027361 | 3.4474 | 0.00211061 | 154.27 | 0 | 0 | 0.00211061 | 154.27 | 0.00799895 | 2025-06-21 06:10:28 | -0.00094325
13615 | 2 | CC DChg | 7.716667 | 37.72489 | -0.00027361 | 3.4471 | 0.00211137 | 154.33 | 0 | 0 | 0.00211137 | 154.33 | 0.00800157 | 2025-06-21 06:10:38 | -0.00094317
13616 | 2 | CC DChg | 7.719444 | 37.72767 | -0.00027361 | 3.4468 | 0.00211213 | 154.38 | 0 | 0 | 0.00211213 | 154.38 | 0.00800419 | 2025-06-21 06:10:48 | -0.00094308
13617 | 2 | CC DChg | 7.722222 | 37.73044 | -0.00027361 | 3.4465 | 0.00211289 | 154.44 | 0 | 0 | 0.00211289 | 154.44 | 0.00800681 | 2025-06-21 06:10:58 | -0.000943
13618 | 2 | CC DChg | 7.725 | 37.73322 | -0.00027361 | 3.4462 | 0.00211365 | 154.5 | 0 | 0 | 0.00211365 | 154.5 | 0.00800943 | 2025-06-21 06:11:08 | -0.0009429
13619 | 2 | CC DChg | 7.727778 | 37.736 | -0.00027361 | 3.4458 | 0.00211441 | 154.55 | 0 | 0 | 0.00211441 | 154.55 | 0.00801205 | 2025-06-21 06:11:18 | -0.00094282
13620 | 2 | CC DChg | 7.730556 | 37.73878 | -0.00027361 | 3.4455 | 0.00211517 | 154.61 | 0 | 0 | 0.00211517 | 154.61 | 0.00801467 | 2025-06-21 06:11:28 | -0.00094272
13621 | 2 | CC DChg | 7.733333 | 37.74156 | -0.00027361 | 3.4452 | 0.00211593 | 154.66 | 0 | 0 | 0.00211593 | 154.66 | 0.00801729 | 2025-06-21 06:11:38 | -0.00094263
13622 | 2 | CC DChg | 7.736111 | 37.74433 | -0.00027361 | 3.4449 | 0.00211669 | 154.72 | 0 | 0 | 0.00211669 | 154.72 | 0.0080199 | 2025-06-21 06:11:48 | -0.00094255
13623 | 2 | CC DChg | 7.738889 | 37.74711 | -0.00027361 | 3.4446 | 0.00211745 | 154.77 | 0 | 0 | 0.00211745 | 154.77 | 0.00802252 | 2025-06-21 06:11:58 | -0.00094246
13624 | 2 | CC DChg | 7.741667 | 37.74989 | -0.00027361 | 3.4442 | 0.00211821 | 154.83 | 0 | 0 | 0.00211821 | 154.83 | 0.00802514 | 2025-06-21 06:12:08 | -0.00094237
13625 | 2 | CC DChg | 7.744444 | 37.75267 | -0.00027361 | 3.4439 | 0.00211897 | 154.88 | 0 | 0 | 0.00211897 | 154.88 | 0.00802776 | 2025-06-21 06:12:18 | -0.00094228
13626 | 2 | CC DChg | 7.747222 | 37.75544 | -0.00027361 | 3.4436 | 0.00211973 | 154.94 | 0 | 0 | 0.00211973 | 154.94 | 0.00803038 | 2025-06-21 06:12:28 | -0.0009422
13627 | 2 | CC DChg | 7.75 | 37.75822 | -0.00027361 | 3.4433 | 0.00212049 | 154.99 | 0 | 0 | 0.00212049 | 154.99 | 0.00803299 | 2025-06-21 06:12:38 | -0.00094211
13628 | 2 | CC DChg | 7.752778 | 37.761 | -0.00027361 | 3.4429 | 0.00212125 | 155.05 | 0 | 0 | 0.00212125 | 155.05 | 0.00803561 | 2025-06-21 06:12:48 | -0.00094201
13629 | 2 | CC DChg | 7.755556 | 37.76378 | -0.00027361 | 3.4426 | 0.00212201 | 155.11 | 0 | 0 | 0.00212201 | 155.11 | 0.00803823 | 2025-06-21 06:12:58 | -0.00094193
13630 | 2 | CC DChg | 7.758333 | 37.76656 | -0.00027361 | 3.4423 | 0.00212277 | 155.16 | 0 | 0 | 0.00212277 | 155.16 | 0.00804084 | 2025-06-21 06:13:08 | -0.00094184
13631 | 2 | CC DChg | 7.761111 | 37.76933 | -0.00027361 | 3.4419 | 0.00212353 | 155.22 | 0 | 0 | 0.00212353 | 155.22 | 0.00804346 | 2025-06-21 06:13:18 | -0.00094174
13632 | 2 | CC DChg | 7.763889 | 37.77211 | -0.00027361 | 3.4416 | 0.00212429 | 155.27 | 0 | 0 | 0.00212429 | 155.27 | 0.00804607 | 2025-06-21 06:13:28 | -0.00094166
13633 | 2 | CC DChg | 7.766667 | 37.77489 | -0.00027361 | 3.4413 | 0.00212505 | 155.33 | 0 | 0 | 0.00212505 | 155.33 | 0.00804869 | 2025-06-21 06:13:38 | -0.00094156
13634 | 2 | CC DChg | 7.769444 | 37.77767 | -0.00027361 | 3.4409 | 0.00212581 | 155.38 | 0 | 0 | 0.00212581 | 155.38 | 0.00805131 | 2025-06-21 06:13:48 | -0.00094147
13635 | 2 | CC DChg | 7.772222 | 37.78044 | -0.00027361 | 3.4406 | 0.00212657 | 155.44 | 0 | 0 | 0.00212657 | 155.44 | 0.00805392 | 2025-06-21 06:13:58 | -0.00094138
13636 | 2 | CC DChg | 7.775 | 37.78322 | -0.00027361 | 3.4403 | 0.00212733 | 155.49 | 0 | 0 | 0.00212733 | 155.49 | 0.00805654 | 2025-06-21 06:14:08 | -0.00094129
13637 | 2 | CC DChg | 7.777778 | 37.786 | -0.00027361 | 3.4399 | 0.00212809 | 155.55 | 0 | 0 | 0.00212809 | 155.55 | 0.00805915 | 2025-06-21 06:14:18 | -0.0009412
13638 | 2 | CC DChg | 7.780556 | 37.78878 | -0.00027361 | 3.4396 | 0.00212885 | 155.61 | 0 | 0 | 0.00212885 | 155.61 | 0.00806176 | 2025-06-21 06:14:28 | -0.00094111
13639 | 2 | CC DChg | 7.783333 | 37.79156 | -0.00027361 | 3.4393 | 0.00212961 | 155.66 | 0 | 0 | 0.00212961 | 155.66 | 0.00806438 | 2025-06-21 06:14:38 | -0.00094102
13640 | 2 | CC DChg | 7.786111 | 37.79433 | -0.00027361 | 3.4389 | 0.00213037 | 155.72 | 0 | 0 | 0.00213037 | 155.72 | 0.00806699 | 2025-06-21 06:14:48 | -0.00094093
13641 | 2 | CC DChg | 7.788889 | 37.79711 | -0.00027361 | 3.4386 | 0.00213113 | 155.77 | 0 | 0 | 0.00213113 | 155.77 | 0.00806961 | 2025-06-21 06:14:58 | -0.00094084
13642 | 2 | CC DChg | 7.791667 | 37.79989 | -0.00027361 | 3.4383 | 0.00213189 | 155.83 | 0 | 0 | 0.00213189 | 155.83 | 0.00807222 | 2025-06-21 06:15:08 | -0.00094075
13643 | 2 | CC DChg | 7.794444 | 37.80267 | -0.00027361 | 3.438 | 0.00213265 | 155.88 | 0 | 0 | 0.00213265 | 155.88 | 0.00807483 | 2025-06-21 06:15:18 | -0.00094066
13644 | 2 | CC DChg | 7.797222 | 37.80544 | -0.00027361 | 3.4376 | 0.00213341 | 155.94 | 0 | 0 | 0.00213341 | 155.94 | 0.00807744 | 2025-06-21 06:15:28 | -0.00094056
13645 | 2 | CC DChg | 7.8 | 37.80822 | -0.00027361 | 3.4373 | 0.00213417 | 155.99 | 0 | 0 | 0.00213417 | 155.99 | 0.00808006 | 2025-06-21 06:15:38 | -0.00094047
13646 | 2 | CC DChg | 7.802778 | 37.811 | -0.00027361 | 3.4369 | 0.00213493 | 156.05 | 0 | 0 | 0.00213493 | 156.05 | 0.00808267 | 2025-06-21 06:15:48 | -0.00094037
13647 | 2 | CC DChg | 7.805556 | 37.81378 | -0.00027361 | 3.4366 | 0.00213569 | 156.11 | 0 | 0 | 0.00213569 | 156.11 | 0.00808528 | 2025-06-21 06:15:58 | -0.00094027
13648 | 2 | CC DChg | 7.808333 | 37.81656 | -0.00027361 | 3.4363 | 0.00213645 | 156.16 | 0 | 0 | 0.00213645 | 156.16 | 0.00808789 | 2025-06-21 06:16:08 | -0.00094019
13649 | 2 | CC DChg | 7.811111 | 37.81933 | -0.00027361 | 3.4359 | 0.00213721 | 156.22 | 0 | 0 | 0.00213721 | 156.22 | 0.0080905 | 2025-06-21 06:16:18 | -0.0009401
13650 | 2 | CC DChg | 7.813889 | 37.82211 | -0.00027361 | 3.4356 | 0.00213797 | 156.27 | 0 | 0 | 0.00213797 | 156.27 | 0.00809312 | 2025-06-21 06:16:28 | -0.00094001
13651 | 2 | CC DChg | 7.816667 | 37.82489 | -0.00027361 | 3.4353 | 0.00213873 | 156.33 | 0 | 0 | 0.00213873 | 156.33 | 0.00809573 | 2025-06-21 06:16:38 | -0.00093993
13652 | 2 | CC DChg | 7.819444 | 37.82767 | -0.00027361 | 3.4349 | 0.00213949 | 156.38 | 0 | 0 | 0.00213949 | 156.38 | 0.00809834 | 2025-06-21 06:16:48 | -0.00093983
13653 | 2 | CC DChg | 7.822222 | 37.83044 | -0.00027361 | 3.4346 | 0.00214025 | 156.44 | 0 | 0 | 0.00214025 | 156.44 | 0.00810095 | 2025-06-21 06:16:58 | -0.00093974
13654 | 2 | CC DChg | 7.825 | 37.83322 | -0.00027361 | 3.4342 | 0.00214101 | 156.49 | 0 | 0 | 0.00214101 | 156.49 | 0.00810356 | 2025-06-21 06:17:08 | -0.00093964
13655 | 2 | CC DChg | 7.827778 | 37.836 | -0.00027361 | 3.4339 | 0.00214177 | 156.55 | 0 | 0 | 0.00214177 | 156.55 | 0.00810617 | 2025-06-21 06:17:18 | -0.00093955
13656 | 2 | CC DChg | 7.830556 | 37.83878 | -0.00027361 | 3.4336 | 0.00214253 | 156.61 | 0 | 0 | 0.00214253 | 156.61 | 0.00810878 | 2025-06-21 06:17:28 | -0.00093946
13657 | 2 | CC DChg | 7.833333 | 37.84156 | -0.00027361 | 3.4333 | 0.00214329 | 156.66 | 0 | 0 | 0.00214329 | 156.66 | 0.00811139 | 2025-06-21 06:17:38 | -0.00093937
13658 | 2 | CC DChg | 7.836111 | 37.84433 | -0.00027361 | 3.4329 | 0.00214405 | 156.72 | 0 | 0 | 0.00214405 | 156.72 | 0.008114 | 2025-06-21 06:17:48 | -0.00093928
13659 | 2 | CC DChg | 7.838889 | 37.84711 | -0.00027361 | 3.4326 | 0.00214481 | 156.77 | 0 | 0 | 0.00214481 | 156.77 | 0.00811661 | 2025-06-21 06:17:58 | -0.00093919
13660 | 2 | CC DChg | 7.841667 | 37.84989 | -0.00027361 | 3.4322 | 0.00214557 | 156.83 | 0 | 0 | 0.00214557 | 156.83 | 0.00811921 | 2025-06-21 06:18:08 | -0.0009391
13661 | 2 | CC DChg | 7.844444 | 37.85267 | -0.00027361 | 3.4319 | 0.00214633 | 156.88 | 0 | 0 | 0.00214633 | 156.88 | 0.00812182 | 2025-06-21 06:18:18 | -0.000939
13662 | 2 | CC DChg | 7.847222 | 37.85544 | -0.00027361 | 3.4315 | 0.00214709 | 156.94 | 0 | 0 | 0.00214709 | 156.94 | 0.00812443 | 2025-06-21 06:18:28 | -0.0009389
13663 | 2 | CC DChg | 7.85 | 37.85822 | -0.00027361 | 3.4312 | 0.00214785 | 156.99 | 0 | 0 | 0.00214785 | 156.99 | 0.00812704 | 2025-06-21 06:18:38 | -0.00093882
13664 | 2 | CC DChg | 7.852778 | 37.861 | -0.00027361 | 3.4309 | 0.00214861 | 157.05 | 0 | 0 | 0.00214861 | 157.05 | 0.00812965 | 2025-06-21 06:18:48 | -0.00093872
13665 | 2 | CC DChg | 7.855556 | 37.86378 | -0.00027361 | 3.4305 | 0.00214937 | 157.11 | 0 | 0 | 0.00214937 | 157.11 | 0.00813225 | 2025-06-21 06:18:58 | -0.00093862
13666 | 2 | CC DChg | 7.858333 | 37.86656 | -0.00027361 | 3.4302 | 0.00215013 | 157.16 | 0 | 0 | 0.00215013 | 157.16 | 0.00813486 | 2025-06-21 06:19:08 | -0.00093854
13667 | 2 | CC DChg | 7.861111 | 37.86933 | -0.00027361 | 3.4299 | 0.00215089 | 157.22 | 0 | 0 | 0.00215089 | 157.22 | 0.00813747 | 2025-06-21 06:19:18 | -0.00093844
13668 | 2 | CC DChg | 7.863889 | 37.87211 | -0.00027361 | 3.4295 | 0.00215165 | 157.27 | 0 | 0 | 0.00215165 | 157.27 | 0.00814007 | 2025-06-21 06:19:28 | -0.00093834
13669 | 2 | CC DChg | 7.866667 | 37.87489 | -0.00027361 | 3.4292 | 0.00215241 | 157.33 | 0 | 0 | 0.00215241 | 157.33 | 0.00814268 | 2025-06-21 06:19:38 | -0.00093825
13670 | 2 | CC DChg | 7.869444 | 37.87767 | -0.00027361 | 3.4288 | 0.00215317 | 157.38 | 0 | 0 | 0.00215317 | 157.38 | 0.00814529 | 2025-06-21 06:19:48 | -0.00093817
13671 | 2 | CC DChg | 7.872222 | 37.88044 | -0.00027361 | 3.4285 | 0.00215393 | 157.44 | 0 | 0 | 0.00215393 | 157.44 | 0.00814789 | 2025-06-21 06:19:58 | -0.00093808
13672 | 2 | CC DChg | 7.875 | 37.88322 | -0.00027361 | 3.4282 | 0.00215469 | 157.49 | 0 | 0 | 0.00215469 | 157.49 | 0.0081505 | 2025-06-21 06:20:08 | -0.00093798
13673 | 2 | CC DChg | 7.877778 | 37.886 | -0.00027361 | 3.4278 | 0.00215545 | 157.55 | 0 | 0 | 0.00215545 | 157.55 | 0.0081531 | 2025-06-21 06:20:18 | -0.00093788
13674 | 2 | CC DChg | 7.880556 | 37.88878 | -0.00027361 | 3.4274 | 0.00215621 | 157.61 | 0 | 0 | 0.00215621 | 157.61 | 0.00815571 | 2025-06-21 06:20:28 | -0.00093778
13675 | 2 | CC DChg | 7.883333 | 37.89156 | -0.00027361 | 3.4271 | 0.00215697 | 157.66 | 0 | 0 | 0.00215697 | 157.66 | 0.00815831 | 2025-06-21 06:20:38 | -0.0009377
13676 | 2 | CC DChg | 7.886111 | 37.89433 | -0.00027361 | 3.4268 | 0.00215773 | 157.72 | 0 | 0 | 0.00215773 | 157.72 | 0.00816092 | 2025-06-21 06:20:48 | -0.0009376
13677 | 2 | CC DChg | 7.888889 | 37.89711 | -0.00027361 | 3.4264 | 0.00215849 | 157.77 | 0 | 0 | 0.00215849 | 157.77 | 0.00816352 | 2025-06-21 06:20:58 | -0.0009375
13678 | 2 | CC DChg | 7.891667 | 37.89989 | -0.00027361 | 3.4261 | 0.00215925 | 157.83 | 0 | 0 | 0.00215925 | 157.83 | 0.00816613 | 2025-06-21 06:21:08 | -0.0009374
13679 | 2 | CC DChg | 7.894444 | 37.90267 | -0.00027361 | 3.4257 | 0.00216001 | 157.88 | 0 | 0 | 0.00216001 | 157.88 | 0.00816873 | 2025-06-21 06:21:18 | -0.0009373
13680 | 2 | CC DChg | 7.897222 | 37.90544 | -0.00027361 | 3.4253 | 0.00216077 | 157.94 | 0 | 0 | 0.00216077 | 157.94 | 0.00817133 | 2025-06-21 06:21:28 | -0.0009372
13681 | 2 | CC DChg | 7.9 | 37.90822 | -0.00027361 | 3.425 | 0.00216153 | 157.99 | 0 | 0 | 0.00216153 | 157.99 | 0.00817394 | 2025-06-21 06:21:38 | -0.00093711
13682 | 2 | CC DChg | 7.902778 | 37.911 | -0.00027361 | 3.4247 | 0.00216229 | 158.05 | 0 | 0 | 0.00216229 | 158.05 | 0.00817654 | 2025-06-21 06:21:48 | -0.00093701
13683 | 2 | CC DChg | 7.905556 | 37.91378 | -0.00027361 | 3.4243 | 0.00216305 | 158.11 | 0 | 0 | 0.00216305 | 158.11 | 0.00817914 | 2025-06-21 06:21:58 | -0.00093691
13684 | 2 | CC DChg | 7.908333 | 37.91656 | -0.00027361 | 3.424 | 0.00216381 | 158.16 | 0 | 0 | 0.00216381 | 158.16 | 0.00818175 | 2025-06-21 06:22:08 | -0.00093684
13685 | 2 | CC DChg | 7.911111 | 37.91933 | -0.00027361 | 3.4236 | 0.00216457 | 158.22 | 0 | 0 | 0.00216457 | 158.22 | 0.00818435 | 2025-06-21 06:22:18 | -0.00093674
13686 | 2 | CC DChg | 7.913889 | 37.92211 | -0.00027361 | 3.4233 | 0.00216533 | 158.27 | 0 | 0 | 0.00216533 | 158.27 | 0.00818695 | 2025-06-21 06:22:28 | -0.00093664
13687 | 2 | CC DChg | 7.916667 | 37.92489 | -0.00027361 | 3.4229 | 0.00216609 | 158.33 | 0 | 0 | 0.00216609 | 158.33 | 0.00818955 | 2025-06-21 06:22:38 | -0.00093655
13688 | 2 | CC DChg | 7.919444 | 37.92767 | -0.00027361 | 3.4226 | 0.00216685 | 158.38 | 0 | 0 | 0.00216685 | 158.38 | 0.00819215 | 2025-06-21 06:22:48 | -0.00093646
13689 | 2 | CC DChg | 7.922222 | 37.93044 | -0.00027361 | 3.4223 | 0.00216761 | 158.44 | 0 | 0 | 0.00216761 | 158.44 | 0.00819475 | 2025-06-21 06:22:58 | -0.00093636
13690 | 2 | CC DChg | 7.925 | 37.93322 | -0.00027361 | 3.4219 | 0.00216837 | 158.49 | 0 | 0 | 0.00216837 | 158.49 | 0.00819735 | 2025-06-21 06:23:08 | -0.00093626
13691 | 2 | CC DChg | 7.927778 | 37.936 | -0.00027361 | 3.4215 | 0.00216913 | 158.55 | 0 | 0 | 0.00216913 | 158.55 | 0.00819995 | 2025-06-21 06:23:18 | -0.00093615
13692 | 2 | CC DChg | 7.930556 | 37.93878 | -0.00027361 | 3.4211 | 0.00216989 | 158.61 | 0 | 0 | 0.00216989 | 158.61 | 0.00820255 | 2025-06-21 06:23:28 | -0.00093606
13693 | 2 | CC DChg | 7.933333 | 37.94156 | -0.00027361 | 3.4208 | 0.00217065 | 158.66 | 0 | 0 | 0.00217065 | 158.66 | 0.00820516 | 2025-06-21 06:23:38 | -0.00093596
13694 | 2 | CC DChg | 7.936111 | 37.94433 | -0.00027361 | 3.4204 | 0.00217141 | 158.72 | 0 | 0 | 0.00217141 | 158.72 | 0.00820776 | 2025-06-21 06:23:48 | -0.00093586
13695 | 2 | CC DChg | 7.938889 | 37.94711 | -0.00027361 | 3.4201 | 0.00217217 | 158.77 | 0 | 0 | 0.00217217 | 158.77 | 0.00821035 | 2025-06-21 06:23:58 | -0.00093576
13696 | 2 | CC DChg | 7.941667 | 37.94989 | -0.00027361 | 3.4197 | 0.00217293 | 158.83 | 0 | 0 | 0.00217293 | 158.83 | 0.00821295 | 2025-06-21 06:24:08 | -0.00093566
13697 | 2 | CC DChg | 7.944444 | 37.95267 | -0.00027361 | 3.4193 | 0.00217369 | 158.88 | 0 | 0 | 0.00217369 | 158.88 | 0.00821555 | 2025-06-21 06:24:18 | -0.00093555
13698 | 2 | CC DChg | 7.947222 | 37.95544 | -0.00027361 | 3.419 | 0.00217445 | 158.94 | 0 | 0 | 0.00217445 | 158.94 | 0.00821815 | 2025-06-21 06:24:28 | -0.00093546
13699 | 2 | CC DChg | 7.95 | 37.95822 | -0.00027361 | 3.4186 | 0.00217521 | 158.99 | 0 | 0 | 0.00217521 | 158.99 | 0.00822075 | 2025-06-21 06:24:38 | -0.00093536
13700 | 2 | CC DChg | 7.952778 | 37.961 | -0.00027361 | 3.4183 | 0.00217597 | 159.05 | 0 | 0 | 0.00217597 | 159.05 | 0.00822335 | 2025-06-21 06:24:48 | -0.00093527
13701 | 2 | CC DChg | 7.955556 | 37.96378 | -0.00027361 | 3.4179 | 0.00217673 | 159.11 | 0 | 0 | 0.00217673 | 159.11 | 0.00822595 | 2025-06-21 06:24:58 | -0.00093517
13702 | 2 | CC DChg | 7.958333 | 37.96656 | -0.00027361 | 3.4175 | 0.00217749 | 159.16 | 0 | 0 | 0.00217749 | 159.16 | 0.00822854 | 2025-06-21 06:25:08 | -0.00093507
13703 | 2 | CC DChg | 7.961111 | 37.96933 | -0.00027361 | 3.4172 | 0.00217825 | 159.22 | 0 | 0 | 0.00217825 | 159.22 | 0.00823114 | 2025-06-21 06:25:18 | -0.00093496
13704 | 2 | CC DChg | 7.963889 | 37.97211 | -0.00027361 | 3.4168 | 0.00217901 | 159.27 | 0 | 0 | 0.00217901 | 159.27 | 0.00823374 | 2025-06-21 06:25:28 | -0.00093486
13705 | 2 | CC DChg | 7.966667 | 37.97489 | -0.00027361 | 3.4164 | 0.00217977 | 159.33 | 0 | 0 | 0.00217977 | 159.33 | 0.00823633 | 2025-06-21 06:25:38 | -0.00093477
13706 | 2 | CC DChg | 7.969444 | 37.97767 | -0.00027361 | 3.4161 | 0.00218053 | 159.38 | 0 | 0 | 0.00218053 | 159.38 | 0.00823893 | 2025-06-21 06:25:48 | -0.00093467
13707 | 2 | CC DChg | 7.972222 | 37.98044 | -0.00027361 | 3.4157 | 0.00218129 | 159.44 | 0 | 0 | 0.00218129 | 159.44 | 0.00824153 | 2025-06-21 06:25:58 | -0.00093455
13708 | 2 | CC DChg | 7.975 | 37.98322 | -0.00027361 | 3.4153 | 0.00218205 | 159.49 | 0 | 0 | 0.00218205 | 159.49 | 0.00824412 | 2025-06-21 06:26:08 | -0.00093447
13709 | 2 | CC DChg | 7.977778 | 37.986 | -0.00027361 | 3.4149 | 0.00218281 | 159.55 | 0 | 0 | 0.00218281 | 159.55 | 0.00824672 | 2025-06-21 06:26:18 | -0.00093436
13710 | 2 | CC DChg | 7.980556 | 37.98878 | -0.00027361 | 3.4146 | 0.00218357 | 159.61 | 0 | 0 | 0.00218357 | 159.61 | 0.00824931 | 2025-06-21 06:26:28 | -0.00093426
13711 | 2 | CC DChg | 7.983333 | 37.99156 | -0.00027361 | 3.4142 | 0.00218433 | 159.66 | 0 | 0 | 0.00218433 | 159.66 | 0.00825191 | 2025-06-21 06:26:38 | -0.00093417
13712 | 2 | CC DChg | 7.986111 | 37.99433 | -0.00027361 | 3.4139 | 0.00218509 | 159.72 | 0 | 0 | 0.00218509 | 159.72 | 0.0082545 | 2025-06-21 06:26:48 | -0.00093407
13713 | 2 | CC DChg | 7.988889 | 37.99711 | -0.00027361 | 3.4135 | 0.00218585 | 159.77 | 0 | 0 | 0.00218585 | 159.77 | 0.0082571 | 2025-06-21 06:26:58 | -0.00093398
13714 | 2 | CC DChg | 7.991667 | 37.99989 | -0.00027361 | 3.4131 | 0.00218661 | 159.83 | 0 | 0 | 0.00218661 | 159.83 | 0.00825969 | 2025-06-21 06:27:08 | -0.00093387
13715 | 2 | CC DChg | 7.994444 | 38.00267 | -0.00027361 | 3.4128 | 0.00218737 | 159.88 | 0 | 0 | 0.00218737 | 159.88 | 0.00826229 | 2025-06-21 06:27:18 | -0.00093377
13716 | 2 | CC DChg | 7.997222 | 38.00544 | -0.00027361 | 3.4124 | 0.00218813 | 159.94 | 0 | 0 | 0.00218813 | 159.94 | 0.00826488 | 2025-06-21 06:27:28 | -0.00093367
13717 | 2 | CC DChg | 8 | 38.00822 | -0.00027361 | 3.412 | 0.00218889 | 159.99 | 0 | 0 | 0.00218889 | 159.99 | 0.00826747 | 2025-06-21 06:27:38 | -0.00093356
13718 | 2 | CC DChg | 8.002778 | 38.011 | -0.00027361 | 3.4116 | 0.00218965 | 160.05 | 0 | 0 | 0.00218965 | 160.05 | 0.00827007 | 2025-06-21 06:27:48 | -0.00093344
13719 | 2 | CC DChg | 8.005556 | 38.01378 | -0.00027361 | 3.4113 | 0.00219041 | 160.11 | 0 | 0 | 0.00219041 | 160.11 | 0.00827266 | 2025-06-21 06:27:58 | -0.00093337
13720 | 2 | CC DChg | 8.008333 | 38.01656 | -0.00027361 | 3.4109 | 0.00219117 | 160.16 | 0 | 0 | 0.00219117 | 160.16 | 0.00827525 | 2025-06-21 06:28:08 | -0.00093325
13721 | 2 | CC DChg | 8.011111 | 38.01933 | -0.00027361 | 3.4105 | 0.00219193 | 160.22 | 0 | 0 | 0.00219193 | 160.22 | 0.00827784 | 2025-06-21 06:28:18 | -0.00093314
13722 | 2 | CC DChg | 8.013889 | 38.02211 | -0.00027361 | 3.4101 | 0.00219269 | 160.27 | 0 | 0 | 0.00219269 | 160.27 | 0.00828044 | 2025-06-21 06:28:28 | -0.00093305
13723 | 2 | CC DChg | 8.016667 | 38.02489 | -0.00027361 | 3.4098 | 0.00219345 | 160.33 | 0 | 0 | 0.00219345 | 160.33 | 0.00828303 | 2025-06-21 06:28:38 | -0.00093295
13724 | 2 | CC DChg | 8.019444 | 38.02767 | -0.00027361 | 3.4094 | 0.00219421 | 160.38 | 0 | 0 | 0.00219421 | 160.38 | 0.00828562 | 2025-06-21 06:28:48 | -0.00093284
13725 | 2 | CC DChg | 8.022222 | 38.03044 | -0.00027361 | 3.409 | 0.00219497 | 160.44 | 0 | 0 | 0.00219497 | 160.44 | 0.00828821 | 2025-06-21 06:28:58 | -0.00093274
13726 | 2 | CC DChg | 8.025 | 38.03322 | -0.00027361 | 3.4086 | 0.00219573 | 160.49 | 0 | 0 | 0.00219573 | 160.49 | 0.0082908 | 2025-06-21 06:29:08 | -0.00093263
13727 | 2 | CC DChg | 8.027778 | 38.036 | -0.00027361 | 3.4083 | 0.00219649 | 160.55 | 0 | 0 | 0.00219649 | 160.55 | 0.00829339 | 2025-06-21 06:29:18 | -0.00093253
13728 | 2 | CC DChg | 8.030556 | 38.03878 | -0.00027361 | 3.4079 | 0.00219725 | 160.61 | 0 | 0 | 0.00219725 | 160.61 | 0.00829598 | 2025-06-21 06:29:28 | -0.00093243
13729 | 2 | CC DChg | 8.033333 | 38.04156 | -0.00027361 | 3.4075 | 0.00219801 | 160.66 | 0 | 0 | 0.00219801 | 160.66 | 0.00829857 | 2025-06-21 06:29:38 | -0.00093233
13730 | 2 | CC DChg | 8.036111 | 38.04433 | -0.00027361 | 3.4071 | 0.00219877 | 160.72 | 0 | 0 | 0.00219877 | 160.72 | 0.00830116 | 2025-06-21 06:29:48 | -0.00093222
13731 | 2 | CC DChg | 8.038889 | 38.04711 | -0.00027361 | 3.4067 | 0.00219953 | 160.77 | 0 | 0 | 0.00219953 | 160.77 | 0.00830375 | 2025-06-21 06:29:58 | -0.00093211
13732 | 2 | CC DChg | 8.041667 | 38.04989 | -0.00027361 | 3.4064 | 0.00220029 | 160.83 | 0 | 0 | 0.00220029 | 160.83 | 0.00830634 | 2025-06-21 06:30:08 | -0.00093202
13733 | 2 | CC DChg | 8.044444 | 38.05267 | -0.00027361 | 3.406 | 0.00220105 | 160.88 | 0 | 0 | 0.00220105 | 160.88 | 0.00830893 | 2025-06-21 06:30:18 | -0.00093191
13734 | 2 | CC DChg | 8.047222 | 38.05544 | -0.00027361 | 3.4056 | 0.00220181 | 160.94 | 0 | 0 | 0.00220181 | 160.94 | 0.00831152 | 2025-06-21 06:30:28 | -0.00093181
13735 | 2 | CC DChg | 8.05 | 38.05822 | -0.00027361 | 3.4053 | 0.00220257 | 160.99 | 0 | 0 | 0.00220257 | 160.99 | 0.00831411 | 2025-06-21 06:30:38 | -0.00093172
13736 | 2 | CC DChg | 8.052778 | 38.061 | -0.00027361 | 3.4049 | 0.00220333 | 161.05 | 0 | 0 | 0.00220333 | 161.05 | 0.00831669 | 2025-06-21 06:30:48 | -0.0009316
13737 | 2 | CC DChg | 8.055556 | 38.06378 | -0.00027361 | 3.4045 | 0.00220409 | 161.11 | 0 | 0 | 0.00220409 | 161.11 | 0.00831928 | 2025-06-21 06:30:58 | -0.00093149
13738 | 2 | CC DChg | 8.058333 | 38.06656 | -0.00027361 | 3.4041 | 0.00220485 | 161.16 | 0 | 0 | 0.00220485 | 161.16 | 0.00832187 | 2025-06-21 06:31:08 | -0.0009314
13739 | 2 | CC DChg | 8.061111 | 38.06933 | -0.00027361 | 3.4037 | 0.00220561 | 161.22 | 0 | 0 | 0.00220561 | 161.22 | 0.00832446 | 2025-06-21 06:31:18 | -0.00093129
13740 | 2 | CC DChg | 8.063889 | 38.07211 | -0.00027361 | 3.4033 | 0.00220637 | 161.27 | 0 | 0 | 0.00220637 | 161.27 | 0.00832704 | 2025-06-21 06:31:28 | -0.00093118
13741 | 2 | CC DChg | 8.066667 | 38.07489 | -0.00027361 | 3.4029 | 0.00220713 | 161.33 | 0 | 0 | 0.00220713 | 161.33 | 0.00832963 | 2025-06-21 06:31:38 | -0.00093107
13742 | 2 | CC DChg | 8.069444 | 38.07767 | -0.00027361 | 3.4026 | 0.00220789 | 161.38 | 0 | 0 | 0.00220789 | 161.38 | 0.00833221 | 2025-06-21 06:31:48 | -0.00093097
13743 | 2 | CC DChg | 8.072222 | 38.08044 | -0.00027361 | 3.4022 | 0.00220865 | 161.44 | 0 | 0 | 0.00220865 | 161.44 | 0.0083348 | 2025-06-21 06:31:58 | -0.00093088
13744 | 2 | CC DChg | 8.075 | 38.08322 | -0.00027361 | 3.4018 | 0.00220941 | 161.49 | 0 | 0 | 0.00220941 | 161.49 | 0.00833739 | 2025-06-21 06:32:08 | -0.00093075
13745 | 2 | CC DChg | 8.077778 | 38.086 | -0.00027361 | 3.4014 | 0.00221017 | 161.55 | 0 | 0 | 0.00221017 | 161.55 | 0.00833997 | 2025-06-21 06:32:18 | -0.00093067
13746 | 2 | CC DChg | 8.080556 | 38.08878 | -0.00027361 | 3.4011 | 0.00221093 | 161.61 | 0 | 0 | 0.00221093 | 161.61 | 0.00834256 | 2025-06-21 06:32:28 | -0.00093056
13747 | 2 | CC DChg | 8.083333 | 38.09156 | -0.00027361 | 3.4007 | 0.00221169 | 161.66 | 0 | 0 | 0.00221169 | 161.66 | 0.00834514 | 2025-06-21 06:32:38 | -0.00093045
13748 | 2 | CC DChg | 8.086111 | 38.09433 | -0.00027361 | 3.4003 | 0.00221245 | 161.72 | 0 | 0 | 0.00221245 | 161.72 | 0.00834773 | 2025-06-21 06:32:48 | -0.00093035
13749 | 2 | CC DChg | 8.088889 | 38.09711 | -0.00027361 | 3.3999 | 0.00221321 | 161.77 | 0 | 0 | 0.00221321 | 161.77 | 0.00835031 | 2025-06-21 06:32:58 | -0.00093025
13750 | 2 | CC DChg | 8.091667 | 38.09989 | -0.00027361 | 3.3995 | 0.00221397 | 161.83 | 0 | 0 | 0.00221397 | 161.83 | 0.00835289 | 2025-06-21 06:33:08 | -0.00093013
13751 | 2 | CC DChg | 8.094444 | 38.10267 | -0.00027361 | 3.3991 | 0.00221473 | 161.88 | 0 | 0 | 0.00221473 | 161.88 | 0.00835548 | 2025-06-21 06:33:18 | -0.00093002
13752 | 2 | CC DChg | 8.097222 | 38.10544 | -0.00027361 | 3.3988 | 0.00221549 | 161.94 | 0 | 0 | 0.00221549 | 161.94 | 0.00835806 | 2025-06-21 06:33:28 | -0.00092994
13753 | 2 | CC DChg | 8.1 | 38.10822 | -0.00027361 | 3.3983 | 0.00221625 | 161.99 | 0 | 0 | 0.00221625 | 161.99 | 0.00836064 | 2025-06-21 06:33:38 | -0.00092982
13754 | 2 | CC DChg | 8.102778 | 38.111 | -0.00027361 | 3.3979 | 0.00221701 | 162.05 | 0 | 0 | 0.00221701 | 162.05 | 0.00836323 | 2025-06-21 06:33:48 | -0.00092969
13755 | 2 | CC DChg | 8.105556 | 38.11378 | -0.00027361 | 3.3975 | 0.00221777 | 162.11 | 0 | 0 | 0.00221777 | 162.11 | 0.00836581 | 2025-06-21 06:33:58 | -0.0009296
13756 | 2 | CC DChg | 8.108333 | 38.11656 | -0.00027361 | 3.3971 | 0.00221853 | 162.16 | 0 | 0 | 0.00221853 | 162.16 | 0.00836839 | 2025-06-21 06:34:08 | -0.00092949
13757 | 2 | CC DChg | 8.111111 | 38.11933 | -0.00027361 | 3.3967 | 0.00221929 | 162.22 | 0 | 0 | 0.00221929 | 162.22 | 0.00837097 | 2025-06-21 06:34:18 | -0.00092937
13758 | 2 | CC DChg | 8.113889 | 38.12211 | -0.00027361 | 3.3963 | 0.00222005 | 162.27 | 0 | 0 | 0.00222005 | 162.27 | 0.00837355 | 2025-06-21 06:34:28 | -0.00092926
13759 | 2 | CC DChg | 8.116667 | 38.12489 | -0.00027361 | 3.3959 | 0.00222081 | 162.33 | 0 | 0 | 0.00222081 | 162.33 | 0.00837613 | 2025-06-21 06:34:38 | -0.00092914
13760 | 2 | CC DChg | 8.119444 | 38.12767 | -0.00027361 | 3.3955 | 0.00222157 | 162.38 | 0 | 0 | 0.00222157 | 162.38 | 0.00837872 | 2025-06-21 06:34:48 | -0.00092905
13761 | 2 | CC DChg | 8.122222 | 38.13044 | -0.00027361 | 3.3951 | 0.00222233 | 162.44 | 0 | 0 | 0.00222233 | 162.44 | 0.0083813 | 2025-06-21 06:34:58 | -0.00092893
13762 | 2 | CC DChg | 8.125 | 38.13322 | -0.00027361 | 3.3947 | 0.00222309 | 162.49 | 0 | 0 | 0.00222309 | 162.49 | 0.00838388 | 2025-06-21 06:35:08 | -0.00092882
13763 | 2 | CC DChg | 8.127778 | 38.136 | -0.00027361 | 3.3943 | 0.00222385 | 162.55 | 0 | 0 | 0.00222385 | 162.55 | 0.00838646 | 2025-06-21 06:35:18 | -0.00092872
13764 | 2 | CC DChg | 8.130556 | 38.13878 | -0.00027361 | 3.3939 | 0.00222461 | 162.61 | 0 | 0 | 0.00222461 | 162.61 | 0.00838904 | 2025-06-21 06:35:28 | -0.0009286
13765 | 2 | CC DChg | 8.133333 | 38.14156 | -0.00027361 | 3.3935 | 0.00222537 | 162.66 | 0 | 0 | 0.00222537 | 162.66 | 0.00839162 | 2025-06-21 06:35:38 | -0.00092851
13766 | 2 | CC DChg | 8.136111 | 38.14433 | -0.00027361 | 3.3931 | 0.00222613 | 162.72 | 0 | 0 | 0.00222613 | 162.72 | 0.00839419 | 2025-06-21 06:35:48 | -0.00092839
13767 | 2 | CC DChg | 8.138889 | 38.14711 | -0.00027361 | 3.3927 | 0.00222689 | 162.77 | 0 | 0 | 0.00222689 | 162.77 | 0.00839677 | 2025-06-21 06:35:58 | -0.00092828
13768 | 2 | CC DChg | 8.141667 | 38.14989 | -0.00027361 | 3.3923 | 0.00222765 | 162.83 | 0 | 0 | 0.00222765 | 162.83 | 0.00839935 | 2025-06-21 06:36:08 | -0.00092817
13769 | 2 | CC DChg | 8.144444 | 38.15267 | -0.00027361 | 3.3919 | 0.00222841 | 162.88 | 0 | 0 | 0.00222841 | 162.88 | 0.00840193 | 2025-06-21 06:36:18 | -0.00092806
13770 | 2 | CC DChg | 8.147222 | 38.15544 | -0.00027361 | 3.3916 | 0.00222917 | 162.94 | 0 | 0 | 0.00222917 | 162.94 | 0.00840451 | 2025-06-21 06:36:28 | -0.00092796
13771 | 2 | CC DChg | 8.15 | 38.15822 | -0.00027361 | 3.3912 | 0.00222993 | 162.99 | 0 | 0 | 0.00222993 | 162.99 | 0.00840708 | 2025-06-21 06:36:38 | -0.00092785
13772 | 2 | CC DChg | 8.152778 | 38.161 | -0.00027361 | 3.3907 | 0.00223069 | 163.05 | 0 | 0 | 0.00223069 | 163.05 | 0.00840966 | 2025-06-21 06:36:48 | -0.00092772
13773 | 2 | CC DChg | 8.155556 | 38.16378 | -0.00027361 | 3.3904 | 0.00223145 | 163.11 | 0 | 0 | 0.00223145 | 163.11 | 0.00841224 | 2025-06-21 06:36:58 | -0.00092763
13774 | 2 | CC DChg | 8.158333 | 38.16656 | -0.00027361 | 3.3899 | 0.00223221 | 163.16 | 0 | 0 | 0.00223221 | 163.16 | 0.00841482 | 2025-06-21 06:37:08 | -0.00092751
13775 | 2 | CC DChg | 8.161111 | 38.16933 | -0.00027361 | 3.3896 | 0.00223297 | 163.22 | 0 | 0 | 0.00223297 | 163.22 | 0.00841739 | 2025-06-21 06:37:18 | -0.00092742
13776 | 2 | CC DChg | 8.163889 | 38.17211 | -0.00027361 | 3.3891 | 0.00223373 | 163.27 | 0 | 0 | 0.00223373 | 163.27 | 0.00841997 | 2025-06-21 06:37:28 | -0.00092729
13777 | 2 | CC DChg | 8.166667 | 38.17489 | -0.00027361 | 3.3887 | 0.00223449 | 163.33 | 0 | 0 | 0.00223449 | 163.33 | 0.00842254 | 2025-06-21 06:37:38 | -0.00092717
13778 | 2 | CC DChg | 8.169444 | 38.17767 | -0.00027361 | 3.3883 | 0.00223525 | 163.38 | 0 | 0 | 0.00223525 | 163.38 | 0.00842512 | 2025-06-21 06:37:48 | -0.00092706
13779 | 2 | CC DChg | 8.172222 | 38.18044 | -0.00027361 | 3.3879 | 0.00223601 | 163.44 | 0 | 0 | 0.00223601 | 163.44 | 0.00842769 | 2025-06-21 06:37:58 | -0.00092696
13780 | 2 | CC DChg | 8.175 | 38.18322 | -0.00027361 | 3.3875 | 0.00223677 | 163.49 | 0 | 0 | 0.00223677 | 163.49 | 0.00843027 | 2025-06-21 06:38:08 | -0.00092684
13781 | 2 | CC DChg | 8.177778 | 38.186 | -0.00027361 | 3.387 | 0.00223753 | 163.55 | 0 | 0 | 0.00223753 | 163.55 | 0.00843284 | 2025-06-21 06:38:18 | -0.00092672
13782 | 2 | CC DChg | 8.180556 | 38.18878 | -0.00027361 | 3.3866 | 0.00223829 | 163.61 | 0 | 0 | 0.00223829 | 163.61 | 0.00843542 | 2025-06-21 06:38:28 | -0.00092661
13783 | 2 | CC DChg | 8.183333 | 38.19156 | -0.00027361 | 3.3862 | 0.00223905 | 163.66 | 0 | 0 | 0.00223905 | 163.66 | 0.00843799 | 2025-06-21 06:38:38 | -0.00092649
13784 | 2 | CC DChg | 8.186111 | 38.19433 | -0.00027361 | 3.3858 | 0.00223981 | 163.72 | 0 | 0 | 0.00223981 | 163.72 | 0.00844056 | 2025-06-21 06:38:48 | -0.00092639
13785 | 2 | CC DChg | 8.188889 | 38.19711 | -0.00027361 | 3.3854 | 0.00224057 | 163.77 | 0 | 0 | 0.00224057 | 163.77 | 0.00844314 | 2025-06-21 06:38:58 | -0.00092626
13786 | 2 | CC DChg | 8.191667 | 38.19989 | -0.00027361 | 3.385 | 0.00224133 | 163.83 | 0 | 0 | 0.00224133 | 163.83 | 0.00844571 | 2025-06-21 06:39:08 | -0.00092615
13787 | 2 | CC DChg | 8.194444 | 38.20267 | -0.00027361 | 3.3845 | 0.00224209 | 163.88 | 0 | 0 | 0.00224209 | 163.88 | 0.00844828 | 2025-06-21 06:39:18 | -0.00092604
13788 | 2 | CC DChg | 8.197222 | 38.20544 | -0.00027361 | 3.3841 | 0.00224285 | 163.94 | 0 | 0 | 0.00224285 | 163.94 | 0.00845085 | 2025-06-21 06:39:28 | -0.00092592
13789 | 2 | CC DChg | 8.2 | 38.20822 | -0.00027361 | 3.3837 | 0.00224361 | 163.99 | 0 | 0 | 0.00224361 | 163.99 | 0.00845343 | 2025-06-21 06:39:38 | -0.0009258
13790 | 2 | CC DChg | 8.202778 | 38.211 | -0.00027361 | 3.3833 | 0.00224437 | 164.05 | 0 | 0 | 0.00224437 | 164.05 | 0.008456 | 2025-06-21 06:39:48 | -0.00092569
13791 | 2 | CC DChg | 8.205556 | 38.21378 | -0.00027361 | 3.3829 | 0.00224513 | 164.11 | 0 | 0 | 0.00224513 | 164.11 | 0.00845857 | 2025-06-21 06:39:58 | -0.00092558
13792 | 2 | CC DChg | 8.208333 | 38.21656 | -0.00027361 | 3.3825 | 0.00224589 | 164.16 | 0 | 0 | 0.00224589 | 164.16 | 0.00846114 | 2025-06-21 06:40:08 | -0.00092547
13793 | 2 | CC DChg | 8.211111 | 38.21933 | -0.00027361 | 3.382 | 0.00224665 | 164.22 | 0 | 0 | 0.00224665 | 164.22 | 0.00846371 | 2025-06-21 06:40:18 | -0.00092534
13794 | 2 | CC DChg | 8.213889 | 38.22211 | -0.00027361 | 3.3816 | 0.00224741 | 164.27 | 0 | 0 | 0.00224741 | 164.27 | 0.00846628 | 2025-06-21 06:40:28 | -0.00092524
13795 | 2 | CC DChg | 8.216667 | 38.22489 | -0.00027361 | 3.3812 | 0.00224817 | 164.33 | 0 | 0 | 0.00224817 | 164.33 | 0.00846885 | 2025-06-21 06:40:38 | -0.00092512
13796 | 2 | CC DChg | 8.219444 | 38.22767 | -0.00027361 | 3.3808 | 0.00224893 | 164.38 | 0 | 0 | 0.00224893 | 164.38 | 0.00847142 | 2025-06-21 06:40:48 | -0.00092501
13797 | 2 | CC DChg | 8.222222 | 38.23044 | -0.00027361 | 3.3803 | 0.00224969 | 164.44 | 0 | 0 | 0.00224969 | 164.44 | 0.00847399 | 2025-06-21 06:40:58 | -0.00092489
13798 | 2 | CC DChg | 8.225 | 38.23322 | -0.00027361 | 3.3799 | 0.00225045 | 164.49 | 0 | 0 | 0.00225045 | 164.49 | 0.00847656 | 2025-06-21 06:41:08 | -0.00092477
13799 | 2 | CC DChg | 8.227778 | 38.236 | -0.00027361 | 3.3795 | 0.00225121 | 164.55 | 0 | 0 | 0.00225121 | 164.55 | 0.00847913 | 2025-06-21 06:41:18 | -0.00092464
13800 | 2 | CC DChg | 8.230556 | 38.23878 | -0.00027361 | 3.379 | 0.00225197 | 164.61 | 0 | 0 | 0.00225197 | 164.61 | 0.00848169 | 2025-06-21 06:41:28 | -0.00092453
13801 | 2 | CC DChg | 8.233333 | 38.24156 | -0.00027361 | 3.3786 | 0.00225273 | 164.66 | 0 | 0 | 0.00225273 | 164.66 | 0.00848426 | 2025-06-21 06:41:38 | -0.00092441
13802 | 2 | CC DChg | 8.236111 | 38.24433 | -0.00027361 | 3.3782 | 0.00225349 | 164.72 | 0 | 0 | 0.00225349 | 164.72 | 0.00848683 | 2025-06-21 06:41:48 | -0.00092429
13803 | 2 | CC DChg | 8.238889 | 38.24711 | -0.00027361 | 3.3778 | 0.00225425 | 164.77 | 0 | 0 | 0.00225425 | 164.77 | 0.0084894 | 2025-06-21 06:41:58 | -0.00092419
13804 | 2 | CC DChg | 8.241667 | 38.24989 | -0.00027361 | 3.3773 | 0.00225501 | 164.83 | 0 | 0 | 0.00225501 | 164.83 | 0.00849197 | 2025-06-21 06:42:08 | -0.00092405
13805 | 2 | CC DChg | 8.244444 | 38.25267 | -0.00027361 | 3.3768 | 0.00225577 | 164.88 | 0 | 0 | 0.00225577 | 164.88 | 0.00849453 | 2025-06-21 06:42:18 | -0.00092393
13806 | 2 | CC DChg | 8.247222 | 38.25544 | -0.00027361 | 3.3765 | 0.00225653 | 164.94 | 0 | 0 | 0.00225653 | 164.94 | 0.0084971 | 2025-06-21 06:42:28 | -0.00092382
13807 | 2 | CC DChg | 8.25 | 38.25822 | -0.00027361 | 3.376 | 0.00225729 | 164.99 | 0 | 0 | 0.00225729 | 164.99 | 0.00849966 | 2025-06-21 06:42:38 | -0.0009237
13808 | 2 | CC DChg | 8.252778 | 38.261 | -0.00027361 | 3.3755 | 0.00225805 | 165.05 | 0 | 0 | 0.00225805 | 165.05 | 0.00850223 | 2025-06-21 06:42:48 | -0.00092357
13809 | 2 | CC DChg | 8.255556 | 38.26378 | -0.00027361 | 3.3751 | 0.00225881 | 165.11 | 0 | 0 | 0.00225881 | 165.11 | 0.00850479 | 2025-06-21 06:42:58 | -0.00092345
13810 | 2 | CC DChg | 8.258333 | 38.26656 | -0.00027361 | 3.3747 | 0.00225957 | 165.16 | 0 | 0 | 0.00225957 | 165.16 | 0.00850736 | 2025-06-21 06:43:08 | -0.00092335
13811 | 2 | CC DChg | 8.261111 | 38.26933 | -0.00027361 | 3.3742 | 0.00226033 | 165.22 | 0 | 0 | 0.00226033 | 165.22 | 0.00850992 | 2025-06-21 06:43:18 | -0.00092322
13812 | 2 | CC DChg | 8.263889 | 38.27211 | -0.00027361 | 3.3738 | 0.00226109 | 165.27 | 0 | 0 | 0.00226109 | 165.27 | 0.00851249 | 2025-06-21 06:43:28 | -0.0009231
13813 | 2 | CC DChg | 8.266667 | 38.27489 | -0.00027361 | 3.3734 | 0.00226185 | 165.33 | 0 | 0 | 0.00226185 | 165.33 | 0.00851505 | 2025-06-21 06:43:38 | -0.000923
13814 | 2 | CC DChg | 8.269444 | 38.27767 | -0.00027361 | 3.373 | 0.00226261 | 165.38 | 0 | 0 | 0.00226261 | 165.38 | 0.00851762 | 2025-06-21 06:43:48 | -0.00092287
13815 | 2 | CC DChg | 8.272222 | 38.28044 | -0.00027361 | 3.3725 | 0.00226337 | 165.44 | 0 | 0 | 0.00226337 | 165.44 | 0.00852018 | 2025-06-21 06:43:58 | -0.00092275
13816 | 2 | CC DChg | 8.275 | 38.28322 | -0.00027361 | 3.3721 | 0.00226413 | 165.49 | 0 | 0 | 0.00226413 | 165.49 | 0.00852274 | 2025-06-21 06:44:08 | -0.00092262
13817 | 2 | CC DChg | 8.277778 | 38.286 | -0.00027361 | 3.3716 | 0.00226489 | 165.55 | 0 | 0 | 0.00226489 | 165.55 | 0.00852531 | 2025-06-21 06:44:18 | -0.00092251
13818 | 2 | CC DChg | 8.280556 | 38.28878 | -0.00027361 | 3.3712 | 0.00226565 | 165.61 | 0 | 0 | 0.00226565 | 165.61 | 0.00852787 | 2025-06-21 06:44:28 | -0.00092239
13819 | 2 | CC DChg | 8.283333 | 38.29156 | -0.00027361 | 3.3708 | 0.00226641 | 165.66 | 0 | 0 | 0.00226641 | 165.66 | 0.00853043 | 2025-06-21 06:44:38 | -0.00092226
13820 | 2 | CC DChg | 8.286111 | 38.29433 | -0.00027361 | 3.3703 | 0.00226717 | 165.72 | 0 | 0 | 0.00226717 | 165.72 | 0.00853299 | 2025-06-21 06:44:48 | -0.00092215
13821 | 2 | CC DChg | 8.288889 | 38.29711 | -0.00027361 | 3.3699 | 0.00226793 | 165.77 | 0 | 0 | 0.00226793 | 165.77 | 0.00853555 | 2025-06-21 06:44:58 | -0.00092203
13822 | 2 | CC DChg | 8.291667 | 38.29989 | -0.00027361 | 3.3694 | 0.00226869 | 165.83 | 0 | 0 | 0.00226869 | 165.83 | 0.00853811 | 2025-06-21 06:45:08 | -0.0009219
13823 | 2 | CC DChg | 8.294444 | 38.30267 | -0.00027361 | 3.369 | 0.00226945 | 165.88 | 0 | 0 | 0.00226945 | 165.88 | 0.00854067 | 2025-06-21 06:45:18 | -0.00092179
13824 | 2 | CC DChg | 8.297222 | 38.30544 | -0.00027361 | 3.3686 | 0.00227021 | 165.94 | 0 | 0 | 0.00227021 | 165.94 | 0.00854323 | 2025-06-21 06:45:28 | -0.00092167
13825 | 2 | CC DChg | 8.3 | 38.30822 | -0.00027361 | 3.3681 | 0.00227097 | 165.99 | 0 | 0 | 0.00227097 | 165.99 | 0.0085458 | 2025-06-21 06:45:38 | -0.00092155
13826 | 2 | CC DChg | 8.302778 | 38.311 | -0.00027361 | 3.3677 | 0.00227173 | 166.05 | 0 | 0 | 0.00227173 | 166.05 | 0.00854835 | 2025-06-21 06:45:48 | -0.00092142
13827 | 2 | CC DChg | 8.305556 | 38.31378 | -0.00027361 | 3.3672 | 0.00227249 | 166.11 | 0 | 0 | 0.00227249 | 166.11 | 0.00855091 | 2025-06-21 06:45:58 | -0.0009213
13828 | 2 | CC DChg | 8.308333 | 38.31656 | -0.00027361 | 3.3668 | 0.00227325 | 166.16 | 0 | 0 | 0.00227325 | 166.16 | 0.00855347 | 2025-06-21 06:46:08 | -0.00092119
13829 | 2 | CC DChg | 8.311111 | 38.31933 | -0.00027361 | 3.3663 | 0.00227401 | 166.22 | 0 | 0 | 0.00227401 | 166.22 | 0.00855603 | 2025-06-21 06:46:18 | -0.00092105
13830 | 2 | CC DChg | 8.313889 | 38.32211 | -0.00027361 | 3.3659 | 0.00227477 | 166.27 | 0 | 0 | 0.00227477 | 166.27 | 0.00855859 | 2025-06-21 06:46:28 | -0.00092093
13831 | 2 | CC DChg | 8.316667 | 38.32489 | -0.00027361 | 3.3654 | 0.00227553 | 166.33 | 0 | 0 | 0.00227553 | 166.33 | 0.00856115 | 2025-06-21 06:46:38 | -0.0009208
13832 | 2 | CC DChg | 8.319444 | 38.32767 | -0.00027361 | 3.365 | 0.00227629 | 166.38 | 0 | 0 | 0.00227629 | 166.38 | 0.00856371 | 2025-06-21 06:46:48 | -0.00092069
13833 | 2 | CC DChg | 8.322222 | 38.33044 | -0.00027361 | 3.3645 | 0.00227705 | 166.44 | 0 | 0 | 0.00227705 | 166.44 | 0.00856626 | 2025-06-21 06:46:58 | -0.00092056
13834 | 2 | CC DChg | 8.325 | 38.33322 | -0.00027361 | 3.3641 | 0.00227781 | 166.49 | 0 | 0 | 0.00227781 | 166.49 | 0.00856882 | 2025-06-21 06:47:08 | -0.00092044
13835 | 2 | CC DChg | 8.327778 | 38.336 | -0.00027361 | 3.3637 | 0.00227857 | 166.55 | 0 | 0 | 0.00227857 | 166.55 | 0.00857138 | 2025-06-21 06:47:18 | -0.00092032
13836 | 2 | CC DChg | 8.330556 | 38.33878 | -0.00027361 | 3.3632 | 0.00227933 | 166.61 | 0 | 0 | 0.00227933 | 166.61 | 0.00857393 | 2025-06-21 06:47:28 | -0.00092021
13837 | 2 | CC DChg | 8.333333 | 38.34156 | -0.00027361 | 3.3627 | 0.00228009 | 166.66 | 0 | 0 | 0.00228009 | 166.66 | 0.00857649 | 2025-06-21 06:47:38 | -0.00092007
13838 | 2 | CC DChg | 8.336111 | 38.34433 | -0.00027361 | 3.3623 | 0.00228085 | 166.72 | 0 | 0 | 0.00228085 | 166.72 | 0.00857904 | 2025-06-21 06:47:48 | -0.00091995
13839 | 2 | CC DChg | 8.338889 | 38.34711 | -0.00027361 | 3.3619 | 0.00228161 | 166.77 | 0 | 0 | 0.00228161 | 166.77 | 0.0085816 | 2025-06-21 06:47:58 | -0.00091984
13840 | 2 | CC DChg | 8.341667 | 38.34989 | -0.00027361 | 3.3614 | 0.00228237 | 166.83 | 0 | 0 | 0.00228237 | 166.83 | 0.00858415 | 2025-06-21 06:48:08 | -0.00091971
13841 | 2 | CC DChg | 8.344444 | 38.35267 | -0.00027361 | 3.361 | 0.00228313 | 166.88 | 0 | 0 | 0.00228313 | 166.88 | 0.00858671 | 2025-06-21 06:48:18 | -0.00091959
13842 | 2 | CC DChg | 8.347222 | 38.35544 | -0.00027361 | 3.3605 | 0.00228389 | 166.94 | 0 | 0 | 0.00228389 | 166.94 | 0.00858926 | 2025-06-21 06:48:28 | -0.00091947
13843 | 2 | CC DChg | 8.35 | 38.35822 | -0.00027361 | 3.3601 | 0.00228465 | 166.99 | 0 | 0 | 0.00228465 | 166.99 | 0.00859182 | 2025-06-21 06:48:38 | -0.00091934
13844 | 2 | CC DChg | 8.352778 | 38.361 | -0.00027361 | 3.3596 | 0.00228541 | 167.05 | 0 | 0 | 0.00228541 | 167.05 | 0.00859437 | 2025-06-21 06:48:48 | -0.00091921
13845 | 2 | CC DChg | 8.355556 | 38.36378 | -0.00027361 | 3.3592 | 0.00228617 | 167.11 | 0 | 0 | 0.00228617 | 167.11 | 0.00859692 | 2025-06-21 06:48:58 | -0.00091909
13846 | 2 | CC DChg | 8.358333 | 38.36656 | -0.00027361 | 3.3587 | 0.00228693 | 167.16 | 0 | 0 | 0.00228693 | 167.16 | 0.00859948 | 2025-06-21 06:49:08 | -0.00091897
13847 | 2 | CC DChg | 8.361111 | 38.36933 | -0.00027361 | 3.3583 | 0.00228769 | 167.22 | 0 | 0 | 0.00228769 | 167.22 | 0.00860203 | 2025-06-21 06:49:18 | -0.00091886
13848 | 2 | CC DChg | 8.363889 | 38.37211 | -0.00027361 | 3.3577 | 0.00228845 | 167.27 | 0 | 0 | 0.00228845 | 167.27 | 0.00860458 | 2025-06-21 06:49:28 | -0.0009187
13849 | 2 | CC DChg | 8.366667 | 38.37489 | -0.00027361 | 3.3573 | 0.00228921 | 167.33 | 0 | 0 | 0.00228921 | 167.33 | 0.00860713 | 2025-06-21 06:49:38 | -0.00091859
13850 | 2 | CC DChg | 8.369444 | 38.37767 | -0.00027361 | 3.3569 | 0.00228997 | 167.38 | 0 | 0 | 0.00228997 | 167.38 | 0.00860969 | 2025-06-21 06:49:48 | -0.00091846
13851 | 2 | CC DChg | 8.372222 | 38.38044 | -0.00027361 | 3.3564 | 0.00229073 | 167.44 | 0 | 0 | 0.00229073 | 167.44 | 0.00861224 | 2025-06-21 06:49:58 | -0.00091835
13852 | 2 | CC DChg | 8.375 | 38.38322 | -0.00027361 | 3.3559 | 0.00229149 | 167.49 | 0 | 0 | 0.00229149 | 167.49 | 0.00861479 | 2025-06-21 06:50:08 | -0.00091821
13853 | 2 | CC DChg | 8.377778 | 38.386 | -0.00027361 | 3.3555 | 0.00229225 | 167.55 | 0 | 0 | 0.00229225 | 167.55 | 0.00861734 | 2025-06-21 06:50:18 | -0.00091808
13854 | 2 | CC DChg | 8.380556 | 38.38878 | -0.00027361 | 3.355 | 0.00229301 | 167.61 | 0 | 0 | 0.00229301 | 167.61 | 0.00861989 | 2025-06-21 06:50:28 | -0.00091795
13855 | 2 | CC DChg | 8.383333 | 38.39156 | -0.00027361 | 3.3546 | 0.00229377 | 167.66 | 0 | 0 | 0.00229377 | 167.66 | 0.00862244 | 2025-06-21 06:50:38 | -0.00091783
13856 | 2 | CC DChg | 8.386111 | 38.39433 | -0.00027361 | 3.3541 | 0.00229453 | 167.72 | 0 | 0 | 0.00229453 | 167.72 | 0.00862499 | 2025-06-21 06:50:48 | -0.0009177
13857 | 2 | CC DChg | 8.388889 | 38.39711 | -0.00027361 | 3.3536 | 0.00229529 | 167.77 | 0 | 0 | 0.00229529 | 167.77 | 0.00862754 | 2025-06-21 06:50:58 | -0.00091756
13858 | 2 | CC DChg | 8.391667 | 38.39989 | -0.00027361 | 3.3531 | 0.00229605 | 167.83 | 0 | 0 | 0.00229605 | 167.83 | 0.00863008 | 2025-06-21 06:51:08 | -0.00091743
13859 | 2 | CC DChg | 8.394444 | 38.40267 | -0.00027361 | 3.3526 | 0.00229681 | 167.88 | 0 | 0 | 0.00229681 | 167.88 | 0.00863263 | 2025-06-21 06:51:18 | -0.0009173
13860 | 2 | CC DChg | 8.397222 | 38.40544 | -0.00027361 | 3.3522 | 0.00229757 | 167.94 | 0 | 0 | 0.00229757 | 167.94 | 0.00863518 | 2025-06-21 06:51:28 | -0.00091717
13861 | 2 | CC DChg | 8.4 | 38.40822 | -0.00027361 | 3.3517 | 0.00229833 | 167.99 | 0 | 0 | 0.00229833 | 167.99 | 0.00863773 | 2025-06-21 06:51:38 | -0.00091705
13862 | 2 | CC DChg | 8.402778 | 38.411 | -0.00027361 | 3.3512 | 0.00229909 | 168.05 | 0 | 0 | 0.00229909 | 168.05 | 0.00864028 | 2025-06-21 06:51:48 | -0.00091691
13863 | 2 | CC DChg | 8.405556 | 38.41378 | -0.00027361 | 3.3507 | 0.00229985 | 168.11 | 0 | 0 | 0.00229985 | 168.11 | 0.00864282 | 2025-06-21 06:51:58 | -0.00091679
13864 | 2 | CC DChg | 8.408333 | 38.41656 | -0.00027361 | 3.3502 | 0.00230061 | 168.16 | 0 | 0 | 0.00230061 | 168.16 | 0.00864537 | 2025-06-21 06:52:08 | -0.00091665
13865 | 2 | CC DChg | 8.411111 | 38.41933 | -0.00027361 | 3.3497 | 0.00230137 | 168.22 | 0 | 0 | 0.00230137 | 168.22 | 0.00864791 | 2025-06-21 06:52:18 | -0.00091652
13866 | 2 | CC DChg | 8.413889 | 38.42211 | -0.00027361 | 3.3493 | 0.00230213 | 168.27 | 0 | 0 | 0.00230213 | 168.27 | 0.00865046 | 2025-06-21 06:52:28 | -0.00091638
13867 | 2 | CC DChg | 8.416667 | 38.42489 | -0.00027361 | 3.3488 | 0.00230289 | 168.33 | 0 | 0 | 0.00230289 | 168.33 | 0.00865301 | 2025-06-21 06:52:38 | -0.00091625
13868 | 2 | CC DChg | 8.419444 | 38.42767 | -0.00027361 | 3.3483 | 0.00230365 | 168.38 | 0 | 0 | 0.00230365 | 168.38 | 0.00865555 | 2025-06-21 06:52:48 | -0.00091611
13869 | 2 | CC DChg | 8.422222 | 38.43044 | -0.00027361 | 3.3478 | 0.00230441 | 168.44 | 0 | 0 | 0.00230441 | 168.44 | 0.00865809 | 2025-06-21 06:52:58 | -0.00091597
13870 | 2 | CC DChg | 8.425 | 38.43322 | -0.00027361 | 3.3473 | 0.00230517 | 168.49 | 0 | 0 | 0.00230517 | 168.49 | 0.00866064 | 2025-06-21 06:53:08 | -0.00091585
13871 | 2 | CC DChg | 8.427778 | 38.436 | -0.00027361 | 3.3469 | 0.00230593 | 168.55 | 0 | 0 | 0.00230593 | 168.55 | 0.00866318 | 2025-06-21 06:53:18 | -0.00091572
13872 | 2 | CC DChg | 8.430556 | 38.43878 | -0.00027361 | 3.3463 | 0.00230669 | 168.61 | 0 | 0 | 0.00230669 | 168.61 | 0.00866573 | 2025-06-21 06:53:28 | -0.00091558
13873 | 2 | CC DChg | 8.433333 | 38.44156 | -0.00027361 | 3.3458 | 0.00230745 | 168.66 | 0 | 0 | 0.00230745 | 168.66 | 0.00866827 | 2025-06-21 06:53:38 | -0.00091545
13874 | 2 | CC DChg | 8.436111 | 38.44433 | -0.00027361 | 3.3453 | 0.00230821 | 168.72 | 0 | 0 | 0.00230821 | 168.72 | 0.00867081 | 2025-06-21 06:53:48 | -0.00091532
13875 | 2 | CC DChg | 8.438889 | 38.44711 | -0.00027361 | 3.3448 | 0.00230897 | 168.77 | 0 | 0 | 0.00230897 | 168.77 | 0.00867335 | 2025-06-21 06:53:58 | -0.00091517
13876 | 2 | CC DChg | 8.441667 | 38.44989 | -0.00027361 | 3.3443 | 0.00230973 | 168.83 | 0 | 0 | 0.00230973 | 168.83 | 0.0086759 | 2025-06-21 06:54:08 | -0.00091504
13877 | 2 | CC DChg | 8.444444 | 38.45267 | -0.00027361 | 3.3438 | 0.00231049 | 168.88 | 0 | 0 | 0.00231049 | 168.88 | 0.00867844 | 2025-06-21 06:54:18 | -0.00091489
13878 | 2 | CC DChg | 8.447222 | 38.45544 | -0.00027361 | 3.3433 | 0.00231125 | 168.94 | 0 | 0 | 0.00231125 | 168.94 | 0.00868098 | 2025-06-21 06:54:28 | -0.00091476
13879 | 2 | CC DChg | 8.45 | 38.45822 | -0.00027361 | 3.3428 | 0.00231201 | 168.99 | 0 | 0 | 0.00231201 | 168.99 | 0.00868352 | 2025-06-21 06:54:38 | -0.00091463
13880 | 2 | CC DChg | 8.452778 | 38.461 | -0.00027361 | 3.3423 | 0.00231277 | 169.05 | 0 | 0 | 0.00231277 | 169.05 | 0.00868606 | 2025-06-21 06:54:48 | -0.00091449
13881 | 2 | CC DChg | 8.455556 | 38.46378 | -0.00027361 | 3.3418 | 0.00231353 | 169.11 | 0 | 0 | 0.00231353 | 169.11 | 0.0086886 | 2025-06-21 06:54:58 | -0.00091434
13882 | 2 | CC DChg | 8.458333 | 38.46656 | -0.00027361 | 3.3413 | 0.00231429 | 169.16 | 0 | 0 | 0.00231429 | 169.16 | 0.00869114 | 2025-06-21 06:55:08 | -0.00091422
13883 | 2 | CC DChg | 8.461111 | 38.46933 | -0.00027361 | 3.3408 | 0.00231505 | 169.22 | 0 | 0 | 0.00231505 | 169.22 | 0.00869368 | 2025-06-21 06:55:18 | -0.00091406
13884 | 2 | CC DChg | 8.463889 | 38.47211 | -0.00027361 | 3.3403 | 0.00231581 | 169.27 | 0 | 0 | 0.00231581 | 169.27 | 0.00869622 | 2025-06-21 06:55:28 | -0.00091393
13885 | 2 | CC DChg | 8.466667 | 38.47489 | -0.00027361 | 3.3398 | 0.00231657 | 169.33 | 0 | 0 | 0.00231657 | 169.33 | 0.00869876 | 2025-06-21 06:55:38 | -0.00091378
13886 | 2 | CC DChg | 8.469444 | 38.47767 | -0.00027361 | 3.3392 | 0.00231733 | 169.38 | 0 | 0 | 0.00231733 | 169.38 | 0.00870129 | 2025-06-21 06:55:48 | -0.00091364
13887 | 2 | CC DChg | 8.472222 | 38.48044 | -0.00027361 | 3.3387 | 0.00231809 | 169.44 | 0 | 0 | 0.00231809 | 169.44 | 0.00870383 | 2025-06-21 06:55:58 | -0.00091349
13888 | 2 | CC DChg | 8.475 | 38.48322 | -0.00027361 | 3.3382 | 0.00231885 | 169.49 | 0 | 0 | 0.00231885 | 169.49 | 0.00870637 | 2025-06-21 06:56:08 | -0.00091336
13889 | 2 | CC DChg | 8.477778 | 38.486 | -0.00027361 | 3.3377 | 0.00231961 | 169.55 | 0 | 0 | 0.00231961 | 169.55 | 0.00870891 | 2025-06-21 06:56:18 | -0.00091321
13890 | 2 | CC DChg | 8.480556 | 38.48878 | -0.00027361 | 3.3371 | 0.00232037 | 169.61 | 0 | 0 | 0.00232037 | 169.61 | 0.00871144 | 2025-06-21 06:56:28 | -0.00091305
13891 | 2 | CC DChg | 8.483333 | 38.49156 | -0.00027361 | 3.3365 | 0.00232113 | 169.66 | 0 | 0 | 0.00232113 | 169.66 | 0.00871398 | 2025-06-21 06:56:38 | -0.0009129
13892 | 2 | CC DChg | 8.486111 | 38.49433 | -0.00027361 | 3.336 | 0.00232189 | 169.72 | 0 | 0 | 0.00232189 | 169.72 | 0.00871651 | 2025-06-21 06:56:48 | -0.00091275
13893 | 2 | CC DChg | 8.488889 | 38.49711 | -0.00027361 | 3.3355 | 0.00232265 | 169.77 | 0 | 0 | 0.00232265 | 169.77 | 0.00871905 | 2025-06-21 06:56:58 | -0.00091261
13894 | 2 | CC DChg | 8.491667 | 38.49989 | -0.00027361 | 3.3349 | 0.00232341 | 169.83 | 0 | 0 | 0.00232341 | 169.83 | 0.00872158 | 2025-06-21 06:57:08 | -0.00091245
13895 | 2 | CC DChg | 8.494444 | 38.50267 | -0.00027361 | 3.3343 | 0.00232417 | 169.88 | 0 | 0 | 0.00232417 | 169.88 | 0.00872412 | 2025-06-21 06:57:18 | -0.0009123
13896 | 2 | CC DChg | 8.497222 | 38.50544 | -0.00027361 | 3.3338 | 0.00232493 | 169.94 | 0 | 0 | 0.00232493 | 169.94 | 0.00872665 | 2025-06-21 06:57:28 | -0.00091215
13897 | 2 | CC DChg | 8.5 | 38.50822 | -0.00027361 | 3.3333 | 0.00232569 | 169.99 | 0 | 0 | 0.00232569 | 169.99 | 0.00872919 | 2025-06-21 06:57:38 | -0.00091201
13898 | 2 | CC DChg | 8.502778 | 38.511 | -0.00027361 | 3.3328 | 0.00232645 | 170.05 | 0 | 0 | 0.00232645 | 170.05 | 0.00873172 | 2025-06-21 06:57:48 | -0.00091186
13899 | 2 | CC DChg | 8.505556 | 38.51378 | -0.00027361 | 3.3322 | 0.00232721 | 170.11 | 0 | 0 | 0.00232721 | 170.11 | 0.00873425 | 2025-06-21 06:57:58 | -0.00091172
13900 | 2 | CC DChg | 8.508333 | 38.51656 | -0.00027361 | 3.3316 | 0.00232797 | 170.16 | 0 | 0 | 0.00232797 | 170.16 | 0.00873678 | 2025-06-21 06:58:08 | -0.00091156
13901 | 2 | CC DChg | 8.511111 | 38.51933 | -0.00027361 | 3.3311 | 0.00232873 | 170.22 | 0 | 0 | 0.00232873 | 170.22 | 0.00873932 | 2025-06-21 06:58:18 | -0.00091141
13902 | 2 | CC DChg | 8.513889 | 38.52211 | -0.00027361 | 3.3305 | 0.00232949 | 170.27 | 0 | 0 | 0.00232949 | 170.27 | 0.00874185 | 2025-06-21 06:58:28 | -0.00091125
13903 | 2 | CC DChg | 8.516667 | 38.52489 | -0.00027361 | 3.33 | 0.00233025 | 170.33 | 0 | 0 | 0.00233025 | 170.33 | 0.00874438 | 2025-06-21 06:58:38 | -0.0009111
13904 | 2 | CC DChg | 8.519444 | 38.52767 | -0.0002736 | 3.3294 | 0.00233101 | 170.38 | 0 | 0 | 0.00233101 | 170.38 | 0.00874691 | 2025-06-21 06:58:48 | -0.00091094
13905 | 2 | CC DChg | 8.522222 | 38.53044 | -0.00027361 | 3.3288 | 0.00233177 | 170.44 | 0 | 0 | 0.00233177 | 170.44 | 0.00874944 | 2025-06-21 06:58:58 | -0.00091079
13906 | 2 | CC DChg | 8.525 | 38.53322 | -0.00027361 | 3.3283 | 0.00233253 | 170.49 | 0 | 0 | 0.00233253 | 170.49 | 0.00875197 | 2025-06-21 06:59:08 | -0.00091064
13907 | 2 | CC DChg | 8.527778 | 38.536 | -0.0002736 | 3.3277 | 0.00233329 | 170.55 | 0 | 0 | 0.00233329 | 170.55 | 0.0087545 | 2025-06-21 06:59:18 | -0.00091048
13908 | 2 | CC DChg | 8.530556 | 38.53878 | -0.00027361 | 3.3271 | 0.00233405 | 170.61 | 0 | 0 | 0.00233405 | 170.61 | 0.00875703 | 2025-06-21 06:59:28 | -0.00091031
13909 | 2 | CC DChg | 8.533333 | 38.54156 | -0.00027361 | 3.3265 | 0.00233481 | 170.66 | 0 | 0 | 0.00233481 | 170.66 | 0.00875956 | 2025-06-21 06:59:38 | -0.00091015
13910 | 2 | CC DChg | 8.536111 | 38.54433 | -0.00027361 | 3.3259 | 0.00233557 | 170.72 | 0 | 0 | 0.00233557 | 170.72 | 0.00876209 | 2025-06-21 06:59:48 | -0.00090999
13911 | 2 | CC DChg | 8.538889 | 38.54711 | -0.00027361 | 3.3254 | 0.00233633 | 170.77 | 0 | 0 | 0.00233633 | 170.77 | 0.00876461 | 2025-06-21 06:59:58 | -0.00090984
13912 | 2 | CC DChg | 8.541667 | 38.54989 | -0.0002736 | 3.3247 | 0.00233709 | 170.83 | 0 | 0 | 0.00233709 | 170.83 | 0.00876714 | 2025-06-21 07:00:08 | -0.00090965
13913 | 2 | CC DChg | 8.544444 | 38.55267 | -0.0002736 | 3.3241 | 0.00233785 | 170.88 | 0 | 0 | 0.00233785 | 170.88 | 0.00876967 | 2025-06-21 07:00:18 | -0.00090948
13914 | 2 | CC DChg | 8.547222 | 38.55544 | -0.0002736 | 3.3235 | 0.00233861 | 170.94 | 0 | 0 | 0.00233861 | 170.94 | 0.00877219 | 2025-06-21 07:00:28 | -0.00090932
13915 | 2 | CC DChg | 8.55 | 38.55822 | -0.00027361 | 3.3229 | 0.00233937 | 170.99 | 0 | 0 | 0.00233937 | 170.99 | 0.00877472 | 2025-06-21 07:00:38 | -0.00090916
13916 | 2 | CC DChg | 8.552778 | 38.561 | -0.00027361 | 3.3223 | 0.00234013 | 171.05 | 0 | 0 | 0.00234013 | 171.05 | 0.00877724 | 2025-06-21 07:00:48 | -0.000909
13917 | 2 | CC DChg | 8.555556 | 38.56378 | -0.00027361 | 3.3217 | 0.00234089 | 171.11 | 0 | 0 | 0.00234089 | 171.11 | 0.00877977 | 2025-06-21 07:00:58 | -0.00090884
13918 | 2 | CC DChg | 8.558333 | 38.56656 | -0.00027361 | 3.3211 | 0.00234165 | 171.16 | 0 | 0 | 0.00234165 | 171.16 | 0.00878229 | 2025-06-21 07:01:08 | -0.00090867
13919 | 2 | CC DChg | 8.561111 | 38.56933 | -0.00027361 | 3.3204 | 0.00234241 | 171.22 | 0 | 0 | 0.00234241 | 171.22 | 0.00878482 | 2025-06-21 07:01:18 | -0.0009085
13920 | 2 | CC DChg | 8.563889 | 38.57211 | -0.00027361 | 3.3198 | 0.00234317 | 171.27 | 0 | 0 | 0.00234317 | 171.27 | 0.00878734 | 2025-06-21 07:01:28 | -0.00090832
13921 | 2 | CC DChg | 8.566667 | 38.57489 | -0.00027361 | 3.3192 | 0.00234393 | 171.33 | 0 | 0 | 0.00234393 | 171.33 | 0.00878986 | 2025-06-21 07:01:38 | -0.00090815
13922 | 2 | CC DChg | 8.569444 | 38.57767 | -0.00027361 | 3.3186 | 0.00234469 | 171.38 | 0 | 0 | 0.00234469 | 171.38 | 0.00879238 | 2025-06-21 07:01:48 | -0.00090799
13923 | 2 | CC DChg | 8.572222 | 38.58044 | -0.00027361 | 3.3179 | 0.00234545 | 171.44 | 0 | 0 | 0.00234545 | 171.44 | 0.00879491 | 2025-06-21 07:01:58 | -0.00090781
13924 | 2 | CC DChg | 8.575 | 38.58322 | -0.00027361 | 3.3173 | 0.00234621 | 171.49 | 0 | 0 | 0.00234621 | 171.49 | 0.00879743 | 2025-06-21 07:02:08 | -0.00090763
13925 | 2 | CC DChg | 8.577778 | 38.586 | -0.00027361 | 3.3166 | 0.00234697 | 171.55 | 0 | 0 | 0.00234697 | 171.55 | 0.00879995 | 2025-06-21 07:02:18 | -0.00090744
13926 | 2 | CC DChg | 8.580556 | 38.58878 | -0.00027361 | 3.316 | 0.00234773 | 171.61 | 0 | 0 | 0.00234773 | 171.61 | 0.00880247 | 2025-06-21 07:02:28 | -0.00090727
13927 | 2 | CC DChg | 8.583333 | 38.59156 | -0.00027361 | 3.3153 | 0.00234849 | 171.66 | 0 | 0 | 0.00234849 | 171.66 | 0.00880499 | 2025-06-21 07:02:38 | -0.00090709
13928 | 2 | CC DChg | 8.586111 | 38.59433 | -0.00027361 | 3.3147 | 0.00234925 | 171.72 | 0 | 0 | 0.00234925 | 171.72 | 0.00880751 | 2025-06-21 07:02:48 | -0.00090691
13929 | 2 | CC DChg | 8.588889 | 38.59711 | -0.00027361 | 3.314 | 0.00235001 | 171.77 | 0 | 0 | 0.00235001 | 171.77 | 0.00881003 | 2025-06-21 07:02:58 | -0.00090674
13930 | 2 | CC DChg | 8.591667 | 38.59989 | -0.00027361 | 3.3133 | 0.00235077 | 171.83 | 0 | 0 | 0.00235077 | 171.83 | 0.00881254 | 2025-06-21 07:03:08 | -0.00090655
13931 | 2 | CC DChg | 8.594444 | 38.60267 | -0.00027361 | 3.3127 | 0.00235153 | 171.88 | 0 | 0 | 0.00235153 | 171.88 | 0.00881506 | 2025-06-21 07:03:18 | -0.00090637
13932 | 2 | CC DChg | 8.597222 | 38.60544 | -0.00027361 | 3.312 | 0.00235229 | 171.94 | 0 | 0 | 0.00235229 | 171.94 | 0.00881758 | 2025-06-21 07:03:28 | -0.00090618
13933 | 2 | CC DChg | 8.6 | 38.60822 | -0.00027361 | 3.3113 | 0.00235305 | 171.99 | 0 | 0 | 0.00235305 | 171.99 | 0.0088201 | 2025-06-21 07:03:38 | -0.000906
13934 | 2 | CC DChg | 8.602778 | 38.611 | -0.00027361 | 3.3106 | 0.00235381 | 172.05 | 0 | 0 | 0.00235381 | 172.05 | 0.00882261 | 2025-06-21 07:03:48 | -0.0009058
13935 | 2 | CC DChg | 8.605556 | 38.61378 | -0.00027361 | 3.3099 | 0.00235457 | 172.11 | 0 | 0 | 0.00235457 | 172.11 | 0.00882513 | 2025-06-21 07:03:58 | -0.00090561
13936 | 2 | CC DChg | 8.608333 | 38.61656 | -0.00027361 | 3.3092 | 0.00235533 | 172.16 | 0 | 0 | 0.00235533 | 172.16 | 0.00882765 | 2025-06-21 07:04:08 | -0.00090543
13937 | 2 | CC DChg | 8.611111 | 38.61933 | -0.00027361 | 3.3086 | 0.00235609 | 172.22 | 0 | 0 | 0.00235609 | 172.22 | 0.00883016 | 2025-06-21 07:04:18 | -0.00090525
13938 | 2 | CC DChg | 8.613889 | 38.62211 | -0.00027361 | 3.3078 | 0.00235685 | 172.27 | 0 | 0 | 0.00235685 | 172.27 | 0.00883267 | 2025-06-21 07:04:28 | -0.00090504
13939 | 2 | CC DChg | 8.616667 | 38.62489 | -0.00027361 | 3.3071 | 0.00235761 | 172.33 | 0 | 0 | 0.00235761 | 172.33 | 0.00883519 | 2025-06-21 07:04:38 | -0.00090485
13940 | 2 | CC DChg | 8.619444 | 38.62767 | -0.00027361 | 3.3064 | 0.00235837 | 172.38 | 0 | 0 | 0.00235837 | 172.38 | 0.0088377 | 2025-06-21 07:04:48 | -0.00090465
13941 | 2 | CC DChg | 8.622222 | 38.63044 | -0.00027361 | 3.3057 | 0.00235913 | 172.44 | 0 | 0 | 0.00235913 | 172.44 | 0.00884021 | 2025-06-21 07:04:58 | -0.00090447
13942 | 2 | CC DChg | 8.625 | 38.63322 | -0.00027361 | 3.305 | 0.00235989 | 172.49 | 0 | 0 | 0.00235989 | 172.49 | 0.00884273 | 2025-06-21 07:05:08 | -0.00090426
13943 | 2 | CC DChg | 8.627778 | 38.636 | -0.00027361 | 3.3043 | 0.00236065 | 172.55 | 0 | 0 | 0.00236065 | 172.55 | 0.00884524 | 2025-06-21 07:05:18 | -0.00090408
13944 | 2 | CC DChg | 8.630556 | 38.63878 | -0.00027361 | 3.3035 | 0.00236141 | 172.61 | 0 | 0 | 0.00236141 | 172.61 | 0.00884775 | 2025-06-21 07:05:28 | -0.00090386
13945 | 2 | CC DChg | 8.633333 | 38.64156 | -0.00027361 | 3.3028 | 0.00236217 | 172.66 | 0 | 0 | 0.00236217 | 172.66 | 0.00885026 | 2025-06-21 07:05:38 | -0.00090367
13946 | 2 | CC DChg | 8.636111 | 38.64433 | -0.0002736 | 3.302 | 0.00236293 | 172.72 | 0 | 0 | 0.00236293 | 172.72 | 0.00885277 | 2025-06-21 07:05:48 | -0.00090345
13947 | 2 | CC DChg | 8.638889 | 38.64711 | -0.00027361 | 3.3013 | 0.00236369 | 172.77 | 0 | 0 | 0.00236369 | 172.77 | 0.00885528 | 2025-06-21 07:05:58 | -0.00090325
13948 | 2 | CC DChg | 8.641667 | 38.64989 | -0.00027361 | 3.3005 | 0.00236445 | 172.83 | 0 | 0 | 0.00236445 | 172.83 | 0.00885779 | 2025-06-21 07:06:08 | -0.00090305
13949 | 2 | CC DChg | 8.644444 | 38.65267 | -0.00027361 | 3.2998 | 0.00236521 | 172.88 | 0 | 0 | 0.00236521 | 172.88 | 0.00886029 | 2025-06-21 07:06:18 | -0.00090284
13950 | 2 | CC DChg | 8.647222 | 38.65544 | -0.00027361 | 3.299 | 0.00236597 | 172.94 | 0 | 0 | 0.00236597 | 172.94 | 0.0088628 | 2025-06-21 07:06:28 | -0.00090263
13951 | 2 | CC DChg | 8.65 | 38.65822 | -0.00027361 | 3.2983 | 0.00236673 | 172.99 | 0 | 0 | 0.00236673 | 172.99 | 0.00886531 | 2025-06-21 07:06:38 | -0.00090243
13952 | 2 | CC DChg | 8.652778 | 38.661 | -0.00027361 | 3.2975 | 0.00236749 | 173.05 | 0 | 0 | 0.00236749 | 173.05 | 0.00886782 | 2025-06-21 07:06:48 | -0.00090222
13953 | 2 | CC DChg | 8.655556 | 38.66378 | -0.00027361 | 3.2967 | 0.00236825 | 173.11 | 0 | 0 | 0.00236825 | 173.11 | 0.00887032 | 2025-06-21 07:06:58 | -0.000902
13954 | 2 | CC DChg | 8.658333 | 38.66656 | -0.00027361 | 3.2959 | 0.00236901 | 173.16 | 0 | 0 | 0.00236901 | 173.16 | 0.00887283 | 2025-06-21 07:07:08 | -0.00090179
13955 | 2 | CC DChg | 8.661111 | 38.66933 | -0.00027361 | 3.2952 | 0.00236977 | 173.22 | 0 | 0 | 0.00236977 | 173.22 | 0.00887533 | 2025-06-21 07:07:18 | -0.00090158
13956 | 2 | CC DChg | 8.663889 | 38.67211 | -0.00027361 | 3.2944 | 0.00237053 | 173.27 | 0 | 0 | 0.00237053 | 173.27 | 0.00887784 | 2025-06-21 07:07:28 | -0.00090137
13957 | 2 | CC DChg | 8.666667 | 38.67489 | -0.00027361 | 3.2936 | 0.00237129 | 173.33 | 0 | 0 | 0.00237129 | 173.33 | 0.00888034 | 2025-06-21 07:07:38 | -0.00090116
13958 | 2 | CC DChg | 8.669444 | 38.67767 | -0.00027361 | 3.2928 | 0.00237205 | 173.38 | 0 | 0 | 0.00237205 | 173.38 | 0.00888284 | 2025-06-21 07:07:48 | -0.00090094
13959 | 2 | CC DChg | 8.672222 | 38.68044 | -0.00027361 | 3.292 | 0.00237281 | 173.44 | 0 | 0 | 0.00237281 | 173.44 | 0.00888534 | 2025-06-21 07:07:58 | -0.00090071
13960 | 2 | CC DChg | 8.675 | 38.68322 | -0.00027361 | 3.2912 | 0.00237357 | 173.49 | 0 | 0 | 0.00237357 | 173.49 | 0.00888785 | 2025-06-21 07:08:08 | -0.00090048
13961 | 2 | CC DChg | 8.677778 | 38.686 | -0.00027361 | 3.2904 | 0.00237433 | 173.55 | 0 | 0 | 0.00237433 | 173.55 | 0.00889035 | 2025-06-21 07:08:18 | -0.00090028
13962 | 2 | CC DChg | 8.680556 | 38.68878 | -0.00027361 | 3.2896 | 0.00237509 | 173.61 | 0 | 0 | 0.00237509 | 173.61 | 0.00889285 | 2025-06-21 07:08:28 | -0.00090005
13963 | 2 | CC DChg | 8.683333 | 38.69156 | -0.00027361 | 3.2887 | 0.00237585 | 173.66 | 0 | 0 | 0.00237585 | 173.66 | 0.00889535 | 2025-06-21 07:08:38 | -0.00089982
13964 | 2 | CC DChg | 8.686111 | 38.69433 | -0.00027361 | 3.2879 | 0.00237661 | 173.72 | 0 | 0 | 0.00237661 | 173.72 | 0.00889785 | 2025-06-21 07:08:48 | -0.00089959
13965 | 2 | CC DChg | 8.688889 | 38.69711 | -0.00027361 | 3.287 | 0.00237737 | 173.77 | 0 | 0 | 0.00237737 | 173.77 | 0.00890035 | 2025-06-21 07:08:58 | -0.00089934
13966 | 2 | CC DChg | 8.691667 | 38.69989 | -0.00027361 | 3.2862 | 0.00237813 | 173.83 | 0 | 0 | 0.00237813 | 173.83 | 0.00890284 | 2025-06-21 07:09:08 | -0.00089912
13967 | 2 | CC DChg | 8.694444 | 38.70267 | -0.00027361 | 3.2854 | 0.00237889 | 173.88 | 0 | 0 | 0.00237889 | 173.88 | 0.00890534 | 2025-06-21 07:09:18 | -0.0008989
13968 | 2 | CC DChg | 8.697222 | 38.70544 | -0.00027361 | 3.2845 | 0.00237965 | 173.94 | 0 | 0 | 0.00237965 | 173.94 | 0.00890784 | 2025-06-21 07:09:28 | -0.00089866
13969 | 2 | CC DChg | 8.7 | 38.70822 | -0.00027361 | 3.2836 | 0.00238041 | 173.99 | 0 | 0 | 0.00238041 | 173.99 | 0.00891033 | 2025-06-21 07:09:38 | -0.00089842
13970 | 2 | CC DChg | 8.702778 | 38.711 | -0.00027361 | 3.2827 | 0.00238117 | 174.05 | 0 | 0 | 0.00238117 | 174.05 | 0.00891283 | 2025-06-21 07:09:48 | -0.00089818
13971 | 2 | CC DChg | 8.705556 | 38.71378 | -0.00027361 | 3.2818 | 0.00238193 | 174.11 | 0 | 0 | 0.00238193 | 174.11 | 0.00891532 | 2025-06-21 07:09:58 | -0.00089794
13972 | 2 | CC DChg | 8.708333 | 38.71656 | -0.00027361 | 3.2809 | 0.00238269 | 174.16 | 0 | 0 | 0.00238269 | 174.16 | 0.00891782 | 2025-06-21 07:10:08 | -0.00089769
13973 | 2 | CC DChg | 8.711111 | 38.71933 | -0.00027361 | 3.2801 | 0.00238345 | 174.22 | 0 | 0 | 0.00238345 | 174.22 | 0.00892031 | 2025-06-21 07:10:18 | -0.00089745
13974 | 2 | CC DChg | 8.713889 | 38.72211 | -0.00027361 | 3.2792 | 0.00238421 | 174.27 | 0 | 0 | 0.00238421 | 174.27 | 0.0089228 | 2025-06-21 07:10:28 | -0.00089721
13975 | 2 | CC DChg | 8.716667 | 38.72489 | -0.00027361 | 3.2783 | 0.00238497 | 174.33 | 0 | 0 | 0.00238497 | 174.33 | 0.0089253 | 2025-06-21 07:10:38 | -0.00089696
13976 | 2 | CC DChg | 8.719444 | 38.72767 | -0.00027361 | 3.2774 | 0.00238573 | 174.38 | 0 | 0 | 0.00238573 | 174.38 | 0.00892779 | 2025-06-21 07:10:48 | -0.00089671
13977 | 2 | CC DChg | 8.722222 | 38.73044 | -0.00027361 | 3.2765 | 0.00238649 | 174.44 | 0 | 0 | 0.00238649 | 174.44 | 0.00893028 | 2025-06-21 07:10:58 | -0.00089646
13978 | 2 | CC DChg | 8.725 | 38.73322 | -0.00027361 | 3.2756 | 0.00238725 | 174.49 | 0 | 0 | 0.00238725 | 174.49 | 0.00893277 | 2025-06-21 07:11:08 | -0.00089623
13979 | 2 | CC DChg | 8.727778 | 38.736 | -0.00027361 | 3.2746 | 0.00238801 | 174.55 | 0 | 0 | 0.00238801 | 174.55 | 0.00893526 | 2025-06-21 07:11:18 | -0.00089597
13980 | 2 | CC DChg | 8.730556 | 38.73878 | -0.00027361 | 3.2737 | 0.00238877 | 174.61 | 0 | 0 | 0.00238877 | 174.61 | 0.00893774 | 2025-06-21 07:11:28 | -0.00089571
13981 | 2 | CC DChg | 8.733333 | 38.74156 | -0.00027361 | 3.2728 | 0.00238953 | 174.66 | 0 | 0 | 0.00238953 | 174.66 | 0.00894023 | 2025-06-21 07:11:38 | -0.00089546
13982 | 2 | CC DChg | 8.736111 | 38.74433 | -0.00027361 | 3.2718 | 0.00239029 | 174.72 | 0 | 0 | 0.00239029 | 174.72 | 0.00894272 | 2025-06-21 07:11:48 | -0.0008952
13983 | 2 | CC DChg | 8.738889 | 38.74711 | -0.00027361 | 3.2709 | 0.00239105 | 174.77 | 0 | 0 | 0.00239105 | 174.77 | 0.00894521 | 2025-06-21 07:11:58 | -0.00089494
13984 | 2 | CC DChg | 8.741667 | 38.74989 | -0.00027361 | 3.27 | 0.00239181 | 174.83 | 0 | 0 | 0.00239181 | 174.83 | 0.00894769 | 2025-06-21 07:12:08 | -0.0008947
13985 | 2 | CC DChg | 8.744444 | 38.75267 | -0.00027361 | 3.269 | 0.00239257 | 174.88 | 0 | 0 | 0.00239257 | 174.88 | 0.00895018 | 2025-06-21 07:12:18 | -0.00089443
13986 | 2 | CC DChg | 8.747222 | 38.75544 | -0.00027361 | 3.2681 | 0.00239333 | 174.94 | 0 | 0 | 0.00239333 | 174.94 | 0.00895266 | 2025-06-21 07:12:28 | -0.00089418
13987 | 2 | CC DChg | 8.75 | 38.75822 | -0.00027361 | 3.2671 | 0.00239409 | 174.99 | 0 | 0 | 0.00239409 | 174.99 | 0.00895514 | 2025-06-21 07:12:38 | -0.00089392
13988 | 2 | CC DChg | 8.752778 | 38.761 | -0.00027361 | 3.2662 | 0.00239485 | 175.05 | 0 | 0 | 0.00239485 | 175.05 | 0.00895763 | 2025-06-21 07:12:48 | -0.00089366
13989 | 2 | CC DChg | 8.755556 | 38.76378 | -0.00027361 | 3.2652 | 0.00239561 | 175.11 | 0 | 0 | 0.00239561 | 175.11 | 0.00896011 | 2025-06-21 07:12:58 | -0.00089339
13990 | 2 | CC DChg | 8.758333 | 38.76656 | -0.00027361 | 3.2643 | 0.00239637 | 175.16 | 0 | 0 | 0.00239637 | 175.16 | 0.00896259 | 2025-06-21 07:13:08 | -0.00089314
13991 | 2 | CC DChg | 8.761111 | 38.76933 | -0.00027361 | 3.2633 | 0.00239713 | 175.22 | 0 | 0 | 0.00239713 | 175.22 | 0.00896507 | 2025-06-21 07:13:18 | -0.00089288
13992 | 2 | CC DChg | 8.763889 | 38.77211 | -0.00027361 | 3.2624 | 0.00239789 | 175.27 | 0 | 0 | 0.00239789 | 175.27 | 0.00896755 | 2025-06-21 07:13:28 | -0.00089263
13993 | 2 | CC DChg | 8.766667 | 38.77489 | -0.00027361 | 3.2614 | 0.00239865 | 175.33 | 0 | 0 | 0.00239865 | 175.33 | 0.00897003 | 2025-06-21 07:13:38 | -0.00089236
13994 | 2 | CC DChg | 8.769444 | 38.77767 | -0.00027361 | 3.2605 | 0.00239941 | 175.38 | 0 | 0 | 0.00239941 | 175.38 | 0.00897251 | 2025-06-21 07:13:48 | -0.00089208
13995 | 2 | CC DChg | 8.772222 | 38.78044 | -0.00027361 | 3.2594 | 0.00240017 | 175.44 | 0 | 0 | 0.00240017 | 175.44 | 0.00897499 | 2025-06-21 07:13:58 | -0.0008918
13996 | 2 | CC DChg | 8.775 | 38.78322 | -0.00027361 | 3.2585 | 0.00240093 | 175.49 | 0 | 0 | 0.00240093 | 175.49 | 0.00897746 | 2025-06-21 07:14:08 | -0.00089154
13997 | 2 | CC DChg | 8.777778 | 38.786 | -0.00027361 | 3.2575 | 0.00240169 | 175.55 | 0 | 0 | 0.00240169 | 175.55 | 0.00897994 | 2025-06-21 07:14:18 | -0.00089127
13998 | 2 | CC DChg | 8.780556 | 38.78878 | -0.00027361 | 3.2565 | 0.00240245 | 175.61 | 0 | 0 | 0.00240245 | 175.61 | 0.00898241 | 2025-06-21 07:14:28 | -0.000891
13999 | 2 | CC DChg | 8.783333 | 38.79156 | -0.00027361 | 3.2555 | 0.00240322 | 175.66 | 0 | 0 | 0.00240322 | 175.66 | 0.00898489 | 2025-06-21 07:14:38 | -0.00089073
14000 | 2 | CC DChg | 8.786111 | 38.79433 | -0.00027361 | 3.2544 | 0.00240398 | 175.72 | 0 | 0 | 0.00240398 | 175.72 | 0.00898736 | 2025-06-21 07:14:48 | -0.00089044
14001 | 2 | CC DChg | 8.788889 | 38.79711 | -0.00027361 | 3.2534 | 0.00240474 | 175.77 | 0 | 0 | 0.00240474 | 175.77 | 0.00898983 | 2025-06-21 07:14:58 | -0.00089016
14002 | 2 | CC DChg | 8.791667 | 38.79989 | -0.00027361 | 3.2524 | 0.0024055 | 175.83 | 0 | 0 | 0.0024055 | 175.83 | 0.00899231 | 2025-06-21 07:15:08 | -0.00088988
14003 | 2 | CC DChg | 8.794444 | 38.80267 | -0.00027361 | 3.2514 | 0.00240626 | 175.88 | 0 | 0 | 0.00240626 | 175.88 | 0.00899478 | 2025-06-21 07:15:18 | -0.00088961
14004 | 2 | CC DChg | 8.797222 | 38.80544 | -0.00027361 | 3.2503 | 0.00240702 | 175.94 | 0 | 0 | 0.00240702 | 175.94 | 0.00899725 | 2025-06-21 07:15:28 | -0.00088932
14005 | 2 | CC DChg | 8.8 | 38.80822 | -0.00027361 | 3.2493 | 0.00240777 | 175.99 | 0 | 0 | 0.00240777 | 175.99 | 0.00899972 | 2025-06-21 07:15:38 | -0.00088903
14006 | 2 | CC DChg | 8.802778 | 38.811 | -0.00027361 | 3.2482 | 0.00240853 | 176.05 | 0 | 0 | 0.00240853 | 176.05 | 0.00900219 | 2025-06-21 07:15:48 | -0.00088874
14007 | 2 | CC DChg | 8.805556 | 38.81378 | -0.00027361 | 3.2471 | 0.00240929 | 176.11 | 0 | 0 | 0.00240929 | 176.11 | 0.00900466 | 2025-06-21 07:15:58 | -0.00088845
14008 | 2 | CC DChg | 8.808333 | 38.81656 | -0.00027361 | 3.2461 | 0.00241005 | 176.16 | 0 | 0 | 0.00241005 | 176.16 | 0.00900712 | 2025-06-21 07:16:08 | -0.00088816
14009 | 2 | CC DChg | 8.811111 | 38.81933 | -0.00027361 | 3.245 | 0.00241081 | 176.22 | 0 | 0 | 0.00241081 | 176.22 | 0.00900959 | 2025-06-21 07:16:18 | -0.00088786
14010 | 2 | CC DChg | 8.813889 | 38.82211 | -0.00027361 | 3.2439 | 0.00241157 | 176.27 | 0 | 0 | 0.00241157 | 176.27 | 0.00901206 | 2025-06-21 07:16:28 | -0.00088756
14011 | 2 | CC DChg | 8.816667 | 38.82489 | -0.00027361 | 3.2429 | 0.00241234 | 176.33 | 0 | 0 | 0.00241234 | 176.33 | 0.00901452 | 2025-06-21 07:16:38 | -0.00088727
14012 | 2 | CC DChg | 8.819444 | 38.82767 | -0.00027361 | 3.2417 | 0.0024131 | 176.38 | 0 | 0 | 0.0024131 | 176.38 | 0.00901699 | 2025-06-21 07:16:48 | -0.00088695
14013 | 2 | CC DChg | 8.822222 | 38.83044 | -0.00027361 | 3.2406 | 0.00241386 | 176.44 | 0 | 0 | 0.00241386 | 176.44 | 0.00901945 | 2025-06-21 07:16:58 | -0.00088665
14014 | 2 | CC DChg | 8.825 | 38.83322 | -0.00027361 | 3.2395 | 0.00241462 | 176.49 | 0 | 0 | 0.00241462 | 176.49 | 0.00902191 | 2025-06-21 07:17:08 | -0.00088634
14015 | 2 | CC DChg | 8.827778 | 38.836 | -0.00027361 | 3.2383 | 0.00241538 | 176.55 | 0 | 0 | 0.00241538 | 176.55 | 0.00902437 | 2025-06-21 07:17:18 | -0.00088603
14016 | 2 | CC DChg | 8.830556 | 38.83878 | -0.00027361 | 3.2372 | 0.00241614 | 176.61 | 0 | 0 | 0.00241614 | 176.61 | 0.00902683 | 2025-06-21 07:17:28 | -0.00088571
14017 | 2 | CC DChg | 8.833333 | 38.84156 | -0.00027361 | 3.236 | 0.0024169 | 176.66 | 0 | 0 | 0.0024169 | 176.66 | 0.0090293 | 2025-06-21 07:17:38 | -0.0008854
14018 | 2 | CC DChg | 8.836111 | 38.84433 | -0.00027361 | 3.2349 | 0.00241766 | 176.72 | 0 | 0 | 0.00241766 | 176.72 | 0.00903175 | 2025-06-21 07:17:48 | -0.00088509
14019 | 2 | CC DChg | 8.838889 | 38.84711 | -0.00027361 | 3.2337 | 0.00241842 | 176.77 | 0 | 0 | 0.00241842 | 176.77 | 0.00903421 | 2025-06-21 07:17:58 | -0.00088476
14020 | 2 | CC DChg | 8.841667 | 38.84989 | -0.00027361 | 3.2325 | 0.00241918 | 176.83 | 0 | 0 | 0.00241918 | 176.83 | 0.00903667 | 2025-06-21 07:18:08 | -0.00088444
14021 | 2 | CC DChg | 8.844444 | 38.85267 | -0.00027361 | 3.2313 | 0.00241994 | 176.88 | 0 | 0 | 0.00241994 | 176.88 | 0.00903912 | 2025-06-21 07:18:18 | -0.00088412
14022 | 2 | CC DChg | 8.847222 | 38.85544 | -0.00027361 | 3.2301 | 0.0024207 | 176.94 | 0 | 0 | 0.0024207 | 176.94 | 0.00904158 | 2025-06-21 07:18:28 | -0.00088379
14023 | 2 | CC DChg | 8.85 | 38.85822 | -0.00027361 | 3.229 | 0.00242146 | 176.99 | 0 | 0 | 0.00242146 | 176.99 | 0.00904404 | 2025-06-21 07:18:38 | -0.00088348
14024 | 2 | CC DChg | 8.852778 | 38.861 | -0.00027361 | 3.2277 | 0.00242222 | 177.05 | 0 | 0 | 0.00242222 | 177.05 | 0.00904649 | 2025-06-21 07:18:48 | -0.00088313
14025 | 2 | CC DChg | 8.855556 | 38.86378 | -0.00027361 | 3.2266 | 0.00242298 | 177.11 | 0 | 0 | 0.00242298 | 177.11 | 0.00904894 | 2025-06-21 07:18:58 | -0.00088281
14026 | 2 | CC DChg | 8.858333 | 38.86656 | -0.00027361 | 3.2254 | 0.00242374 | 177.16 | 0 | 0 | 0.00242374 | 177.16 | 0.00905139 | 2025-06-21 07:19:08 | -0.00088248
14027 | 2 | CC DChg | 8.861111 | 38.86933 | -0.00027361 | 3.2241 | 0.0024245 | 177.22 | 0 | 0 | 0.0024245 | 177.22 | 0.00905384 | 2025-06-21 07:19:18 | -0.00088214
14028 | 2 | CC DChg | 8.863889 | 38.87211 | -0.00027361 | 3.2229 | 0.00242526 | 177.27 | 0 | 0 | 0.00242526 | 177.27 | 0.00905629 | 2025-06-21 07:19:28 | -0.00088181
14029 | 2 | CC DChg | 8.866667 | 38.87489 | -0.00027361 | 3.2217 | 0.00242602 | 177.33 | 0 | 0 | 0.00242602 | 177.33 | 0.00905874 | 2025-06-21 07:19:38 | -0.00088147
14030 | 2 | CC DChg | 8.869444 | 38.87767 | -0.00027361 | 3.2205 | 0.00242678 | 177.38 | 0 | 0 | 0.00242678 | 177.38 | 0.00906119 | 2025-06-21 07:19:48 | -0.00088116
14031 | 2 | CC DChg | 8.872222 | 38.88044 | -0.00027361 | 3.2192 | 0.00242754 | 177.44 | 0 | 0 | 0.00242754 | 177.44 | 0.00906364 | 2025-06-21 07:19:58 | -0.00088081
14032 | 2 | CC DChg | 8.875 | 38.88322 | -0.00027361 | 3.218 | 0.0024283 | 177.49 | 0 | 0 | 0.0024283 | 177.49 | 0.00906608 | 2025-06-21 07:20:08 | -0.00088046
14033 | 2 | CC DChg | 8.877778 | 38.886 | -0.00027361 | 3.2167 | 0.00242906 | 177.55 | 0 | 0 | 0.00242906 | 177.55 | 0.00906853 | 2025-06-21 07:20:18 | -0.00088012
14034 | 2 | CC DChg | 8.880556 | 38.88878 | -0.00027361 | 3.2155 | 0.00242982 | 177.61 | 0 | 0 | 0.00242982 | 177.61 | 0.00907097 | 2025-06-21 07:20:28 | -0.00087978
14035 | 2 | CC DChg | 8.883333 | 38.89156 | -0.00027361 | 3.2142 | 0.00243058 | 177.66 | 0 | 0 | 0.00243058 | 177.66 | 0.00907342 | 2025-06-21 07:20:38 | -0.00087943
14036 | 2 | CC DChg | 8.886111 | 38.89433 | -0.00027361 | 3.2129 | 0.00243134 | 177.72 | 0 | 0 | 0.00243134 | 177.72 | 0.00907586 | 2025-06-21 07:20:48 | -0.00087908
14037 | 2 | CC DChg | 8.888889 | 38.89711 | -0.00027361 | 3.2116 | 0.0024321 | 177.77 | 0 | 0 | 0.0024321 | 177.77 | 0.0090783 | 2025-06-21 07:20:58 | -0.00087873
14038 | 2 | CC DChg | 8.891667 | 38.89989 | -0.00027361 | 3.2103 | 0.00243286 | 177.83 | 0 | 0 | 0.00243286 | 177.83 | 0.00908074 | 2025-06-21 07:21:08 | -0.00087838
14039 | 2 | CC DChg | 8.894444 | 38.90267 | -0.00027361 | 3.2091 | 0.00243362 | 177.88 | 0 | 0 | 0.00243362 | 177.88 | 0.00908318 | 2025-06-21 07:21:18 | -0.00087803
14040 | 2 | CC DChg | 8.897222 | 38.90544 | -0.00027361 | 3.2077 | 0.00243438 | 177.94 | 0 | 0 | 0.00243438 | 177.94 | 0.00908562 | 2025-06-21 07:21:28 | -0.00087766
14041 | 2 | CC DChg | 8.9 | 38.90822 | -0.00027361 | 3.2063 | 0.00243514 | 177.99 | 0 | 0 | 0.00243514 | 177.99 | 0.00908806 | 2025-06-21 07:21:38 | -0.00087728
14042 | 2 | CC DChg | 8.902778 | 38.911 | -0.00027361 | 3.205 | 0.0024359 | 178.05 | 0 | 0 | 0.0024359 | 178.05 | 0.00909049 | 2025-06-21 07:21:48 | -0.00087691
14043 | 2 | CC DChg | 8.905556 | 38.91378 | -0.00027361 | 3.2037 | 0.00243666 | 178.11 | 0 | 0 | 0.00243666 | 178.11 | 0.00909293 | 2025-06-21 07:21:58 | -0.00087656
14044 | 2 | CC DChg | 8.908333 | 38.91656 | -0.00027361 | 3.2023 | 0.00243742 | 178.16 | 0 | 0 | 0.00243742 | 178.16 | 0.00909536 | 2025-06-21 07:22:08 | -0.00087617
14045 | 2 | CC DChg | 8.911111 | 38.91933 | -0.00027361 | 3.2009 | 0.00243818 | 178.22 | 0 | 0 | 0.00243818 | 178.22 | 0.00909779 | 2025-06-21 07:22:18 | -0.0008758
14046 | 2 | CC DChg | 8.913889 | 38.92211 | -0.00027361 | 3.1996 | 0.00243894 | 178.27 | 0 | 0 | 0.00243894 | 178.27 | 0.00910023 | 2025-06-21 07:22:28 | -0.00087544
14047 | 2 | CC DChg | 8.916667 | 38.92489 | -0.00027361 | 3.1982 | 0.0024397 | 178.33 | 0 | 0 | 0.0024397 | 178.33 | 0.00910266 | 2025-06-21 07:22:38 | -0.00087505
14048 | 2 | CC DChg | 8.919444 | 38.92767 | -0.00027361 | 3.1968 | 0.00244046 | 178.38 | 0 | 0 | 0.00244046 | 178.38 | 0.00910509 | 2025-06-21 07:22:48 | -0.00087468
14049 | 2 | CC DChg | 8.922222 | 38.93044 | -0.00027361 | 3.1954 | 0.00244122 | 178.44 | 0 | 0 | 0.00244122 | 178.44 | 0.00910752 | 2025-06-21 07:22:58 | -0.00087429
14050 | 2 | CC DChg | 8.925 | 38.93322 | -0.00027361 | 3.194 | 0.00244198 | 178.49 | 0 | 0 | 0.00244198 | 178.49 | 0.00910995 | 2025-06-21 07:23:08 | -0.0008739
14051 | 2 | CC DChg | 8.927778 | 38.936 | -0.00027361 | 3.1926 | 0.00244274 | 178.55 | 0 | 0 | 0.00244274 | 178.55 | 0.00911237 | 2025-06-21 07:23:18 | -0.00087353
14052 | 2 | CC DChg | 8.930556 | 38.93878 | -0.00027361 | 3.1912 | 0.0024435 | 178.61 | 0 | 0 | 0.0024435 | 178.61 | 0.0091148 | 2025-06-21 07:23:28 | -0.00087313
14053 | 2 | CC DChg | 8.933333 | 38.94156 | -0.00027361 | 3.1897 | 0.00244426 | 178.66 | 0 | 0 | 0.00244426 | 178.66 | 0.00911723 | 2025-06-21 07:23:38 | -0.00087272
14054 | 2 | CC DChg | 8.936111 | 38.94433 | -0.00027361 | 3.1883 | 0.00244502 | 178.72 | 0 | 0 | 0.00244502 | 178.72 | 0.00911965 | 2025-06-21 07:23:48 | -0.00087233
14055 | 2 | CC DChg | 8.938889 | 38.94711 | -0.00027361 | 3.1868 | 0.00244578 | 178.77 | 0 | 0 | 0.00244578 | 178.77 | 0.00912207 | 2025-06-21 07:23:58 | -0.00087194
14056 | 2 | CC DChg | 8.941667 | 38.94989 | -0.00027361 | 3.1853 | 0.00244654 | 178.83 | 0 | 0 | 0.00244654 | 178.83 | 0.00912449 | 2025-06-21 07:24:08 | -0.00087154
14057 | 2 | CC DChg | 8.944444 | 38.95267 | -0.00027361 | 3.1838 | 0.0024473 | 178.88 | 0 | 0 | 0.0024473 | 178.88 | 0.00912691 | 2025-06-21 07:24:18 | -0.00087113
14058 | 2 | CC DChg | 8.947222 | 38.95544 | -0.00027361 | 3.1823 | 0.00244806 | 178.94 | 0 | 0 | 0.00244806 | 178.94 | 0.00912933 | 2025-06-21 07:24:28 | -0.00087071
14059 | 2 | CC DChg | 8.95 | 38.95822 | -0.00027361 | 3.1808 | 0.00244882 | 178.99 | 0 | 0 | 0.00244882 | 178.99 | 0.00913175 | 2025-06-21 07:24:38 | -0.00087031
14060 | 2 | CC DChg | 8.952778 | 38.961 | -0.00027361 | 3.1793 | 0.00244958 | 179.05 | 0 | 0 | 0.00244958 | 179.05 | 0.00913417 | 2025-06-21 07:24:48 | -0.0008699
14061 | 2 | CC DChg | 8.955556 | 38.96378 | -0.00027361 | 3.1779 | 0.00245034 | 179.11 | 0 | 0 | 0.00245034 | 179.11 | 0.00913658 | 2025-06-21 07:24:58 | -0.0008695
14062 | 2 | CC DChg | 8.958333 | 38.96656 | -0.00027361 | 3.1764 | 0.0024511 | 179.16 | 0 | 0 | 0.0024511 | 179.16 | 0.009139 | 2025-06-21 07:25:08 | -0.00086909
14063 | 2 | CC DChg | 8.961111 | 38.96933 | -0.00027361 | 3.1749 | 0.00245186 | 179.22 | 0 | 0 | 0.00245186 | 179.22 | 0.00914141 | 2025-06-21 07:25:18 | -0.00086867
14064 | 2 | CC DChg | 8.963889 | 38.97211 | -0.00027361 | 3.1734 | 0.00245262 | 179.27 | 0 | 0 | 0.00245262 | 179.27 | 0.00914382 | 2025-06-21 07:25:28 | -0.00086827
14065 | 2 | CC DChg | 8.966667 | 38.97489 | -0.00027361 | 3.1719 | 0.00245338 | 179.33 | 0 | 0 | 0.00245338 | 179.33 | 0.00914623 | 2025-06-21 07:25:38 | -0.00086785
14066 | 2 | CC DChg | 8.969444 | 38.97767 | -0.00027361 | 3.1704 | 0.00245414 | 179.38 | 0 | 0 | 0.00245414 | 179.38 | 0.00914864 | 2025-06-21 07:25:48 | -0.00086744
14067 | 2 | CC DChg | 8.972222 | 38.98044 | -0.00027361 | 3.1688 | 0.0024549 | 179.44 | 0 | 0 | 0.0024549 | 179.44 | 0.00915105 | 2025-06-21 07:25:58 | -0.00086701
14068 | 2 | CC DChg | 8.975 | 38.98322 | -0.00027361 | 3.1673 | 0.00245566 | 179.49 | 0 | 0 | 0.00245566 | 179.49 | 0.00915346 | 2025-06-21 07:26:08 | -0.00086661
14069 | 2 | CC DChg | 8.977778 | 38.986 | -0.00027361 | 3.1657 | 0.00245642 | 179.55 | 0 | 0 | 0.00245642 | 179.55 | 0.00915587 | 2025-06-21 07:26:18 | -0.00086617
14070 | 2 | CC DChg | 8.980556 | 38.98878 | -0.00027361 | 3.1642 | 0.00245718 | 179.61 | 0 | 0 | 0.00245718 | 179.61 | 0.00915827 | 2025-06-21 07:26:28 | -0.00086574
14071 | 2 | CC DChg | 8.983333 | 38.99156 | -0.00027361 | 3.1625 | 0.00245794 | 179.66 | 0 | 0 | 0.00245794 | 179.66 | 0.00916068 | 2025-06-21 07:26:38 | -0.00086529
14072 | 2 | CC DChg | 8.986111 | 38.99433 | -0.00027361 | 3.161 | 0.0024587 | 179.72 | 0 | 0 | 0.0024587 | 179.72 | 0.00916308 | 2025-06-21 07:26:48 | -0.00086487
14073 | 2 | CC DChg | 8.988889 | 38.99711 | -0.00027361 | 3.1594 | 0.00245946 | 179.77 | 0 | 0 | 0.00245946 | 179.77 | 0.00916548 | 2025-06-21 07:26:58 | -0.00086443
14074 | 2 | CC DChg | 8.991667 | 38.99989 | -0.00027361 | 3.1578 | 0.00246022 | 179.83 | 0 | 0 | 0.00246022 | 179.83 | 0.00916788 | 2025-06-21 07:27:08 | -0.000864
14075 | 2 | CC DChg | 8.994444 | 39.00267 | -0.00027361 | 3.1562 | 0.00246098 | 179.88 | 0 | 0 | 0.00246098 | 179.88 | 0.00917028 | 2025-06-21 07:27:18 | -0.00086355
14076 | 2 | CC DChg | 8.997222 | 39.00544 | -0.00027361 | 3.1545 | 0.00246174 | 179.94 | 0 | 0 | 0.00246174 | 179.94 | 0.00917268 | 2025-06-21 07:27:28 | -0.0008631
14077 | 2 | CC DChg | 9 | 39.00822 | -0.00027361 | 3.1529 | 0.0024625 | 179.99 | 0 | 0 | 0.0024625 | 179.99 | 0.00917508 | 2025-06-21 07:27:38 | -0.00086265
14078 | 2 | CC DChg | 9.002778 | 39.011 | -0.00027361 | 3.1511 | 0.00246326 | 180.05 | 0 | 0 | 0.00246326 | 180.05 | 0.00917747 | 2025-06-21 07:27:48 | -0.00086218
14079 | 2 | CC DChg | 9.005556 | 39.01378 | -0.00027361 | 3.1495 | 0.00246402 | 180.11 | 0 | 0 | 0.00246402 | 180.11 | 0.00917987 | 2025-06-21 07:27:58 | -0.00086173
14080 | 2 | CC DChg | 9.008333 | 39.01656 | -0.00027361 | 3.1478 | 0.00246478 | 180.16 | 0 | 0 | 0.00246478 | 180.16 | 0.00918226 | 2025-06-21 07:28:08 | -0.00086126
14081 | 2 | CC DChg | 9.011111 | 39.01933 | -0.00027361 | 3.146 | 0.00246554 | 180.22 | 0 | 0 | 0.00246554 | 180.22 | 0.00918465 | 2025-06-21 07:28:18 | -0.00086078
14082 | 2 | CC DChg | 9.013889 | 39.02211 | -0.00027361 | 3.1442 | 0.0024663 | 180.27 | 0 | 0 | 0.0024663 | 180.27 | 0.00918704 | 2025-06-21 07:28:28 | -0.00086028
14083 | 2 | CC DChg | 9.016667 | 39.02489 | -0.00027361 | 3.1424 | 0.00246706 | 180.33 | 0 | 0 | 0.00246706 | 180.33 | 0.00918943 | 2025-06-21 07:28:38 | -0.00085979
14084 | 2 | CC DChg | 9.019444 | 39.02767 | -0.00027361 | 3.1406 | 0.00246782 | 180.38 | 0 | 0 | 0.00246782 | 180.38 | 0.00919182 | 2025-06-21 07:28:48 | -0.00085929
14085 | 2 | CC DChg | 9.022222 | 39.03044 | -0.00027361 | 3.1388 | 0.00246858 | 180.44 | 0 | 0 | 0.00246858 | 180.44 | 0.00919421 | 2025-06-21 07:28:58 | -0.0008588
14086 | 2 | CC DChg | 9.025 | 39.03322 | -0.00027361 | 3.137 | 0.00246934 | 180.49 | 0 | 0 | 0.00246934 | 180.49 | 0.00919659 | 2025-06-21 07:29:08 | -0.00085831
14087 | 2 | CC DChg | 9.027778 | 39.036 | -0.00027361 | 3.1352 | 0.0024701 | 180.55 | 0 | 0 | 0.0024701 | 180.55 | 0.00919897 | 2025-06-21 07:29:18 | -0.00085782
14088 | 2 | CC DChg | 9.030556 | 39.03878 | -0.00027361 | 3.1334 | 0.00247086 | 180.61 | 0 | 0 | 0.00247086 | 180.61 | 0.00920135 | 2025-06-21 07:29:28 | -0.00085732
14089 | 2 | CC DChg | 9.033333 | 39.04156 | -0.00027361 | 3.1315 | 0.00247162 | 180.66 | 0 | 0 | 0.00247162 | 180.66 | 0.00920374 | 2025-06-21 07:29:38 | -0.00085682
14090 | 2 | CC DChg | 9.036111 | 39.04433 | -0.00027361 | 3.1298 | 0.00247238 | 180.72 | 0 | 0 | 0.00247238 | 180.72 | 0.00920612 | 2025-06-21 07:29:48 | -0.00085633
14091 | 2 | CC DChg | 9.038889 | 39.04711 | -0.00027361 | 3.1279 | 0.00247314 | 180.77 | 0 | 0 | 0.00247314 | 180.77 | 0.00920849 | 2025-06-21 07:29:58 | -0.00085581
14092 | 2 | CC DChg | 9.041667 | 39.04989 | -0.00027361 | 3.126 | 0.0024739 | 180.83 | 0 | 0 | 0.0024739 | 180.83 | 0.00921087 | 2025-06-21 07:30:08 | -0.00085531
14093 | 2 | CC DChg | 9.044444 | 39.05267 | -0.00027361 | 3.1242 | 0.00247466 | 180.88 | 0 | 0 | 0.00247466 | 180.88 | 0.00921324 | 2025-06-21 07:30:18 | -0.0008548
14094 | 2 | CC DChg | 9.047222 | 39.05544 | -0.00027361 | 3.1223 | 0.00247542 | 180.94 | 0 | 0 | 0.00247542 | 180.94 | 0.00921562 | 2025-06-21 07:30:28 | -0.00085428
14095 | 2 | CC DChg | 9.05 | 39.05822 | -0.00027361 | 3.1203 | 0.00247618 | 180.99 | 0 | 0 | 0.00247618 | 180.99 | 0.00921799 | 2025-06-21 07:30:38 | -0.00085375
14096 | 2 | CC DChg | 9.052778 | 39.061 | -0.00027361 | 3.1184 | 0.00247694 | 181.05 | 0 | 0 | 0.00247694 | 181.05 | 0.00922036 | 2025-06-21 07:30:48 | -0.00085322
14097 | 2 | CC DChg | 9.055556 | 39.06378 | -0.00027361 | 3.1165 | 0.0024777 | 181.1 | 0 | 0 | 0.0024777 | 181.1 | 0.00922273 | 2025-06-21 07:30:58 | -0.00085269
14098 | 2 | CC DChg | 9.058333 | 39.06656 | -0.00027361 | 3.1145 | 0.00247846 | 181.16 | 0 | 0 | 0.00247846 | 181.16 | 0.0092251 | 2025-06-21 07:31:08 | -0.00085215
14099 | 2 | CC DChg | 9.061111 | 39.06933 | -0.00027361 | 3.1125 | 0.00247922 | 181.22 | 0 | 0 | 0.00247922 | 181.22 | 0.00922746 | 2025-06-21 07:31:18 | -0.00085161
14100 | 2 | CC DChg | 9.063889 | 39.07211 | -0.00027361 | 3.1106 | 0.00247998 | 181.27 | 0 | 0 | 0.00247998 | 181.27 | 0.00922983 | 2025-06-21 07:31:28 | -0.00085108
14101 | 2 | CC DChg | 9.066667 | 39.07489 | -0.00027361 | 3.1086 | 0.00248074 | 181.33 | 0 | 0 | 0.00248074 | 181.33 | 0.0092322 | 2025-06-21 07:31:38 | -0.00085053
14102 | 2 | CC DChg | 9.069444 | 39.07767 | -0.00027361 | 3.1066 | 0.0024815 | 181.38 | 0 | 0 | 0.0024815 | 181.38 | 0.00923456 | 2025-06-21 07:31:48 | -0.00085
14103 | 2 | CC DChg | 9.072222 | 39.08044 | -0.00027361 | 3.1046 | 0.00248226 | 181.44 | 0 | 0 | 0.00248226 | 181.44 | 0.00923692 | 2025-06-21 07:31:58 | -0.00084946
14104 | 2 | CC DChg | 9.075 | 39.08322 | -0.00027361 | 3.1026 | 0.00248302 | 181.49 | 0 | 0 | 0.00248302 | 181.49 | 0.00923927 | 2025-06-21 07:32:08 | -0.00084891
14105 | 2 | CC DChg | 9.077778 | 39.086 | -0.00027361 | 3.1006 | 0.00248378 | 181.55 | 0 | 0 | 0.00248378 | 181.55 | 0.00924163 | 2025-06-21 07:32:18 | -0.00084835
14106 | 2 | CC DChg | 9.080556 | 39.08878 | -0.00027361 | 3.0985 | 0.00248454 | 181.6 | 0 | 0 | 0.00248454 | 181.6 | 0.00924399 | 2025-06-21 07:32:28 | -0.00084779
14107 | 2 | CC DChg | 9.083333 | 39.09156 | -0.00027361 | 3.0965 | 0.0024853 | 181.66 | 0 | 0 | 0.0024853 | 181.66 | 0.00924634 | 2025-06-21 07:32:38 | -0.00084724
14108 | 2 | CC DChg | 9.086111 | 39.09433 | -0.00027361 | 3.0944 | 0.00248606 | 181.72 | 0 | 0 | 0.00248606 | 181.72 | 0.0092487 | 2025-06-21 07:32:48 | -0.00084667
14109 | 2 | CC DChg | 9.088889 | 39.09711 | -0.00027361 | 3.0924 | 0.00248682 | 181.77 | 0 | 0 | 0.00248682 | 181.77 | 0.00925105 | 2025-06-21 07:32:58 | -0.0008461
14110 | 2 | CC DChg | 9.091667 | 39.09989 | -0.00027361 | 3.0903 | 0.00248758 | 181.83 | 0 | 0 | 0.00248758 | 181.83 | 0.00925339 | 2025-06-21 07:33:08 | -0.00084552
14111 | 2 | CC DChg | 9.094444 | 39.10267 | -0.00027361 | 3.0882 | 0.00248834 | 181.88 | 0 | 0 | 0.00248834 | 181.88 | 0.00925574 | 2025-06-21 07:33:18 | -0.00084495
14112 | 2 | CC DChg | 9.097222 | 39.10544 | -0.00027361 | 3.086 | 0.0024891 | 181.94 | 0 | 0 | 0.0024891 | 181.94 | 0.00925809 | 2025-06-21 07:33:28 | -0.00084437
14113 | 2 | CC DChg | 9.1 | 39.10822 | -0.00027361 | 3.0839 | 0.00248986 | 181.99 | 0 | 0 | 0.00248986 | 181.99 | 0.00926044 | 2025-06-21 07:33:38 | -0.00084379
14114 | 2 | CC DChg | 9.102778 | 39.111 | -0.00027361 | 3.0817 | 0.00249062 | 182.05 | 0 | 0 | 0.00249062 | 182.05 | 0.00926278 | 2025-06-21 07:33:48 | -0.00084319
14115 | 2 | CC DChg | 9.105556 | 39.11378 | -0.00027361 | 3.0795 | 0.00249138 | 182.1 | 0 | 0 | 0.00249138 | 182.1 | 0.00926512 | 2025-06-21 07:33:58 | -0.00084257
14116 | 2 | CC DChg | 9.108333 | 39.11656 | -0.00027361 | 3.0773 | 0.00249214 | 182.16 | 0 | 0 | 0.00249214 | 182.16 | 0.00926746 | 2025-06-21 07:34:08 | -0.00084198
14117 | 2 | CC DChg | 9.111111 | 39.11933 | -0.00027361 | 3.0751 | 0.0024929 | 182.22 | 0 | 0 | 0.0024929 | 182.22 | 0.00926979 | 2025-06-21 07:34:18 | -0.00084138
14118 | 2 | CC DChg | 9.113889 | 39.12211 | -0.00027361 | 3.0728 | 0.00249366 | 182.27 | 0 | 0 | 0.00249366 | 182.27 | 0.00927213 | 2025-06-21 07:34:28 | -0.00084075
14119 | 2 | CC DChg | 9.116667 | 39.12489 | -0.00027361 | 3.0706 | 0.00249442 | 182.33 | 0 | 0 | 0.00249442 | 182.33 | 0.00927447 | 2025-06-21 07:34:38 | -0.00084013
14120 | 2 | CC DChg | 9.119444 | 39.12767 | -0.00027361 | 3.0683 | 0.00249518 | 182.38 | 0 | 0 | 0.00249518 | 182.38 | 0.0092768 | 2025-06-21 07:34:48 | -0.00083952
14121 | 2 | CC DChg | 9.122222 | 39.13044 | -0.00027361 | 3.0659 | 0.00249594 | 182.44 | 0 | 0 | 0.00249594 | 182.44 | 0.00927913 | 2025-06-21 07:34:58 | -0.00083886
14122 | 2 | CC DChg | 9.125 | 39.13322 | -0.00027361 | 3.0635 | 0.0024967 | 182.49 | 0 | 0 | 0.0024967 | 182.49 | 0.00928146 | 2025-06-21 07:35:08 | -0.00083821
14123 | 2 | CC DChg | 9.127778 | 39.136 | -0.00027361 | 3.0613 | 0.00249746 | 182.55 | 0 | 0 | 0.00249746 | 182.55 | 0.00928379 | 2025-06-21 07:35:18 | -0.0008376
14124 | 2 | CC DChg | 9.130556 | 39.13878 | -0.00027361 | 3.059 | 0.00249822 | 182.6 | 0 | 0 | 0.00249822 | 182.6 | 0.00928611 | 2025-06-21 07:35:28 | -0.00083697
14125 | 2 | CC DChg | 9.133333 | 39.14156 | -0.00027361 | 3.0566 | 0.00249898 | 182.66 | 0 | 0 | 0.00249898 | 182.66 | 0.00928844 | 2025-06-21 07:35:38 | -0.00083632
14126 | 2 | CC DChg | 9.136111 | 39.14433 | -0.00027361 | 3.0543 | 0.00249974 | 182.72 | 0 | 0 | 0.00249974 | 182.72 | 0.00929076 | 2025-06-21 07:35:48 | -0.00083568
14127 | 2 | CC DChg | 9.138889 | 39.14711 | -0.00027361 | 3.0519 | 0.0025005 | 182.77 | 0 | 0 | 0.0025005 | 182.77 | 0.00929308 | 2025-06-21 07:35:58 | -0.00083503
14128 | 2 | CC DChg | 9.141667 | 39.14989 | -0.00027361 | 3.0495 | 0.00250126 | 182.83 | 0 | 0 | 0.00250126 | 182.83 | 0.0092954 | 2025-06-21 07:36:08 | -0.00083438
14129 | 2 | CC DChg | 9.144444 | 39.15267 | -0.00027361 | 3.0472 | 0.00250202 | 182.88 | 0 | 0 | 0.00250202 | 182.88 | 0.00929771 | 2025-06-21 07:36:18 | -0.00083373
14130 | 2 | CC DChg | 9.147222 | 39.15544 | -0.00027361 | 3.0447 | 0.00250278 | 182.94 | 0 | 0 | 0.00250278 | 182.94 | 0.00930003 | 2025-06-21 07:36:28 | -0.00083306
14131 | 2 | CC DChg | 9.15 | 39.15822 | -0.00027361 | 3.0423 | 0.00250354 | 182.99 | 0 | 0 | 0.00250354 | 182.99 | 0.00930234 | 2025-06-21 07:36:38 | -0.0008324
14132 | 2 | CC DChg | 9.152778 | 39.161 | -0.00027361 | 3.0398 | 0.0025043 | 183.05 | 0 | 0 | 0.0025043 | 183.05 | 0.00930465 | 2025-06-21 07:36:48 | -0.0008317
14133 | 2 | CC DChg | 9.155556 | 39.16378 | -0.00027361 | 3.0372 | 0.00250506 | 183.1 | 0 | 0 | 0.00250506 | 183.1 | 0.00930696 | 2025-06-21 07:36:58 | -0.00083101
14134 | 2 | CC DChg | 9.158333 | 39.16656 | -0.00027361 | 3.0346 | 0.00250582 | 183.16 | 0 | 0 | 0.00250582 | 183.16 | 0.00930927 | 2025-06-21 07:37:08 | -0.00083029
14135 | 2 | CC DChg | 9.161111 | 39.16933 | -0.00027361 | 3.032 | 0.00250658 | 183.22 | 0 | 0 | 0.00250658 | 183.22 | 0.00931157 | 2025-06-21 07:37:18 | -0.00082957
14136 | 2 | CC DChg | 9.163889 | 39.17211 | -0.00027361 | 3.0294 | 0.00250734 | 183.27 | 0 | 0 | 0.00250734 | 183.27 | 0.00931388 | 2025-06-21 07:37:28 | -0.00082886
14137 | 2 | CC DChg | 9.166667 | 39.17489 | -0.00027361 | 3.0268 | 0.0025081 | 183.33 | 0 | 0 | 0.0025081 | 183.33 | 0.00931618 | 2025-06-21 07:37:38 | -0.00082814
14138 | 2 | CC DChg | 9.169444 | 39.17767 | -0.00027361 | 3.0241 | 0.00250886 | 183.38 | 0 | 0 | 0.00250886 | 183.38 | 0.00931848 | 2025-06-21 07:37:48 | -0.00082741
14139 | 2 | CC DChg | 9.172222 | 39.18044 | -0.00027361 | 3.0214 | 0.00250962 | 183.44 | 0 | 0 | 0.00250962 | 183.44 | 0.00932078 | 2025-06-21 07:37:58 | -0.00082668
14140 | 2 | CC DChg | 9.175 | 39.18322 | -0.00027361 | 3.0188 | 0.00251038 | 183.49 | 0 | 0 | 0.00251038 | 183.49 | 0.00932307 | 2025-06-21 07:38:08 | -0.00082596
14141 | 2 | CC DChg | 9.177778 | 39.186 | -0.00027361 | 3.0161 | 0.00251114 | 183.55 | 0 | 0 | 0.00251114 | 183.55 | 0.00932536 | 2025-06-21 07:38:18 | -0.00082523
14142 | 2 | CC DChg | 9.180556 | 39.18878 | -0.00027361 | 3.0134 | 0.0025119 | 183.6 | 0 | 0 | 0.0025119 | 183.6 | 0.00932765 | 2025-06-21 07:38:28 | -0.00082448
14143 | 2 | CC DChg | 9.183333 | 39.19156 | -0.00027361 | 3.0106 | 0.00251266 | 183.66 | 0 | 0 | 0.00251266 | 183.66 | 0.00932995 | 2025-06-21 07:38:38 | -0.00082373
14144 | 2 | CC DChg | 9.186111 | 39.19433 | -0.00027361 | 3.0079 | 0.00251342 | 183.72 | 0 | 0 | 0.00251342 | 183.72 | 0.00933223 | 2025-06-21 07:38:48 | -0.00082298
14145 | 2 | CC DChg | 9.188889 | 39.19711 | -0.00027361 | 3.005 | 0.00251418 | 183.77 | 0 | 0 | 0.00251418 | 183.77 | 0.00933452 | 2025-06-21 07:38:58 | -0.0008222
14146 | 2 | CC DChg | 9.191667 | 39.19989 | -0.00027361 | 3.0022 | 0.00251494 | 183.83 | 0 | 0 | 0.00251494 | 183.83 | 0.0093368 | 2025-06-21 07:39:08 | -0.00082142
14147 | 2 | CC DChg | 9.194444 | 39.20267 | -0.00027361 | 2.9993 | 0.0025157 | 183.88 | 0 | 0 | 0.0025157 | 183.88 | 0.00933908 | 2025-06-21 07:39:18 | -0.00082065
14148 | 2 | CC DChg | 9.197222 | 39.20544 | -0.00027361 | 2.9965 | 0.00251646 | 183.94 | 0 | 0 | 0.00251646 | 183.94 | 0.00934136 | 2025-06-21 07:39:28 | -0.00081986
14149 | 2 | CC DChg | 9.2 | 39.20822 | -0.00027361 | 2.9936 | 0.00251722 | 183.99 | 0 | 0 | 0.00251722 | 183.99 | 0.00934364 | 2025-06-21 07:39:38 | -0.00081908
14150 | 2 | CC DChg | 9.202778 | 39.211 | -0.00027361 | 2.9907 | 0.00251798 | 184.05 | 0 | 0 | 0.00251798 | 184.05 | 0.00934591 | 2025-06-21 07:39:48 | -0.00081829
14151 | 2 | CC DChg | 9.205556 | 39.21378 | -0.00027361 | 2.9878 | 0.00251874 | 184.1 | 0 | 0 | 0.00251874 | 184.1 | 0.00934818 | 2025-06-21 07:39:58 | -0.00081749
14152 | 2 | CC DChg | 9.208333 | 39.21656 | -0.00027361 | 2.9849 | 0.0025195 | 184.16 | 0 | 0 | 0.0025195 | 184.16 | 0.00935045 | 2025-06-21 07:40:08 | -0.00081669
14153 | 2 | CC DChg | 9.211111 | 39.21933 | -0.00027361 | 2.9819 | 0.00252026 | 184.22 | 0 | 0 | 0.00252026 | 184.22 | 0.00935272 | 2025-06-21 07:40:18 | -0.00081588
14154 | 2 | CC DChg | 9.213889 | 39.22211 | -0.00027361 | 2.979 | 0.00252102 | 184.27 | 0 | 0 | 0.00252102 | 184.27 | 0.00935498 | 2025-06-21 07:40:28 | -0.00081508
14155 | 2 | CC DChg | 9.216667 | 39.22489 | -0.00027361 | 2.976 | 0.00252178 | 184.33 | 0 | 0 | 0.00252178 | 184.33 | 0.00935725 | 2025-06-21 07:40:38 | -0.00081427
14156 | 2 | CC DChg | 9.219444 | 39.22767 | -0.00027361 | 2.973 | 0.00252254 | 184.38 | 0 | 0 | 0.00252254 | 184.38 | 0.00935951 | 2025-06-21 07:40:48 | -0.00081343
14157 | 2 | CC DChg | 9.222222 | 39.23044 | -0.00027361 | 2.97 | 0.0025233 | 184.44 | 0 | 0 | 0.0025233 | 184.44 | 0.00936177 | 2025-06-21 07:40:58 | -0.00081262
14158 | 2 | CC DChg | 9.225 | 39.23322 | -0.00027361 | 2.967 | 0.00252406 | 184.49 | 0 | 0 | 0.00252406 | 184.49 | 0.00936402 | 2025-06-21 07:41:08 | -0.00081178
14159 | 2 | CC DChg | 9.227778 | 39.236 | -0.00027361 | 2.9638 | 0.00252482 | 184.55 | 0 | 0 | 0.00252482 | 184.55 | 0.00936627 | 2025-06-21 07:41:18 | -0.00081092
14160 | 2 | CC DChg | 9.230556 | 39.23878 | -0.00027361 | 2.9607 | 0.00252558 | 184.6 | 0 | 0 | 0.00252558 | 184.6 | 0.00936852 | 2025-06-21 07:41:28 | -0.00081007
14161 | 2 | CC DChg | 9.233333 | 39.24156 | -0.00027361 | 2.9575 | 0.00252634 | 184.66 | 0 | 0 | 0.00252634 | 184.66 | 0.00937078 | 2025-06-21 07:41:38 | -0.00080919
14162 | 2 | CC DChg | 9.236111 | 39.24433 | -0.00027361 | 2.9542 | 0.0025271 | 184.72 | 0 | 0 | 0.0025271 | 184.72 | 0.00937302 | 2025-06-21 07:41:48 | -0.00080829
14163 | 2 | CC DChg | 9.238889 | 39.24711 | -0.00027361 | 2.9509 | 0.00252786 | 184.77 | 0 | 0 | 0.00252786 | 184.77 | 0.00937527 | 2025-06-21 07:41:58 | -0.0008074
14164 | 2 | CC DChg | 9.241667 | 39.24989 | -0.00027361 | 2.9477 | 0.00252862 | 184.83 | 0 | 0 | 0.00252862 | 184.83 | 0.00937751 | 2025-06-21 07:42:08 | -0.00080651
14165 | 2 | CC DChg | 9.244444 | 39.25267 | -0.00027361 | 2.9444 | 0.00252938 | 184.88 | 0 | 0 | 0.00252938 | 184.88 | 0.00937974 | 2025-06-21 07:42:18 | -0.00080563
14166 | 2 | CC DChg | 9.247222 | 39.25544 | -0.00027361 | 2.9411 | 0.00253014 | 184.94 | 0 | 0 | 0.00253014 | 184.94 | 0.00938198 | 2025-06-21 07:42:28 | -0.00080471
14167 | 2 | CC DChg | 9.25 | 39.25822 | -0.00027361 | 2.9377 | 0.0025309 | 184.99 | 0 | 0 | 0.0025309 | 184.99 | 0.00938422 | 2025-06-21 07:42:38 | -0.00080379
14168 | 2 | CC DChg | 9.252778 | 39.261 | -0.00027361 | 2.9344 | 0.00253166 | 185.05 | 0 | 0 | 0.00253166 | 185.05 | 0.00938645 | 2025-06-21 07:42:48 | -0.00080288
14169 | 2 | CC DChg | 9.255556 | 39.26378 | -0.00027361 | 2.931 | 0.00253242 | 185.1 | 0 | 0 | 0.00253242 | 185.1 | 0.00938868 | 2025-06-21 07:42:58 | -0.00080196
14170 | 2 | CC DChg | 9.258333 | 39.26656 | -0.00027361 | 2.9277 | 0.00253318 | 185.16 | 0 | 0 | 0.00253318 | 185.16 | 0.0093909 | 2025-06-21 07:43:08 | -0.00080104
14171 | 2 | CC DChg | 9.261111 | 39.26933 | -0.00027361 | 2.9242 | 0.00253394 | 185.22 | 0 | 0 | 0.00253394 | 185.22 | 0.00939313 | 2025-06-21 07:43:18 | -0.00080008
14172 | 2 | CC DChg | 9.263889 | 39.27211 | -0.00027361 | 2.9206 | 0.0025347 | 185.27 | 0 | 0 | 0.0025347 | 185.27 | 0.00939535 | 2025-06-21 07:43:28 | -0.00079911
14173 | 2 | CC DChg | 9.266667 | 39.27489 | -0.00027361 | 2.9171 | 0.00253546 | 185.33 | 0 | 0 | 0.00253546 | 185.33 | 0.00939757 | 2025-06-21 07:43:38 | -0.00079815
14174 | 2 | CC DChg | 9.269444 | 39.27767 | -0.00027361 | 2.9135 | 0.00253622 | 185.38 | 0 | 0 | 0.00253622 | 185.38 | 0.00939979 | 2025-06-21 07:43:48 | -0.00079717
14175 | 2 | CC DChg | 9.272222 | 39.28044 | -0.00027361 | 2.9099 | 0.00253698 | 185.44 | 0 | 0 | 0.00253698 | 185.44 | 0.009402 | 2025-06-21 07:43:58 | -0.00079619
14176 | 2 | CC DChg | 9.275 | 39.28322 | -0.00027361 | 2.9063 | 0.00253774 | 185.49 | 0 | 0 | 0.00253774 | 185.49 | 0.00940421 | 2025-06-21 07:44:08 | -0.00079519
14177 | 2 | CC DChg | 9.277778 | 39.286 | -0.00027361 | 2.9027 | 0.0025385 | 185.55 | 0 | 0 | 0.0025385 | 185.55 | 0.00940641 | 2025-06-21 07:44:18 | -0.00079419
14178 | 2 | CC DChg | 9.280556 | 39.28878 | -0.00027361 | 2.8988 | 0.00253926 | 185.6 | 0 | 0 | 0.00253926 | 185.6 | 0.00940862 | 2025-06-21 07:44:28 | -0.00079315
14179 | 2 | CC DChg | 9.283333 | 39.29156 | -0.00027361 | 2.8951 | 0.00254002 | 185.66 | 0 | 0 | 0.00254002 | 185.66 | 0.00941082 | 2025-06-21 07:44:38 | -0.00079211
14180 | 2 | CC DChg | 9.286111 | 39.29433 | -0.00027361 | 2.8912 | 0.00254078 | 185.72 | 0 | 0 | 0.00254078 | 185.72 | 0.00941302 | 2025-06-21 07:44:48 | -0.00079106
14181 | 2 | CC DChg | 9.288889 | 39.29711 | -0.00027361 | 2.8873 | 0.00254154 | 185.77 | 0 | 0 | 0.00254154 | 185.77 | 0.00941522 | 2025-06-21 07:44:58 | -0.00078998
14182 | 2 | CC DChg | 9.291667 | 39.29989 | -0.00027361 | 2.8833 | 0.0025423 | 185.83 | 0 | 0 | 0.0025423 | 185.83 | 0.00941741 | 2025-06-21 07:45:08 | -0.00078891
14183 | 2 | CC DChg | 9.294444 | 39.30267 | -0.00027361 | 2.8794 | 0.00254306 | 185.88 | 0 | 0 | 0.00254306 | 185.88 | 0.0094196 | 2025-06-21 07:45:18 | -0.00078782
14184 | 2 | CC DChg | 9.297222 | 39.30544 | -0.00027361 | 2.8754 | 0.00254382 | 185.94 | 0 | 0 | 0.00254382 | 185.94 | 0.00942178 | 2025-06-21 07:45:28 | -0.00078672
14185 | 2 | CC DChg | 9.3 | 39.30822 | -0.00027361 | 2.8713 | 0.00254458 | 185.99 | 0 | 0 | 0.00254458 | 185.99 | 0.00942397 | 2025-06-21 07:45:38 | -0.00078561
14186 | 2 | CC DChg | 9.302778 | 39.311 | -0.00027361 | 2.8672 | 0.00254534 | 186.05 | 0 | 0 | 0.00254534 | 186.05 | 0.00942615 | 2025-06-21 07:45:48 | -0.00078448
14187 | 2 | CC DChg | 9.305556 | 39.31378 | -0.00027361 | 2.863 | 0.0025461 | 186.1 | 0 | 0 | 0.0025461 | 186.1 | 0.00942833 | 2025-06-21 07:45:58 | -0.00078333
14188 | 2 | CC DChg | 9.308333 | 39.31656 | -0.00027361 | 2.8588 | 0.00254686 | 186.16 | 0 | 0 | 0.00254686 | 186.16 | 0.0094305 | 2025-06-21 07:46:08 | -0.00078219
14189 | 2 | CC DChg | 9.311111 | 39.31933 | -0.00027361 | 2.8544 | 0.00254762 | 186.22 | 0 | 0 | 0.00254762 | 186.22 | 0.00943267 | 2025-06-21 07:46:18 | -0.000781
14190 | 2 | CC DChg | 9.313889 | 39.32211 | -0.00027361 | 2.8501 | 0.00254838 | 186.27 | 0 | 0 | 0.00254838 | 186.27 | 0.00943483 | 2025-06-21 07:46:28 | -0.00077982
14191 | 2 | CC DChg | 9.316667 | 39.32489 | -0.00027361 | 2.8457 | 0.00254914 | 186.33 | 0 | 0 | 0.00254914 | 186.33 | 0.00943701 | 2025-06-21 07:46:38 | -0.00077861
14192 | 2 | CC DChg | 9.319444 | 39.32767 | -0.00027361 | 2.8413 | 0.0025499 | 186.38 | 0 | 0 | 0.0025499 | 186.38 | 0.00943917 | 2025-06-21 07:46:48 | -0.0007774
14193 | 2 | CC DChg | 9.322222 | 39.33044 | -0.00027361 | 2.8368 | 0.00255066 | 186.44 | 0 | 0 | 0.00255066 | 186.44 | 0.00944132 | 2025-06-21 07:46:58 | -0.00077618
14194 | 2 | CC DChg | 9.325 | 39.33322 | -0.00027361 | 2.8323 | 0.00255142 | 186.49 | 0 | 0 | 0.00255142 | 186.49 | 0.00944348 | 2025-06-21 07:47:08 | -0.00077495
14195 | 2 | CC DChg | 9.327778 | 39.336 | -0.00027361 | 2.8277 | 0.00255218 | 186.55 | 0 | 0 | 0.00255218 | 186.55 | 0.00944562 | 2025-06-21 07:47:18 | -0.00077367
14196 | 2 | CC DChg | 9.330556 | 39.33878 | -0.00027361 | 2.823 | 0.00255294 | 186.6 | 0 | 0 | 0.00255294 | 186.6 | 0.00944777 | 2025-06-21 07:47:28 | -0.00077239
14197 | 2 | CC DChg | 9.333333 | 39.34156 | -0.00027361 | 2.8182 | 0.0025537 | 186.66 | 0 | 0 | 0.0025537 | 186.66 | 0.00944992 | 2025-06-21 07:47:38 | -0.0007711
14198 | 2 | CC DChg | 9.336111 | 39.34433 | -0.00027361 | 2.8135 | 0.00255446 | 186.72 | 0 | 0 | 0.00255446 | 186.72 | 0.00945206 | 2025-06-21 07:47:48 | -0.00076979
14199 | 2 | CC DChg | 9.338889 | 39.34711 | -0.00027361 | 2.8086 | 0.00255522 | 186.77 | 0 | 0 | 0.00255522 | 186.77 | 0.0094542 | 2025-06-21 07:47:58 | -0.00076845
14200 | 2 | CC DChg | 9.341667 | 39.34989 | -0.00027361 | 2.8037 | 0.00255598 | 186.83 | 0 | 0 | 0.00255598 | 186.83 | 0.00945633 | 2025-06-21 07:48:08 | -0.00076711
14201 | 2 | CC DChg | 9.34375 | 39.35197 | -0.00027361 | 2.8 | 0.00255655 | 186.87 | 0 | 0 | 0.00255655 | 186.87 | 0.00945793 | 2025-06-21 07:48:15 | -0.0007661
14202 | 3 | CC Chg | 0 | 39.35197 | 0.00027354 | 2.8375 | 0 | 0 | 0 | 0 | 0 | 0 | 0 | 2025-06-21 07:48:16 | 0.00077617
14203 | 3 | CC Chg | 2.777778e-05 | 39.352 | 0.00027354 | 2.8375 | 1e-08 | 0 | 1e-08 | 0 | 0 | 0 | 2e-08 | 2025-06-21 07:48:16 | 0.00077617
14204 | 3 | CC Chg | 0.0006111111 | 39.35258 | 0.00027362 | 2.939 | 1.7e-07 | 0.01 | 1.7e-07 | 0.01 | 0 | 0 | 4.9e-07 | 2025-06-21 07:48:18 | 0.00080417
14205 | 3 | CC Chg | 0.002777778 | 39.35475 | 0.00027363 | 2.9942 | 7.6e-07 | 0.06 | 7.6e-07 | 0.06 | 0 | 0 | 2.25e-06 | 2025-06-21 07:48:25 | 0.00081931
14206 | 3 | CC Chg | 0.005555556 | 39.35753 | 0.00027363 | 3.021 | 1.52e-06 | 0.11 | 1.52e-06 | 0.11 | 0 | 0 | 4.54e-06 | 2025-06-21 07:48:35 | 0.00082663
14207 | 3 | CC Chg | 0.008333333 | 39.36031 | 0.00027363 | 3.0382 | 2.28e-06 | 0.17 | 2.28e-06 | 0.17 | 0 | 0 | 6.84e-06 | 2025-06-21 07:48:45 | 0.00083134
14208 | 3 | CC Chg | 0.01111111 | 39.36308 | 0.00027363 | 3.0513 | 3.04e-06 | 0.22 | 3.04e-06 | 0.22 | 0 | 0 | 9.15e-06 | 2025-06-21 07:48:55 | 0.00083492
14209 | 3 | CC Chg | 0.01388889 | 39.36586 | 0.00027363 | 3.062 | 3.8e-06 | 0.28 | 3.8e-06 | 0.28 | 0 | 0 | 1.148e-05 | 2025-06-21 07:49:05 | 0.00083785
14210 | 3 | CC Chg | 0.01666667 | 39.36864 | 0.00027363 | 3.0713 | 4.56e-06 | 0.33 | 4.56e-06 | 0.33 | 0 | 0 | 1.381e-05 | 2025-06-21 07:49:15 | 0.0008404
14211 | 3 | CC Chg | 0.01944444 | 39.37142 | 0.00027363 | 3.0794 | 5.32e-06 | 0.39 | 5.32e-06 | 0.39 | 0 | 0 | 1.615e-05 | 2025-06-21 07:49:25 | 0.00084261
14212 | 3 | CC Chg | 0.02222222 | 39.37419 | 0.00027363 | 3.0867 | 6.08e-06 | 0.44 | 6.08e-06 | 0.44 | 0 | 0 | 1.849e-05 | 2025-06-21 07:49:35 | 0.00084461
14213 | 3 | CC Chg | 0.025 | 39.37697 | 0.00027363 | 3.0934 | 6.84e-06 | 0.5 | 6.84e-06 | 0.5 | 0 | 0 | 2.084e-05 | 2025-06-21 07:49:45 | 0.00084643
14214 | 3 | CC Chg | 0.02777778 | 39.37975 | 0.00027363 | 3.0995 | 7.6e-06 | 0.56 | 7.6e-06 | 0.56 | 0 | 0 | 2.32e-05 | 2025-06-21 07:49:55 | 0.0008481
14215 | 3 | CC Chg | 0.03055556 | 39.38253 | 0.00027363 | 3.1052 | 8.36e-06 | 0.61 | 8.36e-06 | 0.61 | 0 | 0 | 2.555e-05 | 2025-06-21 07:50:05 | 0.00084966
14216 | 3 | CC Chg | 0.03333333 | 39.38531 | 0.00027363 | 3.1105 | 9.12e-06 | 0.67 | 9.12e-06 | 0.67 | 0 | 0 | 2.791e-05 | 2025-06-21 07:50:15 | 0.00085113
14217 | 3 | CC Chg | 0.03611111 | 39.38808 | 0.00027363 | 3.1156 | 9.88e-06 | 0.72 | 9.88e-06 | 0.72 | 0 | 0 | 3.028e-05 | 2025-06-21 07:50:25 | 0.00085252
14218 | 3 | CC Chg | 0.03888889 | 39.39086 | 0.00027363 | 3.1204 | 1.064e-05 | 0.78 | 1.064e-05 | 0.78 | 0 | 0 | 3.265e-05 | 2025-06-21 07:50:35 | 0.00085383
14219 | 3 | CC Chg | 0.04166667 | 39.39364 | 0.00027363 | 3.1249 | 1.14e-05 | 0.83 | 1.14e-05 | 0.83 | 0 | 0 | 3.503e-05 | 2025-06-21 07:50:45 | 0.00085507
14220 | 3 | CC Chg | 0.04444444 | 39.39642 | 0.00027363 | 3.1294 | 1.216e-05 | 0.89 | 1.216e-05 | 0.89 | 0 | 0 | 3.741e-05 | 2025-06-21 07:50:55 | 0.00085628
14221 | 3 | CC Chg | 0.04722222 | 39.39919 | 0.00027363 | 3.1336 | 1.292e-05 | 0.94 | 1.292e-05 | 0.94 | 0 | 0 | 3.978e-05 | 2025-06-21 07:51:05 | 0.00085742
14222 | 3 | CC Chg | 0.05 | 39.40197 | 0.00027363 | 3.1376 | 1.368e-05 | 1 | 1.368e-05 | 1 | 0 | 0 | 4.216e-05 | 2025-06-21 07:51:15 | 0.00085852
14223 | 3 | CC Chg | 0.05277778 | 39.40475 | 0.00027363 | 3.1414 | 1.444e-05 | 1.06 | 1.444e-05 | 1.06 | 0 | 0 | 4.455e-05 | 2025-06-21 07:51:25 | 0.00085957
14224 | 3 | CC Chg | 0.05555556 | 39.40753 | 0.00027363 | 3.1451 | 1.52e-05 | 1.11 | 1.52e-05 | 1.11 | 0 | 0 | 4.694e-05 | 2025-06-21 07:51:35 | 0.0008606
14225 | 3 | CC Chg | 0.05833333 | 39.41031 | 0.00027363 | 3.1488 | 1.596e-05 | 1.17 | 1.596e-05 | 1.17 | 0 | 0 | 4.933e-05 | 2025-06-21 07:51:45 | 0.0008616
14226 | 3 | CC Chg | 0.06111111 | 39.41308 | 0.00027363 | 3.1523 | 1.672e-05 | 1.22 | 1.672e-05 | 1.22 | 0 | 0 | 5.173e-05 | 2025-06-21 07:51:55 | 0.00086255
14227 | 3 | CC Chg | 0.06388889 | 39.41586 | 0.00027363 | 3.1557 | 1.748e-05 | 1.28 | 1.748e-05 | 1.28 | 0 | 0 | 5.412e-05 | 2025-06-21 07:52:05 | 0.00086348
14228 | 3 | CC Chg | 0.06666667 | 39.41864 | 0.00027363 | 3.1591 | 1.824e-05 | 1.33 | 1.824e-05 | 1.33 | 0 | 0 | 5.652e-05 | 2025-06-21 07:52:15 | 0.0008644
14229 | 3 | CC Chg | 0.06944444 | 39.42142 | 0.00027363 | 3.1623 | 1.9e-05 | 1.39 | 1.9e-05 | 1.39 | 0 | 0 | 5.893e-05 | 2025-06-21 07:52:25 | 0.0008653
14230 | 3 | CC Chg | 0.07222222 | 39.42419 | 0.00027362 | 3.1655 | 1.976e-05 | 1.44 | 1.976e-05 | 1.44 | 0 | 0 | 6.133e-05 | 2025-06-21 07:52:35 | 0.00086617
14231 | 3 | CC Chg | 0.075 | 39.42697 | 0.00027363 | 3.1686 | 2.052e-05 | 1.5 | 2.052e-05 | 1.5 | 0 | 0 | 6.374e-05 | 2025-06-21 07:52:45 | 0.00086702
14232 | 3 | CC Chg | 0.07777778 | 39.42975 | 0.00027363 | 3.1717 | 2.128e-05 | 1.56 | 2.128e-05 | 1.56 | 0 | 0 | 6.615e-05 | 2025-06-21 07:52:55 | 0.00086786
14233 | 3 | CC Chg | 0.08055556 | 39.43253 | 0.00027363 | 3.1746 | 2.204e-05 | 1.61 | 2.204e-05 | 1.61 | 0 | 0 | 6.856e-05 | 2025-06-21 07:53:05 | 0.00086866
14234 | 3 | CC Chg | 0.08333333 | 39.43531 | 0.00027363 | 3.1776 | 2.28e-05 | 1.67 | 2.28e-05 | 1.67 | 0 | 0 | 7.097e-05 | 2025-06-21 07:53:15 | 0.00086946
14235 | 3 | CC Chg | 0.08611111 | 39.43808 | 0.00027363 | 3.1804 | 2.356e-05 | 1.72 | 2.356e-05 | 1.72 | 0 | 0 | 7.339e-05 | 2025-06-21 07:53:25 | 0.00087024
14236 | 3 | CC Chg | 0.08888889 | 39.44086 | 0.00027363 | 3.1832 | 2.432e-05 | 1.78 | 2.432e-05 | 1.78 | 0 | 0 | 7.581e-05 | 2025-06-21 07:53:35 | 0.00087101
14237 | 3 | CC Chg | 0.09166667 | 39.44364 | 0.00027363 | 3.186 | 2.508e-05 | 1.83 | 2.508e-05 | 1.83 | 0 | 0 | 7.823e-05 | 2025-06-21 07:53:45 | 0.00087177
14238 | 3 | CC Chg | 0.09444444 | 39.44642 | 0.00027362 | 3.1887 | 2.584e-05 | 1.89 | 2.584e-05 | 1.89 | 0 | 0 | 8.065e-05 | 2025-06-21 07:53:55 | 0.0008725
14239 | 3 | CC Chg | 0.09722222 | 39.44919 | 0.00027363 | 3.1913 | 2.66e-05 | 1.94 | 2.66e-05 | 1.94 | 0 | 0 | 8.307e-05 | 2025-06-21 07:54:05 | 0.00087323
14240 | 3 | CC Chg | 0.1 | 39.45197 | 0.00027362 | 3.1939 | 2.736e-05 | 2 | 2.736e-05 | 2 | 0 | 0 | 8.55e-05 | 2025-06-21 07:54:15 | 0.00087394
14241 | 3 | CC Chg | 0.1027778 | 39.45475 | 0.00027362 | 3.1965 | 2.812e-05 | 2.06 | 2.812e-05 | 2.06 | 0 | 0 | 8.793e-05 | 2025-06-21 07:54:25 | 0.00087463
14242 | 3 | CC Chg | 0.1055556 | 39.45753 | 0.00027362 | 3.199 | 2.888e-05 | 2.11 | 2.888e-05 | 2.11 | 0 | 0 | 9.036e-05 | 2025-06-21 07:54:35 | 0.00087532
14243 | 3 | CC Chg | 0.1083333 | 39.46031 | 0.00027362 | 3.2015 | 2.964e-05 | 2.17 | 2.964e-05 | 2.17 | 0 | 0 | 9.279e-05 | 2025-06-21 07:54:45 | 0.00087599
14244 | 3 | CC Chg | 0.1111111 | 39.46308 | 0.00027362 | 3.2038 | 3.04e-05 | 2.22 | 3.04e-05 | 2.22 | 0 | 0 | 9.523e-05 | 2025-06-21 07:54:55 | 0.00087665
14245 | 3 | CC Chg | 0.1138889 | 39.46586 | 0.00027363 | 3.2063 | 3.116e-05 | 2.28 | 3.116e-05 | 2.28 | 0 | 0 | 9.766e-05 | 2025-06-21 07:55:05 | 0.00087733
14246 | 3 | CC Chg | 0.1166667 | 39.46864 | 0.00027363 | 3.2087 | 3.192e-05 | 2.33 | 3.192e-05 | 2.33 | 0 | 0 | 0.0001001 | 2025-06-21 07:55:15 | 0.00087798
14247 | 3 | CC Chg | 0.1194444 | 39.47142 | 0.00027363 | 3.211 | 3.268e-05 | 2.39 | 3.268e-05 | 2.39 | 0 | 0 | 0.00010254 | 2025-06-21 07:55:25 | 0.00087861
14248 | 3 | CC Chg | 0.1222222 | 39.47419 | 0.00027362 | 3.2133 | 3.344e-05 | 2.44 | 3.344e-05 | 2.44 | 0 | 0 | 0.00010498 | 2025-06-21 07:55:35 | 0.00087923
14249 | 3 | CC Chg | 0.125 | 39.47697 | 0.00027362 | 3.2156 | 3.42e-05 | 2.5 | 3.42e-05 | 2.5 | 0 | 0 | 0.00010743 | 2025-06-21 07:55:45 | 0.00087986
14250 | 3 | CC Chg | 0.1277778 | 39.47975 | 0.00027362 | 3.2178 | 3.496e-05 | 2.56 | 3.496e-05 | 2.56 | 0 | 0 | 0.00010987 | 2025-06-21 07:55:55 | 0.00088046
14251 | 3 | CC Chg | 0.1305556 | 39.48253 | 0.00027363 | 3.22 | 3.572e-05 | 2.61 | 3.572e-05 | 2.61 | 0 | 0 | 0.00011232 | 2025-06-21 07:56:05 | 0.00088108
14252 | 3 | CC Chg | 0.1333333 | 39.48531 | 0.00027362 | 3.2222 | 3.648e-05 | 2.67 | 3.648e-05 | 2.67 | 0 | 0 | 0.00011476 | 2025-06-21 07:56:15 | 0.00088167
14253 | 3 | CC Chg | 0.1361111 | 39.48808 | 0.00027362 | 3.2244 | 3.724e-05 | 2.72 | 3.724e-05 | 2.72 | 0 | 0 | 0.00011721 | 2025-06-21 07:56:25 | 0.00088227
14254 | 3 | CC Chg | 0.1388889 | 39.49086 | 0.00027363 | 3.2265 | 3.8e-05 | 2.78 | 3.8e-05 | 2.78 | 0 | 0 | 0.00011967 | 2025-06-21 07:56:35 | 0.00088286
14255 | 3 | CC Chg | 0.1416667 | 39.49364 | 0.00027362 | 3.2287 | 3.876e-05 | 2.83 | 3.876e-05 | 2.83 | 0 | 0 | 0.00012212 | 2025-06-21 07:56:45 | 0.00088344
14256 | 3 | CC Chg | 0.1444444 | 39.49642 | 0.00027362 | 3.2308 | 3.952e-05 | 2.89 | 3.952e-05 | 2.89 | 0 | 0 | 0.00012458 | 2025-06-21 07:56:55 | 0.00088402
14257 | 3 | CC Chg | 0.1472222 | 39.49919 | 0.00027363 | 3.2328 | 4.028e-05 | 2.94 | 4.028e-05 | 2.94 | 0 | 0 | 0.00012703 | 2025-06-21 07:57:05 | 0.00088458
14258 | 3 | CC Chg | 0.15 | 39.50197 | 0.00027362 | 3.2348 | 4.104e-05 | 3 | 4.104e-05 | 3 | 0 | 0 | 0.00012949 | 2025-06-21 07:57:15 | 0.00088513
14259 | 3 | CC Chg | 0.1527778 | 39.50475 | 0.00027362 | 3.2368 | 4.18e-05 | 3.06 | 4.18e-05 | 3.06 | 0 | 0 | 0.00013195 | 2025-06-21 07:57:25 | 0.00088568
14260 | 3 | CC Chg | 0.1555556 | 39.50753 | 0.00027363 | 3.2388 | 4.256e-05 | 3.11 | 4.256e-05 | 3.11 | 0 | 0 | 0.00013441 | 2025-06-21 07:57:35 | 0.00088622
14261 | 3 | CC Chg | 0.1583333 | 39.51031 | 0.00027362 | 3.2408 | 4.332e-05 | 3.17 | 4.332e-05 | 3.17 | 0 | 0 | 0.00013687 | 2025-06-21 07:57:45 | 0.00088678
14262 | 3 | CC Chg | 0.1611111 | 39.51308 | 0.00027363 | 3.2428 | 4.408e-05 | 3.22 | 4.408e-05 | 3.22 | 0 | 0 | 0.00013934 | 2025-06-21 07:57:55 | 0.00088731
14263 | 3 | CC Chg | 0.1638889 | 39.51586 | 0.00027362 | 3.2447 | 4.484e-05 | 3.28 | 4.484e-05 | 3.28 | 0 | 0 | 0.0001418 | 2025-06-21 07:58:05 | 0.00088783
14264 | 3 | CC Chg | 0.1666667 | 39.51864 | 0.00027362 | 3.2466 | 4.56e-05 | 3.33 | 4.56e-05 | 3.33 | 0 | 0 | 0.00014427 | 2025-06-21 07:58:15 | 0.00088835
14265 | 3 | CC Chg | 0.1694444 | 39.52142 | 0.00027362 | 3.2486 | 4.636e-05 | 3.39 | 4.636e-05 | 3.39 | 0 | 0 | 0.00014674 | 2025-06-21 07:58:25 | 0.00088889
14266 | 3 | CC Chg | 0.1722222 | 39.52419 | 0.00027362 | 3.2504 | 4.712e-05 | 3.44 | 4.712e-05 | 3.44 | 0 | 0 | 0.00014921 | 2025-06-21 07:58:35 | 0.0008894
14267 | 3 | CC Chg | 0.175 | 39.52697 | 0.00027363 | 3.2523 | 4.788e-05 | 3.5 | 4.788e-05 | 3.5 | 0 | 0 | 0.00015168 | 2025-06-21 07:58:45 | 0.00088991
14268 | 3 | CC Chg | 0.1777778 | 39.52975 | 0.00027362 | 3.2541 | 4.864e-05 | 3.56 | 4.864e-05 | 3.56 | 0 | 0 | 0.00015415 | 2025-06-21 07:58:55 | 0.00089039
14269 | 3 | CC Chg | 0.1805556 | 39.53253 | 0.00027362 | 3.2559 | 4.94e-05 | 3.61 | 4.94e-05 | 3.61 | 0 | 0 | 0.00015662 | 2025-06-21 07:59:05 | 0.00089089
14270 | 3 | CC Chg | 0.1833333 | 39.53531 | 0.00027362 | 3.2578 | 5.016e-05 | 3.67 | 5.016e-05 | 3.67 | 0 | 0 | 0.0001591 | 2025-06-21 07:59:15 | 0.0008914
14271 | 3 | CC Chg | 0.1861111 | 39.53808 | 0.00027362 | 3.2596 | 5.092e-05 | 3.72 | 5.092e-05 | 3.72 | 0 | 0 | 0.00016158 | 2025-06-21 07:59:25 | 0.00089189
14272 | 3 | CC Chg | 0.1888889 | 39.54086 | 0.00027362 | 3.2614 | 5.168e-05 | 3.78 | 5.168e-05 | 3.78 | 0 | 0 | 0.00016406 | 2025-06-21 07:59:35 | 0.00089238
14273 | 3 | CC Chg | 0.1916667 | 39.54364 | 0.00027362 | 3.2631 | 5.244e-05 | 3.83 | 5.244e-05 | 3.83 | 0 | 0 | 0.00016654 | 2025-06-21 07:59:45 | 0.00089285
14274 | 3 | CC Chg | 0.1944444 | 39.54642 | 0.00027362 | 3.2649 | 5.321e-05 | 3.89 | 5.321e-05 | 3.89 | 0 | 0 | 0.00016902 | 2025-06-21 07:59:55 | 0.00089334
14275 | 3 | CC Chg | 0.1972222 | 39.54919 | 0.00027362 | 3.2666 | 5.397e-05 | 3.94 | 5.397e-05 | 3.94 | 0 | 0 | 0.0001715 | 2025-06-21 08:00:05 | 0.00089382
14276 | 3 | CC Chg | 0.2 | 39.55197 | 0.00027362 | 3.2684 | 5.473e-05 | 4 | 5.473e-05 | 4 | 0 | 0 | 0.00017398 | 2025-06-21 08:00:15 | 0.0008943
14277 | 3 | CC Chg | 0.2027778 | 39.55475 | 0.00027362 | 3.27 | 5.549e-05 | 4.06 | 5.549e-05 | 4.06 | 0 | 0 | 0.00017647 | 2025-06-21 08:00:25 | 0.00089476
14278 | 3 | CC Chg | 0.2055556 | 39.55753 | 0.00027362 | 3.2718 | 5.625e-05 | 4.11 | 5.625e-05 | 4.11 | 0 | 0 | 0.00017895 | 2025-06-21 08:00:35 | 0.00089523
14279 | 3 | CC Chg | 0.2083333 | 39.56031 | 0.00027362 | 3.2734 | 5.701e-05 | 4.17 | 5.701e-05 | 4.17 | 0 | 0 | 0.00018144 | 2025-06-21 08:00:45 | 0.00089569
14280 | 3 | CC Chg | 0.2111111 | 39.56308 | 0.00027362 | 3.2751 | 5.777e-05 | 4.22 | 5.777e-05 | 4.22 | 0 | 0 | 0.00018393 | 2025-06-21 08:00:55 | 0.00089615
14281 | 3 | CC Chg | 0.2138889 | 39.56586 | 0.00027362 | 3.2768 | 5.853e-05 | 4.28 | 5.853e-05 | 4.28 | 0 | 0 | 0.00018642 | 2025-06-21 08:01:05 | 0.00089661
14282 | 3 | CC Chg | 0.2166667 | 39.56864 | 0.00027362 | 3.2784 | 5.929e-05 | 4.33 | 5.929e-05 | 4.33 | 0 | 0 | 0.00018891 | 2025-06-21 08:01:15 | 0.00089706
14283 | 3 | CC Chg | 0.2194444 | 39.57142 | 0.00027363 | 3.2801 | 6.005e-05 | 4.39 | 6.005e-05 | 4.39 | 0 | 0 | 0.0001914 | 2025-06-21 08:01:25 | 0.00089751
14284 | 3 | CC Chg | 0.2222222 | 39.57419 | 0.00027362 | 3.2817 | 6.081e-05 | 4.44 | 6.081e-05 | 4.44 | 0 | 0 | 0.0001939 | 2025-06-21 08:01:35 | 0.00089796
14285 | 3 | CC Chg | 0.225 | 39.57697 | 0.00027362 | 3.2833 | 6.157e-05 | 4.5 | 6.157e-05 | 4.5 | 0 | 0 | 0.00019639 | 2025-06-21 08:01:45 | 0.0008984
14286 | 3 | CC Chg | 0.2277778 | 39.57975 | 0.00027362 | 3.285 | 6.233e-05 | 4.56 | 6.233e-05 | 4.56 | 0 | 0 | 0.00019889 | 2025-06-21 08:01:55 | 0.00089884
14287 | 3 | CC Chg | 0.2305556 | 39.58253 | 0.00027363 | 3.2866 | 6.309e-05 | 4.61 | 6.309e-05 | 4.61 | 0 | 0 | 0.00020138 | 2025-06-21 08:02:05 | 0.00089929
14288 | 3 | CC Chg | 0.2333333 | 39.58531 | 0.00027362 | 3.2882 | 6.385e-05 | 4.67 | 6.385e-05 | 4.67 | 0 | 0 | 0.00020388 | 2025-06-21 08:02:15 | 0.00089972
14289 | 3 | CC Chg | 0.2361111 | 39.58808 | 0.00027363 | 3.2897 | 6.461e-05 | 4.72 | 6.461e-05 | 4.72 | 0 | 0 | 0.00020638 | 2025-06-21 08:02:25 | 0.00090015
14290 | 3 | CC Chg | 0.2388889 | 39.59086 | 0.00027362 | 3.2913 | 6.537e-05 | 4.78 | 6.537e-05 | 4.78 | 0 | 0 | 0.00020888 | 2025-06-21 08:02:35 | 0.00090057
14291 | 3 | CC Chg | 0.2416667 | 39.59364 | 0.00027362 | 3.2928 | 6.613e-05 | 4.83 | 6.613e-05 | 4.83 | 0 | 0 | 0.00021139 | 2025-06-21 08:02:45 | 0.00090099
14292 | 3 | CC Chg | 0.2444444 | 39.59642 | 0.00027362 | 3.2944 | 6.689e-05 | 4.89 | 6.689e-05 | 4.89 | 0 | 0 | 0.00021389 | 2025-06-21 08:02:55 | 0.00090141
14293 | 3 | CC Chg | 0.2472222 | 39.59919 | 0.00027362 | 3.2959 | 6.765e-05 | 4.94 | 6.765e-05 | 4.94 | 0 | 0 | 0.00021639 | 2025-06-21 08:03:05 | 0.00090183
14294 | 3 | CC Chg | 0.25 | 39.60197 | 0.00027362 | 3.2974 | 6.841e-05 | 5 | 6.841e-05 | 5 | 0 | 0 | 0.0002189 | 2025-06-21 08:03:15 | 0.00090223
14295 | 3 | CC Chg | 0.2527778 | 39.60475 | 0.00027362 | 3.2989 | 6.917e-05 | 5.06 | 6.917e-05 | 5.06 | 0 | 0 | 0.00022141 | 2025-06-21 08:03:25 | 0.00090265
14296 | 3 | CC Chg | 0.2555556 | 39.60753 | 0.00027362 | 3.3004 | 6.993e-05 | 5.11 | 6.993e-05 | 5.11 | 0 | 0 | 0.00022391 | 2025-06-21 08:03:35 | 0.00090307
14297 | 3 | CC Chg | 0.2583333 | 39.61031 | 0.00027362 | 3.3019 | 7.069e-05 | 5.17 | 7.069e-05 | 5.17 | 0 | 0 | 0.00022642 | 2025-06-21 08:03:45 | 0.00090348
14298 | 3 | CC Chg | 0.2611111 | 39.61308 | 0.00027362 | 3.3034 | 7.145e-05 | 5.22 | 7.145e-05 | 5.22 | 0 | 0 | 0.00022893 | 2025-06-21 08:03:55 | 0.00090387
14299 | 3 | CC Chg | 0.2638889 | 39.61586 | 0.00027362 | 3.3048 | 7.221e-05 | 5.28 | 7.221e-05 | 5.28 | 0 | 0 | 0.00023144 | 2025-06-21 08:04:05 | 0.00090428
14300 | 3 | CC Chg | 0.2666667 | 39.61864 | 0.00027363 | 3.3063 | 7.297e-05 | 5.33 | 7.297e-05 | 5.33 | 0 | 0 | 0.00023396 | 2025-06-21 08:04:15 | 0.00090469
14301 | 3 | CC Chg | 0.2694444 | 39.62142 | 0.00027362 | 3.3077 | 7.373e-05 | 5.39 | 7.373e-05 | 5.39 | 0 | 0 | 0.00023647 | 2025-06-21 08:04:25 | 0.00090508
14302 | 3 | CC Chg | 0.2722222 | 39.62419 | 0.00027362 | 3.3091 | 7.449e-05 | 5.44 | 7.449e-05 | 5.44 | 0 | 0 | 0.00023899 | 2025-06-21 08:04:35 | 0.00090546
14303 | 3 | CC Chg | 0.275 | 39.62697 | 0.00027362 | 3.3106 | 7.525e-05 | 5.5 | 7.525e-05 | 5.5 | 0 | 0 | 0.0002415 | 2025-06-21 08:04:45 | 0.00090585
14304 | 3 | CC Chg | 0.2777778 | 39.62975 | 0.00027362 | 3.312 | 7.601e-05 | 5.56 | 7.601e-05 | 5.56 | 0 | 0 | 0.00024402 | 2025-06-21 08:04:55 | 0.00090624
14305 | 3 | CC Chg | 0.2805556 | 39.63253 | 0.00027362 | 3.3135 | 7.677e-05 | 5.61 | 7.677e-05 | 5.61 | 0 | 0 | 0.00024653 | 2025-06-21 08:05:05 | 0.00090663
14306 | 3 | CC Chg | 0.2833333 | 39.63531 | 0.00027362 | 3.3149 | 7.753e-05 | 5.67 | 7.753e-05 | 5.67 | 0 | 0 | 0.00024905 | 2025-06-21 08:05:15 | 0.00090704
14307 | 3 | CC Chg | 0.2861111 | 39.63808 | 0.00027362 | 3.3163 | 7.829e-05 | 5.72 | 7.829e-05 | 5.72 | 0 | 0 | 0.00025157 | 2025-06-21 08:05:25 | 0.00090741
14308 | 3 | CC Chg | 0.2888889 | 39.64086 | 0.00027362 | 3.3177 | 7.905e-05 | 5.78 | 7.905e-05 | 5.78 | 0 | 0 | 0.0002541 | 2025-06-21 08:05:35 | 0.00090779
14309 | 3 | CC Chg | 0.2916667 | 39.64364 | 0.00027362 | 3.3191 | 7.981e-05 | 5.83 | 7.981e-05 | 5.83 | 0 | 0 | 0.00025662 | 2025-06-21 08:05:45 | 0.00090817
14310 | 3 | CC Chg | 0.2944444 | 39.64642 | 0.00027362 | 3.3205 | 8.057e-05 | 5.89 | 8.057e-05 | 5.89 | 0 | 0 | 0.00025914 | 2025-06-21 08:05:55 | 0.00090854
14311 | 3 | CC Chg | 0.2972222 | 39.64919 | 0.00027362 | 3.3218 | 8.133e-05 | 5.94 | 8.133e-05 | 5.94 | 0 | 0 | 0.00026166 | 2025-06-21 08:06:05 | 0.00090892
14312 | 3 | CC Chg | 0.3 | 39.65197 | 0.00027362 | 3.3232 | 8.209e-05 | 6 | 8.209e-05 | 6 | 0 | 0 | 0.00026419 | 2025-06-21 08:06:15 | 0.00090931
14313 | 3 | CC Chg | 0.3027778 | 39.65475 | 0.00027362 | 3.3245 | 8.285e-05 | 6.06 | 8.285e-05 | 6.06 | 0 | 0 | 0.00026672 | 2025-06-21 08:06:25 | 0.00090967
14314 | 3 | CC Chg | 0.3055556 | 39.65753 | 0.00027362 | 3.3259 | 8.361e-05 | 6.11 | 8.361e-05 | 6.11 | 0 | 0 | 0.00026924 | 2025-06-21 08:06:35 | 0.00091004
14315 | 3 | CC Chg | 0.3083333 | 39.66031 | 0.00027362 | 3.3272 | 8.437e-05 | 6.17 | 8.437e-05 | 6.17 | 0 | 0 | 0.00027177 | 2025-06-21 08:06:45 | 0.0009104
14316 | 3 | CC Chg | 0.3111111 | 39.66308 | 0.00027362 | 3.3285 | 8.513e-05 | 6.22 | 8.513e-05 | 6.22 | 0 | 0 | 0.0002743 | 2025-06-21 08:06:55 | 0.00091075
14317 | 3 | CC Chg | 0.3138889 | 39.66586 | 0.00027362 | 3.3299 | 8.589e-05 | 6.28 | 8.589e-05 | 6.28 | 0 | 0 | 0.00027683 | 2025-06-21 08:07:05 | 0.00091113
14318 | 3 | CC Chg | 0.3166667 | 39.66864 | 0.00027362 | 3.3312 | 8.665e-05 | 6.33 | 8.665e-05 | 6.33 | 0 | 0 | 0.00027936 | 2025-06-21 08:07:15 | 0.00091148
14319 | 3 | CC Chg | 0.3194444 | 39.67142 | 0.00027363 | 3.3324 | 8.741e-05 | 6.39 | 8.741e-05 | 6.39 | 0 | 0 | 0.0002819 | 2025-06-21 08:07:25 | 0.00091183
14320 | 3 | CC Chg | 0.3222222 | 39.67419 | 0.00027362 | 3.3337 | 8.817e-05 | 6.44 | 8.817e-05 | 6.44 | 0 | 0 | 0.00028443 | 2025-06-21 08:07:35 | 0.00091217
14321 | 3 | CC Chg | 0.325 | 39.67697 | 0.00027362 | 3.3349 | 8.893e-05 | 6.5 | 8.893e-05 | 6.5 | 0 | 0 | 0.00028696 | 2025-06-21 08:07:45 | 0.00091252
14322 | 3 | CC Chg | 0.3277778 | 39.67975 | 0.00027362 | 3.3362 | 8.969e-05 | 6.56 | 8.969e-05 | 6.56 | 0 | 0 | 0.0002895 | 2025-06-21 08:07:55 | 0.00091285
14323 | 3 | CC Chg | 0.3305556 | 39.68253 | 0.00027362 | 3.3374 | 9.045e-05 | 6.61 | 9.045e-05 | 6.61 | 0 | 0 | 0.00029203 | 2025-06-21 08:08:05 | 0.0009132
14324 | 3 | CC Chg | 0.3333333 | 39.68531 | 0.00027362 | 3.3387 | 9.121e-05 | 6.67 | 9.121e-05 | 6.67 | 0 | 0 | 0.00029457 | 2025-06-21 08:08:15 | 0.00091354
14325 | 3 | CC Chg | 0.3361111 | 39.68808 | 0.00027362 | 3.3399 | 9.197e-05 | 6.72 | 9.197e-05 | 6.72 | 0 | 0 | 0.00029711 | 2025-06-21 08:08:25 | 0.00091386
14326 | 3 | CC Chg | 0.3388889 | 39.69086 | 0.00027362 | 3.3411 | 9.273e-05 | 6.78 | 9.273e-05 | 6.78 | 0 | 0 | 0.00029965 | 2025-06-21 08:08:35 | 0.0009142
14327 | 3 | CC Chg | 0.3416667 | 39.69364 | 0.00027362 | 3.3423 | 9.349e-05 | 6.83 | 9.349e-05 | 6.83 | 0 | 0 | 0.00030219 | 2025-06-21 08:08:45 | 0.00091453
14328 | 3 | CC Chg | 0.3444444 | 39.69642 | 0.00027362 | 3.3435 | 9.425e-05 | 6.89 | 9.425e-05 | 6.89 | 0 | 0 | 0.00030473 | 2025-06-21 08:08:55 | 0.00091485
14329 | 3 | CC Chg | 0.3472222 | 39.69919 | 0.00027362 | 3.3447 | 9.501e-05 | 6.94 | 9.501e-05 | 6.94 | 0 | 0 | 0.00030727 | 2025-06-21 08:09:05 | 0.00091519
14330 | 3 | CC Chg | 0.35 | 39.70197 | 0.00027362 | 3.346 | 9.577e-05 | 7 | 9.577e-05 | 7 | 0 | 0 | 0.00030981 | 2025-06-21 08:09:15 | 0.00091553
14331 | 3 | CC Chg | 0.3527778 | 39.70475 | 0.00027362 | 3.3472 | 9.653e-05 | 7.06 | 9.653e-05 | 7.06 | 0 | 0 | 0.00031236 | 2025-06-21 08:09:25 | 0.00091585
14332 | 3 | CC Chg | 0.3555556 | 39.70753 | 0.00027362 | 3.3484 | 9.729e-05 | 7.11 | 9.729e-05 | 7.11 | 0 | 0 | 0.0003149 | 2025-06-21 08:09:35 | 0.00091619
14333 | 3 | CC Chg | 0.3583333 | 39.71031 | 0.00027362 | 3.3496 | 9.805e-05 | 7.17 | 9.805e-05 | 7.17 | 0 | 0 | 0.00031745 | 2025-06-21 08:09:45 | 0.00091651
14334 | 3 | CC Chg | 0.3611111 | 39.71308 | 0.00027362 | 3.3507 | 9.881e-05 | 7.22 | 9.881e-05 | 7.22 | 0 | 0 | 0.00032 | 2025-06-21 08:09:55 | 0.00091683
14335 | 3 | CC Chg | 0.3638889 | 39.71586 | 0.00027362 | 3.3519 | 9.957e-05 | 7.28 | 9.957e-05 | 7.28 | 0 | 0 | 0.00032254 | 2025-06-21 08:10:05 | 0.00091717
14336 | 3 | CC Chg | 0.3666667 | 39.71864 | 0.00027362 | 3.3531 | 0.00010033 | 7.33 | 0.00010033 | 7.33 | 0 | 0 | 0.00032509 | 2025-06-21 08:10:15 | 0.00091747
14337 | 3 | CC Chg | 0.3694444 | 39.72142 | 0.00027362 | 3.3542 | 0.00010109 | 7.39 | 0.00010109 | 7.39 | 0 | 0 | 0.00032764 | 2025-06-21 08:10:25 | 0.00091779
14338 | 3 | CC Chg | 0.3722222 | 39.72419 | 0.00027362 | 3.3554 | 0.00010185 | 7.44 | 0.00010185 | 7.44 | 0 | 0 | 0.00033019 | 2025-06-21 08:10:35 | 0.00091812
14339 | 3 | CC Chg | 0.375 | 39.72697 | 0.00027362 | 3.3565 | 0.00010261 | 7.5 | 0.00010261 | 7.5 | 0 | 0 | 0.00033274 | 2025-06-21 08:10:45 | 0.00091842
14340 | 3 | CC Chg | 0.3777778 | 39.72975 | 0.00027362 | 3.3577 | 0.00010337 | 7.56 | 0.00010337 | 7.56 | 0 | 0 | 0.00033529 | 2025-06-21 08:10:55 | 0.00091873
14341 | 3 | CC Chg | 0.3805556 | 39.73253 | 0.00027362 | 3.3588 | 0.00010413 | 7.61 | 0.00010413 | 7.61 | 0 | 0 | 0.00033784 | 2025-06-21 08:11:05 | 0.00091906
14342 | 3 | CC Chg | 0.3833333 | 39.73531 | 0.00027362 | 3.36 | 0.00010489 | 7.67 | 0.00010489 | 7.67 | 0 | 0 | 0.0003404 | 2025-06-21 08:11:15 | 0.00091937
14343 | 3 | CC Chg | 0.3861111 | 39.73808 | 0.00027362 | 3.3611 | 0.00010565 | 7.72 | 0.00010565 | 7.72 | 0 | 0 | 0.00034295 | 2025-06-21 08:11:25 | 0.00091967
14344 | 3 | CC Chg | 0.3888889 | 39.74086 | 0.00027362 | 3.3622 | 0.00010641 | 7.78 | 0.00010641 | 7.78 | 0 | 0 | 0.00034551 | 2025-06-21 08:11:35 | 0.00091999
14345 | 3 | CC Chg | 0.3916667 | 39.74364 | 0.00027362 | 3.3634 | 0.00010717 | 7.83 | 0.00010717 | 7.83 | 0 | 0 | 0.00034806 | 2025-06-21 08:11:45 | 0.00092029
14346 | 3 | CC Chg | 0.3944444 | 39.74642 | 0.00027362 | 3.3645 | 0.00010793 | 7.89 | 0.00010793 | 7.89 | 0 | 0 | 0.00035062 | 2025-06-21 08:11:55 | 0.00092059
14347 | 3 | CC Chg | 0.3972222 | 39.74919 | 0.00027362 | 3.3655 | 0.00010869 | 7.94 | 0.00010869 | 7.94 | 0 | 0 | 0.00035317 | 2025-06-21 08:12:05 | 0.00092088
14348 | 3 | CC Chg | 0.4 | 39.75197 | 0.00027362 | 3.3667 | 0.00010945 | 8 | 0.00010945 | 8 | 0 | 0 | 0.00035573 | 2025-06-21 08:12:15 | 0.0009212
14349 | 3 | CC Chg | 0.4027778 | 39.75475 | 0.00027362 | 3.3678 | 0.00011021 | 8.06 | 0.00011021 | 8.06 | 0 | 0 | 0.00035829 | 2025-06-21 08:12:25 | 0.00092149
14350 | 3 | CC Chg | 0.4055556 | 39.75753 | 0.00027362 | 3.3689 | 0.00011097 | 8.11 | 0.00011097 | 8.11 | 0 | 0 | 0.00036085 | 2025-06-21 08:12:35 | 0.00092181
14351 | 3 | CC Chg | 0.4083333 | 39.76031 | 0.00027362 | 3.37 | 0.00011173 | 8.17 | 0.00011173 | 8.17 | 0 | 0 | 0.00036342 | 2025-06-21 08:12:45 | 0.00092211
14352 | 3 | CC Chg | 0.4111111 | 39.76308 | 0.00027362 | 3.3711 | 0.00011249 | 8.22 | 0.00011249 | 8.22 | 0 | 0 | 0.00036598 | 2025-06-21 08:12:55 | 0.0009224
14353 | 3 | CC Chg | 0.4138889 | 39.76586 | 0.00027362 | 3.3721 | 0.00011325 | 8.28 | 0.00011325 | 8.28 | 0 | 0 | 0.00036854 | 2025-06-21 08:13:05 | 0.00092269
14354 | 3 | CC Chg | 0.4166667 | 39.76864 | 0.00027362 | 3.3733 | 0.00011401 | 8.33 | 0.00011401 | 8.33 | 0 | 0 | 0.0003711 | 2025-06-21 08:13:15 | 0.000923
14355 | 3 | CC Chg | 0.4194444 | 39.77142 | 0.00027362 | 3.3743 | 0.00011477 | 8.39 | 0.00011477 | 8.39 | 0 | 0 | 0.00037367 | 2025-06-21 08:13:25 | 0.00092328
14356 | 3 | CC Chg | 0.4222222 | 39.77419 | 0.00027362 | 3.3754 | 0.00011553 | 8.44 | 0.00011553 | 8.44 | 0 | 0 | 0.00037623 | 2025-06-21 08:13:35 | 0.00092358
14357 | 3 | CC Chg | 0.425 | 39.77697 | 0.00027362 | 3.3764 | 0.00011629 | 8.5 | 0.00011629 | 8.5 | 0 | 0 | 0.0003788 | 2025-06-21 08:13:45 | 0.00092386
14358 | 3 | CC Chg | 0.4277778 | 39.77975 | 0.00027362 | 3.3775 | 0.00011705 | 8.56 | 0.00011705 | 8.56 | 0 | 0 | 0.00038137 | 2025-06-21 08:13:55 | 0.00092415
14359 | 3 | CC Chg | 0.4305556 | 39.78253 | 0.00027362 | 3.3785 | 0.00011781 | 8.61 | 0.00011781 | 8.61 | 0 | 0 | 0.00038393 | 2025-06-21 08:14:05 | 0.00092444
14360 | 3 | CC Chg | 0.4333333 | 39.78531 | 0.00027362 | 3.3795 | 0.00011857 | 8.67 | 0.00011857 | 8.67 | 0 | 0 | 0.0003865 | 2025-06-21 08:14:15 | 0.00092472
14361 | 3 | CC Chg | 0.4361111 | 39.78808 | 0.00027362 | 3.3806 | 0.00011933 | 8.72 | 0.00011933 | 8.72 | 0 | 0 | 0.00038907 | 2025-06-21 08:14:25 | 0.00092501
14362 | 3 | CC Chg | 0.4388889 | 39.79086 | 0.00027362 | 3.3817 | 0.00012009 | 8.78 | 0.00012009 | 8.78 | 0 | 0 | 0.00039164 | 2025-06-21 08:14:35 | 0.0009253
14363 | 3 | CC Chg | 0.4416667 | 39.79364 | 0.00027362 | 3.3827 | 0.00012085 | 8.83 | 0.00012085 | 8.83 | 0 | 0 | 0.00039421 | 2025-06-21 08:14:45 | 0.00092557
14364 | 3 | CC Chg | 0.4444444 | 39.79642 | 0.00027362 | 3.3837 | 0.00012161 | 8.89 | 0.00012161 | 8.89 | 0 | 0 | 0.00039678 | 2025-06-21 08:14:55 | 0.00092585
14365 | 3 | CC Chg | 0.4472222 | 39.79919 | 0.00027362 | 3.3848 | 0.00012237 | 8.94 | 0.00012237 | 8.94 | 0 | 0 | 0.00039935 | 2025-06-21 08:15:05 | 0.00092615
14366 | 3 | CC Chg | 0.45 | 39.80197 | 0.00027362 | 3.3857 | 0.00012313 | 9 | 0.00012313 | 9 | 0 | 0 | 0.00040193 | 2025-06-21 08:15:15 | 0.0009264
14367 | 3 | CC Chg | 0.4527778 | 39.80475 | 0.00027362 | 3.3867 | 0.00012389 | 9.06 | 0.00012389 | 9.06 | 0 | 0 | 0.0004045 | 2025-06-21 08:15:25 | 0.00092668
14368 | 3 | CC Chg | 0.4555556 | 39.80753 | 0.00027362 | 3.3877 | 0.00012465 | 9.11 | 0.00012465 | 9.11 | 0 | 0 | 0.00040707 | 2025-06-21 08:15:35 | 0.00092695
14369 | 3 | CC Chg | 0.4583333 | 39.81031 | 0.00027362 | 3.3887 | 0.00012541 | 9.17 | 0.00012541 | 9.17 | 0 | 0 | 0.00040965 | 2025-06-21 08:15:45 | 0.00092723
14370 | 3 | CC Chg | 0.4611111 | 39.81308 | 0.00027362 | 3.3896 | 0.00012617 | 9.22 | 0.00012617 | 9.22 | 0 | 0 | 0.00041223 | 2025-06-21 08:15:55 | 0.00092748
14371 | 3 | CC Chg | 0.4638889 | 39.81586 | 0.00027362 | 3.3907 | 0.00012693 | 9.28 | 0.00012693 | 9.28 | 0 | 0 | 0.0004148 | 2025-06-21 08:16:05 | 0.00092776
14372 | 3 | CC Chg | 0.4666667 | 39.81864 | 0.00027362 | 3.3917 | 0.00012769 | 9.33 | 0.00012769 | 9.33 | 0 | 0 | 0.00041738 | 2025-06-21 08:16:15 | 0.00092804
14373 | 3 | CC Chg | 0.4694444 | 39.82142 | 0.00027362 | 3.3927 | 0.00012845 | 9.39 | 0.00012845 | 9.39 | 0 | 0 | 0.00041996 | 2025-06-21 08:16:25 | 0.00092831
14374 | 3 | CC Chg | 0.4722222 | 39.82419 | 0.00027362 | 3.3936 | 0.00012921 | 9.44 | 0.00012921 | 9.44 | 0 | 0 | 0.00042254 | 2025-06-21 08:16:35 | 0.00092857
14375 | 3 | CC Chg | 0.475 | 39.82697 | 0.00027362 | 3.3946 | 0.00012997 | 9.5 | 0.00012997 | 9.5 | 0 | 0 | 0.00042512 | 2025-06-21 08:16:45 | 0.00092884
14376 | 3 | CC Chg | 0.4777778 | 39.82975 | 0.00027362 | 3.3955 | 0.00013073 | 9.56 | 0.00013073 | 9.56 | 0 | 0 | 0.0004277 | 2025-06-21 08:16:55 | 0.0009291
14377 | 3 | CC Chg | 0.4805556 | 39.83253 | 0.00027363 | 3.3965 | 0.00013149 | 9.61 | 0.00013149 | 9.61 | 0 | 0 | 0.00043028 | 2025-06-21 08:17:05 | 0.00092937
14378 | 3 | CC Chg | 0.4833333 | 39.83531 | 0.00027362 | 3.3974 | 0.00013225 | 9.67 | 0.00013225 | 9.67 | 0 | 0 | 0.00043286 | 2025-06-21 08:17:15 | 0.00092961
14379 | 3 | CC Chg | 0.4861111 | 39.83808 | 0.00027362 | 3.3984 | 0.00013301 | 9.72 | 0.00013301 | 9.72 | 0 | 0 | 0.00043544 | 2025-06-21 08:17:25 | 0.00092988
14380 | 3 | CC Chg | 0.4888889 | 39.84086 | 0.00027362 | 3.3994 | 0.00013377 | 9.78 | 0.00013377 | 9.78 | 0 | 0 | 0.00043803 | 2025-06-21 08:17:35 | 0.00093014
14381 | 3 | CC Chg | 0.4916667 | 39.84364 | 0.00027362 | 3.4003 | 0.00013453 | 9.83 | 0.00013453 | 9.83 | 0 | 0 | 0.00044061 | 2025-06-21 08:17:45 | 0.0009304
14382 | 3 | CC Chg | 0.4944444 | 39.84642 | 0.00027362 | 3.4012 | 0.00013529 | 9.89 | 0.00013529 | 9.89 | 0 | 0 | 0.0004432 | 2025-06-21 08:17:55 | 0.00093065
14383 | 3 | CC Chg | 0.4972222 | 39.84919 | 0.00027362 | 3.4022 | 0.00013605 | 9.94 | 0.00013605 | 9.94 | 0 | 0 | 0.00044578 | 2025-06-21 08:18:05 | 0.0009309
14384 | 3 | CC Chg | 0.5 | 39.85197 | 0.00027362 | 3.4031 | 0.00013681 | 10 | 0.00013681 | 10 | 0 | 0 | 0.00044837 | 2025-06-21 08:18:15 | 0.00093117
14385 | 3 | CC Chg | 0.5027778 | 39.85475 | 0.00027362 | 3.4041 | 0.00013757 | 10.06 | 0.00013757 | 10.06 | 0 | 0 | 0.00045095 | 2025-06-21 08:18:25 | 0.00093144
14386 | 3 | CC Chg | 0.5055556 | 39.85753 | 0.00027362 | 3.405 | 0.00013833 | 10.11 | 0.00013833 | 10.11 | 0 | 0 | 0.00045354 | 2025-06-21 08:18:35 | 0.00093168
14387 | 3 | CC Chg | 0.5083333 | 39.86031 | 0.00027362 | 3.4059 | 0.00013909 | 10.17 | 0.00013909 | 10.17 | 0 | 0 | 0.00045613 | 2025-06-21 08:18:45 | 0.00093192
14388 | 3 | CC Chg | 0.5111111 | 39.86308 | 0.00027362 | 3.4068 | 0.00013985 | 10.22 | 0.00013985 | 10.22 | 0 | 0 | 0.00045872 | 2025-06-21 08:18:55 | 0.00093219
14389 | 3 | CC Chg | 0.5138889 | 39.86586 | 0.00027362 | 3.4077 | 0.00014061 | 10.28 | 0.00014061 | 10.28 | 0 | 0 | 0.00046131 | 2025-06-21 08:19:05 | 0.00093243
14390 | 3 | CC Chg | 0.5166667 | 39.86864 | 0.00027362 | 3.4086 | 0.00014137 | 10.33 | 0.00014137 | 10.33 | 0 | 0 | 0.0004639 | 2025-06-21 08:19:15 | 0.00093266
14391 | 3 | CC Chg | 0.5194444 | 39.87142 | 0.00027362 | 3.4095 | 0.00014213 | 10.39 | 0.00014213 | 10.39 | 0 | 0 | 0.00046649 | 2025-06-21 08:19:25 | 0.00093292
14392 | 3 | CC Chg | 0.5222222 | 39.87419 | 0.00027362 | 3.4104 | 0.00014289 | 10.44 | 0.00014289 | 10.44 | 0 | 0 | 0.00046908 | 2025-06-21 08:19:35 | 0.00093314
14393 | 3 | CC Chg | 0.525 | 39.87697 | 0.00027362 | 3.4112 | 0.00014365 | 10.5 | 0.00014365 | 10.5 | 0 | 0 | 0.00047168 | 2025-06-21 08:19:45 | 0.00093338
14394 | 3 | CC Chg | 0.5277778 | 39.87975 | 0.00027362 | 3.4121 | 0.00014441 | 10.56 | 0.00014441 | 10.56 | 0 | 0 | 0.00047427 | 2025-06-21 08:19:55 | 0.00093362
14395 | 3 | CC Chg | 0.5305556 | 39.88253 | 0.00027362 | 3.413 | 0.00014517 | 10.61 | 0.00014517 | 10.61 | 0 | 0 | 0.00047686 | 2025-06-21 08:20:05 | 0.00093386
14396 | 3 | CC Chg | 0.5333333 | 39.88531 | 0.00027362 | 3.4138 | 0.00014593 | 10.67 | 0.00014593 | 10.67 | 0 | 0 | 0.00047946 | 2025-06-21 08:20:15 | 0.00093408
14397 | 3 | CC Chg | 0.5361111 | 39.88808 | 0.00027362 | 3.4147 | 0.00014669 | 10.72 | 0.00014669 | 10.72 | 0 | 0 | 0.00048205 | 2025-06-21 08:20:25 | 0.00093433
14398 | 3 | CC Chg | 0.5388889 | 39.89086 | 0.00027362 | 3.4156 | 0.00014745 | 10.78 | 0.00014745 | 10.78 | 0 | 0 | 0.00048465 | 2025-06-21 08:20:35 | 0.00093457
14399 | 3 | CC Chg | 0.5416667 | 39.89364 | 0.00027362 | 3.4164 | 0.00014821 | 10.83 | 0.00014821 | 10.83 | 0 | 0 | 0.00048724 | 2025-06-21 08:20:45 | 0.0009348
14400 | 3 | CC Chg | 0.5444444 | 39.89642 | 0.00027362 | 3.4173 | 0.00014897 | 10.89 | 0.00014897 | 10.89 | 0 | 0 | 0.00048984 | 2025-06-21 08:20:55 | 0.00093504
14401 | 3 | CC Chg | 0.5472222 | 39.89919 | 0.00027362 | 3.4181 | 0.00014973 | 10.94 | 0.00014973 | 10.94 | 0 | 0 | 0.00049244 | 2025-06-21 08:21:05 | 0.00093526
14402 | 3 | CC Chg | 0.55 | 39.90197 | 0.00027362 | 3.4189 | 0.00015049 | 11 | 0.00015049 | 11 | 0 | 0 | 0.00049504 | 2025-06-21 08:21:15 | 0.00093547
14403 | 3 | CC Chg | 0.5527778 | 39.90475 | 0.00027362 | 3.4197 | 0.00015125 | 11.06 | 0.00015125 | 11.06 | 0 | 0 | 0.00049763 | 2025-06-21 08:21:25 | 0.0009357
14404 | 3 | CC Chg | 0.5555556 | 39.90753 | 0.00027362 | 3.4205 | 0.00015201 | 11.11 | 0.00015201 | 11.11 | 0 | 0 | 0.00050023 | 2025-06-21 08:21:35 | 0.00093591
14405 | 3 | CC Chg | 0.5583333 | 39.91031 | 0.00027362 | 3.4213 | 0.00015277 | 11.17 | 0.00015277 | 11.17 | 0 | 0 | 0.00050283 | 2025-06-21 08:21:45 | 0.00093614
14406 | 3 | CC Chg | 0.5611111 | 39.91308 | 0.00027362 | 3.4221 | 0.00015353 | 11.22 | 0.00015353 | 11.22 | 0 | 0 | 0.00050544 | 2025-06-21 08:21:55 | 0.00093636
14407 | 3 | CC Chg | 0.5638889 | 39.91586 | 0.00027362 | 3.4228 | 0.00015429 | 11.28 | 0.00015429 | 11.28 | 0 | 0 | 0.00050804 | 2025-06-21 08:22:05 | 0.00093656
14408 | 3 | CC Chg | 0.5666667 | 39.91864 | 0.00027362 | 3.4235 | 0.00015505 | 11.33 | 0.00015505 | 11.33 | 0 | 0 | 0.00051064 | 2025-06-21 08:22:15 | 0.00093676
14409 | 3 | CC Chg | 0.5694444 | 39.92142 | 0.00027362 | 3.4243 | 0.00015581 | 11.39 | 0.00015581 | 11.39 | 0 | 0 | 0.00051324 | 2025-06-21 08:22:25 | 0.00093697
14410 | 3 | CC Chg | 0.5722222 | 39.92419 | 0.00027362 | 3.4251 | 0.00015657 | 11.44 | 0.00015657 | 11.44 | 0 | 0 | 0.00051584 | 2025-06-21 08:22:35 | 0.00093717
14411 | 3 | CC Chg | 0.575 | 39.92697 | 0.00027362 | 3.4258 | 0.00015733 | 11.5 | 0.00015733 | 11.5 | 0 | 0 | 0.00051845 | 2025-06-21 08:22:45 | 0.00093738
14412 | 3 | CC Chg | 0.5777778 | 39.92975 | 0.00027362 | 3.4265 | 0.00015809 | 11.56 | 0.00015809 | 11.56 | 0 | 0 | 0.00052105 | 2025-06-21 08:22:55 | 0.00093757
14413 | 3 | CC Chg | 0.5805556 | 39.93253 | 0.00027362 | 3.4272 | 0.00015885 | 11.61 | 0.00015885 | 11.61 | 0 | 0 | 0.00052365 | 2025-06-21 08:23:05 | 0.00093775
14414 | 3 | CC Chg | 0.5833333 | 39.93531 | 0.00027362 | 3.4279 | 0.00015961 | 11.67 | 0.00015961 | 11.67 | 0 | 0 | 0.00052626 | 2025-06-21 08:23:15 | 0.00093794
14415 | 3 | CC Chg | 0.5861111 | 39.93808 | 0.00027362 | 3.4286 | 0.00016037 | 11.72 | 0.00016037 | 11.72 | 0 | 0 | 0.00052887 | 2025-06-21 08:23:25 | 0.00093813
14416 | 3 | CC Chg | 0.5888889 | 39.94086 | 0.00027362 | 3.4292 | 0.00016113 | 11.78 | 0.00016113 | 11.78 | 0 | 0 | 0.00053147 | 2025-06-21 08:23:35 | 0.0009383
14417 | 3 | CC Chg | 0.5916667 | 39.94364 | 0.00027362 | 3.4298 | 0.00016189 | 11.83 | 0.00016189 | 11.83 | 0 | 0 | 0.00053408 | 2025-06-21 08:23:45 | 0.00093847
14418 | 3 | CC Chg | 0.5944444 | 39.94642 | 0.00027362 | 3.4305 | 0.00016265 | 11.89 | 0.00016265 | 11.89 | 0 | 0 | 0.00053669 | 2025-06-21 08:23:55 | 0.00093865
14419 | 3 | CC Chg | 0.5972222 | 39.94919 | 0.00027362 | 3.4311 | 0.00016341 | 11.94 | 0.00016341 | 11.94 | 0 | 0 | 0.00053929 | 2025-06-21 08:24:05 | 0.00093881
14420 | 3 | CC Chg | 0.6 | 39.95197 | 0.00027362 | 3.4316 | 0.00016417 | 12 | 0.00016417 | 12 | 0 | 0 | 0.0005419 | 2025-06-21 08:24:15 | 0.00093896
14421 | 3 | CC Chg | 0.6027778 | 39.95475 | 0.00027362 | 3.4322 | 0.00016493 | 12.06 | 0.00016493 | 12.06 | 0 | 0 | 0.00054451 | 2025-06-21 08:24:25 | 0.00093912
14422 | 3 | CC Chg | 0.6055556 | 39.95753 | 0.00027362 | 3.4328 | 0.00016569 | 12.11 | 0.00016569 | 12.11 | 0 | 0 | 0.00054712 | 2025-06-21 08:24:35 | 0.00093928
14423 | 3 | CC Chg | 0.6083333 | 39.96031 | 0.00027362 | 3.4334 | 0.00016645 | 12.17 | 0.00016645 | 12.17 | 0 | 0 | 0.00054973 | 2025-06-21 08:24:45 | 0.00093944
14424 | 3 | CC Chg | 0.6111111 | 39.96308 | 0.00027362 | 3.4339 | 0.00016721 | 12.22 | 0.00016721 | 12.22 | 0 | 0 | 0.00055234 | 2025-06-21 08:24:55 | 0.00093959
14425 | 3 | CC Chg | 0.6138889 | 39.96586 | 0.00027362 | 3.4344 | 0.00016797 | 12.28 | 0.00016797 | 12.28 | 0 | 0 | 0.00055495 | 2025-06-21 08:25:05 | 0.00093972
14426 | 3 | CC Chg | 0.6166667 | 39.96864 | 0.00027362 | 3.4349 | 0.00016873 | 12.33 | 0.00016873 | 12.33 | 0 | 0 | 0.00055756 | 2025-06-21 08:25:15 | 0.00093987
14427 | 3 | CC Chg | 0.6194444 | 39.97142 | 0.00027362 | 3.4354 | 0.00016949 | 12.39 | 0.00016949 | 12.39 | 0 | 0 | 0.00056017 | 2025-06-21 08:25:25 | 0.00094
14428 | 3 | CC Chg | 0.6222222 | 39.97419 | 0.00027362 | 3.4359 | 0.00017025 | 12.44 | 0.00017025 | 12.44 | 0 | 0 | 0.00056278 | 2025-06-21 08:25:35 | 0.00094014
14429 | 3 | CC Chg | 0.625 | 39.97697 | 0.00027362 | 3.4364 | 0.00017101 | 12.5 | 0.00017101 | 12.5 | 0 | 0 | 0.00056539 | 2025-06-21 08:25:45 | 0.00094027
14430 | 3 | CC Chg | 0.6277778 | 39.97975 | 0.00027362 | 3.4369 | 0.00017177 | 12.56 | 0.00017177 | 12.56 | 0 | 0 | 0.00056801 | 2025-06-21 08:25:55 | 0.00094039
14431 | 3 | CC Chg | 0.6305556 | 39.98253 | 0.00027362 | 3.4373 | 0.00017253 | 12.61 | 0.00017253 | 12.61 | 0 | 0 | 0.00057062 | 2025-06-21 08:26:05 | 0.00094052
14432 | 3 | CC Chg | 0.6333333 | 39.98531 | 0.00027362 | 3.4377 | 0.00017329 | 12.67 | 0.00017329 | 12.67 | 0 | 0 | 0.00057323 | 2025-06-21 08:26:15 | 0.00094063
14433 | 3 | CC Chg | 0.6361111 | 39.98808 | 0.00027362 | 3.4381 | 0.00017405 | 12.72 | 0.00017405 | 12.72 | 0 | 0 | 0.00057584 | 2025-06-21 08:26:25 | 0.00094074
14434 | 3 | CC Chg | 0.6388889 | 39.99086 | 0.00027362 | 3.4386 | 0.00017482 | 12.78 | 0.00017482 | 12.78 | 0 | 0 | 0.00057846 | 2025-06-21 08:26:35 | 0.00094087
14435 | 3 | CC Chg | 0.6416667 | 39.99364 | 0.00027362 | 3.439 | 0.00017558 | 12.83 | 0.00017558 | 12.83 | 0 | 0 | 0.00058107 | 2025-06-21 08:26:45 | 0.00094099
14436 | 3 | CC Chg | 0.6444444 | 39.99642 | 0.00027362 | 3.4394 | 0.00017634 | 12.89 | 0.00017634 | 12.89 | 0 | 0 | 0.00058368 | 2025-06-21 08:26:55 | 0.00094109
14437 | 3 | CC Chg | 0.6472222 | 39.99919 | 0.00027362 | 3.4398 | 0.0001771 | 12.94 | 0.0001771 | 12.94 | 0 | 0 | 0.0005863 | 2025-06-21 08:27:05 | 0.00094121
14438 | 3 | CC Chg | 0.65 | 40.00197 | 0.00027362 | 3.4402 | 0.00017786 | 13 | 0.00017786 | 13 | 0 | 0 | 0.00058891 | 2025-06-21 08:27:15 | 0.0009413
14439 | 3 | CC Chg | 0.6527778 | 40.00475 | 0.00027362 | 3.4405 | 0.00017862 | 13.06 | 0.00017862 | 13.06 | 0 | 0 | 0.00059153 | 2025-06-21 08:27:25 | 0.00094141
14440 | 3 | CC Chg | 0.6555556 | 40.00753 | 0.00027362 | 3.4409 | 0.00017938 | 13.11 | 0.00017938 | 13.11 | 0 | 0 | 0.00059414 | 2025-06-21 08:27:35 | 0.00094151
14441 | 3 | CC Chg | 0.6583333 | 40.01031 | 0.00027362 | 3.4413 | 0.00018014 | 13.17 | 0.00018014 | 13.17 | 0 | 0 | 0.00059676 | 2025-06-21 08:27:45 | 0.0009416
14442 | 3 | CC Chg | 0.6611111 | 40.01308 | 0.00027362 | 3.4416 | 0.0001809 | 13.22 | 0.0001809 | 13.22 | 0 | 0 | 0.00059937 | 2025-06-21 08:27:55 | 0.0009417
14443 | 3 | CC Chg | 0.6638889 | 40.01586 | 0.00027362 | 3.4419 | 0.00018166 | 13.28 | 0.00018166 | 13.28 | 0 | 0 | 0.00060199 | 2025-06-21 08:28:05 | 0.00094177
14444 | 3 | CC Chg | 0.6666667 | 40.01864 | 0.00027362 | 3.4423 | 0.00018242 | 13.33 | 0.00018242 | 13.33 | 0 | 0 | 0.00060461 | 2025-06-21 08:28:15 | 0.00094189
14445 | 3 | CC Chg | 0.6694444 | 40.02142 | 0.00027362 | 3.4426 | 0.00018318 | 13.39 | 0.00018318 | 13.39 | 0 | 0 | 0.00060722 | 2025-06-21 08:28:25 | 0.00094197
14446 | 3 | CC Chg | 0.6722222 | 40.02419 | 0.00027362 | 3.4429 | 0.00018394 | 13.44 | 0.00018394 | 13.44 | 0 | 0 | 0.00060984 | 2025-06-21 08:28:35 | 0.00094206
14447 | 3 | CC Chg | 0.675 | 40.02697 | 0.00027362 | 3.4433 | 0.0001847 | 13.5 | 0.0001847 | 13.5 | 0 | 0 | 0.00061246 | 2025-06-21 08:28:45 | 0.00094215
14448 | 3 | CC Chg | 0.6777778 | 40.02975 | 0.00027362 | 3.4436 | 0.00018546 | 13.56 | 0.00018546 | 13.56 | 0 | 0 | 0.00061507 | 2025-06-21 08:28:55 | 0.00094225
14449 | 3 | CC Chg | 0.6805556 | 40.03253 | 0.00027362 | 3.4439 | 0.00018622 | 13.61 | 0.00018622 | 13.61 | 0 | 0 | 0.00061769 | 2025-06-21 08:29:05 | 0.00094233
14450 | 3 | CC Chg | 0.6833333 | 40.03531 | 0.00027362 | 3.4442 | 0.00018698 | 13.67 | 0.00018698 | 13.67 | 0 | 0 | 0.00062031 | 2025-06-21 08:29:15 | 0.00094241
14451 | 3 | CC Chg | 0.6861111 | 40.03808 | 0.00027362 | 3.4445 | 0.00018774 | 13.72 | 0.00018774 | 13.72 | 0 | 0 | 0.00062293 | 2025-06-21 08:29:25 | 0.00094249
14452 | 3 | CC Chg | 0.6888889 | 40.04086 | 0.00027362 | 3.4448 | 0.0001885 | 13.78 | 0.0001885 | 13.78 | 0 | 0 | 0.00062554 | 2025-06-21 08:29:35 | 0.00094257
14453 | 3 | CC Chg | 0.6916667 | 40.04364 | 0.00027362 | 3.4451 | 0.00018926 | 13.83 | 0.00018926 | 13.83 | 0 | 0 | 0.00062816 | 2025-06-21 08:29:45 | 0.00094267
14454 | 3 | CC Chg | 0.6944444 | 40.04642 | 0.00027362 | 3.4454 | 0.00019002 | 13.89 | 0.00019002 | 13.89 | 0 | 0 | 0.00063078 | 2025-06-21 08:29:55 | 0.00094275
14455 | 3 | CC Chg | 0.6972222 | 40.04919 | 0.00027362 | 3.4457 | 0.00019078 | 13.94 | 0.00019078 | 13.94 | 0 | 0 | 0.0006334 | 2025-06-21 08:30:05 | 0.00094282
14456 | 3 | CC Chg | 0.7 | 40.05197 | 0.00027362 | 3.446 | 0.00019154 | 14 | 0.00019154 | 14 | 0 | 0 | 0.00063602 | 2025-06-21 08:30:15 | 0.00094291
14457 | 3 | CC Chg | 0.7027778 | 40.05475 | 0.00027362 | 3.4463 | 0.0001923 | 14.06 | 0.0001923 | 14.06 | 0 | 0 | 0.00063864 | 2025-06-21 08:30:25 | 0.00094299
14458 | 3 | CC Chg | 0.7055556 | 40.05753 | 0.00027362 | 3.4466 | 0.00019306 | 14.11 | 0.00019306 | 14.11 | 0 | 0 | 0.00064126 | 2025-06-21 08:30:35 | 0.00094306
14459 | 3 | CC Chg | 0.7083333 | 40.06031 | 0.00027362 | 3.4469 | 0.00019382 | 14.17 | 0.00019382 | 14.17 | 0 | 0 | 0.00064388 | 2025-06-21 08:30:45 | 0.00094314
14460 | 3 | CC Chg | 0.7111111 | 40.06308 | 0.00027362 | 3.4472 | 0.00019458 | 14.22 | 0.00019458 | 14.22 | 0 | 0 | 0.0006465 | 2025-06-21 08:30:55 | 0.00094321
14461 | 3 | CC Chg | 0.7138889 | 40.06586 | 0.00027362 | 3.4474 | 0.00019534 | 14.28 | 0.00019534 | 14.28 | 0 | 0 | 0.00064912 | 2025-06-21 08:31:05 | 0.00094328
14462 | 3 | CC Chg | 0.7166667 | 40.06864 | 0.00027362 | 3.4477 | 0.0001961 | 14.33 | 0.0001961 | 14.33 | 0 | 0 | 0.00065174 | 2025-06-21 08:31:15 | 0.00094336
14463 | 3 | CC Chg | 0.7194444 | 40.07142 | 0.00027362 | 3.4479 | 0.00019686 | 14.39 | 0.00019686 | 14.39 | 0 | 0 | 0.00065436 | 2025-06-21 08:31:25 | 0.00094342
14464 | 3 | CC Chg | 0.7222222 | 40.07419 | 0.00027362 | 3.4482 | 0.00019762 | 14.44 | 0.00019762 | 14.44 | 0 | 0 | 0.00065698 | 2025-06-21 08:31:35 | 0.00094349
14465 | 3 | CC Chg | 0.725 | 40.07697 | 0.00027362 | 3.4484 | 0.00019838 | 14.5 | 0.00019838 | 14.5 | 0 | 0 | 0.0006596 | 2025-06-21 08:31:45 | 0.00094357
14466 | 3 | CC Chg | 0.7277778 | 40.07975 | 0.00027362 | 3.4487 | 0.00019914 | 14.56 | 0.00019914 | 14.56 | 0 | 0 | 0.00066222 | 2025-06-21 08:31:55 | 0.00094364
14467 | 3 | CC Chg | 0.7305556 | 40.08253 | 0.00027362 | 3.4489 | 0.0001999 | 14.61 | 0.0001999 | 14.61 | 0 | 0 | 0.00066484 | 2025-06-21 08:32:05 | 0.0009437
14468 | 3 | CC Chg | 0.7333333 | 40.08531 | 0.00027362 | 3.4492 | 0.00020066 | 14.67 | 0.00020066 | 14.67 | 0 | 0 | 0.00066746 | 2025-06-21 08:32:15 | 0.00094377
14469 | 3 | CC Chg | 0.7361111 | 40.08808 | 0.00027362 | 3.4494 | 0.00020142 | 14.72 | 0.00020142 | 14.72 | 0 | 0 | 0.00067009 | 2025-06-21 08:32:25 | 0.00094381
14470 | 3 | CC Chg | 0.7388889 | 40.09086 | 0.00027362 | 3.4496 | 0.00020218 | 14.78 | 0.00020218 | 14.78 | 0 | 0 | 0.00067271 | 2025-06-21 08:32:35 | 0.00094389
14471 | 3 | CC Chg | 0.7416667 | 40.09364 | 0.00027362 | 3.4498 | 0.00020294 | 14.83 | 0.00020294 | 14.83 | 0 | 0 | 0.00067533 | 2025-06-21 08:32:45 | 0.00094396
14472 | 3 | CC Chg | 0.7444444 | 40.09642 | 0.00027362 | 3.4501 | 0.0002037 | 14.89 | 0.0002037 | 14.89 | 0 | 0 | 0.00067795 | 2025-06-21 08:32:55 | 0.00094402
14473 | 3 | CC Chg | 0.7472222 | 40.09919 | 0.00027362 | 3.4503 | 0.00020446 | 14.94 | 0.00020446 | 14.94 | 0 | 0 | 0.00068057 | 2025-06-21 08:33:05 | 0.00094408
14474 | 3 | CC Chg | 0.75 | 40.10197 | 0.00027362 | 3.4505 | 0.00020522 | 15 | 0.00020522 | 15 | 0 | 0 | 0.0006832 | 2025-06-21 08:33:15 | 0.00094415
14475 | 3 | CC Chg | 0.7527778 | 40.10475 | 0.00027362 | 3.4508 | 0.00020598 | 15.06 | 0.00020598 | 15.06 | 0 | 0 | 0.00068582 | 2025-06-21 08:33:25 | 0.00094421
14476 | 3 | CC Chg | 0.7555556 | 40.10753 | 0.00027362 | 3.451 | 0.00020674 | 15.11 | 0.00020674 | 15.11 | 0 | 0 | 0.00068844 | 2025-06-21 08:33:35 | 0.00094426
14477 | 3 | CC Chg | 0.7583333 | 40.11031 | 0.00027362 | 3.4512 | 0.0002075 | 15.17 | 0.0002075 | 15.17 | 0 | 0 | 0.00069107 | 2025-06-21 08:33:45 | 0.00094433
14478 | 3 | CC Chg | 0.7611111 | 40.11308 | 0.00027362 | 3.4515 | 0.00020826 | 15.22 | 0.00020826 | 15.22 | 0 | 0 | 0.00069369 | 2025-06-21 08:33:55 | 0.00094441
14479 | 3 | CC Chg | 0.7638889 | 40.11586 | 0.00027362 | 3.4517 | 0.00020902 | 15.28 | 0.00020902 | 15.28 | 0 | 0 | 0.00069631 | 2025-06-21 08:34:05 | 0.00094445
14480 | 3 | CC Chg | 0.7666667 | 40.11864 | 0.00027362 | 3.4519 | 0.00020978 | 15.33 | 0.00020978 | 15.33 | 0 | 0 | 0.00069894 | 2025-06-21 08:34:15 | 0.00094451
14481 | 3 | CC Chg | 0.7694444 | 40.12142 | 0.00027362 | 3.4521 | 0.00021054 | 15.39 | 0.00021054 | 15.39 | 0 | 0 | 0.00070156 | 2025-06-21 08:34:25 | 0.00094458
14482 | 3 | CC Chg | 0.7722222 | 40.12419 | 0.00027362 | 3.4524 | 0.0002113 | 15.44 | 0.0002113 | 15.44 | 0 | 0 | 0.00070418 | 2025-06-21 08:34:35 | 0.00094463
14483 | 3 | CC Chg | 0.775 | 40.12697 | 0.00027362 | 3.4526 | 0.00021206 | 15.5 | 0.00021206 | 15.5 | 0 | 0 | 0.00070681 | 2025-06-21 08:34:45 | 0.00094471
14484 | 3 | CC Chg | 0.7777778 | 40.12975 | 0.00027362 | 3.4528 | 0.00021282 | 15.56 | 0.00021282 | 15.56 | 0 | 0 | 0.00070943 | 2025-06-21 08:34:55 | 0.00094476
14485 | 3 | CC Chg | 0.7805556 | 40.13253 | 0.00027362 | 3.453 | 0.00021358 | 15.61 | 0.00021358 | 15.61 | 0 | 0 | 0.00071206 | 2025-06-21 08:35:05 | 0.00094481
14486 | 3 | CC Chg | 0.7833333 | 40.13531 | 0.00027362 | 3.4532 | 0.00021434 | 15.67 | 0.00021434 | 15.67 | 0 | 0 | 0.00071468 | 2025-06-21 08:35:15 | 0.00094487
14487 | 3 | CC Chg | 0.7861111 | 40.13808 | 0.00027362 | 3.4534 | 0.0002151 | 15.72 | 0.0002151 | 15.72 | 0 | 0 | 0.00071731 | 2025-06-21 08:35:25 | 0.00094493
14488 | 3 | CC Chg | 0.7888889 | 40.14086 | 0.00027362 | 3.4536 | 0.00021586 | 15.78 | 0.00021586 | 15.78 | 0 | 0 | 0.00071993 | 2025-06-21 08:35:35 | 0.00094498
14489 | 3 | CC Chg | 0.7916667 | 40.14364 | 0.00027362 | 3.4538 | 0.00021662 | 15.83 | 0.00021662 | 15.83 | 0 | 0 | 0.00072256 | 2025-06-21 08:35:45 | 0.00094504
14490 | 3 | CC Chg | 0.7944444 | 40.14642 | 0.00027362 | 3.454 | 0.00021738 | 15.89 | 0.00021738 | 15.89 | 0 | 0 | 0.00072518 | 2025-06-21 08:35:55 | 0.00094508
14491 | 3 | CC Chg | 0.7972222 | 40.14919 | 0.00027362 | 3.4542 | 0.00021814 | 15.94 | 0.00021814 | 15.94 | 0 | 0 | 0.00072781 | 2025-06-21 08:36:05 | 0.00094514
14492 | 3 | CC Chg | 0.8 | 40.15197 | 0.00027362 | 3.4544 | 0.0002189 | 16 | 0.0002189 | 16 | 0 | 0 | 0.00073043 | 2025-06-21 08:36:15 | 0.0009452
14493 | 3 | CC Chg | 0.8027778 | 40.15475 | 0.00027362 | 3.4546 | 0.00021966 | 16.06 | 0.00021966 | 16.06 | 0 | 0 | 0.00073306 | 2025-06-21 08:36:25 | 0.00094524
14494 | 3 | CC Chg | 0.8055556 | 40.15753 | 0.00027362 | 3.4548 | 0.00022042 | 16.11 | 0.00022042 | 16.11 | 0 | 0 | 0.00073568 | 2025-06-21 08:36:35 | 0.0009453
14495 | 3 | CC Chg | 0.8083333 | 40.16031 | 0.00027362 | 3.455 | 0.00022118 | 16.17 | 0.00022118 | 16.17 | 0 | 0 | 0.00073831 | 2025-06-21 08:36:45 | 0.00094535
14496 | 3 | CC Chg | 0.8111111 | 40.16308 | 0.00027362 | 3.4552 | 0.00022194 | 16.22 | 0.00022194 | 16.22 | 0 | 0 | 0.00074094 | 2025-06-21 08:36:55 | 0.00094542
14497 | 3 | CC Chg | 0.8138889 | 40.16586 | 0.00027362 | 3.4554 | 0.0002227 | 16.28 | 0.0002227 | 16.28 | 0 | 0 | 0.00074356 | 2025-06-21 08:37:05 | 0.00094547
14498 | 3 | CC Chg | 0.8166667 | 40.16864 | 0.00027362 | 3.4556 | 0.00022346 | 16.33 | 0.00022346 | 16.33 | 0 | 0 | 0.00074619 | 2025-06-21 08:37:15 | 0.00094552
14499 | 3 | CC Chg | 0.8194444 | 40.17142 | 0.00027362 | 3.4558 | 0.00022422 | 16.39 | 0.00022422 | 16.39 | 0 | 0 | 0.00074881 | 2025-06-21 08:37:25 | 0.00094558
14500 | 3 | CC Chg | 0.8222222 | 40.17419 | 0.00027362 | 3.4559 | 0.00022498 | 16.44 | 0.00022498 | 16.44 | 0 | 0 | 0.00075144 | 2025-06-21 08:37:35 | 0.00094563
14501 | 3 | CC Chg | 0.825 | 40.17697 | 0.00027362 | 3.4561 | 0.00022574 | 16.5 | 0.00022574 | 16.5 | 0 | 0 | 0.00075407 | 2025-06-21 08:37:45 | 0.00094567
14502 | 3 | CC Chg | 0.8277778 | 40.17975 | 0.00027362 | 3.4563 | 0.0002265 | 16.56 | 0.0002265 | 16.56 | 0 | 0 | 0.00075669 | 2025-06-21 08:37:55 | 0.00094573
14503 | 3 | CC Chg | 0.8305556 | 40.18253 | 0.00027362 | 3.4565 | 0.00022726 | 16.61 | 0.00022726 | 16.61 | 0 | 0 | 0.00075932 | 2025-06-21 08:38:05 | 0.00094577
14504 | 3 | CC Chg | 0.8333333 | 40.18531 | 0.00027362 | 3.4567 | 0.00022802 | 16.67 | 0.00022802 | 16.67 | 0 | 0 | 0.00076195 | 2025-06-21 08:38:15 | 0.00094585
14505 | 3 | CC Chg | 0.8361111 | 40.18808 | 0.00027362 | 3.4569 | 0.00022878 | 16.72 | 0.00022878 | 16.72 | 0 | 0 | 0.00076458 | 2025-06-21 08:38:25 | 0.0009459
14506 | 3 | CC Chg | 0.8388889 | 40.19086 | 0.00027362 | 3.4571 | 0.00022954 | 16.78 | 0.00022954 | 16.78 | 0 | 0 | 0.0007672 | 2025-06-21 08:38:35 | 0.00094593
14507 | 3 | CC Chg | 0.8416667 | 40.19364 | 0.00027362 | 3.4573 | 0.0002303 | 16.83 | 0.0002303 | 16.83 | 0 | 0 | 0.00076983 | 2025-06-21 08:38:45 | 0.00094599
14508 | 3 | CC Chg | 0.8444444 | 40.19642 | 0.00027362 | 3.4575 | 0.00023106 | 16.89 | 0.00023106 | 16.89 | 0 | 0 | 0.00077246 | 2025-06-21 08:38:55 | 0.00094604
14509 | 3 | CC Chg | 0.8472222 | 40.19919 | 0.00027362 | 3.4577 | 0.00023182 | 16.94 | 0.00023182 | 16.94 | 0 | 0 | 0.00077509 | 2025-06-21 08:39:05 | 0.0009461
14510 | 3 | CC Chg | 0.85 | 40.20197 | 0.00027362 | 3.4578 | 0.00023258 | 17 | 0.00023258 | 17 | 0 | 0 | 0.00077772 | 2025-06-21 08:39:15 | 0.00094615
14511 | 3 | CC Chg | 0.8527778 | 40.20475 | 0.00027362 | 3.458 | 0.00023334 | 17.06 | 0.00023334 | 17.06 | 0 | 0 | 0.00078034 | 2025-06-21 08:39:25 | 0.0009462
14512 | 3 | CC Chg | 0.8555556 | 40.20753 | 0.00027362 | 3.4582 | 0.0002341 | 17.11 | 0.0002341 | 17.11 | 0 | 0 | 0.00078297 | 2025-06-21 08:39:35 | 0.00094625
14513 | 3 | CC Chg | 0.8583333 | 40.21031 | 0.00027362 | 3.4584 | 0.00023486 | 17.17 | 0.00023486 | 17.17 | 0 | 0 | 0.0007856 | 2025-06-21 08:39:45 | 0.0009463
14514 | 3 | CC Chg | 0.8611111 | 40.21308 | 0.00027362 | 3.4586 | 0.00023562 | 17.22 | 0.00023562 | 17.22 | 0 | 0 | 0.00078823 | 2025-06-21 08:39:55 | 0.00094635
14515 | 3 | CC Chg | 0.8638889 | 40.21586 | 0.00027362 | 3.4588 | 0.00023638 | 17.28 | 0.00023638 | 17.28 | 0 | 0 | 0.00079086 | 2025-06-21 08:40:05 | 0.0009464
14516 | 3 | CC Chg | 0.8666667 | 40.21864 | 0.00027362 | 3.459 | 0.00023714 | 17.33 | 0.00023714 | 17.33 | 0 | 0 | 0.00079349 | 2025-06-21 08:40:15 | 0.00094646
14517 | 3 | CC Chg | 0.8694444 | 40.22142 | 0.00027362 | 3.4591 | 0.0002379 | 17.39 | 0.0002379 | 17.39 | 0 | 0 | 0.00079612 | 2025-06-21 08:40:25 | 0.00094651
14518 | 3 | CC Chg | 0.8722222 | 40.22419 | 0.00027362 | 3.4593 | 0.00023866 | 17.44 | 0.00023866 | 17.44 | 0 | 0 | 0.00079875 | 2025-06-21 08:40:35 | 0.00094656
14519 | 3 | CC Chg | 0.875 | 40.22697 | 0.00027362 | 3.4595 | 0.00023942 | 17.5 | 0.00023942 | 17.5 | 0 | 0 | 0.00080137 | 2025-06-21 08:40:45 | 0.0009466
14520 | 3 | CC Chg | 0.8777778 | 40.22975 | 0.00027362 | 3.4597 | 0.00024018 | 17.56 | 0.00024018 | 17.56 | 0 | 0 | 0.000804 | 2025-06-21 08:40:55 | 0.00094666
14521 | 3 | CC Chg | 0.8805556 | 40.23253 | 0.00027362 | 3.4599 | 0.00024094 | 17.61 | 0.00024094 | 17.61 | 0 | 0 | 0.00080663 | 2025-06-21 08:41:05 | 0.0009467
14522 | 3 | CC Chg | 0.8833333 | 40.23531 | 0.00027362 | 3.4601 | 0.0002417 | 17.67 | 0.0002417 | 17.67 | 0 | 0 | 0.00080926 | 2025-06-21 08:41:15 | 0.00094675
14523 | 3 | CC Chg | 0.8861111 | 40.23808 | 0.00027362 | 3.4602 | 0.00024246 | 17.72 | 0.00024246 | 17.72 | 0 | 0 | 0.00081189 | 2025-06-21 08:41:25 | 0.0009468
14524 | 3 | CC Chg | 0.8888889 | 40.24086 | 0.00027362 | 3.4604 | 0.00024322 | 17.78 | 0.00024322 | 17.78 | 0 | 0 | 0.00081452 | 2025-06-21 08:41:35 | 0.00094684
14525 | 3 | CC Chg | 0.8916667 | 40.24364 | 0.00027362 | 3.4606 | 0.00024398 | 17.83 | 0.00024398 | 17.83 | 0 | 0 | 0.00081715 | 2025-06-21 08:41:45 | 0.00094689
14526 | 3 | CC Chg | 0.8944444 | 40.24642 | 0.00027362 | 3.4608 | 0.00024474 | 17.89 | 0.00024474 | 17.89 | 0 | 0 | 0.00081978 | 2025-06-21 08:41:55 | 0.00094694
14527 | 3 | CC Chg | 0.8972222 | 40.24919 | 0.00027362 | 3.4609 | 0.0002455 | 17.94 | 0.0002455 | 17.94 | 0 | 0 | 0.00082241 | 2025-06-21 08:42:05 | 0.00094698
14528 | 3 | CC Chg | 0.9 | 40.25197 | 0.00027362 | 3.4611 | 0.00024626 | 18 | 0.00024626 | 18 | 0 | 0 | 0.00082504 | 2025-06-21 08:42:15 | 0.00094703
14529 | 3 | CC Chg | 0.9027778 | 40.25475 | 0.00027362 | 3.4613 | 0.00024702 | 18.06 | 0.00024702 | 18.06 | 0 | 0 | 0.00082768 | 2025-06-21 08:42:25 | 0.00094709
14530 | 3 | CC Chg | 0.9055556 | 40.25753 | 0.00027362 | 3.4615 | 0.00024778 | 18.11 | 0.00024778 | 18.11 | 0 | 0 | 0.00083031 | 2025-06-21 08:42:35 | 0.00094715
14531 | 3 | CC Chg | 0.9083333 | 40.26031 | 0.00027362 | 3.4616 | 0.00024854 | 18.17 | 0.00024854 | 18.17 | 0 | 0 | 0.00083294 | 2025-06-21 08:42:45 | 0.00094719
14532 | 3 | CC Chg | 0.9111111 | 40.26308 | 0.00027362 | 3.4618 | 0.0002493 | 18.22 | 0.0002493 | 18.22 | 0 | 0 | 0.00083557 | 2025-06-21 08:42:55 | 0.00094723
14533 | 3 | CC Chg | 0.9138889 | 40.26586 | 0.00027362 | 3.462 | 0.00025006 | 18.28 | 0.00025006 | 18.28 | 0 | 0 | 0.0008382 | 2025-06-21 08:43:05 | 0.00094728
14534 | 3 | CC Chg | 0.9166667 | 40.26864 | 0.00027362 | 3.4622 | 0.00025082 | 18.33 | 0.00025082 | 18.33 | 0 | 0 | 0.00084083 | 2025-06-21 08:43:15 | 0.00094732
14535 | 3 | CC Chg | 0.9194444 | 40.27142 | 0.00027362 | 3.4623 | 0.00025158 | 18.39 | 0.00025158 | 18.39 | 0 | 0 | 0.00084346 | 2025-06-21 08:43:25 | 0.00094737
14536 | 3 | CC Chg | 0.9222222 | 40.27419 | 0.00027362 | 3.4625 | 0.00025234 | 18.44 | 0.00025234 | 18.44 | 0 | 0 | 0.00084609 | 2025-06-21 08:43:35 | 0.00094742
14537 | 3 | CC Chg | 0.925 | 40.27697 | 0.00027362 | 3.4628 | 0.0002531 | 18.5 | 0.0002531 | 18.5 | 0 | 0 | 0.00084873 | 2025-06-21 08:43:45 | 0.00094749
14538 | 3 | CC Chg | 0.9277778 | 40.27975 | 0.00027362 | 3.4629 | 0.00025386 | 18.56 | 0.00025386 | 18.56 | 0 | 0 | 0.00085136 | 2025-06-21 08:43:55 | 0.00094753
14539 | 3 | CC Chg | 0.9305556 | 40.28253 | 0.00027362 | 3.4631 | 0.00025462 | 18.61 | 0.00025462 | 18.61 | 0 | 0 | 0.00085399 | 2025-06-21 08:44:05 | 0.00094758
14540 | 3 | CC Chg | 0.9333333 | 40.28531 | 0.00027362 | 3.4633 | 0.00025538 | 18.67 | 0.00025538 | 18.67 | 0 | 0 | 0.00085662 | 2025-06-21 08:44:15 | 0.00094764
14541 | 3 | CC Chg | 0.9361111 | 40.28808 | 0.00027362 | 3.4635 | 0.00025614 | 18.72 | 0.00025614 | 18.72 | 0 | 0 | 0.00085926 | 2025-06-21 08:44:25 | 0.00094769
14542 | 3 | CC Chg | 0.9388889 | 40.29086 | 0.00027362 | 3.4636 | 0.0002569 | 18.78 | 0.0002569 | 18.78 | 0 | 0 | 0.00086189 | 2025-06-21 08:44:35 | 0.00094773
14543 | 3 | CC Chg | 0.9416667 | 40.29364 | 0.00027362 | 3.4638 | 0.00025766 | 18.83 | 0.00025766 | 18.83 | 0 | 0 | 0.00086452 | 2025-06-21 08:44:45 | 0.00094778
14544 | 3 | CC Chg | 0.9444444 | 40.29642 | 0.00027362 | 3.464 | 0.00025842 | 18.89 | 0.00025842 | 18.89 | 0 | 0 | 0.00086715 | 2025-06-21 08:44:55 | 0.00094783
14545 | 3 | CC Chg | 0.9472222 | 40.29919 | 0.00027362 | 3.4642 | 0.00025918 | 18.94 | 0.00025918 | 18.94 | 0 | 0 | 0.00086979 | 2025-06-21 08:45:05 | 0.00094788
14546 | 3 | CC Chg | 0.95 | 40.30197 | 0.00027362 | 3.4644 | 0.00025994 | 19 | 0.00025994 | 19 | 0 | 0 | 0.00087242 | 2025-06-21 08:45:15 | 0.00094792
14547 | 3 | CC Chg | 0.9527778 | 40.30475 | 0.00027362 | 3.4646 | 0.0002607 | 19.06 | 0.0002607 | 19.06 | 0 | 0 | 0.00087505 | 2025-06-21 08:45:25 | 0.00094799
14548 | 3 | CC Chg | 0.9555556 | 40.30753 | 0.00027362 | 3.4648 | 0.00026146 | 19.11 | 0.00026146 | 19.11 | 0 | 0 | 0.00087769 | 2025-06-21 08:45:35 | 0.00094804
14549 | 3 | CC Chg | 0.9583333 | 40.31031 | 0.00027362 | 3.465 | 0.00026222 | 19.17 | 0.00026222 | 19.17 | 0 | 0 | 0.00088032 | 2025-06-21 08:45:45 | 0.0009481
14550 | 3 | CC Chg | 0.9611111 | 40.31308 | 0.00027362 | 3.4652 | 0.00026298 | 19.22 | 0.00026298 | 19.22 | 0 | 0 | 0.00088295 | 2025-06-21 08:45:55 | 0.00094814
14551 | 3 | CC Chg | 0.9638889 | 40.31586 | 0.00027362 | 3.4653 | 0.00026374 | 19.28 | 0.00026374 | 19.28 | 0 | 0 | 0.00088559 | 2025-06-21 08:46:05 | 0.00094819
14552 | 3 | CC Chg | 0.9666667 | 40.31864 | 0.00027362 | 3.4655 | 0.0002645 | 19.33 | 0.0002645 | 19.33 | 0 | 0 | 0.00088822 | 2025-06-21 08:46:15 | 0.00094824
14553 | 3 | CC Chg | 0.9694444 | 40.32142 | 0.00027362 | 3.4657 | 0.00026526 | 19.39 | 0.00026526 | 19.39 | 0 | 0 | 0.00089085 | 2025-06-21 08:46:25 | 0.00094829
14554 | 3 | CC Chg | 0.9722222 | 40.32419 | 0.00027362 | 3.4659 | 0.00026602 | 19.44 | 0.00026602 | 19.44 | 0 | 0 | 0.00089349 | 2025-06-21 08:46:35 | 0.00094833
14555 | 3 | CC Chg | 0.975 | 40.32697 | 0.00027362 | 3.4661 | 0.00026678 | 19.5 | 0.00026678 | 19.5 | 0 | 0 | 0.00089612 | 2025-06-21 08:46:45 | 0.00094839
14556 | 3 | CC Chg | 0.9777778 | 40.32975 | 0.00027362 | 3.4662 | 0.00026754 | 19.56 | 0.00026754 | 19.56 | 0 | 0 | 0.00089876 | 2025-06-21 08:46:55 | 0.00094843
14557 | 3 | CC Chg | 0.9805556 | 40.33253 | 0.00027362 | 3.4665 | 0.0002683 | 19.61 | 0.0002683 | 19.61 | 0 | 0 | 0.00090139 | 2025-06-21 08:47:05 | 0.0009485
14558 | 3 | CC Chg | 0.9833333 | 40.33531 | 0.00027362 | 3.4666 | 0.00026906 | 19.67 | 0.00026906 | 19.67 | 0 | 0 | 0.00090403 | 2025-06-21 08:47:15 | 0.00094855
14559 | 3 | CC Chg | 0.9861111 | 40.33808 | 0.00027362 | 3.4668 | 0.00026982 | 19.72 | 0.00026982 | 19.72 | 0 | 0 | 0.00090666 | 2025-06-21 08:47:25 | 0.0009486
14560 | 3 | CC Chg | 0.9888889 | 40.34086 | 0.00027362 | 3.467 | 0.00027058 | 19.78 | 0.00027058 | 19.78 | 0 | 0 | 0.0009093 | 2025-06-21 08:47:35 | 0.00094866
14561 | 3 | CC Chg | 0.9916667 | 40.34364 | 0.00027362 | 3.4672 | 0.00027134 | 19.83 | 0.00027134 | 19.83 | 0 | 0 | 0.00091193 | 2025-06-21 08:47:45 | 0.0009487
14562 | 3 | CC Chg | 0.9944444 | 40.34642 | 0.00027362 | 3.4674 | 0.0002721 | 19.89 | 0.0002721 | 19.89 | 0 | 0 | 0.00091457 | 2025-06-21 08:47:55 | 0.00094876
14563 | 3 | CC Chg | 0.9972222 | 40.34919 | 0.00027362 | 3.4676 | 0.00027286 | 19.94 | 0.00027286 | 19.94 | 0 | 0 | 0.0009172 | 2025-06-21 08:48:05 | 0.00094881
14564 | 3 | CC Chg | 1 | 40.35197 | 0.00027362 | 3.4678 | 0.00027362 | 20 | 0.00027362 | 20 | 0 | 0 | 0.00091984 | 2025-06-21 08:48:15 | 0.00094887
14565 | 3 | CC Chg | 1.002778 | 40.35475 | 0.00027362 | 3.468 | 0.00027438 | 20.06 | 0.00027438 | 20.06 | 0 | 0 | 0.00092247 | 2025-06-21 08:48:25 | 0.00094893
14566 | 3 | CC Chg | 1.005556 | 40.35753 | 0.00027362 | 3.4682 | 0.00027514 | 20.11 | 0.00027514 | 20.11 | 0 | 0 | 0.00092511 | 2025-06-21 08:48:35 | 0.00094897
14567 | 3 | CC Chg | 1.008333 | 40.36031 | 0.00027362 | 3.4684 | 0.0002759 | 20.17 | 0.0002759 | 20.17 | 0 | 0 | 0.00092775 | 2025-06-21 08:48:45 | 0.00094904
14568 | 3 | CC Chg | 1.011111 | 40.36308 | 0.00027362 | 3.4686 | 0.00027666 | 20.22 | 0.00027666 | 20.22 | 0 | 0 | 0.00093038 | 2025-06-21 08:48:55 | 0.0009491
14569 | 3 | CC Chg | 1.013889 | 40.36586 | 0.00027362 | 3.4689 | 0.00027742 | 20.28 | 0.00027742 | 20.28 | 0 | 0 | 0.00093302 | 2025-06-21 08:49:05 | 0.00094915
14570 | 3 | CC Chg | 1.016667 | 40.36864 | 0.00027362 | 3.469 | 0.00027818 | 20.33 | 0.00027818 | 20.33 | 0 | 0 | 0.00093566 | 2025-06-21 08:49:15 | 0.00094919
14571 | 3 | CC Chg | 1.019444 | 40.37142 | 0.00027362 | 3.4692 | 0.00027894 | 20.39 | 0.00027894 | 20.39 | 0 | 0 | 0.00093829 | 2025-06-21 08:49:25 | 0.00094925
14572 | 3 | CC Chg | 1.022222 | 40.37419 | 0.00027362 | 3.4694 | 0.0002797 | 20.44 | 0.0002797 | 20.44 | 0 | 0 | 0.00094093 | 2025-06-21 08:49:35 | 0.0009493
14573 | 3 | CC Chg | 1.025 | 40.37697 | 0.00027362 | 3.4696 | 0.00028046 | 20.5 | 0.00028046 | 20.5 | 0 | 0 | 0.00094357 | 2025-06-21 08:49:45 | 0.00094935
14574 | 3 | CC Chg | 1.027778 | 40.37975 | 0.00027362 | 3.4698 | 0.00028122 | 20.56 | 0.00028122 | 20.56 | 0 | 0 | 0.0009462 | 2025-06-21 08:49:55 | 0.0009494
14575 | 3 | CC Chg | 1.030556 | 40.38253 | 0.00027362 | 3.47 | 0.00028198 | 20.61 | 0.00028198 | 20.61 | 0 | 0 | 0.00094884 | 2025-06-21 08:50:05 | 0.00094947
14576 | 3 | CC Chg | 1.033333 | 40.38531 | 0.00027362 | 3.4702 | 0.00028274 | 20.67 | 0.00028274 | 20.67 | 0 | 0 | 0.00095148 | 2025-06-21 08:50:15 | 0.00094952
14577 | 3 | CC Chg | 1.036111 | 40.38808 | 0.00027362 | 3.4704 | 0.0002835 | 20.72 | 0.0002835 | 20.72 | 0 | 0 | 0.00095412 | 2025-06-21 08:50:25 | 0.00094957
14578 | 3 | CC Chg | 1.038889 | 40.39086 | 0.00027362 | 3.4706 | 0.00028426 | 20.78 | 0.00028426 | 20.78 | 0 | 0 | 0.00095675 | 2025-06-21 08:50:35 | 0.00094964
14579 | 3 | CC Chg | 1.041667 | 40.39364 | 0.00027362 | 3.4708 | 0.00028502 | 20.83 | 0.00028502 | 20.83 | 0 | 0 | 0.00095939 | 2025-06-21 08:50:45 | 0.00094968
14580 | 3 | CC Chg | 1.044444 | 40.39642 | 0.00027362 | 3.471 | 0.00028578 | 20.89 | 0.00028578 | 20.89 | 0 | 0 | 0.00096203 | 2025-06-21 08:50:55 | 0.00094975
14581 | 3 | CC Chg | 1.047222 | 40.39919 | 0.00027362 | 3.4712 | 0.00028654 | 20.94 | 0.00028654 | 20.94 | 0 | 0 | 0.00096467 | 2025-06-21 08:51:05 | 0.0009498
14582 | 3 | CC Chg | 1.05 | 40.40197 | 0.00027362 | 3.4714 | 0.0002873 | 21 | 0.0002873 | 21 | 0 | 0 | 0.00096731 | 2025-06-21 08:51:15 | 0.00094985
14583 | 3 | CC Chg | 1.052778 | 40.40475 | 0.00027362 | 3.4716 | 0.00028806 | 21.06 | 0.00028806 | 21.06 | 0 | 0 | 0.00096995 | 2025-06-21 08:51:25 | 0.00094992
14584 | 3 | CC Chg | 1.055556 | 40.40753 | 0.00027362 | 3.4718 | 0.00028882 | 21.11 | 0.00028882 | 21.11 | 0 | 0 | 0.00097258 | 2025-06-21 08:51:35 | 0.00094997
14585 | 3 | CC Chg | 1.058333 | 40.41031 | 0.00027362 | 3.472 | 0.00028958 | 21.17 | 0.00028958 | 21.17 | 0 | 0 | 0.00097522 | 2025-06-21 08:51:45 | 0.00095002
14586 | 3 | CC Chg | 1.061111 | 40.41308 | 0.00027362 | 3.4722 | 0.00029034 | 21.22 | 0.00029034 | 21.22 | 0 | 0 | 0.00097786 | 2025-06-21 08:51:55 | 0.00095007
14587 | 3 | CC Chg | 1.063889 | 40.41586 | 0.00027362 | 3.4724 | 0.0002911 | 21.28 | 0.0002911 | 21.28 | 0 | 0 | 0.0009805 | 2025-06-21 08:52:05 | 0.00095013
14588 | 3 | CC Chg | 1.066667 | 40.41864 | 0.00027362 | 3.4726 | 0.00029186 | 21.33 | 0.00029186 | 21.33 | 0 | 0 | 0.00098314 | 2025-06-21 08:52:15 | 0.00095018
14589 | 3 | CC Chg | 1.069444 | 40.42142 | 0.00027362 | 3.4728 | 0.00029262 | 21.39 | 0.00029262 | 21.39 | 0 | 0 | 0.00098578 | 2025-06-21 08:52:25 | 0.00095023
14590 | 3 | CC Chg | 1.072222 | 40.42419 | 0.00027362 | 3.4729 | 0.00029338 | 21.44 | 0.00029338 | 21.44 | 0 | 0 | 0.00098842 | 2025-06-21 08:52:35 | 0.00095027
14591 | 3 | CC Chg | 1.075 | 40.42697 | 0.00027362 | 3.4731 | 0.00029414 | 21.5 | 0.00029414 | 21.5 | 0 | 0 | 0.00099106 | 2025-06-21 08:52:45 | 0.00095032
14592 | 3 | CC Chg | 1.077778 | 40.42975 | 0.00027362 | 3.4734 | 0.0002949 | 21.56 | 0.0002949 | 21.56 | 0 | 0 | 0.0009937 | 2025-06-21 08:52:55 | 0.0009504
14593 | 3 | CC Chg | 1.080556 | 40.43253 | 0.00027362 | 3.4736 | 0.00029566 | 21.61 | 0.00029566 | 21.61 | 0 | 0 | 0.00099634 | 2025-06-21 08:53:05 | 0.00095044
14594 | 3 | CC Chg | 1.083333 | 40.43531 | 0.00027362 | 3.4738 | 0.00029642 | 21.67 | 0.00029642 | 21.67 | 0 | 0 | 0.00099898 | 2025-06-21 08:53:15 | 0.0009505
14595 | 3 | CC Chg | 1.086111 | 40.43808 | 0.00027362 | 3.474 | 0.00029718 | 21.72 | 0.00029718 | 21.72 | 0 | 0 | 0.00100162 | 2025-06-21 08:53:25 | 0.00095056
14596 | 3 | CC Chg | 1.088889 | 40.44086 | 0.00027362 | 3.4742 | 0.00029794 | 21.78 | 0.00029794 | 21.78 | 0 | 0 | 0.00100426 | 2025-06-21 08:53:35 | 0.00095061
14597 | 3 | CC Chg | 1.091667 | 40.44364 | 0.00027362 | 3.4743 | 0.0002987 | 21.83 | 0.0002987 | 21.83 | 0 | 0 | 0.0010069 | 2025-06-21 08:53:45 | 0.00095065
14598 | 3 | CC Chg | 1.094444 | 40.44642 | 0.00027362 | 3.4746 | 0.00029946 | 21.89 | 0.00029946 | 21.89 | 0 | 0 | 0.00100954 | 2025-06-21 08:53:55 | 0.00095073
14599 | 3 | CC Chg | 1.097222 | 40.44919 | 0.00027362 | 3.4748 | 0.00030023 | 21.94 | 0.00030023 | 21.94 | 0 | 0 | 0.00101218 | 2025-06-21 08:54:05 | 0.00095077
14600 | 3 | CC Chg | 1.1 | 40.45197 | 0.00027362 | 3.475 | 0.00030099 | 22 | 0.00030099 | 22 | 0 | 0 | 0.00101482 | 2025-06-21 08:54:15 | 0.00095083
14601 | 3 | CC Chg | 1.102778 | 40.45475 | 0.00027362 | 3.4752 | 0.00030175 | 22.06 | 0.00030175 | 22.06 | 0 | 0 | 0.00101747 | 2025-06-21 08:54:25 | 0.0009509
14602 | 3 | CC Chg | 1.105556 | 40.45753 | 0.00027362 | 3.4754 | 0.00030251 | 22.11 | 0.00030251 | 22.11 | 0 | 0 | 0.00102011 | 2025-06-21 08:54:35 | 0.00095094
14603 | 3 | CC Chg | 1.108333 | 40.46031 | 0.00027362 | 3.4756 | 0.00030327 | 22.17 | 0.00030327 | 22.17 | 0 | 0 | 0.00102275 | 2025-06-21 08:54:45 | 0.00095101
14604 | 3 | CC Chg | 1.111111 | 40.46308 | 0.00027362 | 3.4758 | 0.00030403 | 22.22 | 0.00030403 | 22.22 | 0 | 0 | 0.00102539 | 2025-06-21 08:54:55 | 0.00095105
14605 | 3 | CC Chg | 1.113889 | 40.46586 | 0.00027362 | 3.4761 | 0.00030479 | 22.28 | 0.00030479 | 22.28 | 0 | 0 | 0.00102803 | 2025-06-21 08:55:05 | 0.00095112
14606 | 3 | CC Chg | 1.116667 | 40.46864 | 0.00027362 | 3.4763 | 0.00030555 | 22.33 | 0.00030555 | 22.33 | 0 | 0 | 0.00103067 | 2025-06-21 08:55:15 | 0.00095117
14607 | 3 | CC Chg | 1.119444 | 40.47142 | 0.00027362 | 3.4764 | 0.00030631 | 22.39 | 0.00030631 | 22.39 | 0 | 0 | 0.00103332 | 2025-06-21 08:55:25 | 0.00095122
14608 | 3 | CC Chg | 1.122222 | 40.47419 | 0.00027362 | 3.4767 | 0.00030707 | 22.44 | 0.00030707 | 22.44 | 0 | 0 | 0.00103596 | 2025-06-21 08:55:35 | 0.0009513
14609 | 3 | CC Chg | 1.125 | 40.47697 | 0.00027362 | 3.4769 | 0.00030783 | 22.5 | 0.00030783 | 22.5 | 0 | 0 | 0.0010386 | 2025-06-21 08:55:45 | 0.00095135
14610 | 3 | CC Chg | 1.127778 | 40.47975 | 0.00027362 | 3.4771 | 0.00030859 | 22.56 | 0.00030859 | 22.56 | 0 | 0 | 0.00104124 | 2025-06-21 08:55:55 | 0.00095141
14611 | 3 | CC Chg | 1.130556 | 40.48253 | 0.00027362 | 3.4773 | 0.00030935 | 22.61 | 0.00030935 | 22.61 | 0 | 0 | 0.00104389 | 2025-06-21 08:56:05 | 0.00095147
14612 | 3 | CC Chg | 1.133333 | 40.48531 | 0.00027362 | 3.4775 | 0.00031011 | 22.67 | 0.00031011 | 22.67 | 0 | 0 | 0.00104653 | 2025-06-21 08:56:15 | 0.00095152
14613 | 3 | CC Chg | 1.136111 | 40.48808 | 0.00027362 | 3.4777 | 0.00031087 | 22.72 | 0.00031087 | 22.72 | 0 | 0 | 0.00104917 | 2025-06-21 08:56:25 | 0.00095158
14614 | 3 | CC Chg | 1.138889 | 40.49086 | 0.00027362 | 3.4779 | 0.00031163 | 22.78 | 0.00031163 | 22.78 | 0 | 0 | 0.00105182 | 2025-06-21 08:56:35 | 0.00095163
14615 | 3 | CC Chg | 1.141667 | 40.49364 | 0.00027362 | 3.4781 | 0.00031239 | 22.83 | 0.00031239 | 22.83 | 0 | 0 | 0.00105446 | 2025-06-21 08:56:45 | 0.00095169
14616 | 3 | CC Chg | 1.144444 | 40.49642 | 0.00027362 | 3.4783 | 0.00031315 | 22.89 | 0.00031315 | 22.89 | 0 | 0 | 0.0010571 | 2025-06-21 08:56:55 | 0.00095174
14617 | 3 | CC Chg | 1.147222 | 40.49919 | 0.00027362 | 3.4785 | 0.00031391 | 22.94 | 0.00031391 | 22.94 | 0 | 0 | 0.00105975 | 2025-06-21 08:57:05 | 0.00095181
14618 | 3 | CC Chg | 1.15 | 40.50197 | 0.00027362 | 3.4788 | 0.00031467 | 23 | 0.00031467 | 23 | 0 | 0 | 0.00106239 | 2025-06-21 08:57:15 | 0.00095189
14619 | 3 | CC Chg | 1.152778 | 40.50475 | 0.00027362 | 3.4789 | 0.00031543 | 23.06 | 0.00031543 | 23.06 | 0 | 0 | 0.00106504 | 2025-06-21 08:57:25 | 0.00095192
14620 | 3 | CC Chg | 1.155556 | 40.50753 | 0.00027362 | 3.4792 | 0.00031619 | 23.11 | 0.00031619 | 23.11 | 0 | 0 | 0.00106768 | 2025-06-21 08:57:35 | 0.00095199
14621 | 3 | CC Chg | 1.158333 | 40.51031 | 0.00027362 | 3.4794 | 0.00031695 | 23.17 | 0.00031695 | 23.17 | 0 | 0 | 0.00107032 | 2025-06-21 08:57:45 | 0.00095204
14622 | 3 | CC Chg | 1.161111 | 40.51308 | 0.00027362 | 3.4796 | 0.00031771 | 23.22 | 0.00031771 | 23.22 | 0 | 0 | 0.00107297 | 2025-06-21 08:57:55 | 0.0009521
14623 | 3 | CC Chg | 1.163889 | 40.51586 | 0.00027362 | 3.4798 | 0.00031847 | 23.28 | 0.00031847 | 23.28 | 0 | 0 | 0.00107561 | 2025-06-21 08:58:05 | 0.00095216
14624 | 3 | CC Chg | 1.166667 | 40.51864 | 0.00027362 | 3.48 | 0.00031923 | 23.33 | 0.00031923 | 23.33 | 0 | 0 | 0.00107826 | 2025-06-21 08:58:15 | 0.00095222
14625 | 3 | CC Chg | 1.169444 | 40.52142 | 0.00027362 | 3.4802 | 0.00031999 | 23.39 | 0.00031999 | 23.39 | 0 | 0 | 0.0010809 | 2025-06-21 08:58:25 | 0.00095225
14626 | 3 | CC Chg | 1.172222 | 40.52419 | 0.00027362 | 3.4805 | 0.00032075 | 23.44 | 0.00032075 | 23.44 | 0 | 0 | 0.00108355 | 2025-06-21 08:58:35 | 0.00095234
14627 | 3 | CC Chg | 1.175 | 40.52697 | 0.00027362 | 3.4807 | 0.00032151 | 23.5 | 0.00032151 | 23.5 | 0 | 0 | 0.00108619 | 2025-06-21 08:58:45 | 0.00095239
14628 | 3 | CC Chg | 1.177778 | 40.52975 | 0.00027362 | 3.4809 | 0.00032227 | 23.56 | 0.00032227 | 23.56 | 0 | 0 | 0.00108884 | 2025-06-21 08:58:55 | 0.00095245
14629 | 3 | CC Chg | 1.180556 | 40.53253 | 0.00027362 | 3.4811 | 0.00032303 | 23.61 | 0.00032303 | 23.61 | 0 | 0 | 0.00109149 | 2025-06-21 08:59:05 | 0.0009525
14630 | 3 | CC Chg | 1.183333 | 40.53531 | 0.00027362 | 3.4813 | 0.00032379 | 23.67 | 0.00032379 | 23.67 | 0 | 0 | 0.00109413 | 2025-06-21 08:59:15 | 0.00095258
14631 | 3 | CC Chg | 1.186111 | 40.53808 | 0.00027362 | 3.4816 | 0.00032455 | 23.72 | 0.00032455 | 23.72 | 0 | 0 | 0.00109678 | 2025-06-21 08:59:25 | 0.00095263
14632 | 3 | CC Chg | 1.188889 | 40.54086 | 0.00027362 | 3.4818 | 0.00032531 | 23.78 | 0.00032531 | 23.78 | 0 | 0 | 0.00109942 | 2025-06-21 08:59:35 | 0.0009527
14633 | 3 | CC Chg | 1.191667 | 40.54364 | 0.00027362 | 3.482 | 0.00032607 | 23.83 | 0.00032607 | 23.83 | 0 | 0 | 0.00110207 | 2025-06-21 08:59:45 | 0.00095275
14634 | 3 | CC Chg | 1.194444 | 40.54642 | 0.00027362 | 3.4822 | 0.00032683 | 23.89 | 0.00032683 | 23.89 | 0 | 0 | 0.00110472 | 2025-06-21 08:59:55 | 0.00095282
14635 | 3 | CC Chg | 1.197222 | 40.54919 | 0.00027362 | 3.4824 | 0.00032759 | 23.94 | 0.00032759 | 23.94 | 0 | 0 | 0.00110736 | 2025-06-21 09:00:05 | 0.00095287
14636 | 3 | CC Chg | 1.2 | 40.55197 | 0.00027362 | 3.4827 | 0.00032835 | 24 | 0.00032835 | 24 | 0 | 0 | 0.00111001 | 2025-06-21 09:00:15 | 0.00095294
14637 | 3 | CC Chg | 1.202778 | 40.55475 | 0.00027362 | 3.4829 | 0.00032911 | 24.06 | 0.00032911 | 24.06 | 0 | 0 | 0.00111266 | 2025-06-21 09:00:25 | 0.000953
14638 | 3 | CC Chg | 1.205556 | 40.55753 | 0.00027362 | 3.4831 | 0.00032987 | 24.11 | 0.00032987 | 24.11 | 0 | 0 | 0.00111531 | 2025-06-21 09:00:35 | 0.00095306
14639 | 3 | CC Chg | 1.208333 | 40.56031 | 0.00027362 | 3.4834 | 0.00033063 | 24.17 | 0.00033063 | 24.17 | 0 | 0 | 0.00111795 | 2025-06-21 09:00:45 | 0.00095313
14640 | 3 | CC Chg | 1.211111 | 40.56308 | 0.00027362 | 3.4836 | 0.00033139 | 24.22 | 0.00033139 | 24.22 | 0 | 0 | 0.0011206 | 2025-06-21 09:00:55 | 0.00095317
14641 | 3 | CC Chg | 1.213889 | 40.56586 | 0.00027362 | 3.4838 | 0.00033215 | 24.28 | 0.00033215 | 24.28 | 0 | 0 | 0.00112325 | 2025-06-21 09:01:05 | 0.00095324
14642 | 3 | CC Chg | 1.216667 | 40.56864 | 0.00027362 | 3.4841 | 0.00033291 | 24.33 | 0.00033291 | 24.33 | 0 | 0 | 0.0011259 | 2025-06-21 09:01:15 | 0.00095331
14643 | 3 | CC Chg | 1.219444 | 40.57142 | 0.00027362 | 3.4843 | 0.00033367 | 24.39 | 0.00033367 | 24.39 | 0 | 0 | 0.00112854 | 2025-06-21 09:01:25 | 0.00095337
14644 | 3 | CC Chg | 1.222222 | 40.57419 | 0.00027362 | 3.4846 | 0.00033443 | 24.44 | 0.00033443 | 24.44 | 0 | 0 | 0.00113119 | 2025-06-21 09:01:35 | 0.00095346
14645 | 3 | CC Chg | 1.225 | 40.57697 | 0.00027362 | 3.4848 | 0.00033519 | 24.5 | 0.00033519 | 24.5 | 0 | 0 | 0.00113384 | 2025-06-21 09:01:45 | 0.00095351
14646 | 3 | CC Chg | 1.227778 | 40.57975 | 0.00027362 | 3.485 | 0.00033595 | 24.56 | 0.00033595 | 24.56 | 0 | 0 | 0.00113649 | 2025-06-21 09:01:55 | 0.00095357
14647 | 3 | CC Chg | 1.230556 | 40.58253 | 0.00027362 | 3.4852 | 0.00033671 | 24.61 | 0.00033671 | 24.61 | 0 | 0 | 0.00113914 | 2025-06-21 09:02:05 | 0.00095364
14648 | 3 | CC Chg | 1.233333 | 40.58531 | 0.00027362 | 3.4855 | 0.00033747 | 24.67 | 0.00033747 | 24.67 | 0 | 0 | 0.00114179 | 2025-06-21 09:02:15 | 0.00095371
14649 | 3 | CC Chg | 1.236111 | 40.58808 | 0.00027362 | 3.4857 | 0.00033823 | 24.72 | 0.00033823 | 24.72 | 0 | 0 | 0.00114444 | 2025-06-21 09:02:25 | 0.00095375
14650 | 3 | CC Chg | 1.238889 | 40.59086 | 0.00027362 | 3.4859 | 0.00033899 | 24.78 | 0.00033899 | 24.78 | 0 | 0 | 0.00114709 | 2025-06-21 09:02:35 | 0.00095383
14651 | 3 | CC Chg | 1.241667 | 40.59364 | 0.00027362 | 3.4861 | 0.00033975 | 24.83 | 0.00033975 | 24.83 | 0 | 0 | 0.00114974 | 2025-06-21 09:02:45 | 0.00095389
14652 | 3 | CC Chg | 1.244444 | 40.59642 | 0.00027362 | 3.4864 | 0.00034051 | 24.89 | 0.00034051 | 24.89 | 0 | 0 | 0.00115239 | 2025-06-21 09:02:55 | 0.00095396
14653 | 3 | CC Chg | 1.247222 | 40.59919 | 0.00027362 | 3.4866 | 0.00034127 | 24.94 | 0.00034127 | 24.94 | 0 | 0 | 0.00115504 | 2025-06-21 09:03:05 | 0.00095403
14654 | 3 | CC Chg | 1.25 | 40.60197 | 0.00027362 | 3.4869 | 0.00034203 | 25 | 0.00034203 | 25 | 0 | 0 | 0.00115769 | 2025-06-21 09:03:15 | 0.00095409
14655 | 3 | CC Chg | 1.252778 | 40.60475 | 0.00027362 | 3.4871 | 0.00034279 | 25.06 | 0.00034279 | 25.06 | 0 | 0 | 0.00116034 | 2025-06-21 09:03:25 | 0.00095416
14656 | 3 | CC Chg | 1.255556 | 40.60753 | 0.00027362 | 3.4873 | 0.00034355 | 25.11 | 0.00034355 | 25.11 | 0 | 0 | 0.00116299 | 2025-06-21 09:03:35 | 0.00095421
14657 | 3 | CC Chg | 1.258333 | 40.61031 | 0.00027362 | 3.4876 | 0.00034431 | 25.17 | 0.00034431 | 25.17 | 0 | 0 | 0.00116564 | 2025-06-21 09:03:45 | 0.00095428
14658 | 3 | CC Chg | 1.261111 | 40.61308 | 0.00027362 | 3.4879 | 0.00034507 | 25.22 | 0.00034507 | 25.22 | 0 | 0 | 0.00116829 | 2025-06-21 09:03:55 | 0.00095435
14659 | 3 | CC Chg | 1.263889 | 40.61586 | 0.00027362 | 3.4881 | 0.00034583 | 25.28 | 0.00034583 | 25.28 | 0 | 0 | 0.00117094 | 2025-06-21 09:04:05 | 0.00095442
14660 | 3 | CC Chg | 1.266667 | 40.61864 | 0.00027362 | 3.4883 | 0.00034659 | 25.33 | 0.00034659 | 25.33 | 0 | 0 | 0.00117359 | 2025-06-21 09:04:15 | 0.00095447
14661 | 3 | CC Chg | 1.269444 | 40.62142 | 0.00027362 | 3.4886 | 0.00034735 | 25.39 | 0.00034735 | 25.39 | 0 | 0 | 0.00117624 | 2025-06-21 09:04:25 | 0.00095454
14662 | 3 | CC Chg | 1.272222 | 40.62419 | 0.00027362 | 3.4887 | 0.00034811 | 25.44 | 0.00034811 | 25.44 | 0 | 0 | 0.00117889 | 2025-06-21 09:04:35 | 0.00095459
14663 | 3 | CC Chg | 1.275 | 40.62697 | 0.00027362 | 3.489 | 0.00034887 | 25.5 | 0.00034887 | 25.5 | 0 | 0 | 0.00118155 | 2025-06-21 09:04:45 | 0.00095467
14664 | 3 | CC Chg | 1.277778 | 40.62975 | 0.00027362 | 3.4892 | 0.00034963 | 25.56 | 0.00034963 | 25.56 | 0 | 0 | 0.0011842 | 2025-06-21 09:04:55 | 0.00095473
14665 | 3 | CC Chg | 1.280556 | 40.63253 | 0.00027362 | 3.4895 | 0.00035039 | 25.61 | 0.00035039 | 25.61 | 0 | 0 | 0.00118685 | 2025-06-21 09:05:05 | 0.0009548
14666 | 3 | CC Chg | 1.283333 | 40.63531 | 0.00027362 | 3.4898 | 0.00035115 | 25.67 | 0.00035115 | 25.67 | 0 | 0 | 0.0011895 | 2025-06-21 09:05:15 | 0.00095487
14667 | 3 | CC Chg | 1.286111 | 40.63808 | 0.00027362 | 3.49 | 0.00035191 | 25.72 | 0.00035191 | 25.72 | 0 | 0 | 0.00119215 | 2025-06-21 09:05:25 | 0.00095494
14668 | 3 | CC Chg | 1.288889 | 40.64086 | 0.00027362 | 3.4903 | 0.00035267 | 25.78 | 0.00035267 | 25.78 | 0 | 0 | 0.00119481 | 2025-06-21 09:05:35 | 0.000955
14669 | 3 | CC Chg | 1.291667 | 40.64364 | 0.00027362 | 3.4905 | 0.00035343 | 25.83 | 0.00035343 | 25.83 | 0 | 0 | 0.00119746 | 2025-06-21 09:05:45 | 0.00095507
14670 | 3 | CC Chg | 1.294444 | 40.64642 | 0.00027362 | 3.4908 | 0.00035419 | 25.89 | 0.00035419 | 25.89 | 0 | 0 | 0.00120011 | 2025-06-21 09:05:55 | 0.00095516
14671 | 3 | CC Chg | 1.297222 | 40.64919 | 0.00027362 | 3.491 | 0.00035495 | 25.94 | 0.00035495 | 25.94 | 0 | 0 | 0.00120277 | 2025-06-21 09:06:05 | 0.00095521
14672 | 3 | CC Chg | 1.3 | 40.65197 | 0.00027362 | 3.4913 | 0.00035571 | 26 | 0.00035571 | 26 | 0 | 0 | 0.00120542 | 2025-06-21 09:06:15 | 0.00095528
14673 | 3 | CC Chg | 1.302778 | 40.65475 | 0.00027362 | 3.4915 | 0.00035647 | 26.06 | 0.00035647 | 26.06 | 0 | 0 | 0.00120807 | 2025-06-21 09:06:25 | 0.00095536
14674 | 3 | CC Chg | 1.305556 | 40.65753 | 0.00027362 | 3.4918 | 0.00035723 | 26.11 | 0.00035723 | 26.11 | 0 | 0 | 0.00121073 | 2025-06-21 09:06:35 | 0.00095542
14675 | 3 | CC Chg | 1.308333 | 40.66031 | 0.00027362 | 3.4921 | 0.00035799 | 26.17 | 0.00035799 | 26.17 | 0 | 0 | 0.00121338 | 2025-06-21 09:06:45 | 0.0009555
14676 | 3 | CC Chg | 1.311111 | 40.66308 | 0.00027362 | 3.4923 | 0.00035875 | 26.22 | 0.00035875 | 26.22 | 0 | 0 | 0.00121604 | 2025-06-21 09:06:55 | 0.00095556
14677 | 3 | CC Chg | 1.313889 | 40.66586 | 0.00027362 | 3.4925 | 0.00035951 | 26.28 | 0.00035951 | 26.28 | 0 | 0 | 0.00121869 | 2025-06-21 09:07:05 | 0.00095563
14678 | 3 | CC Chg | 1.316667 | 40.66864 | 0.00027362 | 3.4927 | 0.00036027 | 26.33 | 0.00036027 | 26.33 | 0 | 0 | 0.00122135 | 2025-06-21 09:07:15 | 0.00095569
14679 | 3 | CC Chg | 1.319444 | 40.67142 | 0.00027362 | 3.493 | 0.00036103 | 26.39 | 0.00036103 | 26.39 | 0 | 0 | 0.001224 | 2025-06-21 09:07:25 | 0.00095577
14680 | 3 | CC Chg | 1.322222 | 40.67419 | 0.00027362 | 3.4932 | 0.00036179 | 26.44 | 0.00036179 | 26.44 | 0 | 0 | 0.00122665 | 2025-06-21 09:07:35 | 0.00095582
14681 | 3 | CC Chg | 1.325 | 40.67697 | 0.00027362 | 3.4935 | 0.00036255 | 26.5 | 0.00036255 | 26.5 | 0 | 0 | 0.00122931 | 2025-06-21 09:07:45 | 0.0009559
14682 | 3 | CC Chg | 1.327778 | 40.67975 | 0.00027362 | 3.4937 | 0.00036331 | 26.56 | 0.00036331 | 26.56 | 0 | 0 | 0.00123197 | 2025-06-21 09:07:55 | 0.00095596
14683 | 3 | CC Chg | 1.330556 | 40.68253 | 0.00027362 | 3.494 | 0.00036407 | 26.61 | 0.00036407 | 26.61 | 0 | 0 | 0.00123462 | 2025-06-21 09:08:05 | 0.00095603
14684 | 3 | CC Chg | 1.333333 | 40.68531 | 0.00027362 | 3.4942 | 0.00036483 | 26.67 | 0.00036483 | 26.67 | 0 | 0 | 0.00123728 | 2025-06-21 09:08:15 | 0.0009561
14685 | 3 | CC Chg | 1.336111 | 40.68808 | 0.00027362 | 3.4945 | 0.00036559 | 26.72 | 0.00036559 | 26.72 | 0 | 0 | 0.00123993 | 2025-06-21 09:08:25 | 0.00095617
14686 | 3 | CC Chg | 1.338889 | 40.69086 | 0.00027362 | 3.4947 | 0.00036635 | 26.78 | 0.00036635 | 26.78 | 0 | 0 | 0.00124259 | 2025-06-21 09:08:35 | 0.00095622
14687 | 3 | CC Chg | 1.341667 | 40.69364 | 0.00027362 | 3.495 | 0.00036711 | 26.83 | 0.00036711 | 26.83 | 0 | 0 | 0.00124525 | 2025-06-21 09:08:45 | 0.00095631
14688 | 3 | CC Chg | 1.344444 | 40.69642 | 0.00027362 | 3.4953 | 0.00036787 | 26.89 | 0.00036787 | 26.89 | 0 | 0 | 0.0012479 | 2025-06-21 09:08:55 | 0.00095638
14689 | 3 | CC Chg | 1.347222 | 40.69919 | 0.00027362 | 3.4955 | 0.00036863 | 26.94 | 0.00036863 | 26.94 | 0 | 0 | 0.00125056 | 2025-06-21 09:09:05 | 0.00095644
14690 | 3 | CC Chg | 1.35 | 40.70197 | 0.00027362 | 3.4958 | 0.00036939 | 27 | 0.00036939 | 27 | 0 | 0 | 0.00125321 | 2025-06-21 09:09:15 | 0.00095651
14691 | 3 | CC Chg | 1.352778 | 40.70475 | 0.00027362 | 3.496 | 0.00037015 | 27.06 | 0.00037015 | 27.06 | 0 | 0 | 0.00125587 | 2025-06-21 09:09:25 | 0.00095658
14692 | 3 | CC Chg | 1.355556 | 40.70753 | 0.00027362 | 3.4962 | 0.00037091 | 27.11 | 0.00037091 | 27.11 | 0 | 0 | 0.00125853 | 2025-06-21 09:09:35 | 0.00095664
14693 | 3 | CC Chg | 1.358333 | 40.71031 | 0.00027362 | 3.4965 | 0.00037167 | 27.17 | 0.00037167 | 27.17 | 0 | 0 | 0.00126119 | 2025-06-21 09:09:45 | 0.00095671
14694 | 3 | CC Chg | 1.361111 | 40.71308 | 0.00027362 | 3.4967 | 0.00037243 | 27.22 | 0.00037243 | 27.22 | 0 | 0 | 0.00126384 | 2025-06-21 09:09:55 | 0.00095677
14695 | 3 | CC Chg | 1.363889 | 40.71586 | 0.00027362 | 3.497 | 0.00037319 | 27.28 | 0.00037319 | 27.28 | 0 | 0 | 0.0012665 | 2025-06-21 09:10:05 | 0.00095686
14696 | 3 | CC Chg | 1.366667 | 40.71864 | 0.00027362 | 3.4973 | 0.00037395 | 27.33 | 0.00037395 | 27.33 | 0 | 0 | 0.00126916 | 2025-06-21 09:10:15 | 0.00095693
14697 | 3 | CC Chg | 1.369444 | 40.72142 | 0.00027362 | 3.4975 | 0.00037471 | 27.39 | 0.00037471 | 27.39 | 0 | 0 | 0.00127182 | 2025-06-21 09:10:25 | 0.000957
14698 | 3 | CC Chg | 1.372222 | 40.72419 | 0.00027362 | 3.4978 | 0.00037547 | 27.44 | 0.00037547 | 27.44 | 0 | 0 | 0.00127448 | 2025-06-21 09:10:35 | 0.00095707
14699 | 3 | CC Chg | 1.375 | 40.72697 | 0.00027362 | 3.498 | 0.00037623 | 27.5 | 0.00037623 | 27.5 | 0 | 0 | 0.00127714 | 2025-06-21 09:10:45 | 0.00095714
14700 | 3 | CC Chg | 1.377778 | 40.72975 | 0.00027362 | 3.4983 | 0.00037699 | 27.56 | 0.00037699 | 27.56 | 0 | 0 | 0.00127979 | 2025-06-21 09:10:55 | 0.00095721
14701 | 3 | CC Chg | 1.380556 | 40.73253 | 0.00027362 | 3.4986 | 0.00037775 | 27.61 | 0.00037775 | 27.61 | 0 | 0 | 0.00128245 | 2025-06-21 09:11:05 | 0.00095728
14702 | 3 | CC Chg | 1.383333 | 40.73531 | 0.00027362 | 3.4988 | 0.00037851 | 27.67 | 0.00037851 | 27.67 | 0 | 0 | 0.00128511 | 2025-06-21 09:11:15 | 0.00095735
14703 | 3 | CC Chg | 1.386111 | 40.73808 | 0.00027362 | 3.4991 | 0.00037927 | 27.72 | 0.00037927 | 27.72 | 0 | 0 | 0.00128777 | 2025-06-21 09:11:25 | 0.00095741
14704 | 3 | CC Chg | 1.388889 | 40.74086 | 0.00027362 | 3.4994 | 0.00038003 | 27.78 | 0.00038003 | 27.78 | 0 | 0 | 0.00129043 | 2025-06-21 09:11:35 | 0.0009575
14705 | 3 | CC Chg | 1.391667 | 40.74364 | 0.00027362 | 3.4996 | 0.00038079 | 27.83 | 0.00038079 | 27.83 | 0 | 0 | 0.00129309 | 2025-06-21 09:11:45 | 0.00095756
14706 | 3 | CC Chg | 1.394444 | 40.74642 | 0.00027362 | 3.4999 | 0.00038155 | 27.89 | 0.00038155 | 27.89 | 0 | 0 | 0.00129575 | 2025-06-21 09:11:55 | 0.00095763
14707 | 3 | CC Chg | 1.397222 | 40.74919 | 0.00027362 | 3.5001 | 0.00038231 | 27.94 | 0.00038231 | 27.94 | 0 | 0 | 0.00129841 | 2025-06-21 09:12:05 | 0.0009577
14708 | 3 | CC Chg | 1.4 | 40.75197 | 0.00027362 | 3.5004 | 0.00038307 | 28 | 0.00038307 | 28 | 0 | 0 | 0.00130107 | 2025-06-21 09:12:15 | 0.00095778
14709 | 3 | CC Chg | 1.402778 | 40.75475 | 0.00027362 | 3.5007 | 0.00038383 | 28.06 | 0.00038383 | 28.06 | 0 | 0 | 0.00130373 | 2025-06-21 09:12:25 | 0.00095785
14710 | 3 | CC Chg | 1.405556 | 40.75753 | 0.00027362 | 3.5009 | 0.00038459 | 28.11 | 0.00038459 | 28.11 | 0 | 0 | 0.00130639 | 2025-06-21 09:12:35 | 0.00095792
14711 | 3 | CC Chg | 1.408333 | 40.76031 | 0.00027362 | 3.5012 | 0.00038535 | 28.17 | 0.00038535 | 28.17 | 0 | 0 | 0.00130905 | 2025-06-21 09:12:45 | 0.000958
14712 | 3 | CC Chg | 1.411111 | 40.76308 | 0.00027362 | 3.5014 | 0.00038611 | 28.22 | 0.00038611 | 28.22 | 0 | 0 | 0.00131172 | 2025-06-21 09:12:55 | 0.00095806
14713 | 3 | CC Chg | 1.413889 | 40.76586 | 0.00027362 | 3.5017 | 0.00038687 | 28.28 | 0.00038687 | 28.28 | 0 | 0 | 0.00131438 | 2025-06-21 09:13:05 | 0.00095814
14714 | 3 | CC Chg | 1.416667 | 40.76864 | 0.00027362 | 3.5019 | 0.00038763 | 28.33 | 0.00038763 | 28.33 | 0 | 0 | 0.00131704 | 2025-06-21 09:13:15 | 0.0009582
14715 | 3 | CC Chg | 1.419444 | 40.77142 | 0.00027362 | 3.5022 | 0.00038839 | 28.39 | 0.00038839 | 28.39 | 0 | 0 | 0.0013197 | 2025-06-21 09:13:25 | 0.00095827
14716 | 3 | CC Chg | 1.422222 | 40.77419 | 0.00027362 | 3.5025 | 0.00038915 | 28.44 | 0.00038915 | 28.44 | 0 | 0 | 0.00132236 | 2025-06-21 09:13:35 | 0.00095834
14717 | 3 | CC Chg | 1.425 | 40.77697 | 0.00027362 | 3.5027 | 0.00038991 | 28.5 | 0.00038991 | 28.5 | 0 | 0 | 0.00132503 | 2025-06-21 09:13:45 | 0.00095842
14718 | 3 | CC Chg | 1.427778 | 40.77975 | 0.00027362 | 3.503 | 0.00039067 | 28.56 | 0.00039067 | 28.56 | 0 | 0 | 0.00132769 | 2025-06-21 09:13:55 | 0.00095849
14719 | 3 | CC Chg | 1.430556 | 40.78253 | 0.00027362 | 3.5032 | 0.00039143 | 28.61 | 0.00039143 | 28.61 | 0 | 0 | 0.00133035 | 2025-06-21 09:14:05 | 0.00095855
14720 | 3 | CC Chg | 1.433333 | 40.78531 | 0.00027362 | 3.5035 | 0.00039219 | 28.67 | 0.00039219 | 28.67 | 0 | 0 | 0.00133301 | 2025-06-21 09:14:15 | 0.00095862
14721 | 3 | CC Chg | 1.436111 | 40.78808 | 0.00027362 | 3.5038 | 0.00039295 | 28.72 | 0.00039295 | 28.72 | 0 | 0 | 0.00133568 | 2025-06-21 09:14:25 | 0.0009587
14722 | 3 | CC Chg | 1.438889 | 40.79086 | 0.00027362 | 3.5041 | 0.00039371 | 28.78 | 0.00039371 | 28.78 | 0 | 0 | 0.00133834 | 2025-06-21 09:14:35 | 0.00095879
14723 | 3 | CC Chg | 1.441667 | 40.79364 | 0.00027362 | 3.5043 | 0.00039447 | 28.83 | 0.00039447 | 28.83 | 0 | 0 | 0.001341 | 2025-06-21 09:14:45 | 0.00095886
14724 | 3 | CC Chg | 1.444444 | 40.79642 | 0.00027362 | 3.5046 | 0.00039523 | 28.89 | 0.00039523 | 28.89 | 0 | 0 | 0.00134367 | 2025-06-21 09:14:55 | 0.00095892
14725 | 3 | CC Chg | 1.447222 | 40.79919 | 0.00027362 | 3.5048 | 0.00039599 | 28.94 | 0.00039599 | 28.94 | 0 | 0 | 0.00134633 | 2025-06-21 09:15:05 | 0.00095899
14726 | 3 | CC Chg | 1.45 | 40.80197 | 0.00027362 | 3.505 | 0.00039675 | 29 | 0.00039675 | 29 | 0 | 0 | 0.00134899 | 2025-06-21 09:15:15 | 0.00095905
14727 | 3 | CC Chg | 1.452778 | 40.80475 | 0.00027362 | 3.5054 | 0.00039751 | 29.06 | 0.00039751 | 29.06 | 0 | 0 | 0.00135166 | 2025-06-21 09:15:25 | 0.00095914
14728 | 3 | CC Chg | 1.455556 | 40.80753 | 0.00027362 | 3.5056 | 0.00039827 | 29.11 | 0.00039827 | 29.11 | 0 | 0 | 0.00135432 | 2025-06-21 09:15:35 | 0.0009592
14729 | 3 | CC Chg | 1.458333 | 40.81031 | 0.00027362 | 3.5059 | 0.00039903 | 29.17 | 0.00039903 | 29.17 | 0 | 0 | 0.00135699 | 2025-06-21 09:15:45 | 0.00095928
14730 | 3 | CC Chg | 1.461111 | 40.81308 | 0.00027362 | 3.5061 | 0.00039979 | 29.22 | 0.00039979 | 29.22 | 0 | 0 | 0.00135965 | 2025-06-21 09:15:55 | 0.00095935
14731 | 3 | CC Chg | 1.463889 | 40.81586 | 0.00027362 | 3.5064 | 0.00040055 | 29.28 | 0.00040055 | 29.28 | 0 | 0 | 0.00136232 | 2025-06-21 09:16:05 | 0.00095942
14732 | 3 | CC Chg | 1.466667 | 40.81864 | 0.00027362 | 3.5066 | 0.00040131 | 29.33 | 0.00040131 | 29.33 | 0 | 0 | 0.00136498 | 2025-06-21 09:16:15 | 0.00095948
14733 | 3 | CC Chg | 1.469444 | 40.82142 | 0.00027362 | 3.5069 | 0.00040207 | 29.39 | 0.00040207 | 29.39 | 0 | 0 | 0.00136765 | 2025-06-21 09:16:25 | 0.00095956
14734 | 3 | CC Chg | 1.472222 | 40.82419 | 0.00027362 | 3.5072 | 0.00040283 | 29.44 | 0.00040283 | 29.44 | 0 | 0 | 0.00137031 | 2025-06-21 09:16:35 | 0.00095964
14735 | 3 | CC Chg | 1.475 | 40.82697 | 0.00027362 | 3.5074 | 0.00040359 | 29.5 | 0.00040359 | 29.5 | 0 | 0 | 0.00137298 | 2025-06-21 09:16:45 | 0.0009597
14736 | 3 | CC Chg | 1.477778 | 40.82975 | 0.00027362 | 3.5077 | 0.00040435 | 29.56 | 0.00040435 | 29.56 | 0 | 0 | 0.00137564 | 2025-06-21 09:16:55 | 0.00095977
14737 | 3 | CC Chg | 1.480556 | 40.83253 | 0.00027362 | 3.508 | 0.00040511 | 29.61 | 0.00040511 | 29.61 | 0 | 0 | 0.00137831 | 2025-06-21 09:17:05 | 0.00095984
14738 | 3 | CC Chg | 1.483333 | 40.83531 | 0.00027362 | 3.5082 | 0.00040587 | 29.67 | 0.00040587 | 29.67 | 0 | 0 | 0.00138098 | 2025-06-21 09:17:15 | 0.00095991
14739 | 3 | CC Chg | 1.486111 | 40.83808 | 0.00027362 | 3.5084 | 0.00040663 | 29.72 | 0.00040663 | 29.72 | 0 | 0 | 0.00138364 | 2025-06-21 09:17:25 | 0.00095998
14740 | 3 | CC Chg | 1.488889 | 40.84086 | 0.00027362 | 3.5087 | 0.00040739 | 29.78 | 0.00040739 | 29.78 | 0 | 0 | 0.00138631 | 2025-06-21 09:17:35 | 0.00096006
14741 | 3 | CC Chg | 1.491667 | 40.84364 | 0.00027362 | 3.5089 | 0.00040815 | 29.83 | 0.00040815 | 29.83 | 0 | 0 | 0.00138898 | 2025-06-21 09:17:45 | 0.00096012
14742 | 3 | CC Chg | 1.494444 | 40.84642 | 0.00027362 | 3.5092 | 0.00040891 | 29.89 | 0.00040891 | 29.89 | 0 | 0 | 0.00139164 | 2025-06-21 09:17:55 | 0.00096018
14743 | 3 | CC Chg | 1.497222 | 40.84919 | 0.00027362 | 3.5095 | 0.00040967 | 29.94 | 0.00040967 | 29.94 | 0 | 0 | 0.00139431 | 2025-06-21 09:18:05 | 0.00096028
14744 | 3 | CC Chg | 1.5 | 40.85197 | 0.00027362 | 3.5097 | 0.00041043 | 30 | 0.00041043 | 30 | 0 | 0 | 0.00139698 | 2025-06-21 09:18:15 | 0.00096034
14745 | 3 | CC Chg | 1.502778 | 40.85475 | 0.00027362 | 3.51 | 0.00041119 | 30.06 | 0.00041119 | 30.06 | 0 | 0 | 0.00139965 | 2025-06-21 09:18:25 | 0.00096041
14746 | 3 | CC Chg | 1.505556 | 40.85753 | 0.00027362 | 3.5103 | 0.00041195 | 30.11 | 0.00041195 | 30.11 | 0 | 0 | 0.00140231 | 2025-06-21 09:18:35 | 0.00096049
14747 | 3 | CC Chg | 1.508333 | 40.86031 | 0.00027362 | 3.5106 | 0.00041271 | 30.17 | 0.00041271 | 30.17 | 0 | 0 | 0.00140498 | 2025-06-21 09:18:45 | 0.00096057
14748 | 3 | CC Chg | 1.511111 | 40.86308 | 0.00027362 | 3.5108 | 0.00041347 | 30.22 | 0.00041347 | 30.22 | 0 | 0 | 0.00140765 | 2025-06-21 09:18:55 | 0.00096062
14749 | 3 | CC Chg | 1.513889 | 40.86586 | 0.00027362 | 3.511 | 0.00041423 | 30.28 | 0.00041423 | 30.28 | 0 | 0 | 0.00141032 | 2025-06-21 09:19:05 | 0.0009607
14750 | 3 | CC Chg | 1.516667 | 40.86864 | 0.00027362 | 3.5113 | 0.00041499 | 30.33 | 0.00041499 | 30.33 | 0 | 0 | 0.00141299 | 2025-06-21 09:19:15 | 0.00096076
14751 | 3 | CC Chg | 1.519444 | 40.87142 | 0.00027362 | 3.5115 | 0.00041575 | 30.39 | 0.00041575 | 30.39 | 0 | 0 | 0.00141566 | 2025-06-21 09:19:25 | 0.00096083
14752 | 3 | CC Chg | 1.522222 | 40.87419 | 0.00027362 | 3.5118 | 0.00041651 | 30.44 | 0.00041651 | 30.44 | 0 | 0 | 0.00141833 | 2025-06-21 09:19:35 | 0.00096091
14753 | 3 | CC Chg | 1.525 | 40.87697 | 0.00027362 | 3.5121 | 0.00041727 | 30.5 | 0.00041727 | 30.5 | 0 | 0 | 0.00142099 | 2025-06-21 09:19:45 | 0.00096098
14754 | 3 | CC Chg | 1.527778 | 40.87975 | 0.00027362 | 3.5123 | 0.00041803 | 30.56 | 0.00041803 | 30.56 | 0 | 0 | 0.00142366 | 2025-06-21 09:19:55 | 0.00096104
14755 | 3 | CC Chg | 1.530556 | 40.88253 | 0.00027362 | 3.5126 | 0.00041879 | 30.61 | 0.00041879 | 30.61 | 0 | 0 | 0.00142633 | 2025-06-21 09:20:05 | 0.00096111
14756 | 3 | CC Chg | 1.533333 | 40.88531 | 0.00027362 | 3.5128 | 0.00041955 | 30.67 | 0.00041955 | 30.67 | 0 | 0 | 0.001429 | 2025-06-21 09:20:15 | 0.00096118
14757 | 3 | CC Chg | 1.536111 | 40.88808 | 0.00027362 | 3.5131 | 0.00042031 | 30.72 | 0.00042031 | 30.72 | 0 | 0 | 0.00143167 | 2025-06-21 09:20:25 | 0.00096126
14758 | 3 | CC Chg | 1.538889 | 40.89086 | 0.00027362 | 3.5134 | 0.00042107 | 30.78 | 0.00042107 | 30.78 | 0 | 0 | 0.00143434 | 2025-06-21 09:20:35 | 0.00096133
14759 | 3 | CC Chg | 1.541667 | 40.89364 | 0.00027362 | 3.5136 | 0.00042183 | 30.83 | 0.00042183 | 30.83 | 0 | 0 | 0.00143701 | 2025-06-21 09:20:45 | 0.0009614
14760 | 3 | CC Chg | 1.544444 | 40.89642 | 0.00027362 | 3.5139 | 0.00042259 | 30.89 | 0.00042259 | 30.89 | 0 | 0 | 0.00143969 | 2025-06-21 09:20:55 | 0.00096147
14761 | 3 | CC Chg | 1.547222 | 40.89919 | 0.00027362 | 3.5142 | 0.00042335 | 30.94 | 0.00042335 | 30.94 | 0 | 0 | 0.00144236 | 2025-06-21 09:21:05 | 0.00096154
14762 | 3 | CC Chg | 1.55 | 40.90197 | 0.00027362 | 3.5144 | 0.00042411 | 31 | 0.00042411 | 31 | 0 | 0 | 0.00144503 | 2025-06-21 09:21:15 | 0.00096162
14763 | 3 | CC Chg | 1.552778 | 40.90475 | 0.00027362 | 3.5147 | 0.00042487 | 31.06 | 0.00042487 | 31.06 | 0 | 0 | 0.0014477 | 2025-06-21 09:21:25 | 0.00096168
14764 | 3 | CC Chg | 1.555556 | 40.90753 | 0.00027362 | 3.5149 | 0.00042563 | 31.11 | 0.00042563 | 31.11 | 0 | 0 | 0.00145037 | 2025-06-21 09:21:35 | 0.00096176
14765 | 3 | CC Chg | 1.558333 | 40.91031 | 0.00027362 | 3.5152 | 0.00042639 | 31.17 | 0.00042639 | 31.17 | 0 | 0 | 0.00145304 | 2025-06-21 09:21:45 | 0.00096183
14766 | 3 | CC Chg | 1.561111 | 40.91308 | 0.00027362 | 3.5155 | 0.00042715 | 31.22 | 0.00042715 | 31.22 | 0 | 0 | 0.00145571 | 2025-06-21 09:21:55 | 0.00096191
14767 | 3 | CC Chg | 1.563889 | 40.91586 | 0.00027362 | 3.5157 | 0.00042791 | 31.28 | 0.00042791 | 31.28 | 0 | 0 | 0.00145839 | 2025-06-21 09:22:05 | 0.00096195
14768 | 3 | CC Chg | 1.566667 | 40.91864 | 0.00027362 | 3.516 | 0.00042867 | 31.33 | 0.00042867 | 31.33 | 0 | 0 | 0.00146106 | 2025-06-21 09:22:15 | 0.00096203
14769 | 3 | CC Chg | 1.569444 | 40.92142 | 0.00027362 | 3.5163 | 0.00042944 | 31.39 | 0.00042944 | 31.39 | 0 | 0 | 0.00146373 | 2025-06-21 09:22:25 | 0.00096211
14770 | 3 | CC Chg | 1.572222 | 40.92419 | 0.00027362 | 3.5165 | 0.0004302 | 31.44 | 0.0004302 | 31.44 | 0 | 0 | 0.0014664 | 2025-06-21 09:22:35 | 0.00096217
14771 | 3 | CC Chg | 1.575 | 40.92697 | 0.00027362 | 3.5168 | 0.00043096 | 31.5 | 0.00043096 | 31.5 | 0 | 0 | 0.00146908 | 2025-06-21 09:22:45 | 0.00096226
14772 | 3 | CC Chg | 1.577778 | 40.92975 | 0.00027362 | 3.517 | 0.00043172 | 31.56 | 0.00043172 | 31.56 | 0 | 0 | 0.00147175 | 2025-06-21 09:22:55 | 0.00096233
14773 | 3 | CC Chg | 1.580556 | 40.93253 | 0.00027362 | 3.5173 | 0.00043248 | 31.61 | 0.00043248 | 31.61 | 0 | 0 | 0.00147442 | 2025-06-21 09:23:05 | 0.00096242
14774 | 3 | CC Chg | 1.583333 | 40.93531 | 0.00027362 | 3.5176 | 0.00043324 | 31.67 | 0.00043324 | 31.67 | 0 | 0 | 0.0014771 | 2025-06-21 09:23:15 | 0.00096247
14775 | 3 | CC Chg | 1.586111 | 40.93808 | 0.00027362 | 3.5178 | 0.000434 | 31.72 | 0.000434 | 31.72 | 0 | 0 | 0.00147977 | 2025-06-21 09:23:25 | 0.00096255
14776 | 3 | CC Chg | 1.588889 | 40.94086 | 0.00027362 | 3.5181 | 0.00043476 | 31.78 | 0.00043476 | 31.78 | 0 | 0 | 0.00148244 | 2025-06-21 09:23:35 | 0.00096262
14777 | 3 | CC Chg | 1.591667 | 40.94364 | 0.00027362 | 3.5183 | 0.00043552 | 31.83 | 0.00043552 | 31.83 | 0 | 0 | 0.00148512 | 2025-06-21 09:23:45 | 0.0009627
14778 | 3 | CC Chg | 1.594444 | 40.94642 | 0.00027362 | 3.5186 | 0.00043628 | 31.89 | 0.00043628 | 31.89 | 0 | 0 | 0.00148779 | 2025-06-21 09:23:55 | 0.00096277
14779 | 3 | CC Chg | 1.597222 | 40.94919 | 0.00027362 | 3.5189 | 0.00043704 | 31.94 | 0.00043704 | 31.94 | 0 | 0 | 0.00149047 | 2025-06-21 09:24:05 | 0.00096284
14780 | 3 | CC Chg | 1.6 | 40.95197 | 0.00027362 | 3.5191 | 0.0004378 | 32 | 0.0004378 | 32 | 0 | 0 | 0.00149314 | 2025-06-21 09:24:15 | 0.00096292
14781 | 3 | CC Chg | 1.602778 | 40.95475 | 0.00027362 | 3.5194 | 0.00043856 | 32.06 | 0.00043856 | 32.06 | 0 | 0 | 0.00149582 | 2025-06-21 09:24:25 | 0.000963
14782 | 3 | CC Chg | 1.605556 | 40.95753 | 0.00027362 | 3.5197 | 0.00043932 | 32.11 | 0.00043932 | 32.11 | 0 | 0 | 0.00149849 | 2025-06-21 09:24:35 | 0.00096306
14783 | 3 | CC Chg | 1.608333 | 40.96031 | 0.00027362 | 3.5199 | 0.00044008 | 32.17 | 0.00044008 | 32.17 | 0 | 0 | 0.00150117 | 2025-06-21 09:24:45 | 0.00096312
14784 | 3 | CC Chg | 1.611111 | 40.96308 | 0.00027362 | 3.5202 | 0.00044084 | 32.22 | 0.00044084 | 32.22 | 0 | 0 | 0.00150384 | 2025-06-21 09:24:55 | 0.0009632
14785 | 3 | CC Chg | 1.613889 | 40.96586 | 0.00027362 | 3.5205 | 0.0004416 | 32.28 | 0.0004416 | 32.28 | 0 | 0 | 0.00150652 | 2025-06-21 09:25:05 | 0.00096328
14786 | 3 | CC Chg | 1.616667 | 40.96864 | 0.00027362 | 3.5207 | 0.00044236 | 32.33 | 0.00044236 | 32.33 | 0 | 0 | 0.00150919 | 2025-06-21 09:25:15 | 0.00096334
14787 | 3 | CC Chg | 1.619444 | 40.97142 | 0.00027362 | 3.521 | 0.00044312 | 32.39 | 0.00044312 | 32.39 | 0 | 0 | 0.00151187 | 2025-06-21 09:25:25 | 0.00096343
14788 | 3 | CC Chg | 1.622222 | 40.97419 | 0.00027362 | 3.5213 | 0.00044388 | 32.44 | 0.00044388 | 32.44 | 0 | 0 | 0.00151455 | 2025-06-21 09:25:35 | 0.0009635
14789 | 3 | CC Chg | 1.625 | 40.97697 | 0.00027362 | 3.5215 | 0.00044464 | 32.5 | 0.00044464 | 32.5 | 0 | 0 | 0.00151722 | 2025-06-21 09:25:45 | 0.00096356
14790 | 3 | CC Chg | 1.627778 | 40.97975 | 0.00027362 | 3.5218 | 0.0004454 | 32.56 | 0.0004454 | 32.56 | 0 | 0 | 0.0015199 | 2025-06-21 09:25:55 | 0.00096364
14791 | 3 | CC Chg | 1.630556 | 40.98253 | 0.00027362 | 3.522 | 0.00044616 | 32.61 | 0.00044616 | 32.61 | 0 | 0 | 0.00152257 | 2025-06-21 09:26:05 | 0.0009637
14792 | 3 | CC Chg | 1.633333 | 40.98531 | 0.00027362 | 3.5223 | 0.00044692 | 32.67 | 0.00044692 | 32.67 | 0 | 0 | 0.00152525 | 2025-06-21 09:26:15 | 0.00096377
14793 | 3 | CC Chg | 1.636111 | 40.98808 | 0.00027362 | 3.5226 | 0.00044768 | 32.72 | 0.00044768 | 32.72 | 0 | 0 | 0.00152793 | 2025-06-21 09:26:25 | 0.00096384
14794 | 3 | CC Chg | 1.638889 | 40.99086 | 0.00027362 | 3.5228 | 0.00044844 | 32.78 | 0.00044844 | 32.78 | 0 | 0 | 0.00153061 | 2025-06-21 09:26:35 | 0.00096391
14795 | 3 | CC Chg | 1.641667 | 40.99364 | 0.00027362 | 3.5231 | 0.0004492 | 32.83 | 0.0004492 | 32.83 | 0 | 0 | 0.00153328 | 2025-06-21 09:26:45 | 0.00096399
14796 | 3 | CC Chg | 1.644444 | 40.99642 | 0.00027362 | 3.5234 | 0.00044996 | 32.89 | 0.00044996 | 32.89 | 0 | 0 | 0.00153596 | 2025-06-21 09:26:55 | 0.00096406
14797 | 3 | CC Chg | 1.647222 | 40.99919 | 0.00027362 | 3.5236 | 0.00045072 | 32.94 | 0.00045072 | 32.94 | 0 | 0 | 0.00153864 | 2025-06-21 09:27:05 | 0.00096413
14798 | 3 | CC Chg | 1.65 | 41.00197 | 0.00027362 | 3.5239 | 0.00045148 | 33 | 0.00045148 | 33 | 0 | 0 | 0.00154132 | 2025-06-21 09:27:15 | 0.00096422
14799 | 3 | CC Chg | 1.652778 | 41.00475 | 0.00027362 | 3.5242 | 0.00045224 | 33.06 | 0.00045224 | 33.06 | 0 | 0 | 0.001544 | 2025-06-21 09:27:25 | 0.0009643
14800 | 3 | CC Chg | 1.655556 | 41.00753 | 0.00027362 | 3.5244 | 0.000453 | 33.11 | 0.000453 | 33.11 | 0 | 0 | 0.00154668 | 2025-06-21 09:27:35 | 0.00096436
14801 | 3 | CC Chg | 1.658333 | 41.01031 | 0.00027362 | 3.5247 | 0.00045376 | 33.17 | 0.00045376 | 33.17 | 0 | 0 | 0.00154935 | 2025-06-21 09:27:45 | 0.00096443
14802 | 3 | CC Chg | 1.661111 | 41.01308 | 0.00027362 | 3.525 | 0.00045452 | 33.22 | 0.00045452 | 33.22 | 0 | 0 | 0.00155203 | 2025-06-21 09:27:55 | 0.00096449
14803 | 3 | CC Chg | 1.663889 | 41.01586 | 0.00027362 | 3.5252 | 0.00045528 | 33.28 | 0.00045528 | 33.28 | 0 | 0 | 0.00155471 | 2025-06-21 09:28:05 | 0.00096457
14804 | 3 | CC Chg | 1.666667 | 41.01864 | 0.00027362 | 3.5255 | 0.00045604 | 33.33 | 0.00045604 | 33.33 | 0 | 0 | 0.00155739 | 2025-06-21 09:28:15 | 0.00096463
14805 | 3 | CC Chg | 1.669444 | 41.02142 | 0.00027362 | 3.5257 | 0.0004568 | 33.39 | 0.0004568 | 33.39 | 0 | 0 | 0.00156007 | 2025-06-21 09:28:25 | 0.0009647
14806 | 3 | CC Chg | 1.672222 | 41.02419 | 0.00027362 | 3.526 | 0.00045756 | 33.44 | 0.00045756 | 33.44 | 0 | 0 | 0.00156275 | 2025-06-21 09:28:35 | 0.00096477
14807 | 3 | CC Chg | 1.675 | 41.02697 | 0.00027362 | 3.5263 | 0.00045832 | 33.5 | 0.00045832 | 33.5 | 0 | 0 | 0.00156543 | 2025-06-21 09:28:45 | 0.00096485
14808 | 3 | CC Chg | 1.677778 | 41.02975 | 0.00027362 | 3.5265 | 0.00045908 | 33.56 | 0.00045908 | 33.56 | 0 | 0 | 0.00156811 | 2025-06-21 09:28:55 | 0.00096491
14809 | 3 | CC Chg | 1.680556 | 41.03253 | 0.00027362 | 3.5268 | 0.00045984 | 33.61 | 0.00045984 | 33.61 | 0 | 0 | 0.00157079 | 2025-06-21 09:29:05 | 0.000965
14810 | 3 | CC Chg | 1.683333 | 41.03531 | 0.00027362 | 3.5271 | 0.0004606 | 33.67 | 0.0004606 | 33.67 | 0 | 0 | 0.00157347 | 2025-06-21 09:29:15 | 0.00096507
14811 | 3 | CC Chg | 1.686111 | 41.03808 | 0.00027362 | 3.5273 | 0.00046136 | 33.72 | 0.00046136 | 33.72 | 0 | 0 | 0.00157615 | 2025-06-21 09:29:25 | 0.00096513
14812 | 3 | CC Chg | 1.688889 | 41.04086 | 0.00027362 | 3.5276 | 0.00046212 | 33.78 | 0.00046212 | 33.78 | 0 | 0 | 0.00157884 | 2025-06-21 09:29:35 | 0.0009652
14813 | 3 | CC Chg | 1.691667 | 41.04364 | 0.00027362 | 3.5279 | 0.00046288 | 33.83 | 0.00046288 | 33.83 | 0 | 0 | 0.00158152 | 2025-06-21 09:29:45 | 0.00096529
14814 | 3 | CC Chg | 1.694444 | 41.04642 | 0.00027362 | 3.5281 | 0.00046364 | 33.89 | 0.00046364 | 33.89 | 0 | 0 | 0.0015842 | 2025-06-21 09:29:55 | 0.00096536
14815 | 3 | CC Chg | 1.697222 | 41.04919 | 0.00027362 | 3.5283 | 0.0004644 | 33.94 | 0.0004644 | 33.94 | 0 | 0 | 0.00158688 | 2025-06-21 09:30:05 | 0.00096542
14816 | 3 | CC Chg | 1.7 | 41.05197 | 0.00027362 | 3.5286 | 0.00046516 | 34 | 0.00046516 | 34 | 0 | 0 | 0.00158956 | 2025-06-21 09:30:15 | 0.0009655
14817 | 3 | CC Chg | 1.702778 | 41.05475 | 0.00027362 | 3.5289 | 0.00046592 | 34.06 | 0.00046592 | 34.06 | 0 | 0 | 0.00159224 | 2025-06-21 09:30:25 | 0.00096557
14818 | 3 | CC Chg | 1.705556 | 41.05753 | 0.00027362 | 3.5292 | 0.00046668 | 34.11 | 0.00046668 | 34.11 | 0 | 0 | 0.00159493 | 2025-06-21 09:30:35 | 0.00096565
14819 | 3 | CC Chg | 1.708333 | 41.06031 | 0.00027362 | 3.5295 | 0.00046744 | 34.17 | 0.00046744 | 34.17 | 0 | 0 | 0.00159761 | 2025-06-21 09:30:45 | 0.00096572
14820 | 3 | CC Chg | 1.711111 | 41.06308 | 0.00027362 | 3.5297 | 0.0004682 | 34.22 | 0.0004682 | 34.22 | 0 | 0 | 0.00160029 | 2025-06-21 09:30:55 | 0.00096579
14821 | 3 | CC Chg | 1.713889 | 41.06586 | 0.00027362 | 3.53 | 0.00046896 | 34.28 | 0.00046896 | 34.28 | 0 | 0 | 0.00160297 | 2025-06-21 09:31:05 | 0.00096587
14822 | 3 | CC Chg | 1.716667 | 41.06864 | 0.00027362 | 3.5302 | 0.00046972 | 34.33 | 0.00046972 | 34.33 | 0 | 0 | 0.00160566 | 2025-06-21 09:31:15 | 0.00096594
14823 | 3 | CC Chg | 1.719444 | 41.07142 | 0.00027362 | 3.5305 | 0.00047048 | 34.39 | 0.00047048 | 34.39 | 0 | 0 | 0.00160834 | 2025-06-21 09:31:25 | 0.00096602
14824 | 3 | CC Chg | 1.722222 | 41.07419 | 0.00027362 | 3.5308 | 0.00047124 | 34.44 | 0.00047124 | 34.44 | 0 | 0 | 0.00161102 | 2025-06-21 09:31:35 | 0.00096609
14825 | 3 | CC Chg | 1.725 | 41.07697 | 0.00027362 | 3.531 | 0.000472 | 34.5 | 0.000472 | 34.5 | 0 | 0 | 0.00161371 | 2025-06-21 09:31:45 | 0.00096615
14826 | 3 | CC Chg | 1.727778 | 41.07975 | 0.00027362 | 3.5313 | 0.00047276 | 34.56 | 0.00047276 | 34.56 | 0 | 0 | 0.00161639 | 2025-06-21 09:31:55 | 0.00096623
14827 | 3 | CC Chg | 1.730556 | 41.08253 | 0.00027362 | 3.5316 | 0.00047352 | 34.61 | 0.00047352 | 34.61 | 0 | 0 | 0.00161907 | 2025-06-21 09:32:05 | 0.0009663
14828 | 3 | CC Chg | 1.733333 | 41.08531 | 0.00027362 | 3.5318 | 0.00047428 | 34.67 | 0.00047428 | 34.67 | 0 | 0 | 0.00162176 | 2025-06-21 09:32:15 | 0.00096638
14829 | 3 | CC Chg | 1.736111 | 41.08808 | 0.00027362 | 3.5321 | 0.00047504 | 34.72 | 0.00047504 | 34.72 | 0 | 0 | 0.00162444 | 2025-06-21 09:32:25 | 0.00096644
14830 | 3 | CC Chg | 1.738889 | 41.09086 | 0.00027362 | 3.5323 | 0.0004758 | 34.78 | 0.0004758 | 34.78 | 0 | 0 | 0.00162713 | 2025-06-21 09:32:35 | 0.00096651
14831 | 3 | CC Chg | 1.741667 | 41.09364 | 0.00027362 | 3.5326 | 0.00047656 | 34.83 | 0.00047656 | 34.83 | 0 | 0 | 0.00162981 | 2025-06-21 09:32:45 | 0.00096659
14832 | 3 | CC Chg | 1.744444 | 41.09642 | 0.00027362 | 3.5329 | 0.00047732 | 34.89 | 0.00047732 | 34.89 | 0 | 0 | 0.0016325 | 2025-06-21 09:32:55 | 0.00096666
14833 | 3 | CC Chg | 1.747222 | 41.09919 | 0.00027362 | 3.5331 | 0.00047808 | 34.94 | 0.00047808 | 34.94 | 0 | 0 | 0.00163518 | 2025-06-21 09:33:05 | 0.00096673
14834 | 3 | CC Chg | 1.75 | 41.10197 | 0.00027362 | 3.5334 | 0.00047884 | 35 | 0.00047884 | 35 | 0 | 0 | 0.00163787 | 2025-06-21 09:33:15 | 0.00096681
14835 | 3 | CC Chg | 1.752778 | 41.10475 | 0.00027362 | 3.5336 | 0.0004796 | 35.06 | 0.0004796 | 35.06 | 0 | 0 | 0.00164055 | 2025-06-21 09:33:25 | 0.00096687
14836 | 3 | CC Chg | 1.755556 | 41.10753 | 0.00027362 | 3.5339 | 0.00048036 | 35.11 | 0.00048036 | 35.11 | 0 | 0 | 0.00164324 | 2025-06-21 09:33:35 | 0.00096694
14837 | 3 | CC Chg | 1.758333 | 41.11031 | 0.00027362 | 3.5342 | 0.00048112 | 35.17 | 0.00048112 | 35.17 | 0 | 0 | 0.00164593 | 2025-06-21 09:33:45 | 0.00096702
14838 | 3 | CC Chg | 1.761111 | 41.11308 | 0.00027362 | 3.5344 | 0.00048188 | 35.22 | 0.00048188 | 35.22 | 0 | 0 | 0.00164861 | 2025-06-21 09:33:55 | 0.00096709
14839 | 3 | CC Chg | 1.763889 | 41.11586 | 0.00027362 | 3.5347 | 0.00048264 | 35.28 | 0.00048264 | 35.28 | 0 | 0 | 0.0016513 | 2025-06-21 09:34:05 | 0.00096715
14840 | 3 | CC Chg | 1.766667 | 41.11864 | 0.00027362 | 3.535 | 0.0004834 | 35.33 | 0.0004834 | 35.33 | 0 | 0 | 0.00165399 | 2025-06-21 09:34:15 | 0.00096723
14841 | 3 | CC Chg | 1.769444 | 41.12142 | 0.00027362 | 3.5352 | 0.00048416 | 35.39 | 0.00048416 | 35.39 | 0 | 0 | 0.00165667 | 2025-06-21 09:34:25 | 0.0009673
14842 | 3 | CC Chg | 1.772222 | 41.12419 | 0.00027362 | 3.5355 | 0.00048492 | 35.44 | 0.00048492 | 35.44 | 0 | 0 | 0.00165936 | 2025-06-21 09:34:35 | 0.00096738
14843 | 3 | CC Chg | 1.775 | 41.12697 | 0.00027362 | 3.5358 | 0.00048568 | 35.5 | 0.00048568 | 35.5 | 0 | 0 | 0.00166205 | 2025-06-21 09:34:45 | 0.00096746
14844 | 3 | CC Chg | 1.777778 | 41.12975 | 0.00027362 | 3.536 | 0.00048644 | 35.56 | 0.00048644 | 35.56 | 0 | 0 | 0.00166473 | 2025-06-21 09:34:55 | 0.00096752
14845 | 3 | CC Chg | 1.780556 | 41.13253 | 0.00027362 | 3.5362 | 0.0004872 | 35.61 | 0.0004872 | 35.61 | 0 | 0 | 0.00166742 | 2025-06-21 09:35:05 | 0.00096758
14846 | 3 | CC Chg | 1.783333 | 41.13531 | 0.00027362 | 3.5365 | 0.00048796 | 35.67 | 0.00048796 | 35.67 | 0 | 0 | 0.00167011 | 2025-06-21 09:35:15 | 0.00096765
14847 | 3 | CC Chg | 1.786111 | 41.13808 | 0.00027362 | 3.5368 | 0.00048872 | 35.72 | 0.00048872 | 35.72 | 0 | 0 | 0.0016728 | 2025-06-21 09:35:25 | 0.00096773
14848 | 3 | CC Chg | 1.788889 | 41.14086 | 0.00027362 | 3.537 | 0.00048948 | 35.78 | 0.00048948 | 35.78 | 0 | 0 | 0.00167549 | 2025-06-21 09:35:35 | 0.00096779
14849 | 3 | CC Chg | 1.791667 | 41.14364 | 0.00027362 | 3.5373 | 0.00049024 | 35.83 | 0.00049024 | 35.83 | 0 | 0 | 0.00167817 | 2025-06-21 09:35:45 | 0.00096788
14850 | 3 | CC Chg | 1.794444 | 41.14642 | 0.00027362 | 3.5376 | 0.000491 | 35.89 | 0.000491 | 35.89 | 0 | 0 | 0.00168086 | 2025-06-21 09:35:55 | 0.00096795
14851 | 3 | CC Chg | 1.797222 | 41.14919 | 0.00027362 | 3.5378 | 0.00049176 | 35.94 | 0.00049176 | 35.94 | 0 | 0 | 0.00168355 | 2025-06-21 09:36:05 | 0.00096801
14852 | 3 | CC Chg | 1.8 | 41.15197 | 0.00027362 | 3.5381 | 0.00049252 | 36 | 0.00049252 | 36 | 0 | 0 | 0.00168624 | 2025-06-21 09:36:15 | 0.00096811
14853 | 3 | CC Chg | 1.802778 | 41.15475 | 0.00027362 | 3.5384 | 0.00049328 | 36.06 | 0.00049328 | 36.06 | 0 | 0 | 0.00168893 | 2025-06-21 09:36:25 | 0.00096816
14854 | 3 | CC Chg | 1.805556 | 41.15753 | 0.00027362 | 3.5386 | 0.00049404 | 36.11 | 0.00049404 | 36.11 | 0 | 0 | 0.00169162 | 2025-06-21 09:36:35 | 0.00096824
14855 | 3 | CC Chg | 1.808333 | 41.16031 | 0.00027362 | 3.5389 | 0.0004948 | 36.17 | 0.0004948 | 36.17 | 0 | 0 | 0.00169431 | 2025-06-21 09:36:45 | 0.0009683
14856 | 3 | CC Chg | 1.811111 | 41.16308 | 0.00027362 | 3.5391 | 0.00049556 | 36.22 | 0.00049556 | 36.22 | 0 | 0 | 0.001697 | 2025-06-21 09:36:55 | 0.00096837
14857 | 3 | CC Chg | 1.813889 | 41.16586 | 0.00027362 | 3.5394 | 0.00049632 | 36.28 | 0.00049632 | 36.28 | 0 | 0 | 0.00169969 | 2025-06-21 09:37:05 | 0.00096844
14858 | 3 | CC Chg | 1.816667 | 41.16864 | 0.00027362 | 3.5396 | 0.00049708 | 36.33 | 0.00049708 | 36.33 | 0 | 0 | 0.00170238 | 2025-06-21 09:37:15 | 0.0009685
14859 | 3 | CC Chg | 1.819444 | 41.17142 | 0.00027362 | 3.5399 | 0.00049784 | 36.39 | 0.00049784 | 36.39 | 0 | 0 | 0.00170507 | 2025-06-21 09:37:25 | 0.00096859
14860 | 3 | CC Chg | 1.822222 | 41.17419 | 0.00027362 | 3.5401 | 0.0004986 | 36.44 | 0.0004986 | 36.44 | 0 | 0 | 0.00170776 | 2025-06-21 09:37:35 | 0.00096865
14861 | 3 | CC Chg | 1.825 | 41.17697 | 0.00027362 | 3.5404 | 0.00049936 | 36.5 | 0.00049936 | 36.5 | 0 | 0 | 0.00171045 | 2025-06-21 09:37:45 | 0.00096872
14862 | 3 | CC Chg | 1.827778 | 41.17975 | 0.00027362 | 3.5407 | 0.00050012 | 36.56 | 0.00050012 | 36.56 | 0 | 0 | 0.00171314 | 2025-06-21 09:37:55 | 0.00096881
14863 | 3 | CC Chg | 1.830556 | 41.18253 | 0.00027362 | 3.5409 | 0.00050088 | 36.61 | 0.00050088 | 36.61 | 0 | 0 | 0.00171583 | 2025-06-21 09:38:05 | 0.00096887
14864 | 3 | CC Chg | 1.833333 | 41.18531 | 0.00027362 | 3.5412 | 0.00050164 | 36.67 | 0.00050164 | 36.67 | 0 | 0 | 0.00171852 | 2025-06-21 09:38:15 | 0.00096895
14865 | 3 | CC Chg | 1.836111 | 41.18808 | 0.00027362 | 3.5415 | 0.0005024 | 36.72 | 0.0005024 | 36.72 | 0 | 0 | 0.00172122 | 2025-06-21 09:38:25 | 0.00096902
14866 | 3 | CC Chg | 1.838889 | 41.19086 | 0.00027362 | 3.5417 | 0.00050316 | 36.78 | 0.00050316 | 36.78 | 0 | 0 | 0.00172391 | 2025-06-21 09:38:35 | 0.00096909
14867 | 3 | CC Chg | 1.841667 | 41.19364 | 0.00027362 | 3.542 | 0.00050392 | 36.83 | 0.00050392 | 36.83 | 0 | 0 | 0.0017266 | 2025-06-21 09:38:45 | 0.00096916
14868 | 3 | CC Chg | 1.844444 | 41.19642 | 0.00027362 | 3.5423 | 0.00050468 | 36.89 | 0.00050468 | 36.89 | 0 | 0 | 0.00172929 | 2025-06-21 09:38:55 | 0.00096924
14869 | 3 | CC Chg | 1.847222 | 41.19919 | 0.00027362 | 3.5425 | 0.00050544 | 36.94 | 0.00050544 | 36.94 | 0 | 0 | 0.00173198 | 2025-06-21 09:39:05 | 0.00096929
14870 | 3 | CC Chg | 1.85 | 41.20197 | 0.00027362 | 3.5428 | 0.0005062 | 37 | 0.0005062 | 37 | 0 | 0 | 0.00173468 | 2025-06-21 09:39:15 | 0.00096936
14871 | 3 | CC Chg | 1.852778 | 41.20475 | 0.00027362 | 3.543 | 0.00050696 | 37.06 | 0.00050696 | 37.06 | 0 | 0 | 0.00173737 | 2025-06-21 09:39:25 | 0.00096944
14872 | 3 | CC Chg | 1.855556 | 41.20753 | 0.00027362 | 3.5433 | 0.00050772 | 37.11 | 0.00050772 | 37.11 | 0 | 0 | 0.00174006 | 2025-06-21 09:39:35 | 0.00096951
14873 | 3 | CC Chg | 1.858333 | 41.21031 | 0.00027362 | 3.5435 | 0.00050848 | 37.17 | 0.00050848 | 37.17 | 0 | 0 | 0.00174276 | 2025-06-21 09:39:45 | 0.00096958
14874 | 3 | CC Chg | 1.861111 | 41.21308 | 0.00027362 | 3.5438 | 0.00050924 | 37.22 | 0.00050924 | 37.22 | 0 | 0 | 0.00174545 | 2025-06-21 09:39:55 | 0.00096966
14875 | 3 | CC Chg | 1.863889 | 41.21586 | 0.00027362 | 3.544 | 0.00051 | 37.28 | 0.00051 | 37.28 | 0 | 0 | 0.00174814 | 2025-06-21 09:40:05 | 0.00096971
14876 | 3 | CC Chg | 1.866667 | 41.21864 | 0.00027362 | 3.5443 | 0.00051076 | 37.33 | 0.00051076 | 37.33 | 0 | 0 | 0.00175084 | 2025-06-21 09:40:15 | 0.00096978
14877 | 3 | CC Chg | 1.869444 | 41.22142 | 0.00027362 | 3.5446 | 0.00051152 | 37.39 | 0.00051152 | 37.39 | 0 | 0 | 0.00175353 | 2025-06-21 09:40:25 | 0.00096987
14878 | 3 | CC Chg | 1.872222 | 41.22419 | 0.00027362 | 3.5448 | 0.00051228 | 37.44 | 0.00051228 | 37.44 | 0 | 0 | 0.00175623 | 2025-06-21 09:40:35 | 0.00096993
14879 | 3 | CC Chg | 1.875 | 41.22697 | 0.00027362 | 3.5451 | 0.00051304 | 37.5 | 0.00051304 | 37.5 | 0 | 0 | 0.00175892 | 2025-06-21 09:40:45 | 0.00097
14880 | 3 | CC Chg | 1.877778 | 41.22975 | 0.00027362 | 3.5453 | 0.0005138 | 37.56 | 0.0005138 | 37.56 | 0 | 0 | 0.00176161 | 2025-06-21 09:40:55 | 0.00097007
14881 | 3 | CC Chg | 1.880556 | 41.23253 | 0.00027362 | 3.5456 | 0.00051456 | 37.61 | 0.00051456 | 37.61 | 0 | 0 | 0.00176431 | 2025-06-21 09:41:05 | 0.00097016
14882 | 3 | CC Chg | 1.883333 | 41.23531 | 0.00027362 | 3.5458 | 0.00051532 | 37.67 | 0.00051532 | 37.67 | 0 | 0 | 0.001767 | 2025-06-21 09:41:15 | 0.00097022
14883 | 3 | CC Chg | 1.886111 | 41.23808 | 0.00027362 | 3.5461 | 0.00051608 | 37.72 | 0.00051608 | 37.72 | 0 | 0 | 0.0017697 | 2025-06-21 09:41:25 | 0.0009703
14884 | 3 | CC Chg | 1.888889 | 41.24086 | 0.00027362 | 3.5464 | 0.00051684 | 37.78 | 0.00051684 | 37.78 | 0 | 0 | 0.00177239 | 2025-06-21 09:41:35 | 0.00097035
14885 | 3 | CC Chg | 1.891667 | 41.24364 | 0.00027362 | 3.5466 | 0.0005176 | 37.83 | 0.0005176 | 37.83 | 0 | 0 | 0.00177509 | 2025-06-21 09:41:45 | 0.00097041
14886 | 3 | CC Chg | 1.894444 | 41.24642 | 0.00027362 | 3.5468 | 0.00051836 | 37.89 | 0.00051836 | 37.89 | 0 | 0 | 0.00177779 | 2025-06-21 09:41:55 | 0.00097048
14887 | 3 | CC Chg | 1.897222 | 41.24919 | 0.00027362 | 3.5471 | 0.00051912 | 37.94 | 0.00051912 | 37.94 | 0 | 0 | 0.00178048 | 2025-06-21 09:42:05 | 0.00097056
14888 | 3 | CC Chg | 1.9 | 41.25197 | 0.00027362 | 3.5473 | 0.00051988 | 38 | 0.00051988 | 38 | 0 | 0 | 0.00178318 | 2025-06-21 09:42:15 | 0.00097062
14889 | 3 | CC Chg | 1.902778 | 41.25475 | 0.00027362 | 3.5476 | 0.00052064 | 38.06 | 0.00052064 | 38.06 | 0 | 0 | 0.00178587 | 2025-06-21 09:42:25 | 0.00097069
14890 | 3 | CC Chg | 1.905556 | 41.25753 | 0.00027362 | 3.5479 | 0.0005214 | 38.11 | 0.0005214 | 38.11 | 0 | 0 | 0.00178857 | 2025-06-21 09:42:35 | 0.00097077
14891 | 3 | CC Chg | 1.908333 | 41.26031 | 0.00027362 | 3.5481 | 0.00052216 | 38.17 | 0.00052216 | 38.17 | 0 | 0 | 0.00179127 | 2025-06-21 09:42:45 | 0.00097084
14892 | 3 | CC Chg | 1.911111 | 41.26308 | 0.00027362 | 3.5484 | 0.00052292 | 38.22 | 0.00052292 | 38.22 | 0 | 0 | 0.00179396 | 2025-06-21 09:42:55 | 0.00097092
14893 | 3 | CC Chg | 1.913889 | 41.26586 | 0.00027362 | 3.5486 | 0.00052368 | 38.28 | 0.00052368 | 38.28 | 0 | 0 | 0.00179666 | 2025-06-21 09:43:05 | 0.00097098
14894 | 3 | CC Chg | 1.916667 | 41.26864 | 0.00027362 | 3.5489 | 0.00052444 | 38.33 | 0.00052444 | 38.33 | 0 | 0 | 0.00179936 | 2025-06-21 09:43:15 | 0.00097104
14895 | 3 | CC Chg | 1.919444 | 41.27142 | 0.00027362 | 3.5491 | 0.0005252 | 38.39 | 0.0005252 | 38.39 | 0 | 0 | 0.00180206 | 2025-06-21 09:43:25 | 0.00097111
14896 | 3 | CC Chg | 1.922222 | 41.27419 | 0.00027362 | 3.5494 | 0.00052596 | 38.44 | 0.00052596 | 38.44 | 0 | 0 | 0.00180475 | 2025-06-21 09:43:35 | 0.00097118
14897 | 3 | CC Chg | 1.925 | 41.27697 | 0.00027362 | 3.5496 | 0.00052672 | 38.5 | 0.00052672 | 38.5 | 0 | 0 | 0.00180745 | 2025-06-21 09:43:45 | 0.00097124
14898 | 3 | CC Chg | 1.927778 | 41.27975 | 0.00027362 | 3.5499 | 0.00052748 | 38.56 | 0.00052748 | 38.56 | 0 | 0 | 0.00181015 | 2025-06-21 09:43:55 | 0.00097132
14899 | 3 | CC Chg | 1.930556 | 41.28253 | 0.00027362 | 3.5501 | 0.00052824 | 38.61 | 0.00052824 | 38.61 | 0 | 0 | 0.00181285 | 2025-06-21 09:44:05 | 0.00097139
14900 | 3 | CC Chg | 1.933333 | 41.28531 | 0.00027362 | 3.5503 | 0.000529 | 38.67 | 0.000529 | 38.67 | 0 | 0 | 0.00181555 | 2025-06-21 09:44:15 | 0.00097145
14901 | 3 | CC Chg | 1.936111 | 41.28808 | 0.00027362 | 3.5506 | 0.00052976 | 38.72 | 0.00052976 | 38.72 | 0 | 0 | 0.00181824 | 2025-06-21 09:44:25 | 0.00097152
14902 | 3 | CC Chg | 1.938889 | 41.29086 | 0.00027362 | 3.5509 | 0.00053052 | 38.78 | 0.00053052 | 38.78 | 0 | 0 | 0.00182094 | 2025-06-21 09:44:35 | 0.00097158
14903 | 3 | CC Chg | 1.941667 | 41.29364 | 0.00027362 | 3.5511 | 0.00053128 | 38.83 | 0.00053128 | 38.83 | 0 | 0 | 0.00182364 | 2025-06-21 09:44:45 | 0.00097166
14904 | 3 | CC Chg | 1.944444 | 41.29642 | 0.00027362 | 3.5514 | 0.00053204 | 38.89 | 0.00053204 | 38.89 | 0 | 0 | 0.00182634 | 2025-06-21 09:44:55 | 0.00097172
14905 | 3 | CC Chg | 1.947222 | 41.29919 | 0.00027362 | 3.5516 | 0.0005328 | 38.94 | 0.0005328 | 38.94 | 0 | 0 | 0.00182904 | 2025-06-21 09:45:05 | 0.00097179
14906 | 3 | CC Chg | 1.95 | 41.30197 | 0.00027362 | 3.5518 | 0.00053356 | 39 | 0.00053356 | 39 | 0 | 0 | 0.00183174 | 2025-06-21 09:45:15 | 0.00097185
14907 | 3 | CC Chg | 1.952778 | 41.30475 | 0.00027362 | 3.5521 | 0.00053432 | 39.06 | 0.00053432 | 39.06 | 0 | 0 | 0.00183444 | 2025-06-21 09:45:25 | 0.00097192
14908 | 3 | CC Chg | 1.955556 | 41.30753 | 0.00027362 | 3.5523 | 0.00053508 | 39.11 | 0.00053508 | 39.11 | 0 | 0 | 0.00183714 | 2025-06-21 09:45:35 | 0.00097199
14909 | 3 | CC Chg | 1.958333 | 41.31031 | 0.00027362 | 3.5526 | 0.00053584 | 39.17 | 0.00053584 | 39.17 | 0 | 0 | 0.00183984 | 2025-06-21 09:45:45 | 0.00097205
14910 | 3 | CC Chg | 1.961111 | 41.31308 | 0.00027362 | 3.5528 | 0.0005366 | 39.22 | 0.0005366 | 39.22 | 0 | 0 | 0.00184254 | 2025-06-21 09:45:55 | 0.00097213
14911 | 3 | CC Chg | 1.963889 | 41.31586 | 0.00027362 | 3.5531 | 0.00053736 | 39.28 | 0.00053736 | 39.28 | 0 | 0 | 0.00184524 | 2025-06-21 09:46:05 | 0.00097221
14912 | 3 | CC Chg | 1.966667 | 41.31864 | 0.00027362 | 3.5533 | 0.00053812 | 39.33 | 0.00053812 | 39.33 | 0 | 0 | 0.00184794 | 2025-06-21 09:46:15 | 0.00097227
14913 | 3 | CC Chg | 1.969444 | 41.32142 | 0.00027362 | 3.5536 | 0.00053888 | 39.39 | 0.00053888 | 39.39 | 0 | 0 | 0.00185064 | 2025-06-21 09:46:25 | 0.00097234
14914 | 3 | CC Chg | 1.972222 | 41.32419 | 0.00027362 | 3.5538 | 0.00053964 | 39.44 | 0.00053964 | 39.44 | 0 | 0 | 0.00185334 | 2025-06-21 09:46:35 | 0.0009724
14915 | 3 | CC Chg | 1.975 | 41.32697 | 0.00027362 | 3.5541 | 0.0005404 | 39.5 | 0.0005404 | 39.5 | 0 | 0 | 0.00185604 | 2025-06-21 09:46:45 | 0.00097246
14916 | 3 | CC Chg | 1.977778 | 41.32975 | 0.00027362 | 3.5543 | 0.00054116 | 39.56 | 0.00054116 | 39.56 | 0 | 0 | 0.00185875 | 2025-06-21 09:46:55 | 0.00097253
14917 | 3 | CC Chg | 1.980556 | 41.33253 | 0.00027362 | 3.5546 | 0.00054192 | 39.61 | 0.00054192 | 39.61 | 0 | 0 | 0.00186145 | 2025-06-21 09:47:05 | 0.00097261
14918 | 3 | CC Chg | 1.983333 | 41.33531 | 0.00027362 | 3.5548 | 0.00054268 | 39.67 | 0.00054268 | 39.67 | 0 | 0 | 0.00186415 | 2025-06-21 09:47:15 | 0.00097268
14919 | 3 | CC Chg | 1.986111 | 41.33808 | 0.00027362 | 3.5551 | 0.00054344 | 39.72 | 0.00054344 | 39.72 | 0 | 0 | 0.00186685 | 2025-06-21 09:47:25 | 0.00097274
14920 | 3 | CC Chg | 1.988889 | 41.34086 | 0.00027362 | 3.5553 | 0.0005442 | 39.78 | 0.0005442 | 39.78 | 0 | 0 | 0.00186955 | 2025-06-21 09:47:35 | 0.00097281
14921 | 3 | CC Chg | 1.991667 | 41.34364 | 0.00027362 | 3.5556 | 0.00054496 | 39.83 | 0.00054496 | 39.83 | 0 | 0 | 0.00187226 | 2025-06-21 09:47:45 | 0.00097288
14922 | 3 | CC Chg | 1.994444 | 41.34642 | 0.00027362 | 3.5558 | 0.00054572 | 39.89 | 0.00054572 | 39.89 | 0 | 0 | 0.00187496 | 2025-06-21 09:47:55 | 0.00097294
14923 | 3 | CC Chg | 1.997222 | 41.34919 | 0.00027362 | 3.556 | 0.00054648 | 39.94 | 0.00054648 | 39.94 | 0 | 0 | 0.00187766 | 2025-06-21 09:48:05 | 0.000973
14924 | 3 | CC Chg | 2 | 41.35197 | 0.00027362 | 3.5563 | 0.00054724 | 40 | 0.00054724 | 40 | 0 | 0 | 0.00188036 | 2025-06-21 09:48:15 | 0.00097308
14925 | 3 | CC Chg | 2.002778 | 41.35475 | 0.00027362 | 3.5566 | 0.000548 | 40.06 | 0.000548 | 40.06 | 0 | 0 | 0.00188307 | 2025-06-21 09:48:25 | 0.00097315
14926 | 3 | CC Chg | 2.005556 | 41.35753 | 0.00027362 | 3.5568 | 0.00054876 | 40.11 | 0.00054876 | 40.11 | 0 | 0 | 0.00188577 | 2025-06-21 09:48:35 | 0.00097322
14927 | 3 | CC Chg | 2.008333 | 41.36031 | 0.00027362 | 3.557 | 0.00054952 | 40.17 | 0.00054952 | 40.17 | 0 | 0 | 0.00188847 | 2025-06-21 09:48:45 | 0.00097327
14928 | 3 | CC Chg | 2.011111 | 41.36308 | 0.00027362 | 3.5573 | 0.00055028 | 40.22 | 0.00055028 | 40.22 | 0 | 0 | 0.00189118 | 2025-06-21 09:48:55 | 0.00097334
14929 | 3 | CC Chg | 2.013889 | 41.36586 | 0.00027362 | 3.5575 | 0.00055104 | 40.28 | 0.00055104 | 40.28 | 0 | 0 | 0.00189388 | 2025-06-21 09:49:05 | 0.00097342
14930 | 3 | CC Chg | 2.016667 | 41.36864 | 0.00027362 | 3.5578 | 0.0005518 | 40.33 | 0.0005518 | 40.33 | 0 | 0 | 0.00189658 | 2025-06-21 09:49:15 | 0.00097349
14931 | 3 | CC Chg | 2.019444 | 41.37142 | 0.00027362 | 3.558 | 0.00055256 | 40.39 | 0.00055256 | 40.39 | 0 | 0 | 0.00189929 | 2025-06-21 09:49:25 | 0.00097353
14932 | 3 | CC Chg | 2.022222 | 41.37419 | 0.00027362 | 3.5583 | 0.00055332 | 40.44 | 0.00055332 | 40.44 | 0 | 0 | 0.00190199 | 2025-06-21 09:49:35 | 0.00097362
14933 | 3 | CC Chg | 2.025 | 41.37697 | 0.00027362 | 3.5585 | 0.00055408 | 40.5 | 0.00055408 | 40.5 | 0 | 0 | 0.0019047 | 2025-06-21 09:49:45 | 0.00097368
14934 | 3 | CC Chg | 2.027778 | 41.37975 | 0.00027362 | 3.5588 | 0.00055484 | 40.56 | 0.00055484 | 40.56 | 0 | 0 | 0.0019074 | 2025-06-21 09:49:55 | 0.00097376
14935 | 3 | CC Chg | 2.030556 | 41.38253 | 0.00027362 | 3.559 | 0.0005556 | 40.61 | 0.0005556 | 40.61 | 0 | 0 | 0.00191011 | 2025-06-21 09:50:05 | 0.00097383
14936 | 3 | CC Chg | 2.033333 | 41.38531 | 0.00027362 | 3.5593 | 0.00055636 | 40.67 | 0.00055636 | 40.67 | 0 | 0 | 0.00191281 | 2025-06-21 09:50:15 | 0.00097389
14937 | 3 | CC Chg | 2.036111 | 41.38808 | 0.00027362 | 3.5595 | 0.00055712 | 40.72 | 0.00055712 | 40.72 | 0 | 0 | 0.00191552 | 2025-06-21 09:50:25 | 0.00097395
14938 | 3 | CC Chg | 2.038889 | 41.39086 | 0.00027362 | 3.5598 | 0.00055788 | 40.78 | 0.00055788 | 40.78 | 0 | 0 | 0.00191822 | 2025-06-21 09:50:35 | 0.00097402
14939 | 3 | CC Chg | 2.041667 | 41.39364 | 0.00027362 | 3.56 | 0.00055864 | 40.83 | 0.00055864 | 40.83 | 0 | 0 | 0.00192093 | 2025-06-21 09:50:45 | 0.0009741
14940 | 3 | CC Chg | 2.044444 | 41.39642 | 0.00027362 | 3.5603 | 0.0005594 | 40.89 | 0.0005594 | 40.89 | 0 | 0 | 0.00192364 | 2025-06-21 09:50:55 | 0.00097415
14941 | 3 | CC Chg | 2.047222 | 41.39919 | 0.00027362 | 3.5605 | 0.00056016 | 40.94 | 0.00056016 | 40.94 | 0 | 0 | 0.00192634 | 2025-06-21 09:51:05 | 0.00097423
14942 | 3 | CC Chg | 2.05 | 41.40197 | 0.00027362 | 3.5608 | 0.00056092 | 41 | 0.00056092 | 41 | 0 | 0 | 0.00192905 | 2025-06-21 09:51:15 | 0.00097431
14943 | 3 | CC Chg | 2.052778 | 41.40475 | 0.00027362 | 3.561 | 0.00056168 | 41.06 | 0.00056168 | 41.06 | 0 | 0 | 0.00193175 | 2025-06-21 09:51:25 | 0.00097436
14944 | 3 | CC Chg | 2.055556 | 41.40753 | 0.00027362 | 3.5612 | 0.00056244 | 41.11 | 0.00056244 | 41.11 | 0 | 0 | 0.00193446 | 2025-06-21 09:51:35 | 0.00097442
14945 | 3 | CC Chg | 2.058333 | 41.41031 | 0.00027362 | 3.5615 | 0.0005632 | 41.17 | 0.0005632 | 41.17 | 0 | 0 | 0.00193717 | 2025-06-21 09:51:45 | 0.00097449
14946 | 3 | CC Chg | 2.061111 | 41.41308 | 0.00027362 | 3.5618 | 0.00056396 | 41.22 | 0.00056396 | 41.22 | 0 | 0 | 0.00193987 | 2025-06-21 09:51:55 | 0.00097457
14947 | 3 | CC Chg | 2.063889 | 41.41586 | 0.00027362 | 3.562 | 0.00056472 | 41.28 | 0.00056472 | 41.28 | 0 | 0 | 0.00194258 | 2025-06-21 09:52:05 | 0.00097465
14948 | 3 | CC Chg | 2.066667 | 41.41864 | 0.00027362 | 3.5623 | 0.00056548 | 41.33 | 0.00056548 | 41.33 | 0 | 0 | 0.00194529 | 2025-06-21 09:52:15 | 0.00097472
14949 | 3 | CC Chg | 2.069444 | 41.42142 | 0.00027362 | 3.5625 | 0.00056624 | 41.39 | 0.00056624 | 41.39 | 0 | 0 | 0.001948 | 2025-06-21 09:52:25 | 0.00097479
14950 | 3 | CC Chg | 2.072222 | 41.42419 | 0.00027362 | 3.5628 | 0.00056701 | 41.44 | 0.00056701 | 41.44 | 0 | 0 | 0.00195071 | 2025-06-21 09:52:35 | 0.00097485
14951 | 3 | CC Chg | 2.075 | 41.42697 | 0.00027362 | 3.563 | 0.00056777 | 41.5 | 0.00056777 | 41.5 | 0 | 0 | 0.00195341 | 2025-06-21 09:52:45 | 0.00097492
14952 | 3 | CC Chg | 2.077778 | 41.42975 | 0.00027362 | 3.5633 | 0.00056853 | 41.56 | 0.00056853 | 41.56 | 0 | 0 | 0.00195612 | 2025-06-21 09:52:55 | 0.00097499
14953 | 3 | CC Chg | 2.080556 | 41.43253 | 0.00027362 | 3.5635 | 0.00056929 | 41.61 | 0.00056929 | 41.61 | 0 | 0 | 0.00195883 | 2025-06-21 09:53:05 | 0.00097505
14954 | 3 | CC Chg | 2.083333 | 41.43531 | 0.00027362 | 3.5638 | 0.00057005 | 41.67 | 0.00057005 | 41.67 | 0 | 0 | 0.00196154 | 2025-06-21 09:53:15 | 0.00097513
14955 | 3 | CC Chg | 2.086111 | 41.43808 | 0.00027362 | 3.564 | 0.00057081 | 41.72 | 0.00057081 | 41.72 | 0 | 0 | 0.00196425 | 2025-06-21 09:53:25 | 0.0009752
14956 | 3 | CC Chg | 2.088889 | 41.44086 | 0.00027362 | 3.5643 | 0.00057157 | 41.78 | 0.00057157 | 41.78 | 0 | 0 | 0.00196696 | 2025-06-21 09:53:35 | 0.00097526
14957 | 3 | CC Chg | 2.091667 | 41.44364 | 0.00027362 | 3.5645 | 0.00057233 | 41.83 | 0.00057233 | 41.83 | 0 | 0 | 0.00196967 | 2025-06-21 09:53:45 | 0.00097533
14958 | 3 | CC Chg | 2.094444 | 41.44642 | 0.00027362 | 3.5648 | 0.00057309 | 41.89 | 0.00057309 | 41.89 | 0 | 0 | 0.00197237 | 2025-06-21 09:53:55 | 0.00097539
14959 | 3 | CC Chg | 2.097222 | 41.44919 | 0.00027362 | 3.565 | 0.00057385 | 41.94 | 0.00057385 | 41.94 | 0 | 0 | 0.00197508 | 2025-06-21 09:54:05 | 0.00097547
14960 | 3 | CC Chg | 2.1 | 41.45197 | 0.00027362 | 3.5653 | 0.00057461 | 42 | 0.00057461 | 42 | 0 | 0 | 0.00197779 | 2025-06-21 09:54:15 | 0.00097553
14961 | 3 | CC Chg | 2.102778 | 41.45475 | 0.00027362 | 3.5655 | 0.00057537 | 42.06 | 0.00057537 | 42.06 | 0 | 0 | 0.0019805 | 2025-06-21 09:54:25 | 0.0009756
14962 | 3 | CC Chg | 2.105556 | 41.45753 | 0.00027362 | 3.5658 | 0.00057613 | 42.11 | 0.00057613 | 42.11 | 0 | 0 | 0.00198321 | 2025-06-21 09:54:35 | 0.00097566
14963 | 3 | CC Chg | 2.108333 | 41.46031 | 0.00027362 | 3.5661 | 0.00057689 | 42.17 | 0.00057689 | 42.17 | 0 | 0 | 0.00198592 | 2025-06-21 09:54:45 | 0.00097574
14964 | 3 | CC Chg | 2.111111 | 41.46308 | 0.00027362 | 3.5663 | 0.00057765 | 42.22 | 0.00057765 | 42.22 | 0 | 0 | 0.00198863 | 2025-06-21 09:54:55 | 0.00097581
14965 | 3 | CC Chg | 2.113889 | 41.46586 | 0.00027362 | 3.5666 | 0.00057841 | 42.28 | 0.00057841 | 42.28 | 0 | 0 | 0.00199134 | 2025-06-21 09:55:05 | 0.00097588
14966 | 3 | CC Chg | 2.116667 | 41.46864 | 0.00027362 | 3.5668 | 0.00057917 | 42.33 | 0.00057917 | 42.33 | 0 | 0 | 0.00199406 | 2025-06-21 09:55:15 | 0.00097594
14967 | 3 | CC Chg | 2.119444 | 41.47142 | 0.00027362 | 3.5671 | 0.00057993 | 42.39 | 0.00057993 | 42.39 | 0 | 0 | 0.00199677 | 2025-06-21 09:55:25 | 0.00097602
14968 | 3 | CC Chg | 2.122222 | 41.47419 | 0.00027362 | 3.5674 | 0.00058069 | 42.44 | 0.00058069 | 42.44 | 0 | 0 | 0.00199948 | 2025-06-21 09:55:35 | 0.0009761
14969 | 3 | CC Chg | 2.125 | 41.47697 | 0.00027362 | 3.5676 | 0.00058145 | 42.5 | 0.00058145 | 42.5 | 0 | 0 | 0.00200219 | 2025-06-21 09:55:45 | 0.00097616
14970 | 3 | CC Chg | 2.127778 | 41.47975 | 0.00027362 | 3.5679 | 0.00058221 | 42.56 | 0.00058221 | 42.56 | 0 | 0 | 0.0020049 | 2025-06-21 09:55:55 | 0.00097624
14971 | 3 | CC Chg | 2.130556 | 41.48253 | 0.00027362 | 3.5681 | 0.00058297 | 42.61 | 0.00058297 | 42.61 | 0 | 0 | 0.00200761 | 2025-06-21 09:56:05 | 0.00097629
14972 | 3 | CC Chg | 2.133333 | 41.48531 | 0.00027362 | 3.5683 | 0.00058373 | 42.67 | 0.00058373 | 42.67 | 0 | 0 | 0.00201033 | 2025-06-21 09:56:15 | 0.00097636
14973 | 3 | CC Chg | 2.136111 | 41.48808 | 0.00027362 | 3.5686 | 0.00058449 | 42.72 | 0.00058449 | 42.72 | 0 | 0 | 0.00201304 | 2025-06-21 09:56:25 | 0.00097643
14974 | 3 | CC Chg | 2.138889 | 41.49086 | 0.00027362 | 3.5688 | 0.00058525 | 42.78 | 0.00058525 | 42.78 | 0 | 0 | 0.00201575 | 2025-06-21 09:56:35 | 0.0009765
14975 | 3 | CC Chg | 2.141667 | 41.49364 | 0.00027362 | 3.5691 | 0.00058601 | 42.83 | 0.00058601 | 42.83 | 0 | 0 | 0.00201846 | 2025-06-21 09:56:45 | 0.00097657
14976 | 3 | CC Chg | 2.144444 | 41.49642 | 0.00027362 | 3.5694 | 0.00058677 | 42.89 | 0.00058677 | 42.89 | 0 | 0 | 0.00202118 | 2025-06-21 09:56:55 | 0.00097665
14977 | 3 | CC Chg | 2.147222 | 41.49919 | 0.00027362 | 3.5696 | 0.00058753 | 42.94 | 0.00058753 | 42.94 | 0 | 0 | 0.00202389 | 2025-06-21 09:57:05 | 0.00097671
14978 | 3 | CC Chg | 2.15 | 41.50197 | 0.00027362 | 3.5698 | 0.00058829 | 43 | 0.00058829 | 43 | 0 | 0 | 0.0020266 | 2025-06-21 09:57:15 | 0.00097677
14979 | 3 | CC Chg | 2.152778 | 41.50475 | 0.00027362 | 3.5701 | 0.00058905 | 43.06 | 0.00058905 | 43.06 | 0 | 0 | 0.00202931 | 2025-06-21 09:57:25 | 0.00097683
14980 | 3 | CC Chg | 2.155556 | 41.50753 | 0.00027362 | 3.5703 | 0.00058981 | 43.11 | 0.00058981 | 43.11 | 0 | 0 | 0.00203203 | 2025-06-21 09:57:35 | 0.00097691
14981 | 3 | CC Chg | 2.158333 | 41.51031 | 0.00027362 | 3.5706 | 0.00059057 | 43.17 | 0.00059057 | 43.17 | 0 | 0 | 0.00203474 | 2025-06-21 09:57:45 | 0.00097699
14982 | 3 | CC Chg | 2.161111 | 41.51308 | 0.00027362 | 3.5708 | 0.00059133 | 43.22 | 0.00059133 | 43.22 | 0 | 0 | 0.00203746 | 2025-06-21 09:57:55 | 0.00097704
14983 | 3 | CC Chg | 2.163889 | 41.51586 | 0.00027362 | 3.5711 | 0.00059209 | 43.28 | 0.00059209 | 43.28 | 0 | 0 | 0.00204017 | 2025-06-21 09:58:05 | 0.00097711
14984 | 3 | CC Chg | 2.166667 | 41.51864 | 0.00027362 | 3.5713 | 0.00059285 | 43.33 | 0.00059285 | 43.33 | 0 | 0 | 0.00204288 | 2025-06-21 09:58:15 | 0.00097717
14985 | 3 | CC Chg | 2.169444 | 41.52142 | 0.00027362 | 3.5716 | 0.00059361 | 43.39 | 0.00059361 | 43.39 | 0 | 0 | 0.0020456 | 2025-06-21 09:58:25 | 0.00097726
14986 | 3 | CC Chg | 2.172222 | 41.52419 | 0.00027362 | 3.5718 | 0.00059437 | 43.44 | 0.00059437 | 43.44 | 0 | 0 | 0.00204831 | 2025-06-21 09:58:35 | 0.00097733
14987 | 3 | CC Chg | 2.175 | 41.52697 | 0.00027362 | 3.572 | 0.00059513 | 43.5 | 0.00059513 | 43.5 | 0 | 0 | 0.00205103 | 2025-06-21 09:58:45 | 0.00097738
14988 | 3 | CC Chg | 2.177778 | 41.52975 | 0.00027362 | 3.5723 | 0.00059589 | 43.56 | 0.00059589 | 43.56 | 0 | 0 | 0.00205374 | 2025-06-21 09:58:55 | 0.00097745
14989 | 3 | CC Chg | 2.180556 | 41.53253 | 0.00027362 | 3.5726 | 0.00059665 | 43.61 | 0.00059665 | 43.61 | 0 | 0 | 0.00205646 | 2025-06-21 09:59:05 | 0.00097753
14990 | 3 | CC Chg | 2.183333 | 41.53531 | 0.00027362 | 3.5728 | 0.00059741 | 43.67 | 0.00059741 | 43.67 | 0 | 0 | 0.00205917 | 2025-06-21 09:59:15 | 0.00097758
14991 | 3 | CC Chg | 2.186111 | 41.53808 | 0.00027362 | 3.5731 | 0.00059817 | 43.72 | 0.00059817 | 43.72 | 0 | 0 | 0.00206189 | 2025-06-21 09:59:25 | 0.00097766
14992 | 3 | CC Chg | 2.188889 | 41.54086 | 0.00027362 | 3.5733 | 0.00059893 | 43.78 | 0.00059893 | 43.78 | 0 | 0 | 0.00206461 | 2025-06-21 09:59:35 | 0.00097772
14993 | 3 | CC Chg | 2.191667 | 41.54364 | 0.00027362 | 3.5736 | 0.00059969 | 43.83 | 0.00059969 | 43.83 | 0 | 0 | 0.00206732 | 2025-06-21 09:59:45 | 0.0009778
14994 | 3 | CC Chg | 2.194444 | 41.54642 | 0.00027362 | 3.5738 | 0.00060045 | 43.89 | 0.00060045 | 43.89 | 0 | 0 | 0.00207004 | 2025-06-21 09:59:55 | 0.00097786
14995 | 3 | CC Chg | 2.197222 | 41.54919 | 0.00027362 | 3.5741 | 0.00060121 | 43.94 | 0.00060121 | 43.94 | 0 | 0 | 0.00207275 | 2025-06-21 10:00:05 | 0.00097793
14996 | 3 | CC Chg | 2.2 | 41.55197 | 0.00027362 | 3.5743 | 0.00060197 | 44 | 0.00060197 | 44 | 0 | 0 | 0.00207547 | 2025-06-21 10:00:15 | 0.00097801
14997 | 3 | CC Chg | 2.202778 | 41.55475 | 0.00027362 | 3.5745 | 0.00060273 | 44.06 | 0.00060273 | 44.06 | 0 | 0 | 0.00207819 | 2025-06-21 10:00:25 | 0.00097807
14998 | 3 | CC Chg | 2.205556 | 41.55753 | 0.00027362 | 3.5748 | 0.00060349 | 44.11 | 0.00060349 | 44.11 | 0 | 0 | 0.0020809 | 2025-06-21 10:00:35 | 0.00097813
14999 | 3 | CC Chg | 2.208333 | 41.56031 | 0.00027362 | 3.575 | 0.00060425 | 44.17 | 0.00060425 | 44.17 | 0 | 0 | 0.00208362 | 2025-06-21 10:00:45 | 0.00097819
15000 | 3 | CC Chg | 2.211111 | 41.56308 | 0.00027362 | 3.5753 | 0.00060501 | 44.22 | 0.00060501 | 44.22 | 0 | 0 | 0.00208634 | 2025-06-21 10:00:55 | 0.00097826
15001 | 3 | CC Chg | 2.213889 | 41.56586 | 0.00027362 | 3.5755 | 0.00060577 | 44.28 | 0.00060577 | 44.28 | 0 | 0 | 0.00208906 | 2025-06-21 10:01:05 | 0.00097832
15002 | 3 | CC Chg | 2.216667 | 41.56864 | 0.00027362 | 3.5757 | 0.00060653 | 44.33 | 0.00060653 | 44.33 | 0 | 0 | 0.00209177 | 2025-06-21 10:01:15 | 0.00097839
15003 | 3 | CC Chg | 2.219444 | 41.57142 | 0.00027362 | 3.576 | 0.00060729 | 44.39 | 0.00060729 | 44.39 | 0 | 0 | 0.00209449 | 2025-06-21 10:01:25 | 0.00097846
15004 | 3 | CC Chg | 2.222222 | 41.57419 | 0.00027362 | 3.5763 | 0.00060805 | 44.44 | 0.00060805 | 44.44 | 0 | 0 | 0.00209721 | 2025-06-21 10:01:35 | 0.00097854
15005 | 3 | CC Chg | 2.225 | 41.57697 | 0.00027362 | 3.5764 | 0.00060881 | 44.5 | 0.00060881 | 44.5 | 0 | 0 | 0.00209993 | 2025-06-21 10:01:45 | 0.00097858
15006 | 3 | CC Chg | 2.227778 | 41.57975 | 0.00027362 | 3.5767 | 0.00060957 | 44.56 | 0.00060957 | 44.56 | 0 | 0 | 0.00210265 | 2025-06-21 10:01:55 | 0.00097866
15007 | 3 | CC Chg | 2.230556 | 41.58253 | 0.00027362 | 3.577 | 0.00061033 | 44.61 | 0.00061033 | 44.61 | 0 | 0 | 0.00210536 | 2025-06-21 10:02:05 | 0.00097873
15008 | 3 | CC Chg | 2.233333 | 41.58531 | 0.00027362 | 3.5772 | 0.00061109 | 44.67 | 0.00061109 | 44.67 | 0 | 0 | 0.00210808 | 2025-06-21 10:02:15 | 0.0009788
15009 | 3 | CC Chg | 2.236111 | 41.58808 | 0.00027362 | 3.5775 | 0.00061185 | 44.72 | 0.00061185 | 44.72 | 0 | 0 | 0.0021108 | 2025-06-21 10:02:25 | 0.00097886
15010 | 3 | CC Chg | 2.238889 | 41.59086 | 0.00027362 | 3.5777 | 0.00061261 | 44.78 | 0.00061261 | 44.78 | 0 | 0 | 0.00211352 | 2025-06-21 10:02:35 | 0.00097893
15011 | 3 | CC Chg | 2.241667 | 41.59364 | 0.00027362 | 3.578 | 0.00061337 | 44.83 | 0.00061337 | 44.83 | 0 | 0 | 0.00211624 | 2025-06-21 10:02:45 | 0.00097901
15012 | 3 | CC Chg | 2.244444 | 41.59642 | 0.00027362 | 3.5782 | 0.00061413 | 44.89 | 0.00061413 | 44.89 | 0 | 0 | 0.00211896 | 2025-06-21 10:02:55 | 0.00097907
15013 | 3 | CC Chg | 2.247222 | 41.59919 | 0.00027362 | 3.5784 | 0.00061489 | 44.94 | 0.00061489 | 44.94 | 0 | 0 | 0.00212168 | 2025-06-21 10:03:05 | 0.00097912
15014 | 3 | CC Chg | 2.25 | 41.60197 | 0.00027362 | 3.5787 | 0.00061565 | 45 | 0.00061565 | 45 | 0 | 0 | 0.0021244 | 2025-06-21 10:03:15 | 0.0009792
15015 | 3 | CC Chg | 2.252778 | 41.60475 | 0.00027362 | 3.5789 | 0.00061641 | 45.06 | 0.00061641 | 45.06 | 0 | 0 | 0.00212712 | 2025-06-21 10:03:25 | 0.00097927
15016 | 3 | CC Chg | 2.255556 | 41.60753 | 0.00027362 | 3.5792 | 0.00061717 | 45.11 | 0.00061717 | 45.11 | 0 | 0 | 0.00212984 | 2025-06-21 10:03:35 | 0.00097932
15017 | 3 | CC Chg | 2.258333 | 41.61031 | 0.00027362 | 3.5794 | 0.00061793 | 45.17 | 0.00061793 | 45.17 | 0 | 0 | 0.00213256 | 2025-06-21 10:03:45 | 0.00097939
15018 | 3 | CC Chg | 2.261111 | 41.61308 | 0.00027362 | 3.5796 | 0.00061869 | 45.22 | 0.00061869 | 45.22 | 0 | 0 | 0.00213528 | 2025-06-21 10:03:55 | 0.00097944
15019 | 3 | CC Chg | 2.263889 | 41.61586 | 0.00027362 | 3.5799 | 0.00061945 | 45.28 | 0.00061945 | 45.28 | 0 | 0 | 0.002138 | 2025-06-21 10:04:05 | 0.00097952
15020 | 3 | CC Chg | 2.266667 | 41.61864 | 0.00027362 | 3.5801 | 0.00062021 | 45.33 | 0.00062021 | 45.33 | 0 | 0 | 0.00214072 | 2025-06-21 10:04:15 | 0.0009796
15021 | 3 | CC Chg | 2.269444 | 41.62142 | 0.00027362 | 3.5803 | 0.00062097 | 45.39 | 0.00062097 | 45.39 | 0 | 0 | 0.00214344 | 2025-06-21 10:04:25 | 0.00097965
15022 | 3 | CC Chg | 2.272222 | 41.62419 | 0.00027362 | 3.5806 | 0.00062173 | 45.44 | 0.00062173 | 45.44 | 0 | 0 | 0.00214617 | 2025-06-21 10:04:35 | 0.00097972
15023 | 3 | CC Chg | 2.275 | 41.62697 | 0.00027362 | 3.5808 | 0.00062249 | 45.5 | 0.00062249 | 45.5 | 0 | 0 | 0.00214889 | 2025-06-21 10:04:45 | 0.00097977
15024 | 3 | CC Chg | 2.277778 | 41.62975 | 0.00027362 | 3.5811 | 0.00062325 | 45.56 | 0.00062325 | 45.56 | 0 | 0 | 0.00215161 | 2025-06-21 10:04:55 | 0.00097985
15025 | 3 | CC Chg | 2.280556 | 41.63253 | 0.00027362 | 3.5813 | 0.00062401 | 45.61 | 0.00062401 | 45.61 | 0 | 0 | 0.00215433 | 2025-06-21 10:05:05 | 0.00097991
15026 | 3 | CC Chg | 2.283333 | 41.63531 | 0.00027362 | 3.5815 | 0.00062477 | 45.67 | 0.00062477 | 45.67 | 0 | 0 | 0.00215705 | 2025-06-21 10:05:15 | 0.00097998
15027 | 3 | CC Chg | 2.286111 | 41.63808 | 0.00027362 | 3.5818 | 0.00062553 | 45.72 | 0.00062553 | 45.72 | 0 | 0 | 0.00215978 | 2025-06-21 10:05:25 | 0.00098005
15028 | 3 | CC Chg | 2.288889 | 41.64086 | 0.00027362 | 3.582 | 0.00062629 | 45.78 | 0.00062629 | 45.78 | 0 | 0 | 0.0021625 | 2025-06-21 10:05:35 | 0.00098011
15029 | 3 | CC Chg | 2.291667 | 41.64364 | 0.00027362 | 3.5822 | 0.00062705 | 45.83 | 0.00062705 | 45.83 | 0 | 0 | 0.00216522 | 2025-06-21 10:05:45 | 0.00098017
15030 | 3 | CC Chg | 2.294444 | 41.64642 | 0.00027362 | 3.5825 | 0.00062781 | 45.89 | 0.00062781 | 45.89 | 0 | 0 | 0.00216794 | 2025-06-21 10:05:55 | 0.00098025
15031 | 3 | CC Chg | 2.297222 | 41.64919 | 0.00027362 | 3.5827 | 0.00062857 | 45.94 | 0.00062857 | 45.94 | 0 | 0 | 0.00217067 | 2025-06-21 10:06:05 | 0.00098031
15032 | 3 | CC Chg | 2.3 | 41.65197 | 0.00027362 | 3.583 | 0.00062933 | 46 | 0.00062933 | 46 | 0 | 0 | 0.00217339 | 2025-06-21 10:06:15 | 0.00098039
15033 | 3 | CC Chg | 2.302778 | 41.65475 | 0.00027362 | 3.5832 | 0.00063009 | 46.06 | 0.00063009 | 46.06 | 0 | 0 | 0.00217611 | 2025-06-21 10:06:25 | 0.00098045
15034 | 3 | CC Chg | 2.305556 | 41.65753 | 0.00027362 | 3.5834 | 0.00063085 | 46.11 | 0.00063085 | 46.11 | 0 | 0 | 0.00217884 | 2025-06-21 10:06:35 | 0.00098051
15035 | 3 | CC Chg | 2.308333 | 41.66031 | 0.00027362 | 3.5837 | 0.00063161 | 46.17 | 0.00063161 | 46.17 | 0 | 0 | 0.00218156 | 2025-06-21 10:06:45 | 0.00098057
15036 | 3 | CC Chg | 2.311111 | 41.66308 | 0.00027362 | 3.5839 | 0.00063237 | 46.22 | 0.00063237 | 46.22 | 0 | 0 | 0.00218428 | 2025-06-21 10:06:55 | 0.00098062
15037 | 3 | CC Chg | 2.313889 | 41.66586 | 0.00027362 | 3.5841 | 0.00063313 | 46.28 | 0.00063313 | 46.28 | 0 | 0 | 0.00218701 | 2025-06-21 10:07:05 | 0.00098069
15038 | 3 | CC Chg | 2.316667 | 41.66864 | 0.00027362 | 3.5844 | 0.00063389 | 46.33 | 0.00063389 | 46.33 | 0 | 0 | 0.00218973 | 2025-06-21 10:07:15 | 0.00098076
15039 | 3 | CC Chg | 2.319444 | 41.67142 | 0.00027362 | 3.5846 | 0.00063465 | 46.39 | 0.00063465 | 46.39 | 0 | 0 | 0.00219246 | 2025-06-21 10:07:25 | 0.00098082
15040 | 3 | CC Chg | 2.322222 | 41.67419 | 0.00027362 | 3.5849 | 0.00063541 | 46.44 | 0.00063541 | 46.44 | 0 | 0 | 0.00219518 | 2025-06-21 10:07:35 | 0.0009809
15041 | 3 | CC Chg | 2.325 | 41.67697 | 0.00027362 | 3.5851 | 0.00063617 | 46.5 | 0.00063617 | 46.5 | 0 | 0 | 0.00219791 | 2025-06-21 10:07:45 | 0.00098096
15042 | 3 | CC Chg | 2.327778 | 41.67975 | 0.00027362 | 3.5853 | 0.00063693 | 46.56 | 0.00063693 | 46.56 | 0 | 0 | 0.00220063 | 2025-06-21 10:07:55 | 0.00098102
15043 | 3 | CC Chg | 2.330556 | 41.68253 | 0.00027362 | 3.5855 | 0.00063769 | 46.61 | 0.00063769 | 46.61 | 0 | 0 | 0.00220336 | 2025-06-21 10:08:05 | 0.00098107
15044 | 3 | CC Chg | 2.333333 | 41.68531 | 0.00027362 | 3.5858 | 0.00063845 | 46.67 | 0.00063845 | 46.67 | 0 | 0 | 0.00220608 | 2025-06-21 10:08:15 | 0.00098113
15045 | 3 | CC Chg | 2.336111 | 41.68808 | 0.00027362 | 3.586 | 0.00063921 | 46.72 | 0.00063921 | 46.72 | 0 | 0 | 0.00220881 | 2025-06-21 10:08:25 | 0.00098121
15046 | 3 | CC Chg | 2.338889 | 41.69086 | 0.00027362 | 3.5863 | 0.00063997 | 46.78 | 0.00063997 | 46.78 | 0 | 0 | 0.00221153 | 2025-06-21 10:08:35 | 0.00098128
15047 | 3 | CC Chg | 2.341667 | 41.69364 | 0.00027362 | 3.5865 | 0.00064073 | 46.83 | 0.00064073 | 46.83 | 0 | 0 | 0.00221426 | 2025-06-21 10:08:45 | 0.00098134
15048 | 3 | CC Chg | 2.344444 | 41.69642 | 0.00027362 | 3.5867 | 0.00064149 | 46.89 | 0.00064149 | 46.89 | 0 | 0 | 0.00221698 | 2025-06-21 10:08:55 | 0.00098139
15049 | 3 | CC Chg | 2.347222 | 41.69919 | 0.00027362 | 3.587 | 0.00064225 | 46.94 | 0.00064225 | 46.94 | 0 | 0 | 0.00221971 | 2025-06-21 10:09:05 | 0.00098147
15050 | 3 | CC Chg | 2.35 | 41.70197 | 0.00027362 | 3.5872 | 0.00064301 | 47 | 0.00064301 | 47 | 0 | 0 | 0.00222244 | 2025-06-21 10:09:15 | 0.00098153
15051 | 3 | CC Chg | 2.352778 | 41.70475 | 0.00027362 | 3.5874 | 0.00064377 | 47.06 | 0.00064377 | 47.06 | 0 | 0 | 0.00222516 | 2025-06-21 10:09:25 | 0.00098159
15052 | 3 | CC Chg | 2.355556 | 41.70753 | 0.00027362 | 3.5877 | 0.00064453 | 47.11 | 0.00064453 | 47.11 | 0 | 0 | 0.00222789 | 2025-06-21 10:09:35 | 0.00098167
15053 | 3 | CC Chg | 2.358333 | 41.71031 | 0.00027362 | 3.5879 | 0.00064529 | 47.17 | 0.00064529 | 47.17 | 0 | 0 | 0.00223062 | 2025-06-21 10:09:45 | 0.00098172
15054 | 3 | CC Chg | 2.361111 | 41.71308 | 0.00027362 | 3.5881 | 0.00064605 | 47.22 | 0.00064605 | 47.22 | 0 | 0 | 0.00223334 | 2025-06-21 10:09:55 | 0.00098178
15055 | 3 | CC Chg | 2.363889 | 41.71586 | 0.00027362 | 3.5884 | 0.00064681 | 47.28 | 0.00064681 | 47.28 | 0 | 0 | 0.00223607 | 2025-06-21 10:10:05 | 0.00098185
15056 | 3 | CC Chg | 2.366667 | 41.71864 | 0.00027362 | 3.5886 | 0.00064757 | 47.33 | 0.00064757 | 47.33 | 0 | 0 | 0.0022388 | 2025-06-21 10:10:15 | 0.00098192
15057 | 3 | CC Chg | 2.369444 | 41.72142 | 0.00027362 | 3.5888 | 0.00064833 | 47.39 | 0.00064833 | 47.39 | 0 | 0 | 0.00224153 | 2025-06-21 10:10:25 | 0.00098198
15058 | 3 | CC Chg | 2.372222 | 41.72419 | 0.00027362 | 3.589 | 0.00064909 | 47.44 | 0.00064909 | 47.44 | 0 | 0 | 0.00224425 | 2025-06-21 10:10:35 | 0.00098204
15059 | 3 | CC Chg | 2.375 | 41.72697 | 0.00027362 | 3.5892 | 0.00064985 | 47.5 | 0.00064985 | 47.5 | 0 | 0 | 0.00224698 | 2025-06-21 10:10:45 | 0.0009821
15060 | 3 | CC Chg | 2.377778 | 41.72975 | 0.00027362 | 3.5895 | 0.00065061 | 47.56 | 0.00065061 | 47.56 | 0 | 0 | 0.00224971 | 2025-06-21 10:10:55 | 0.00098216
15061 | 3 | CC Chg | 2.380556 | 41.73253 | 0.00027362 | 3.5897 | 0.00065137 | 47.61 | 0.00065137 | 47.61 | 0 | 0 | 0.00225244 | 2025-06-21 10:11:05 | 0.00098223
15062 | 3 | CC Chg | 2.383333 | 41.73531 | 0.00027362 | 3.59 | 0.00065213 | 47.67 | 0.00065213 | 47.67 | 0 | 0 | 0.00225517 | 2025-06-21 10:11:15 | 0.00098229
15063 | 3 | CC Chg | 2.386111 | 41.73808 | 0.00027362 | 3.5902 | 0.00065289 | 47.72 | 0.00065289 | 47.72 | 0 | 0 | 0.0022579 | 2025-06-21 10:11:25 | 0.00098236
15064 | 3 | CC Chg | 2.388889 | 41.74086 | 0.00027362 | 3.5904 | 0.00065365 | 47.78 | 0.00065365 | 47.78 | 0 | 0 | 0.00226063 | 2025-06-21 10:11:35 | 0.00098242
15065 | 3 | CC Chg | 2.391667 | 41.74364 | 0.00027362 | 3.5906 | 0.00065441 | 47.83 | 0.00065441 | 47.83 | 0 | 0 | 0.00226335 | 2025-06-21 10:11:45 | 0.00098248
15066 | 3 | CC Chg | 2.394444 | 41.74642 | 0.00027362 | 3.5909 | 0.00065517 | 47.89 | 0.00065517 | 47.89 | 0 | 0 | 0.00226608 | 2025-06-21 10:11:55 | 0.00098254
15067 | 3 | CC Chg | 2.397222 | 41.74919 | 0.00027362 | 3.5911 | 0.00065593 | 47.94 | 0.00065593 | 47.94 | 0 | 0 | 0.00226881 | 2025-06-21 10:12:05 | 0.00098261
15068 | 3 | CC Chg | 2.4 | 41.75197 | 0.00027362 | 3.5914 | 0.00065669 | 48 | 0.00065669 | 48 | 0 | 0 | 0.00227154 | 2025-06-21 10:12:15 | 0.00098267
15069 | 3 | CC Chg | 2.402778 | 41.75475 | 0.00027362 | 3.5916 | 0.00065745 | 48.06 | 0.00065745 | 48.06 | 0 | 0 | 0.00227427 | 2025-06-21 10:12:25 | 0.00098273
15070 | 3 | CC Chg | 2.405556 | 41.75753 | 0.00027362 | 3.5918 | 0.00065821 | 48.11 | 0.00065821 | 48.11 | 0 | 0 | 0.002277 | 2025-06-21 10:12:35 | 0.0009828
15071 | 3 | CC Chg | 2.408333 | 41.76031 | 0.00027362 | 3.592 | 0.00065897 | 48.17 | 0.00065897 | 48.17 | 0 | 0 | 0.00227973 | 2025-06-21 10:12:45 | 0.00098284
15072 | 3 | CC Chg | 2.411111 | 41.76308 | 0.00027362 | 3.5922 | 0.00065973 | 48.22 | 0.00065973 | 48.22 | 0 | 0 | 0.00228246 | 2025-06-21 10:12:55 | 0.00098291
15073 | 3 | CC Chg | 2.413889 | 41.76586 | 0.00027362 | 3.5924 | 0.00066049 | 48.28 | 0.00066049 | 48.28 | 0 | 0 | 0.00228519 | 2025-06-21 10:13:05 | 0.00098296
15074 | 3 | CC Chg | 2.416667 | 41.76864 | 0.00027362 | 3.5927 | 0.00066125 | 48.33 | 0.00066125 | 48.33 | 0 | 0 | 0.00228792 | 2025-06-21 10:13:15 | 0.00098303
15075 | 3 | CC Chg | 2.419444 | 41.77142 | 0.00027362 | 3.5929 | 0.00066201 | 48.39 | 0.00066201 | 48.39 | 0 | 0 | 0.00229065 | 2025-06-21 10:13:25 | 0.00098309
15076 | 3 | CC Chg | 2.422222 | 41.77419 | 0.00027362 | 3.5931 | 0.00066277 | 48.44 | 0.00066277 | 48.44 | 0 | 0 | 0.00229339 | 2025-06-21 10:13:35 | 0.00098316
15077 | 3 | CC Chg | 2.425 | 41.77697 | 0.00027362 | 3.5933 | 0.00066353 | 48.5 | 0.00066353 | 48.5 | 0 | 0 | 0.00229612 | 2025-06-21 10:13:45 | 0.0009832
15078 | 3 | CC Chg | 2.427778 | 41.77975 | 0.00027362 | 3.5935 | 0.00066429 | 48.56 | 0.00066429 | 48.56 | 0 | 0 | 0.00229885 | 2025-06-21 10:13:55 | 0.00098326
15079 | 3 | CC Chg | 2.430556 | 41.78253 | 0.00027362 | 3.5938 | 0.00066505 | 48.61 | 0.00066505 | 48.61 | 0 | 0 | 0.00230158 | 2025-06-21 10:14:05 | 0.00098333
15080 | 3 | CC Chg | 2.433333 | 41.78531 | 0.00027362 | 3.594 | 0.00066581 | 48.67 | 0.00066581 | 48.67 | 0 | 0 | 0.00230431 | 2025-06-21 10:14:15 | 0.00098339
15081 | 3 | CC Chg | 2.436111 | 41.78808 | 0.00027362 | 3.5942 | 0.00066657 | 48.72 | 0.00066657 | 48.72 | 0 | 0 | 0.00230704 | 2025-06-21 10:14:25 | 0.00098344
15082 | 3 | CC Chg | 2.438889 | 41.79086 | 0.00027362 | 3.5944 | 0.00066733 | 48.78 | 0.00066733 | 48.78 | 0 | 0 | 0.00230977 | 2025-06-21 10:14:35 | 0.0009835
15083 | 3 | CC Chg | 2.441667 | 41.79364 | 0.00027362 | 3.5946 | 0.00066809 | 48.83 | 0.00066809 | 48.83 | 0 | 0 | 0.00231251 | 2025-06-21 10:14:45 | 0.00098355
15084 | 3 | CC Chg | 2.444444 | 41.79642 | 0.00027362 | 3.5948 | 0.00066885 | 48.89 | 0.00066885 | 48.89 | 0 | 0 | 0.00231524 | 2025-06-21 10:14:55 | 0.00098362
15085 | 3 | CC Chg | 2.447222 | 41.79919 | 0.00027362 | 3.595 | 0.00066961 | 48.94 | 0.00066961 | 48.94 | 0 | 0 | 0.00231797 | 2025-06-21 10:15:05 | 0.00098368
15086 | 3 | CC Chg | 2.45 | 41.80197 | 0.00027362 | 3.5953 | 0.00067037 | 49 | 0.00067037 | 49 | 0 | 0 | 0.0023207 | 2025-06-21 10:15:15 | 0.00098375
15087 | 3 | CC Chg | 2.452778 | 41.80475 | 0.00027362 | 3.5955 | 0.00067113 | 49.06 | 0.00067113 | 49.06 | 0 | 0 | 0.00232344 | 2025-06-21 10:15:25 | 0.00098381
15088 | 3 | CC Chg | 2.455556 | 41.80753 | 0.00027362 | 3.5957 | 0.00067189 | 49.11 | 0.00067189 | 49.11 | 0 | 0 | 0.00232617 | 2025-06-21 10:15:35 | 0.00098386
15089 | 3 | CC Chg | 2.458333 | 41.81031 | 0.00027362 | 3.5959 | 0.00067265 | 49.17 | 0.00067265 | 49.17 | 0 | 0 | 0.0023289 | 2025-06-21 10:15:45 | 0.00098393
15090 | 3 | CC Chg | 2.461111 | 41.81308 | 0.00027362 | 3.5961 | 0.00067341 | 49.22 | 0.00067341 | 49.22 | 0 | 0 | 0.00233163 | 2025-06-21 10:15:55 | 0.00098397
15091 | 3 | CC Chg | 2.463889 | 41.81586 | 0.00027362 | 3.5963 | 0.00067417 | 49.28 | 0.00067417 | 49.28 | 0 | 0 | 0.00233437 | 2025-06-21 10:16:05 | 0.00098404
15092 | 3 | CC Chg | 2.466667 | 41.81864 | 0.00027362 | 3.5966 | 0.00067493 | 49.33 | 0.00067493 | 49.33 | 0 | 0 | 0.0023371 | 2025-06-21 10:16:15 | 0.0009841
15093 | 3 | CC Chg | 2.469444 | 41.82142 | 0.00027362 | 3.5968 | 0.00067569 | 49.39 | 0.00067569 | 49.39 | 0 | 0 | 0.00233983 | 2025-06-21 10:16:25 | 0.00098416
15094 | 3 | CC Chg | 2.472222 | 41.82419 | 0.00027362 | 3.597 | 0.00067645 | 49.44 | 0.00067645 | 49.44 | 0 | 0 | 0.00234257 | 2025-06-21 10:16:35 | 0.00098422
15095 | 3 | CC Chg | 2.475 | 41.82697 | 0.00027362 | 3.5972 | 0.00067721 | 49.5 | 0.00067721 | 49.5 | 0 | 0 | 0.0023453 | 2025-06-21 10:16:45 | 0.00098427
15096 | 3 | CC Chg | 2.477778 | 41.82975 | 0.00027362 | 3.5974 | 0.00067797 | 49.56 | 0.00067797 | 49.56 | 0 | 0 | 0.00234804 | 2025-06-21 10:16:55 | 0.00098432
15097 | 3 | CC Chg | 2.480556 | 41.83253 | 0.00027362 | 3.5977 | 0.00067873 | 49.61 | 0.00067873 | 49.61 | 0 | 0 | 0.00235077 | 2025-06-21 10:17:05 | 0.0009844
15098 | 3 | CC Chg | 2.483333 | 41.83531 | 0.00027362 | 3.5978 | 0.00067949 | 49.67 | 0.00067949 | 49.67 | 0 | 0 | 0.00235351 | 2025-06-21 10:17:15 | 0.00098444
15099 | 3 | CC Chg | 2.486111 | 41.83808 | 0.00027362 | 3.5981 | 0.00068025 | 49.72 | 0.00068025 | 49.72 | 0 | 0 | 0.00235624 | 2025-06-21 10:17:25 | 0.00098451
15100 | 3 | CC Chg | 2.488889 | 41.84086 | 0.00027362 | 3.5983 | 0.00068101 | 49.78 | 0.00068101 | 49.78 | 0 | 0 | 0.00235898 | 2025-06-21 10:17:35 | 0.00098456
15101 | 3 | CC Chg | 2.491667 | 41.84364 | 0.00027362 | 3.5985 | 0.00068177 | 49.83 | 0.00068177 | 49.83 | 0 | 0 | 0.00236171 | 2025-06-21 10:17:45 | 0.00098462
15102 | 3 | CC Chg | 2.494444 | 41.84642 | 0.00027362 | 3.5987 | 0.00068253 | 49.89 | 0.00068253 | 49.89 | 0 | 0 | 0.00236445 | 2025-06-21 10:17:55 | 0.00098467
15103 | 3 | CC Chg | 2.497222 | 41.84919 | 0.00027362 | 3.5989 | 0.00068329 | 49.94 | 0.00068329 | 49.94 | 0 | 0 | 0.00236718 | 2025-06-21 10:18:05 | 0.00098473
15104 | 3 | CC Chg | 2.5 | 41.85197 | 0.00027362 | 3.5991 | 0.00068405 | 50 | 0.00068405 | 50 | 0 | 0 | 0.00236992 | 2025-06-21 10:18:15 | 0.00098478
15105 | 3 | CC Chg | 2.502778 | 41.85475 | 0.00027362 | 3.5993 | 0.00068481 | 50.06 | 0.00068481 | 50.06 | 0 | 0 | 0.00237265 | 2025-06-21 10:18:25 | 0.00098485
15106 | 3 | CC Chg | 2.505556 | 41.85753 | 0.00027362 | 3.5995 | 0.00068557 | 50.11 | 0.00068557 | 50.11 | 0 | 0 | 0.00237539 | 2025-06-21 10:18:35 | 0.00098491
15107 | 3 | CC Chg | 2.508333 | 41.86031 | 0.00027362 | 3.5997 | 0.00068633 | 50.17 | 0.00068633 | 50.17 | 0 | 0 | 0.00237812 | 2025-06-21 10:18:45 | 0.00098495
15108 | 3 | CC Chg | 2.511111 | 41.86308 | 0.00027362 | 3.6 | 0.00068709 | 50.22 | 0.00068709 | 50.22 | 0 | 0 | 0.00238086 | 2025-06-21 10:18:55 | 0.00098502
15109 | 3 | CC Chg | 2.513889 | 41.86586 | 0.00027362 | 3.6002 | 0.00068785 | 50.28 | 0.00068785 | 50.28 | 0 | 0 | 0.0023836 | 2025-06-21 10:19:05 | 0.00098508
15110 | 3 | CC Chg | 2.516667 | 41.86864 | 0.00027362 | 3.6004 | 0.00068861 | 50.33 | 0.00068861 | 50.33 | 0 | 0 | 0.00238633 | 2025-06-21 10:19:15 | 0.00098514
15111 | 3 | CC Chg | 2.519444 | 41.87142 | 0.00027362 | 3.6006 | 0.00068937 | 50.39 | 0.00068937 | 50.39 | 0 | 0 | 0.00238907 | 2025-06-21 10:19:25 | 0.00098519
15112 | 3 | CC Chg | 2.522222 | 41.87419 | 0.00027362 | 3.6007 | 0.00069013 | 50.44 | 0.00069013 | 50.44 | 0 | 0 | 0.00239181 | 2025-06-21 10:19:35 | 0.00098523
15113 | 3 | CC Chg | 2.525 | 41.87697 | 0.00027362 | 3.601 | 0.00069089 | 50.5 | 0.00069089 | 50.5 | 0 | 0 | 0.00239454 | 2025-06-21 10:19:45 | 0.0009853
15114 | 3 | CC Chg | 2.527778 | 41.87975 | 0.00027362 | 3.6012 | 0.00069165 | 50.56 | 0.00069165 | 50.56 | 0 | 0 | 0.00239728 | 2025-06-21 10:19:55 | 0.00098536
15115 | 3 | CC Chg | 2.530556 | 41.88253 | 0.00027362 | 3.6014 | 0.00069241 | 50.61 | 0.00069241 | 50.61 | 0 | 0 | 0.00240002 | 2025-06-21 10:20:05 | 0.00098542
15116 | 3 | CC Chg | 2.533333 | 41.88531 | 0.00027362 | 3.6016 | 0.00069317 | 50.67 | 0.00069317 | 50.67 | 0 | 0 | 0.00240275 | 2025-06-21 10:20:15 | 0.00098546
15117 | 3 | CC Chg | 2.536111 | 41.88808 | 0.00027362 | 3.6018 | 0.00069393 | 50.72 | 0.00069393 | 50.72 | 0 | 0 | 0.00240549 | 2025-06-21 10:20:25 | 0.00098553
15118 | 3 | CC Chg | 2.538889 | 41.89086 | 0.00027362 | 3.602 | 0.00069469 | 50.78 | 0.00069469 | 50.78 | 0 | 0 | 0.00240823 | 2025-06-21 10:20:35 | 0.00098558
15119 | 3 | CC Chg | 2.541667 | 41.89364 | 0.00027362 | 3.6022 | 0.00069545 | 50.83 | 0.00069545 | 50.83 | 0 | 0 | 0.00241097 | 2025-06-21 10:20:45 | 0.00098564
15120 | 3 | CC Chg | 2.544444 | 41.89642 | 0.00027362 | 3.6024 | 0.00069621 | 50.89 | 0.00069621 | 50.89 | 0 | 0 | 0.0024137 | 2025-06-21 10:20:55 | 0.00098569
15121 | 3 | CC Chg | 2.547222 | 41.89919 | 0.00027362 | 3.6026 | 0.00069697 | 50.94 | 0.00069697 | 50.94 | 0 | 0 | 0.00241644 | 2025-06-21 10:21:05 | 0.00098574
15122 | 3 | CC Chg | 2.55 | 41.90197 | 0.00027362 | 3.6028 | 0.00069773 | 51 | 0.00069773 | 51 | 0 | 0 | 0.00241918 | 2025-06-21 10:21:15 | 0.00098579
15123 | 3 | CC Chg | 2.552778 | 41.90475 | 0.00027362 | 3.603 | 0.00069849 | 51.06 | 0.00069849 | 51.06 | 0 | 0 | 0.00242192 | 2025-06-21 10:21:25 | 0.00098585
15124 | 3 | CC Chg | 2.555556 | 41.90753 | 0.00027362 | 3.6032 | 0.00069925 | 51.11 | 0.00069925 | 51.11 | 0 | 0 | 0.00242466 | 2025-06-21 10:21:35 | 0.00098591
15125 | 3 | CC Chg | 2.558333 | 41.91031 | 0.00027362 | 3.6034 | 0.00070001 | 51.17 | 0.00070001 | 51.17 | 0 | 0 | 0.0024274 | 2025-06-21 10:21:45 | 0.00098597
15126 | 3 | CC Chg | 2.561111 | 41.91308 | 0.00027362 | 3.6036 | 0.00070077 | 51.22 | 0.00070077 | 51.22 | 0 | 0 | 0.00243014 | 2025-06-21 10:21:55 | 0.00098602
15127 | 3 | CC Chg | 2.563889 | 41.91586 | 0.00027362 | 3.6038 | 0.00070154 | 51.28 | 0.00070154 | 51.28 | 0 | 0 | 0.00243287 | 2025-06-21 10:22:05 | 0.00098608
15128 | 3 | CC Chg | 2.566667 | 41.91864 | 0.00027362 | 3.604 | 0.0007023 | 51.33 | 0.0007023 | 51.33 | 0 | 0 | 0.00243561 | 2025-06-21 10:22:15 | 0.00098613
15129 | 3 | CC Chg | 2.569444 | 41.92142 | 0.00027362 | 3.6042 | 0.00070306 | 51.39 | 0.00070306 | 51.39 | 0 | 0 | 0.00243835 | 2025-06-21 10:22:25 | 0.00098619
15130 | 3 | CC Chg | 2.572222 | 41.92419 | 0.00027362 | 3.6044 | 0.00070382 | 51.44 | 0.00070382 | 51.44 | 0 | 0 | 0.00244109 | 2025-06-21 10:22:35 | 0.00098625
15131 | 3 | CC Chg | 2.575 | 41.92697 | 0.00027362 | 3.6046 | 0.00070458 | 51.5 | 0.00070458 | 51.5 | 0 | 0 | 0.00244383 | 2025-06-21 10:22:45 | 0.0009863
15132 | 3 | CC Chg | 2.577778 | 41.92975 | 0.00027362 | 3.6048 | 0.00070534 | 51.56 | 0.00070534 | 51.56 | 0 | 0 | 0.00244657 | 2025-06-21 10:22:55 | 0.00098635
15133 | 3 | CC Chg | 2.580556 | 41.93253 | 0.00027362 | 3.605 | 0.0007061 | 51.61 | 0.0007061 | 51.61 | 0 | 0 | 0.00244931 | 2025-06-21 10:23:05 | 0.0009864
15134 | 3 | CC Chg | 2.583333 | 41.93531 | 0.00027362 | 3.6052 | 0.00070686 | 51.67 | 0.00070686 | 51.67 | 0 | 0 | 0.00245205 | 2025-06-21 10:23:15 | 0.00098646
15135 | 3 | CC Chg | 2.586111 | 41.93808 | 0.00027362 | 3.6054 | 0.00070762 | 51.72 | 0.00070762 | 51.72 | 0 | 0 | 0.00245479 | 2025-06-21 10:23:25 | 0.00098652
15136 | 3 | CC Chg | 2.588889 | 41.94086 | 0.00027362 | 3.6056 | 0.00070838 | 51.78 | 0.00070838 | 51.78 | 0 | 0 | 0.00245753 | 2025-06-21 10:23:35 | 0.00098657
15137 | 3 | CC Chg | 2.591667 | 41.94364 | 0.00027362 | 3.6058 | 0.00070914 | 51.83 | 0.00070914 | 51.83 | 0 | 0 | 0.00246027 | 2025-06-21 10:23:45 | 0.00098662
15138 | 3 | CC Chg | 2.594444 | 41.94642 | 0.00027362 | 3.6061 | 0.0007099 | 51.89 | 0.0007099 | 51.89 | 0 | 0 | 0.00246301 | 2025-06-21 10:23:55 | 0.0009867
15139 | 3 | CC Chg | 2.597222 | 41.94919 | 0.00027362 | 3.6062 | 0.00071066 | 51.94 | 0.00071066 | 51.94 | 0 | 0 | 0.00246575 | 2025-06-21 10:24:05 | 0.00098673
15140 | 3 | CC Chg | 2.6 | 41.95197 | 0.00027362 | 3.6065 | 0.00071142 | 52 | 0.00071142 | 52 | 0 | 0 | 0.0024685 | 2025-06-21 10:24:15 | 0.00098679
15141 | 3 | CC Chg | 2.602778 | 41.95475 | 0.00027362 | 3.6066 | 0.00071218 | 52.06 | 0.00071218 | 52.06 | 0 | 0 | 0.00247124 | 2025-06-21 10:24:25 | 0.00098685
15142 | 3 | CC Chg | 2.605556 | 41.95753 | 0.00027362 | 3.6068 | 0.00071294 | 52.11 | 0.00071294 | 52.11 | 0 | 0 | 0.00247398 | 2025-06-21 10:24:35 | 0.00098691
15143 | 3 | CC Chg | 2.608333 | 41.96031 | 0.00027362 | 3.607 | 0.0007137 | 52.17 | 0.0007137 | 52.17 | 0 | 0 | 0.00247672 | 2025-06-21 10:24:45 | 0.00098695
15144 | 3 | CC Chg | 2.611111 | 41.96308 | 0.00027362 | 3.6072 | 0.00071446 | 52.22 | 0.00071446 | 52.22 | 0 | 0 | 0.00247946 | 2025-06-21 10:24:55 | 0.000987
15145 | 3 | CC Chg | 2.613889 | 41.96586 | 0.00027362 | 3.6074 | 0.00071522 | 52.28 | 0.00071522 | 52.28 | 0 | 0 | 0.0024822 | 2025-06-21 10:25:05 | 0.00098705
15146 | 3 | CC Chg | 2.616667 | 41.96864 | 0.00027362 | 3.6076 | 0.00071598 | 52.33 | 0.00071598 | 52.33 | 0 | 0 | 0.00248495 | 2025-06-21 10:25:15 | 0.0009871
15147 | 3 | CC Chg | 2.619444 | 41.97142 | 0.00027362 | 3.6078 | 0.00071674 | 52.39 | 0.00071674 | 52.39 | 0 | 0 | 0.00248769 | 2025-06-21 10:25:25 | 0.00098717
15148 | 3 | CC Chg | 2.622222 | 41.97419 | 0.00027362 | 3.608 | 0.0007175 | 52.44 | 0.0007175 | 52.44 | 0 | 0 | 0.00249043 | 2025-06-21 10:25:35 | 0.00098723
15149 | 3 | CC Chg | 2.625 | 41.97697 | 0.00027362 | 3.6082 | 0.00071826 | 52.5 | 0.00071826 | 52.5 | 0 | 0 | 0.00249317 | 2025-06-21 10:25:45 | 0.00098726
15150 | 3 | CC Chg | 2.627778 | 41.97975 | 0.00027362 | 3.6084 | 0.00071902 | 52.56 | 0.00071902 | 52.56 | 0 | 0 | 0.00249591 | 2025-06-21 10:25:55 | 0.00098733
15151 | 3 | CC Chg | 2.630556 | 41.98253 | 0.00027362 | 3.6086 | 0.00071978 | 52.61 | 0.00071978 | 52.61 | 0 | 0 | 0.00249866 | 2025-06-21 10:26:05 | 0.0009874
15152 | 3 | CC Chg | 2.633333 | 41.98531 | 0.00027362 | 3.6088 | 0.00072054 | 52.67 | 0.00072054 | 52.67 | 0 | 0 | 0.0025014 | 2025-06-21 10:26:15 | 0.00098744
15153 | 3 | CC Chg | 2.636111 | 41.98808 | 0.00027362 | 3.609 | 0.0007213 | 52.72 | 0.0007213 | 52.72 | 0 | 0 | 0.00250414 | 2025-06-21 10:26:25 | 0.00098749
15154 | 3 | CC Chg | 2.638889 | 41.99086 | 0.00027362 | 3.6092 | 0.00072206 | 52.78 | 0.00072206 | 52.78 | 0 | 0 | 0.00250689 | 2025-06-21 10:26:35 | 0.00098755
15155 | 3 | CC Chg | 2.641667 | 41.99364 | 0.00027362 | 3.6094 | 0.00072282 | 52.83 | 0.00072282 | 52.83 | 0 | 0 | 0.00250963 | 2025-06-21 10:26:45 | 0.00098759
15156 | 3 | CC Chg | 2.644444 | 41.99642 | 0.00027362 | 3.6095 | 0.00072358 | 52.89 | 0.00072358 | 52.89 | 0 | 0 | 0.00251237 | 2025-06-21 10:26:55 | 0.00098764
15157 | 3 | CC Chg | 2.647222 | 41.99919 | 0.00027362 | 3.6097 | 0.00072434 | 52.94 | 0.00072434 | 52.94 | 0 | 0 | 0.00251512 | 2025-06-21 10:27:05 | 0.0009877
15158 | 3 | CC Chg | 2.65 | 42.00197 | 0.00027362 | 3.61 | 0.0007251 | 53 | 0.0007251 | 53 | 0 | 0 | 0.00251786 | 2025-06-21 10:27:15 | 0.00098776
15159 | 3 | CC Chg | 2.652778 | 42.00475 | 0.00027362 | 3.6101 | 0.00072586 | 53.06 | 0.00072586 | 53.06 | 0 | 0 | 0.0025206 | 2025-06-21 10:27:25 | 0.00098781
15160 | 3 | CC Chg | 2.655556 | 42.00753 | 0.00027362 | 3.6104 | 0.00072662 | 53.11 | 0.00072662 | 53.11 | 0 | 0 | 0.00252335 | 2025-06-21 10:27:35 | 0.00098786
15161 | 3 | CC Chg | 2.658333 | 42.01031 | 0.00027362 | 3.6105 | 0.00072738 | 53.17 | 0.00072738 | 53.17 | 0 | 0 | 0.00252609 | 2025-06-21 10:27:45 | 0.00098791
15162 | 3 | CC Chg | 2.661111 | 42.01308 | 0.00027362 | 3.6107 | 0.00072814 | 53.22 | 0.00072814 | 53.22 | 0 | 0 | 0.00252884 | 2025-06-21 10:27:55 | 0.00098796
15163 | 3 | CC Chg | 2.663889 | 42.01586 | 0.00027362 | 3.6109 | 0.0007289 | 53.28 | 0.0007289 | 53.28 | 0 | 0 | 0.00253158 | 2025-06-21 10:28:05 | 0.00098801
15164 | 3 | CC Chg | 2.666667 | 42.01864 | 0.00027362 | 3.6111 | 0.00072966 | 53.33 | 0.00072966 | 53.33 | 0 | 0 | 0.00253432 | 2025-06-21 10:28:15 | 0.00098806
15165 | 3 | CC Chg | 2.669444 | 42.02142 | 0.00027362 | 3.6113 | 0.00073042 | 53.39 | 0.00073042 | 53.39 | 0 | 0 | 0.00253707 | 2025-06-21 10:28:25 | 0.00098811
15166 | 3 | CC Chg | 2.672222 | 42.02419 | 0.00027362 | 3.6114 | 0.00073118 | 53.44 | 0.00073118 | 53.44 | 0 | 0 | 0.00253981 | 2025-06-21 10:28:35 | 0.00098816
15167 | 3 | CC Chg | 2.675 | 42.02697 | 0.00027362 | 3.6116 | 0.00073194 | 53.5 | 0.00073194 | 53.5 | 0 | 0 | 0.00254256 | 2025-06-21 10:28:45 | 0.00098822
15168 | 3 | CC Chg | 2.677778 | 42.02975 | 0.00027362 | 3.6118 | 0.0007327 | 53.56 | 0.0007327 | 53.56 | 0 | 0 | 0.0025453 | 2025-06-21 10:28:55 | 0.00098826
15169 | 3 | CC Chg | 2.680556 | 42.03253 | 0.00027362 | 3.612 | 0.00073346 | 53.61 | 0.00073346 | 53.61 | 0 | 0 | 0.00254805 | 2025-06-21 10:29:05 | 0.00098832
15170 | 3 | CC Chg | 2.683333 | 42.03531 | 0.00027362 | 3.6123 | 0.00073422 | 53.67 | 0.00073422 | 53.67 | 0 | 0 | 0.0025508 | 2025-06-21 10:29:15 | 0.00098838
15171 | 3 | CC Chg | 2.686111 | 42.03808 | 0.00027362 | 3.6125 | 0.00073498 | 53.72 | 0.00073498 | 53.72 | 0 | 0 | 0.00255354 | 2025-06-21 10:29:25 | 0.00098844
15172 | 3 | CC Chg | 2.688889 | 42.04086 | 0.00027362 | 3.6126 | 0.00073574 | 53.78 | 0.00073574 | 53.78 | 0 | 0 | 0.00255629 | 2025-06-21 10:29:35 | 0.00098848
15173 | 3 | CC Chg | 2.691667 | 42.04364 | 0.00027362 | 3.6128 | 0.0007365 | 53.83 | 0.0007365 | 53.83 | 0 | 0 | 0.00255903 | 2025-06-21 10:29:45 | 0.00098852
15174 | 3 | CC Chg | 2.694444 | 42.04642 | 0.00027362 | 3.613 | 0.00073726 | 53.89 | 0.00073726 | 53.89 | 0 | 0 | 0.00256178 | 2025-06-21 10:29:55 | 0.00098859
15175 | 3 | CC Chg | 2.697222 | 42.04919 | 0.00027362 | 3.6132 | 0.00073802 | 53.94 | 0.00073802 | 53.94 | 0 | 0 | 0.00256452 | 2025-06-21 10:30:05 | 0.00098864
15176 | 3 | CC Chg | 2.7 | 42.05197 | 0.00027362 | 3.6134 | 0.00073878 | 54 | 0.00073878 | 54 | 0 | 0 | 0.00256727 | 2025-06-21 10:30:15 | 0.0009887
15177 | 3 | CC Chg | 2.702778 | 42.05475 | 0.00027362 | 3.6135 | 0.00073954 | 54.06 | 0.00073954 | 54.06 | 0 | 0 | 0.00257002 | 2025-06-21 10:30:25 | 0.00098874
15178 | 3 | CC Chg | 2.705556 | 42.05753 | 0.00027362 | 3.6137 | 0.0007403 | 54.11 | 0.0007403 | 54.11 | 0 | 0 | 0.00257276 | 2025-06-21 10:30:35 | 0.00098879
15179 | 3 | CC Chg | 2.708333 | 42.06031 | 0.00027362 | 3.6139 | 0.00074106 | 54.17 | 0.00074106 | 54.17 | 0 | 0 | 0.00257551 | 2025-06-21 10:30:45 | 0.00098883
15180 | 3 | CC Chg | 2.711111 | 42.06308 | 0.00027362 | 3.6141 | 0.00074182 | 54.22 | 0.00074182 | 54.22 | 0 | 0 | 0.00257826 | 2025-06-21 10:30:55 | 0.00098889
15181 | 3 | CC Chg | 2.713889 | 42.06586 | 0.00027362 | 3.6143 | 0.00074258 | 54.28 | 0.00074258 | 54.28 | 0 | 0 | 0.002581 | 2025-06-21 10:31:05 | 0.00098892
15182 | 3 | CC Chg | 2.716667 | 42.06864 | 0.00027362 | 3.6144 | 0.00074334 | 54.33 | 0.00074334 | 54.33 | 0 | 0 | 0.00258375 | 2025-06-21 10:31:15 | 0.00098897
15183 | 3 | CC Chg | 2.719444 | 42.07142 | 0.00027362 | 3.6146 | 0.0007441 | 54.39 | 0.0007441 | 54.39 | 0 | 0 | 0.0025865 | 2025-06-21 10:31:25 | 0.00098904
15184 | 3 | CC Chg | 2.722222 | 42.07419 | 0.00027362 | 3.6148 | 0.00074486 | 54.44 | 0.00074486 | 54.44 | 0 | 0 | 0.00258925 | 2025-06-21 10:31:35 | 0.00098908
15185 | 3 | CC Chg | 2.725 | 42.07697 | 0.00027362 | 3.615 | 0.00074562 | 54.5 | 0.00074562 | 54.5 | 0 | 0 | 0.00259199 | 2025-06-21 10:31:45 | 0.00098912
15186 | 3 | CC Chg | 2.727778 | 42.07975 | 0.00027362 | 3.6151 | 0.00074638 | 54.56 | 0.00074638 | 54.56 | 0 | 0 | 0.00259474 | 2025-06-21 10:31:55 | 0.00098917
15187 | 3 | CC Chg | 2.730556 | 42.08253 | 0.00027362 | 3.6154 | 0.00074714 | 54.61 | 0.00074714 | 54.61 | 0 | 0 | 0.00259749 | 2025-06-21 10:32:05 | 0.00098924
15188 | 3 | CC Chg | 2.733333 | 42.08531 | 0.00027362 | 3.6155 | 0.0007479 | 54.67 | 0.0007479 | 54.67 | 0 | 0 | 0.00260024 | 2025-06-21 10:32:15 | 0.00098929
15189 | 3 | CC Chg | 2.736111 | 42.08808 | 0.00027362 | 3.6157 | 0.00074866 | 54.72 | 0.00074866 | 54.72 | 0 | 0 | 0.00260298 | 2025-06-21 10:32:25 | 0.00098934
15190 | 3 | CC Chg | 2.738889 | 42.09086 | 0.00027362 | 3.6159 | 0.00074942 | 54.78 | 0.00074942 | 54.78 | 0 | 0 | 0.00260573 | 2025-06-21 10:32:35 | 0.00098939
15191 | 3 | CC Chg | 2.741667 | 42.09364 | 0.00027362 | 3.6161 | 0.00075018 | 54.83 | 0.00075018 | 54.83 | 0 | 0 | 0.00260848 | 2025-06-21 10:32:45 | 0.00098945
15192 | 3 | CC Chg | 2.744444 | 42.09642 | 0.00027362 | 3.6162 | 0.00075094 | 54.89 | 0.00075094 | 54.89 | 0 | 0 | 0.00261123 | 2025-06-21 10:32:55 | 0.00098948
15193 | 3 | CC Chg | 2.747222 | 42.09919 | 0.00027362 | 3.6165 | 0.0007517 | 54.94 | 0.0007517 | 54.94 | 0 | 0 | 0.00261398 | 2025-06-21 10:33:05 | 0.00098953
15194 | 3 | CC Chg | 2.75 | 42.10197 | 0.00027362 | 3.6167 | 0.00075246 | 55 | 0.00075246 | 55 | 0 | 0 | 0.00261673 | 2025-06-21 10:33:15 | 0.00098959
15195 | 3 | CC Chg | 2.752778 | 42.10475 | 0.00027362 | 3.6168 | 0.00075322 | 55.06 | 0.00075322 | 55.06 | 0 | 0 | 0.00261948 | 2025-06-21 10:33:25 | 0.00098965
15196 | 3 | CC Chg | 2.755556 | 42.10753 | 0.00027362 | 3.617 | 0.00075398 | 55.11 | 0.00075398 | 55.11 | 0 | 0 | 0.00262223 | 2025-06-21 10:33:35 | 0.00098969
15197 | 3 | CC Chg | 2.758333 | 42.11031 | 0.00027362 | 3.6172 | 0.00075474 | 55.17 | 0.00075474 | 55.17 | 0 | 0 | 0.00262497 | 2025-06-21 10:33:45 | 0.00098975
15198 | 3 | CC Chg | 2.761111 | 42.11308 | 0.00027362 | 3.6174 | 0.0007555 | 55.22 | 0.0007555 | 55.22 | 0 | 0 | 0.00262772 | 2025-06-21 10:33:55 | 0.00098978
15199 | 3 | CC Chg | 2.763889 | 42.11586 | 0.00027362 | 3.6175 | 0.00075626 | 55.28 | 0.00075626 | 55.28 | 0 | 0 | 0.00263047 | 2025-06-21 10:34:05 | 0.00098984
15200 | 3 | CC Chg | 2.766667 | 42.11864 | 0.00027362 | 3.6177 | 0.00075702 | 55.33 | 0.00075702 | 55.33 | 0 | 0 | 0.00263322 | 2025-06-21 10:34:15 | 0.00098988
15201 | 3 | CC Chg | 2.769444 | 42.12142 | 0.00027362 | 3.6179 | 0.00075778 | 55.39 | 0.00075778 | 55.39 | 0 | 0 | 0.00263597 | 2025-06-21 10:34:25 | 0.00098993
15202 | 3 | CC Chg | 2.772222 | 42.12419 | 0.00027362 | 3.6181 | 0.00075854 | 55.44 | 0.00075854 | 55.44 | 0 | 0 | 0.00263872 | 2025-06-21 10:34:35 | 0.00098998
15203 | 3 | CC Chg | 2.775 | 42.12697 | 0.00027362 | 3.6182 | 0.0007593 | 55.5 | 0.0007593 | 55.5 | 0 | 0 | 0.00264147 | 2025-06-21 10:34:45 | 0.00099002
15204 | 3 | CC Chg | 2.777778 | 42.12975 | 0.00027362 | 3.6184 | 0.00076006 | 55.56 | 0.00076006 | 55.56 | 0 | 0 | 0.00264422 | 2025-06-21 10:34:55 | 0.00099007
15205 | 3 | CC Chg | 2.780556 | 42.13253 | 0.00027362 | 3.6186 | 0.00076082 | 55.61 | 0.00076082 | 55.61 | 0 | 0 | 0.00264697 | 2025-06-21 10:35:05 | 0.00099014
15206 | 3 | CC Chg | 2.783333 | 42.13531 | 0.00027362 | 3.6188 | 0.00076158 | 55.67 | 0.00076158 | 55.67 | 0 | 0 | 0.00264972 | 2025-06-21 10:35:15 | 0.00099018
15207 | 3 | CC Chg | 2.786111 | 42.13808 | 0.00027362 | 3.619 | 0.00076234 | 55.72 | 0.00076234 | 55.72 | 0 | 0 | 0.00265247 | 2025-06-21 10:35:25 | 0.00099023
15208 | 3 | CC Chg | 2.788889 | 42.14086 | 0.00027362 | 3.6191 | 0.0007631 | 55.78 | 0.0007631 | 55.78 | 0 | 0 | 0.00265522 | 2025-06-21 10:35:35 | 0.00099027
15209 | 3 | CC Chg | 2.791667 | 42.14364 | 0.00027362 | 3.6193 | 0.00076386 | 55.83 | 0.00076386 | 55.83 | 0 | 0 | 0.00265798 | 2025-06-21 10:35:45 | 0.00099032
15210 | 3 | CC Chg | 2.794444 | 42.14642 | 0.00027362 | 3.6195 | 0.00076462 | 55.89 | 0.00076462 | 55.89 | 0 | 0 | 0.00266073 | 2025-06-21 10:35:55 | 0.00099037
15211 | 3 | CC Chg | 2.797222 | 42.14919 | 0.00027362 | 3.6197 | 0.00076538 | 55.94 | 0.00076538 | 55.94 | 0 | 0 | 0.00266348 | 2025-06-21 10:36:05 | 0.00099042
15212 | 3 | CC Chg | 2.8 | 42.15197 | 0.00027362 | 3.6198 | 0.00076614 | 56 | 0.00076614 | 56 | 0 | 0 | 0.00266623 | 2025-06-21 10:36:15 | 0.00099046
15213 | 3 | CC Chg | 2.802778 | 42.15475 | 0.00027362 | 3.62 | 0.0007669 | 56.06 | 0.0007669 | 56.06 | 0 | 0 | 0.00266898 | 2025-06-21 10:36:25 | 0.00099051
15214 | 3 | CC Chg | 2.805556 | 42.15753 | 0.00027362 | 3.6202 | 0.00076766 | 56.11 | 0.00076766 | 56.11 | 0 | 0 | 0.00267173 | 2025-06-21 10:36:35 | 0.00099056
15215 | 3 | CC Chg | 2.808333 | 42.16031 | 0.00027362 | 3.6204 | 0.00076842 | 56.17 | 0.00076842 | 56.17 | 0 | 0 | 0.00267448 | 2025-06-21 10:36:45 | 0.00099061
15216 | 3 | CC Chg | 2.811111 | 42.16308 | 0.00027362 | 3.6206 | 0.00076918 | 56.22 | 0.00076918 | 56.22 | 0 | 0 | 0.00267724 | 2025-06-21 10:36:55 | 0.00099065
15217 | 3 | CC Chg | 2.813889 | 42.16586 | 0.00027362 | 3.6207 | 0.00076994 | 56.28 | 0.00076994 | 56.28 | 0 | 0 | 0.00267999 | 2025-06-21 10:37:05 | 0.0009907
15218 | 3 | CC Chg | 2.816667 | 42.16864 | 0.00027362 | 3.6209 | 0.0007707 | 56.33 | 0.0007707 | 56.33 | 0 | 0 | 0.00268274 | 2025-06-21 10:37:15 | 0.00099076
15219 | 3 | CC Chg | 2.819444 | 42.17142 | 0.00027362 | 3.6211 | 0.00077146 | 56.39 | 0.00077146 | 56.39 | 0 | 0 | 0.00268549 | 2025-06-21 10:37:25 | 0.00099079
15220 | 3 | CC Chg | 2.822222 | 42.17419 | 0.00027362 | 3.6213 | 0.00077222 | 56.44 | 0.00077222 | 56.44 | 0 | 0 | 0.00268824 | 2025-06-21 10:37:35 | 0.00099085
15221 | 3 | CC Chg | 2.825 | 42.17697 | 0.00027362 | 3.6214 | 0.00077298 | 56.5 | 0.00077298 | 56.5 | 0 | 0 | 0.002691 | 2025-06-21 10:37:45 | 0.00099089
15222 | 3 | CC Chg | 2.827778 | 42.17975 | 0.00027362 | 3.6216 | 0.00077374 | 56.56 | 0.00077374 | 56.56 | 0 | 0 | 0.00269375 | 2025-06-21 10:37:55 | 0.00099094
15223 | 3 | CC Chg | 2.830556 | 42.18253 | 0.00027362 | 3.6218 | 0.0007745 | 56.61 | 0.0007745 | 56.61 | 0 | 0 | 0.0026965 | 2025-06-21 10:38:05 | 0.00099099
15224 | 3 | CC Chg | 2.833333 | 42.18531 | 0.00027362 | 3.6219 | 0.00077526 | 56.67 | 0.00077526 | 56.67 | 0 | 0 | 0.00269925 | 2025-06-21 10:38:15 | 0.00099104
15225 | 3 | CC Chg | 2.836111 | 42.18808 | 0.00027362 | 3.6221 | 0.00077602 | 56.72 | 0.00077602 | 56.72 | 0 | 0 | 0.00270201 | 2025-06-21 10:38:25 | 0.00099109
15226 | 3 | CC Chg | 2.838889 | 42.19086 | 0.00027362 | 3.6223 | 0.00077678 | 56.78 | 0.00077678 | 56.78 | 0 | 0 | 0.00270476 | 2025-06-21 10:38:35 | 0.00099115
15227 | 3 | CC Chg | 2.841667 | 42.19364 | 0.00027362 | 3.6225 | 0.00077754 | 56.83 | 0.00077754 | 56.83 | 0 | 0 | 0.00270751 | 2025-06-21 10:38:45 | 0.00099118
15228 | 3 | CC Chg | 2.844444 | 42.19642 | 0.00027362 | 3.6227 | 0.0007783 | 56.89 | 0.0007783 | 56.89 | 0 | 0 | 0.00271027 | 2025-06-21 10:38:55 | 0.00099124
15229 | 3 | CC Chg | 2.847222 | 42.19919 | 0.00027362 | 3.6228 | 0.00077906 | 56.94 | 0.00077906 | 56.94 | 0 | 0 | 0.00271302 | 2025-06-21 10:39:05 | 0.00099129
15230 | 3 | CC Chg | 2.85 | 42.20197 | 0.00027362 | 3.623 | 0.00077982 | 57 | 0.00077982 | 57 | 0 | 0 | 0.00271577 | 2025-06-21 10:39:15 | 0.00099134
15231 | 3 | CC Chg | 2.852778 | 42.20475 | 0.00027362 | 3.6232 | 0.00078058 | 57.06 | 0.00078058 | 57.06 | 0 | 0 | 0.00271853 | 2025-06-21 10:39:25 | 0.00099137
15232 | 3 | CC Chg | 2.855556 | 42.20753 | 0.00027362 | 3.6234 | 0.00078134 | 57.11 | 0.00078134 | 57.11 | 0 | 0 | 0.00272128 | 2025-06-21 10:39:35 | 0.00099144
15233 | 3 | CC Chg | 2.858333 | 42.21031 | 0.00027362 | 3.6235 | 0.0007821 | 57.17 | 0.0007821 | 57.17 | 0 | 0 | 0.00272404 | 2025-06-21 10:39:45 | 0.00099148
15234 | 3 | CC Chg | 2.861111 | 42.21308 | 0.00027362 | 3.6238 | 0.00078286 | 57.22 | 0.00078286 | 57.22 | 0 | 0 | 0.00272679 | 2025-06-21 10:39:55 | 0.00099154
15235 | 3 | CC Chg | 2.863889 | 42.21586 | 0.00027362 | 3.6239 | 0.00078362 | 57.28 | 0.00078362 | 57.28 | 0 | 0 | 0.00272954 | 2025-06-21 10:40:05 | 0.00099157
15236 | 3 | CC Chg | 2.866667 | 42.21864 | 0.00027362 | 3.6241 | 0.00078438 | 57.33 | 0.00078438 | 57.33 | 0 | 0 | 0.0027323 | 2025-06-21 10:40:15 | 0.00099162
15237 | 3 | CC Chg | 2.869444 | 42.22142 | 0.00027362 | 3.6242 | 0.00078514 | 57.39 | 0.00078514 | 57.39 | 0 | 0 | 0.00273505 | 2025-06-21 10:40:25 | 0.00099166
15238 | 3 | CC Chg | 2.872222 | 42.22419 | 0.00027362 | 3.6244 | 0.0007859 | 57.44 | 0.0007859 | 57.44 | 0 | 0 | 0.00273781 | 2025-06-21 10:40:35 | 0.00099172
15239 | 3 | CC Chg | 2.875 | 42.22697 | 0.00027362 | 3.6246 | 0.00078666 | 57.5 | 0.00078666 | 57.5 | 0 | 0 | 0.00274056 | 2025-06-21 10:40:45 | 0.00099178
15240 | 3 | CC Chg | 2.877778 | 42.22975 | 0.00027362 | 3.6248 | 0.00078742 | 57.56 | 0.00078742 | 57.56 | 0 | 0 | 0.00274332 | 2025-06-21 10:40:55 | 0.00099182
15241 | 3 | CC Chg | 2.880556 | 42.23253 | 0.00027362 | 3.6249 | 0.00078818 | 57.61 | 0.00078818 | 57.61 | 0 | 0 | 0.00274607 | 2025-06-21 10:41:05 | 0.00099186
15242 | 3 | CC Chg | 2.883333 | 42.23531 | 0.00027362 | 3.6251 | 0.00078894 | 57.67 | 0.00078894 | 57.67 | 0 | 0 | 0.00274883 | 2025-06-21 10:41:15 | 0.0009919
15243 | 3 | CC Chg | 2.886111 | 42.23808 | 0.00027362 | 3.6253 | 0.0007897 | 57.72 | 0.0007897 | 57.72 | 0 | 0 | 0.00275158 | 2025-06-21 10:41:25 | 0.00099195
15244 | 3 | CC Chg | 2.888889 | 42.24086 | 0.00027362 | 3.6254 | 0.00079046 | 57.78 | 0.00079046 | 57.78 | 0 | 0 | 0.00275434 | 2025-06-21 10:41:35 | 0.00099199
15245 | 3 | CC Chg | 2.891667 | 42.24364 | 0.00027362 | 3.6257 | 0.00079122 | 57.83 | 0.00079122 | 57.83 | 0 | 0 | 0.00275709 | 2025-06-21 10:41:45 | 0.00099206
15246 | 3 | CC Chg | 2.894444 | 42.24642 | 0.00027362 | 3.6258 | 0.00079198 | 57.89 | 0.00079198 | 57.89 | 0 | 0 | 0.00275985 | 2025-06-21 10:41:55 | 0.0009921
15247 | 3 | CC Chg | 2.897222 | 42.24919 | 0.00027362 | 3.626 | 0.00079274 | 57.94 | 0.00079274 | 57.94 | 0 | 0 | 0.00276261 | 2025-06-21 10:42:05 | 0.00099214
15248 | 3 | CC Chg | 2.9 | 42.25197 | 0.00027362 | 3.6262 | 0.0007935 | 58 | 0.0007935 | 58 | 0 | 0 | 0.00276536 | 2025-06-21 10:42:15 | 0.00099219
15249 | 3 | CC Chg | 2.902778 | 42.25475 | 0.00027362 | 3.6263 | 0.00079426 | 58.06 | 0.00079426 | 58.06 | 0 | 0 | 0.00276812 | 2025-06-21 10:42:25 | 0.00099222
15250 | 3 | CC Chg | 2.905556 | 42.25753 | 0.00027362 | 3.6264 | 0.00079502 | 58.11 | 0.00079502 | 58.11 | 0 | 0 | 0.00277087 | 2025-06-21 10:42:35 | 0.00099226
15251 | 3 | CC Chg | 2.908333 | 42.26031 | 0.00027362 | 3.6266 | 0.00079578 | 58.17 | 0.00079578 | 58.17 | 0 | 0 | 0.00277363 | 2025-06-21 10:42:45 | 0.00099232
15252 | 3 | CC Chg | 2.911111 | 42.26308 | 0.00027362 | 3.6268 | 0.00079654 | 58.22 | 0.00079654 | 58.22 | 0 | 0 | 0.00277639 | 2025-06-21 10:42:55 | 0.00099236
15253 | 3 | CC Chg | 2.913889 | 42.26586 | 0.00027362 | 3.6269 | 0.0007973 | 58.28 | 0.0007973 | 58.28 | 0 | 0 | 0.00277914 | 2025-06-21 10:43:05 | 0.0009924
15254 | 3 | CC Chg | 2.916667 | 42.26864 | 0.00027362 | 3.6271 | 0.00079806 | 58.33 | 0.00079806 | 58.33 | 0 | 0 | 0.0027819 | 2025-06-21 10:43:15 | 0.00099245
15255 | 3 | CC Chg | 2.919444 | 42.27142 | 0.00027362 | 3.6273 | 0.00079882 | 58.39 | 0.00079882 | 58.39 | 0 | 0 | 0.00278466 | 2025-06-21 10:43:25 | 0.00099251
15256 | 3 | CC Chg | 2.922222 | 42.27419 | 0.00027362 | 3.6275 | 0.00079958 | 58.44 | 0.00079958 | 58.44 | 0 | 0 | 0.00278741 | 2025-06-21 10:43:35 | 0.00099254
15257 | 3 | CC Chg | 2.925 | 42.27697 | 0.00027362 | 3.6276 | 0.00080034 | 58.5 | 0.00080034 | 58.5 | 0 | 0 | 0.00279017 | 2025-06-21 10:43:45 | 0.00099259
15258 | 3 | CC Chg | 2.927778 | 42.27975 | 0.00027362 | 3.6278 | 0.0008011 | 58.56 | 0.0008011 | 58.56 | 0 | 0 | 0.00279293 | 2025-06-21 10:43:55 | 0.00099263
15259 | 3 | CC Chg | 2.930556 | 42.28253 | 0.00027362 | 3.628 | 0.00080186 | 58.61 | 0.00080186 | 58.61 | 0 | 0 | 0.00279569 | 2025-06-21 10:44:05 | 0.00099268
15260 | 3 | CC Chg | 2.933333 | 42.28531 | 0.00027362 | 3.6282 | 0.00080262 | 58.67 | 0.00080262 | 58.67 | 0 | 0 | 0.00279844 | 2025-06-21 10:44:15 | 0.00099274
15261 | 3 | CC Chg | 2.936111 | 42.28808 | 0.00027362 | 3.6283 | 0.00080338 | 58.72 | 0.00080338 | 58.72 | 0 | 0 | 0.0028012 | 2025-06-21 10:44:25 | 0.00099277
15262 | 3 | CC Chg | 2.938889 | 42.29086 | 0.00027362 | 3.6284 | 0.00080414 | 58.78 | 0.00080414 | 58.78 | 0 | 0 | 0.00280396 | 2025-06-21 10:44:35 | 0.00099282
15263 | 3 | CC Chg | 2.941667 | 42.29364 | 0.00027362 | 3.6287 | 0.0008049 | 58.83 | 0.0008049 | 58.83 | 0 | 0 | 0.00280672 | 2025-06-21 10:44:45 | 0.00099287
15264 | 3 | CC Chg | 2.944444 | 42.29642 | 0.00027362 | 3.6288 | 0.00080566 | 58.89 | 0.00080566 | 58.89 | 0 | 0 | 0.00280948 | 2025-06-21 10:44:55 | 0.00099292
15265 | 3 | CC Chg | 2.947222 | 42.29919 | 0.00027362 | 3.629 | 0.00080642 | 58.94 | 0.00080642 | 58.94 | 0 | 0 | 0.00281223 | 2025-06-21 10:45:05 | 0.00099296
15266 | 3 | CC Chg | 2.95 | 42.30197 | 0.00027362 | 3.6292 | 0.00080718 | 59 | 0.00080718 | 59 | 0 | 0 | 0.00281499 | 2025-06-21 10:45:15 | 0.00099301
15267 | 3 | CC Chg | 2.952778 | 42.30475 | 0.00027362 | 3.6293 | 0.00080794 | 59.06 | 0.00080794 | 59.06 | 0 | 0 | 0.00281775 | 2025-06-21 10:45:25 | 0.00099305
15268 | 3 | CC Chg | 2.955556 | 42.30753 | 0.00027362 | 3.6295 | 0.0008087 | 59.11 | 0.0008087 | 59.11 | 0 | 0 | 0.00282051 | 2025-06-21 10:45:35 | 0.00099309
15269 | 3 | CC Chg | 2.958333 | 42.31031 | 0.00027362 | 3.6296 | 0.00080946 | 59.17 | 0.00080946 | 59.17 | 0 | 0 | 0.00282327 | 2025-06-21 10:45:45 | 0.00099314
15270 | 3 | CC Chg | 2.961111 | 42.31308 | 0.00027362 | 3.6298 | 0.00081022 | 59.22 | 0.00081022 | 59.22 | 0 | 0 | 0.00282603 | 2025-06-21 10:45:55 | 0.00099319
15271 | 3 | CC Chg | 2.963889 | 42.31586 | 0.00027362 | 3.63 | 0.00081098 | 59.28 | 0.00081098 | 59.28 | 0 | 0 | 0.00282878 | 2025-06-21 10:46:05 | 0.00099323
15272 | 3 | CC Chg | 2.966667 | 42.31864 | 0.00027362 | 3.6301 | 0.00081174 | 59.33 | 0.00081174 | 59.33 | 0 | 0 | 0.00283154 | 2025-06-21 10:46:15 | 0.00099327
15273 | 3 | CC Chg | 2.969444 | 42.32142 | 0.00027362 | 3.6303 | 0.0008125 | 59.39 | 0.0008125 | 59.39 | 0 | 0 | 0.0028343 | 2025-06-21 10:46:25 | 0.00099333
15274 | 3 | CC Chg | 2.972222 | 42.32419 | 0.00027362 | 3.6304 | 0.00081326 | 59.44 | 0.00081326 | 59.44 | 0 | 0 | 0.00283706 | 2025-06-21 10:46:35 | 0.00099337
15275 | 3 | CC Chg | 2.975 | 42.32697 | 0.00027362 | 3.6306 | 0.00081402 | 59.5 | 0.00081402 | 59.5 | 0 | 0 | 0.00283982 | 2025-06-21 10:46:45 | 0.00099342
15276 | 3 | CC Chg | 2.977778 | 42.32975 | 0.00027362 | 3.6308 | 0.00081478 | 59.56 | 0.00081478 | 59.56 | 0 | 0 | 0.00284258 | 2025-06-21 10:46:55 | 0.00099346
15277 | 3 | CC Chg | 2.980556 | 42.33253 | 0.00027362 | 3.631 | 0.00081554 | 59.61 | 0.00081554 | 59.61 | 0 | 0 | 0.00284534 | 2025-06-21 10:47:05 | 0.0009935
15278 | 3 | CC Chg | 2.983333 | 42.33531 | 0.00027362 | 3.6311 | 0.0008163 | 59.67 | 0.0008163 | 59.67 | 0 | 0 | 0.0028481 | 2025-06-21 10:47:15 | 0.00099355
15279 | 3 | CC Chg | 2.986111 | 42.33808 | 0.00027362 | 3.6313 | 0.00081706 | 59.72 | 0.00081706 | 59.72 | 0 | 0 | 0.00285086 | 2025-06-21 10:47:25 | 0.00099359
15280 | 3 | CC Chg | 2.988889 | 42.34086 | 0.00027362 | 3.6314 | 0.00081782 | 59.78 | 0.00081782 | 59.78 | 0 | 0 | 0.00285362 | 2025-06-21 10:47:35 | 0.00099363
15281 | 3 | CC Chg | 2.991667 | 42.34364 | 0.00027362 | 3.6316 | 0.00081858 | 59.83 | 0.00081858 | 59.83 | 0 | 0 | 0.00285638 | 2025-06-21 10:47:45 | 0.00099368
15282 | 3 | CC Chg | 2.994444 | 42.34642 | 0.00027362 | 3.6317 | 0.00081934 | 59.89 | 0.00081934 | 59.89 | 0 | 0 | 0.00285914 | 2025-06-21 10:47:55 | 0.00099372
15283 | 3 | CC Chg | 2.997222 | 42.34919 | 0.00027362 | 3.6319 | 0.0008201 | 59.94 | 0.0008201 | 59.94 | 0 | 0 | 0.0028619 | 2025-06-21 10:48:05 | 0.00099375
15284 | 3 | CC Chg | 3 | 42.35197 | 0.00027362 | 3.6321 | 0.00082086 | 60 | 0.00082086 | 60 | 0 | 0 | 0.00286466 | 2025-06-21 10:48:15 | 0.00099381
15285 | 3 | CC Chg | 3.002778 | 42.35475 | 0.00027362 | 3.6322 | 0.00082162 | 60.06 | 0.00082162 | 60.06 | 0 | 0 | 0.00286742 | 2025-06-21 10:48:25 | 0.00099384
15286 | 3 | CC Chg | 3.005556 | 42.35753 | 0.00027362 | 3.6324 | 0.00082238 | 60.11 | 0.00082238 | 60.11 | 0 | 0 | 0.00287018 | 2025-06-21 10:48:35 | 0.00099389
15287 | 3 | CC Chg | 3.008333 | 42.36031 | 0.00027362 | 3.6326 | 0.00082314 | 60.17 | 0.00082314 | 60.17 | 0 | 0 | 0.00287294 | 2025-06-21 10:48:45 | 0.00099395
15288 | 3 | CC Chg | 3.011111 | 42.36308 | 0.00027362 | 3.6327 | 0.0008239 | 60.22 | 0.0008239 | 60.22 | 0 | 0 | 0.00287571 | 2025-06-21 10:48:55 | 0.000994
15289 | 3 | CC Chg | 3.013889 | 42.36586 | 0.00027362 | 3.6329 | 0.00082466 | 60.28 | 0.00082466 | 60.28 | 0 | 0 | 0.00287847 | 2025-06-21 10:49:05 | 0.00099404
15290 | 3 | CC Chg | 3.016667 | 42.36864 | 0.00027362 | 3.6331 | 0.00082542 | 60.33 | 0.00082542 | 60.33 | 0 | 0 | 0.00288123 | 2025-06-21 10:49:15 | 0.00099409
15291 | 3 | CC Chg | 3.019444 | 42.37142 | 0.00027362 | 3.6332 | 0.00082618 | 60.39 | 0.00082618 | 60.39 | 0 | 0 | 0.00288399 | 2025-06-21 10:49:25 | 0.00099411
15292 | 3 | CC Chg | 3.022222 | 42.37419 | 0.00027362 | 3.6334 | 0.00082694 | 60.44 | 0.00082694 | 60.44 | 0 | 0 | 0.00288675 | 2025-06-21 10:49:35 | 0.00099416
15293 | 3 | CC Chg | 3.025 | 42.37697 | 0.00027362 | 3.6335 | 0.0008277 | 60.5 | 0.0008277 | 60.5 | 0 | 0 | 0.00288951 | 2025-06-21 10:49:45 | 0.00099421
15294 | 3 | CC Chg | 3.027778 | 42.37975 | 0.00027362 | 3.6337 | 0.00082846 | 60.56 | 0.00082846 | 60.56 | 0 | 0 | 0.00289227 | 2025-06-21 10:49:55 | 0.00099426
15295 | 3 | CC Chg | 3.030556 | 42.38253 | 0.00027362 | 3.6338 | 0.00082922 | 60.61 | 0.00082922 | 60.61 | 0 | 0 | 0.00289504 | 2025-06-21 10:50:05 | 0.00099428
15296 | 3 | CC Chg | 3.033333 | 42.38531 | 0.00027362 | 3.634 | 0.00082998 | 60.67 | 0.00082998 | 60.67 | 0 | 0 | 0.0028978 | 2025-06-21 10:50:15 | 0.00099433
15297 | 3 | CC Chg | 3.036111 | 42.38808 | 0.00027362 | 3.6342 | 0.00083074 | 60.72 | 0.00083074 | 60.72 | 0 | 0 | 0.00290056 | 2025-06-21 10:50:25 | 0.00099438
15298 | 3 | CC Chg | 3.038889 | 42.39086 | 0.00027362 | 3.6343 | 0.0008315 | 60.78 | 0.0008315 | 60.78 | 0 | 0 | 0.00290332 | 2025-06-21 10:50:35 | 0.00099442
15299 | 3 | CC Chg | 3.041667 | 42.39364 | 0.00027362 | 3.6345 | 0.00083226 | 60.83 | 0.00083226 | 60.83 | 0 | 0 | 0.00290608 | 2025-06-21 10:50:45 | 0.00099447
15300 | 3 | CC Chg | 3.044444 | 42.39642 | 0.00027362 | 3.6347 | 0.00083302 | 60.89 | 0.00083302 | 60.89 | 0 | 0 | 0.00290885 | 2025-06-21 10:50:55 | 0.00099452
15301 | 3 | CC Chg | 3.047222 | 42.39919 | 0.00027362 | 3.6348 | 0.00083378 | 60.94 | 0.00083378 | 60.94 | 0 | 0 | 0.00291161 | 2025-06-21 10:51:05 | 0.00099456
15302 | 3 | CC Chg | 3.05 | 42.40197 | 0.00027362 | 3.635 | 0.00083454 | 61 | 0.00083454 | 61 | 0 | 0 | 0.00291437 | 2025-06-21 10:51:15 | 0.00099461
15303 | 3 | CC Chg | 3.052778 | 42.40475 | 0.00027362 | 3.6352 | 0.0008353 | 61.06 | 0.0008353 | 61.06 | 0 | 0 | 0.00291714 | 2025-06-21 10:51:25 | 0.00099465
15304 | 3 | CC Chg | 3.055556 | 42.40753 | 0.00027362 | 3.6354 | 0.00083606 | 61.11 | 0.00083606 | 61.11 | 0 | 0 | 0.0029199 | 2025-06-21 10:51:35 | 0.00099471
15305 | 3 | CC Chg | 3.058333 | 42.41031 | 0.00027362 | 3.6355 | 0.00083682 | 61.17 | 0.00083682 | 61.17 | 0 | 0 | 0.00292266 | 2025-06-21 10:51:45 | 0.00099475
15306 | 3 | CC Chg | 3.061111 | 42.41308 | 0.00027362 | 3.6356 | 0.00083759 | 61.22 | 0.00083759 | 61.22 | 0 | 0 | 0.00292542 | 2025-06-21 10:51:55 | 0.00099479
15307 | 3 | CC Chg | 3.063889 | 42.41586 | 0.00027362 | 3.6358 | 0.00083835 | 61.28 | 0.00083835 | 61.28 | 0 | 0 | 0.00292819 | 2025-06-21 10:52:05 | 0.00099482
15308 | 3 | CC Chg | 3.066667 | 42.41864 | 0.00027362 | 3.636 | 0.00083911 | 61.33 | 0.00083911 | 61.33 | 0 | 0 | 0.00293095 | 2025-06-21 10:52:15 | 0.00099487
15309 | 3 | CC Chg | 3.069444 | 42.42142 | 0.00027362 | 3.6361 | 0.00083987 | 61.39 | 0.00083987 | 61.39 | 0 | 0 | 0.00293372 | 2025-06-21 10:52:25 | 0.0009949
15310 | 3 | CC Chg | 3.072222 | 42.42419 | 0.00027362 | 3.6363 | 0.00084063 | 61.44 | 0.00084063 | 61.44 | 0 | 0 | 0.00293648 | 2025-06-21 10:52:35 | 0.00099496
15311 | 3 | CC Chg | 3.075 | 42.42697 | 0.00027362 | 3.6364 | 0.00084139 | 61.5 | 0.00084139 | 61.5 | 0 | 0 | 0.00293924 | 2025-06-21 10:52:45 | 0.000995
15312 | 3 | CC Chg | 3.077778 | 42.42975 | 0.00027362 | 3.6367 | 0.00084215 | 61.56 | 0.00084215 | 61.56 | 0 | 0 | 0.00294201 | 2025-06-21 10:52:55 | 0.00099507
15313 | 3 | CC Chg | 3.080556 | 42.43253 | 0.00027362 | 3.6368 | 0.00084291 | 61.61 | 0.00084291 | 61.61 | 0 | 0 | 0.00294477 | 2025-06-21 10:53:05 | 0.00099511
15314 | 3 | CC Chg | 3.083333 | 42.43531 | 0.00027362 | 3.637 | 0.00084367 | 61.67 | 0.00084367 | 61.67 | 0 | 0 | 0.00294753 | 2025-06-21 10:53:15 | 0.00099516
15315 | 3 | CC Chg | 3.086111 | 42.43808 | 0.00027362 | 3.6371 | 0.00084443 | 61.72 | 0.00084443 | 61.72 | 0 | 0 | 0.0029503 | 2025-06-21 10:53:25 | 0.00099518
15316 | 3 | CC Chg | 3.088889 | 42.44086 | 0.00027362 | 3.6373 | 0.00084519 | 61.78 | 0.00084519 | 61.78 | 0 | 0 | 0.00295306 | 2025-06-21 10:53:35 | 0.00099524
15317 | 3 | CC Chg | 3.091667 | 42.44364 | 0.00027362 | 3.6374 | 0.00084595 | 61.83 | 0.00084595 | 61.83 | 0 | 0 | 0.00295583 | 2025-06-21 10:53:45 | 0.00099528
15318 | 3 | CC Chg | 3.094444 | 42.44642 | 0.00027362 | 3.6376 | 0.00084671 | 61.89 | 0.00084671 | 61.89 | 0 | 0 | 0.00295859 | 2025-06-21 10:53:55 | 0.00099531
15319 | 3 | CC Chg | 3.097222 | 42.44919 | 0.00027362 | 3.6378 | 0.00084747 | 61.94 | 0.00084747 | 61.94 | 0 | 0 | 0.00296136 | 2025-06-21 10:54:05 | 0.00099535
15320 | 3 | CC Chg | 3.1 | 42.45197 | 0.00027362 | 3.6379 | 0.00084823 | 62 | 0.00084823 | 62 | 0 | 0 | 0.00296412 | 2025-06-21 10:54:15 | 0.00099538
15321 | 3 | CC Chg | 3.102778 | 42.45475 | 0.00027362 | 3.6381 | 0.00084899 | 62.06 | 0.00084899 | 62.06 | 0 | 0 | 0.00296689 | 2025-06-21 10:54:25 | 0.00099546
15322 | 3 | CC Chg | 3.105556 | 42.45753 | 0.00027362 | 3.6383 | 0.00084975 | 62.11 | 0.00084975 | 62.11 | 0 | 0 | 0.00296965 | 2025-06-21 10:54:35 | 0.0009955
15323 | 3 | CC Chg | 3.108333 | 42.46031 | 0.00027362 | 3.6384 | 0.00085051 | 62.17 | 0.00085051 | 62.17 | 0 | 0 | 0.00297242 | 2025-06-21 10:54:45 | 0.00099552
15324 | 3 | CC Chg | 3.111111 | 42.46308 | 0.00027362 | 3.6386 | 0.00085127 | 62.22 | 0.00085127 | 62.22 | 0 | 0 | 0.00297518 | 2025-06-21 10:54:55 | 0.00099559
15325 | 3 | CC Chg | 3.113889 | 42.46586 | 0.00027362 | 3.6387 | 0.00085203 | 62.28 | 0.00085203 | 62.28 | 0 | 0 | 0.00297795 | 2025-06-21 10:55:05 | 0.00099561
15326 | 3 | CC Chg | 3.116667 | 42.46864 | 0.00027362 | 3.6389 | 0.00085279 | 62.33 | 0.00085279 | 62.33 | 0 | 0 | 0.00298071 | 2025-06-21 10:55:15 | 0.00099567
15327 | 3 | CC Chg | 3.119444 | 42.47142 | 0.00027362 | 3.6391 | 0.00085355 | 62.39 | 0.00085355 | 62.39 | 0 | 0 | 0.00298348 | 2025-06-21 10:55:25 | 0.00099572
15328 | 3 | CC Chg | 3.122222 | 42.47419 | 0.00027362 | 3.6392 | 0.00085431 | 62.44 | 0.00085431 | 62.44 | 0 | 0 | 0.00298625 | 2025-06-21 10:55:35 | 0.00099575
15329 | 3 | CC Chg | 3.125 | 42.47697 | 0.00027362 | 3.6394 | 0.00085507 | 62.5 | 0.00085507 | 62.5 | 0 | 0 | 0.00298901 | 2025-06-21 10:55:45 | 0.0009958
15330 | 3 | CC Chg | 3.127778 | 42.47975 | 0.00027362 | 3.6395 | 0.00085583 | 62.56 | 0.00085583 | 62.56 | 0 | 0 | 0.00299178 | 2025-06-21 10:55:55 | 0.00099584
15331 | 3 | CC Chg | 3.130556 | 42.48253 | 0.00027362 | 3.6397 | 0.00085659 | 62.61 | 0.00085659 | 62.61 | 0 | 0 | 0.00299455 | 2025-06-21 10:56:05 | 0.00099588
15332 | 3 | CC Chg | 3.133333 | 42.48531 | 0.00027362 | 3.6398 | 0.00085735 | 62.67 | 0.00085735 | 62.67 | 0 | 0 | 0.00299731 | 2025-06-21 10:56:15 | 0.00099592
15333 | 3 | CC Chg | 3.136111 | 42.48808 | 0.00027362 | 3.64 | 0.00085811 | 62.72 | 0.00085811 | 62.72 | 0 | 0 | 0.00300008 | 2025-06-21 10:56:25 | 0.00099597
15334 | 3 | CC Chg | 3.138889 | 42.49086 | 0.00027362 | 3.6401 | 0.00085887 | 62.78 | 0.00085887 | 62.78 | 0 | 0 | 0.00300284 | 2025-06-21 10:56:35 | 0.00099602
15335 | 3 | CC Chg | 3.141667 | 42.49364 | 0.00027362 | 3.6403 | 0.00085963 | 62.83 | 0.00085963 | 62.83 | 0 | 0 | 0.00300561 | 2025-06-21 10:56:45 | 0.00099605
15336 | 3 | CC Chg | 3.144444 | 42.49642 | 0.00027362 | 3.6405 | 0.00086039 | 62.89 | 0.00086039 | 62.89 | 0 | 0 | 0.00300838 | 2025-06-21 10:56:55 | 0.00099611
15337 | 3 | CC Chg | 3.147222 | 42.49919 | 0.00027362 | 3.6406 | 0.00086115 | 62.94 | 0.00086115 | 62.94 | 0 | 0 | 0.00301115 | 2025-06-21 10:57:05 | 0.00099614
15338 | 3 | CC Chg | 3.15 | 42.50197 | 0.00027362 | 3.6407 | 0.00086191 | 63 | 0.00086191 | 63 | 0 | 0 | 0.00301391 | 2025-06-21 10:57:15 | 0.00099618
15339 | 3 | CC Chg | 3.152778 | 42.50475 | 0.00027362 | 3.641 | 0.00086267 | 63.06 | 0.00086267 | 63.06 | 0 | 0 | 0.00301668 | 2025-06-21 10:57:25 | 0.00099623
15340 | 3 | CC Chg | 3.155556 | 42.50753 | 0.00027362 | 3.6411 | 0.00086343 | 63.11 | 0.00086343 | 63.11 | 0 | 0 | 0.00301945 | 2025-06-21 10:57:35 | 0.00099628
15341 | 3 | CC Chg | 3.158333 | 42.51031 | 0.00027362 | 3.6412 | 0.00086419 | 63.17 | 0.00086419 | 63.17 | 0 | 0 | 0.00302221 | 2025-06-21 10:57:45 | 0.00099631
15342 | 3 | CC Chg | 3.161111 | 42.51308 | 0.00027362 | 3.6414 | 0.00086495 | 63.22 | 0.00086495 | 63.22 | 0 | 0 | 0.00302498 | 2025-06-21 10:57:55 | 0.00099636
15343 | 3 | CC Chg | 3.163889 | 42.51586 | 0.00027362 | 3.6415 | 0.00086571 | 63.28 | 0.00086571 | 63.28 | 0 | 0 | 0.00302775 | 2025-06-21 10:58:05 | 0.0009964
15344 | 3 | CC Chg | 3.166667 | 42.51864 | 0.00027362 | 3.6417 | 0.00086647 | 63.33 | 0.00086647 | 63.33 | 0 | 0 | 0.00303052 | 2025-06-21 10:58:15 | 0.00099646
15345 | 3 | CC Chg | 3.169444 | 42.52142 | 0.00027362 | 3.6419 | 0.00086723 | 63.39 | 0.00086723 | 63.39 | 0 | 0 | 0.00303329 | 2025-06-21 10:58:25 | 0.0009965
15346 | 3 | CC Chg | 3.172222 | 42.52419 | 0.00027362 | 3.6421 | 0.00086799 | 63.44 | 0.00086799 | 63.44 | 0 | 0 | 0.00303605 | 2025-06-21 10:58:35 | 0.00099653
15347 | 3 | CC Chg | 3.175 | 42.52697 | 0.00027362 | 3.6422 | 0.00086875 | 63.5 | 0.00086875 | 63.5 | 0 | 0 | 0.00303882 | 2025-06-21 10:58:45 | 0.00099657
15348 | 3 | CC Chg | 3.177778 | 42.52975 | 0.00027362 | 3.6424 | 0.00086951 | 63.56 | 0.00086951 | 63.56 | 0 | 0 | 0.00304159 | 2025-06-21 10:58:55 | 0.00099663
15349 | 3 | CC Chg | 3.180556 | 42.53253 | 0.00027362 | 3.6425 | 0.00087027 | 63.61 | 0.00087027 | 63.61 | 0 | 0 | 0.00304436 | 2025-06-21 10:59:05 | 0.00099667
15350 | 3 | CC Chg | 3.183333 | 42.53531 | 0.00027362 | 3.6427 | 0.00087103 | 63.67 | 0.00087103 | 63.67 | 0 | 0 | 0.00304713 | 2025-06-21 10:59:15 | 0.00099671
15351 | 3 | CC Chg | 3.186111 | 42.53808 | 0.00027362 | 3.6429 | 0.00087179 | 63.72 | 0.00087179 | 63.72 | 0 | 0 | 0.0030499 | 2025-06-21 10:59:25 | 0.00099676
15352 | 3 | CC Chg | 3.188889 | 42.54086 | 0.00027362 | 3.643 | 0.00087255 | 63.78 | 0.00087255 | 63.78 | 0 | 0 | 0.00305267 | 2025-06-21 10:59:35 | 0.0009968
15353 | 3 | CC Chg | 3.191667 | 42.54364 | 0.00027362 | 3.6431 | 0.00087331 | 63.83 | 0.00087331 | 63.83 | 0 | 0 | 0.00305543 | 2025-06-21 10:59:45 | 0.00099682
15354 | 3 | CC Chg | 3.194444 | 42.54642 | 0.00027362 | 3.6433 | 0.00087407 | 63.89 | 0.00087407 | 63.89 | 0 | 0 | 0.0030582 | 2025-06-21 10:59:55 | 0.00099689
15355 | 3 | CC Chg | 3.197222 | 42.54919 | 0.00027362 | 3.6435 | 0.00087483 | 63.94 | 0.00087483 | 63.94 | 0 | 0 | 0.00306097 | 2025-06-21 11:00:05 | 0.00099693
15356 | 3 | CC Chg | 3.2 | 42.55197 | 0.00027362 | 3.6436 | 0.00087559 | 64 | 0.00087559 | 64 | 0 | 0 | 0.00306374 | 2025-06-21 11:00:15 | 0.00099697
15357 | 3 | CC Chg | 3.202778 | 42.55475 | 0.00027362 | 3.6438 | 0.00087635 | 64.06 | 0.00087635 | 64.06 | 0 | 0 | 0.00306651 | 2025-06-21 11:00:25 | 0.00099702
15358 | 3 | CC Chg | 3.205556 | 42.55753 | 0.00027362 | 3.644 | 0.00087711 | 64.11 | 0.00087711 | 64.11 | 0 | 0 | 0.00306928 | 2025-06-21 11:00:35 | 0.00099706
15359 | 3 | CC Chg | 3.208333 | 42.56031 | 0.00027362 | 3.6441 | 0.00087787 | 64.17 | 0.00087787 | 64.17 | 0 | 0 | 0.00307205 | 2025-06-21 11:00:45 | 0.00099709
15360 | 3 | CC Chg | 3.211111 | 42.56308 | 0.00027362 | 3.6442 | 0.00087863 | 64.22 | 0.00087863 | 64.22 | 0 | 0 | 0.00307482 | 2025-06-21 11:00:55 | 0.00099714
15361 | 3 | CC Chg | 3.213889 | 42.56586 | 0.00027362 | 3.6444 | 0.00087939 | 64.28 | 0.00087939 | 64.28 | 0 | 0 | 0.00307759 | 2025-06-21 11:01:05 | 0.00099719
15362 | 3 | CC Chg | 3.216667 | 42.56864 | 0.00027362 | 3.6446 | 0.00088015 | 64.33 | 0.00088015 | 64.33 | 0 | 0 | 0.00308036 | 2025-06-21 11:01:15 | 0.00099723
15363 | 3 | CC Chg | 3.219444 | 42.57142 | 0.00027362 | 3.6448 | 0.00088091 | 64.39 | 0.00088091 | 64.39 | 0 | 0 | 0.00308313 | 2025-06-21 11:01:25 | 0.00099728
15364 | 3 | CC Chg | 3.222222 | 42.57419 | 0.00027362 | 3.6449 | 0.00088167 | 64.44 | 0.00088167 | 64.44 | 0 | 0 | 0.0030859 | 2025-06-21 11:01:35 | 0.00099731
15365 | 3 | CC Chg | 3.225 | 42.57697 | 0.00027362 | 3.645 | 0.00088243 | 64.5 | 0.00088243 | 64.5 | 0 | 0 | 0.00308867 | 2025-06-21 11:01:45 | 0.00099736
15366 | 3 | CC Chg | 3.227778 | 42.57975 | 0.00027362 | 3.6452 | 0.00088319 | 64.56 | 0.00088319 | 64.56 | 0 | 0 | 0.00309144 | 2025-06-21 11:01:55 | 0.0009974
15367 | 3 | CC Chg | 3.230556 | 42.58253 | 0.00027362 | 3.6453 | 0.00088395 | 64.61 | 0.00088395 | 64.61 | 0 | 0 | 0.00309421 | 2025-06-21 11:02:05 | 0.00099745
15368 | 3 | CC Chg | 3.233333 | 42.58531 | 0.00027362 | 3.6455 | 0.00088471 | 64.67 | 0.00088471 | 64.67 | 0 | 0 | 0.00309698 | 2025-06-21 11:02:15 | 0.00099749
15369 | 3 | CC Chg | 3.236111 | 42.58808 | 0.00027362 | 3.6457 | 0.00088547 | 64.72 | 0.00088547 | 64.72 | 0 | 0 | 0.00309975 | 2025-06-21 11:02:25 | 0.00099753
15370 | 3 | CC Chg | 3.238889 | 42.59086 | 0.00027362 | 3.6458 | 0.00088623 | 64.78 | 0.00088623 | 64.78 | 0 | 0 | 0.00310252 | 2025-06-21 11:02:35 | 0.00099758
15371 | 3 | CC Chg | 3.241667 | 42.59364 | 0.00027362 | 3.646 | 0.00088699 | 64.83 | 0.00088699 | 64.83 | 0 | 0 | 0.0031053 | 2025-06-21 11:02:45 | 0.00099761
15372 | 3 | CC Chg | 3.244444 | 42.59642 | 0.00027362 | 3.6461 | 0.00088775 | 64.89 | 0.00088775 | 64.89 | 0 | 0 | 0.00310807 | 2025-06-21 11:02:55 | 0.00099764
15373 | 3 | CC Chg | 3.247222 | 42.59919 | 0.00027362 | 3.6463 | 0.00088851 | 64.94 | 0.00088851 | 64.94 | 0 | 0 | 0.00311084 | 2025-06-21 11:03:05 | 0.0009977
15374 | 3 | CC Chg | 3.25 | 42.60197 | 0.00027362 | 3.6465 | 0.00088927 | 65 | 0.00088927 | 65 | 0 | 0 | 0.00311361 | 2025-06-21 11:03:15 | 0.00099775
15375 | 3 | CC Chg | 3.252778 | 42.60475 | 0.00027362 | 3.6466 | 0.00089003 | 65.06 | 0.00089003 | 65.06 | 0 | 0 | 0.00311638 | 2025-06-21 11:03:25 | 0.00099777
15376 | 3 | CC Chg | 3.255556 | 42.60753 | 0.00027362 | 3.6468 | 0.00089079 | 65.11 | 0.00089079 | 65.11 | 0 | 0 | 0.00311915 | 2025-06-21 11:03:35 | 0.00099783
15377 | 3 | CC Chg | 3.258333 | 42.61031 | 0.00027362 | 3.647 | 0.00089155 | 65.17 | 0.00089155 | 65.17 | 0 | 0 | 0.00312192 | 2025-06-21 11:03:45 | 0.00099789
15378 | 3 | CC Chg | 3.261111 | 42.61308 | 0.00027362 | 3.6471 | 0.00089231 | 65.22 | 0.00089231 | 65.22 | 0 | 0 | 0.0031247 | 2025-06-21 11:03:55 | 0.00099792
15379 | 3 | CC Chg | 3.263889 | 42.61586 | 0.00027362 | 3.6473 | 0.00089307 | 65.28 | 0.00089307 | 65.28 | 0 | 0 | 0.00312747 | 2025-06-21 11:04:05 | 0.00099797
15380 | 3 | CC Chg | 3.266667 | 42.61864 | 0.00027362 | 3.6474 | 0.00089383 | 65.33 | 0.00089383 | 65.33 | 0 | 0 | 0.00313024 | 2025-06-21 11:04:15 | 0.00099801
15381 | 3 | CC Chg | 3.269444 | 42.62142 | 0.00027362 | 3.6475 | 0.00089459 | 65.39 | 0.00089459 | 65.39 | 0 | 0 | 0.00313301 | 2025-06-21 11:04:25 | 0.00099804
15382 | 3 | CC Chg | 3.272222 | 42.62419 | 0.00027362 | 3.6477 | 0.00089535 | 65.44 | 0.00089535 | 65.44 | 0 | 0 | 0.00313579 | 2025-06-21 11:04:35 | 0.00099809
15383 | 3 | CC Chg | 3.275 | 42.62697 | 0.00027362 | 3.6479 | 0.00089611 | 65.5 | 0.00089611 | 65.5 | 0 | 0 | 0.00313856 | 2025-06-21 11:04:45 | 0.00099814
15384 | 3 | CC Chg | 3.277778 | 42.62975 | 0.00027362 | 3.6481 | 0.00089687 | 65.56 | 0.00089687 | 65.56 | 0 | 0 | 0.00314133 | 2025-06-21 11:04:55 | 0.00099819
15385 | 3 | CC Chg | 3.280556 | 42.63253 | 0.00027362 | 3.6482 | 0.00089763 | 65.61 | 0.00089763 | 65.61 | 0 | 0 | 0.0031441 | 2025-06-21 11:05:05 | 0.00099823
15386 | 3 | CC Chg | 3.283333 | 42.63531 | 0.00027362 | 3.6484 | 0.00089839 | 65.67 | 0.00089839 | 65.67 | 0 | 0 | 0.00314688 | 2025-06-21 11:05:15 | 0.00099828
15387 | 3 | CC Chg | 3.286111 | 42.63808 | 0.00027362 | 3.6485 | 0.00089915 | 65.72 | 0.00089915 | 65.72 | 0 | 0 | 0.00314965 | 2025-06-21 11:05:25 | 0.00099831
15388 | 3 | CC Chg | 3.288889 | 42.64086 | 0.00027362 | 3.6487 | 0.00089991 | 65.78 | 0.00089991 | 65.78 | 0 | 0 | 0.00315242 | 2025-06-21 11:05:35 | 0.00099835
15389 | 3 | CC Chg | 3.291667 | 42.64364 | 0.00027362 | 3.6488 | 0.00090067 | 65.83 | 0.00090067 | 65.83 | 0 | 0 | 0.0031552 | 2025-06-21 11:05:45 | 0.00099839
15390 | 3 | CC Chg | 3.294444 | 42.64642 | 0.00027362 | 3.649 | 0.00090143 | 65.89 | 0.00090143 | 65.89 | 0 | 0 | 0.00315797 | 2025-06-21 11:05:55 | 0.00099844
15391 | 3 | CC Chg | 3.297222 | 42.64919 | 0.00027362 | 3.6491 | 0.00090219 | 65.94 | 0.00090219 | 65.94 | 0 | 0 | 0.00316074 | 2025-06-21 11:06:05 | 0.00099847
15392 | 3 | CC Chg | 3.3 | 42.65197 | 0.00027362 | 3.6493 | 0.00090295 | 66 | 0.00090295 | 66 | 0 | 0 | 0.00316352 | 2025-06-21 11:06:15 | 0.00099854
15393 | 3 | CC Chg | 3.302778 | 42.65475 | 0.00027362 | 3.6495 | 0.00090371 | 66.06 | 0.00090371 | 66.06 | 0 | 0 | 0.00316629 | 2025-06-21 11:06:25 | 0.00099858
15394 | 3 | CC Chg | 3.305556 | 42.65753 | 0.00027362 | 3.6496 | 0.00090447 | 66.11 | 0.00090447 | 66.11 | 0 | 0 | 0.00316906 | 2025-06-21 11:06:35 | 0.00099861
15395 | 3 | CC Chg | 3.308333 | 42.66031 | 0.00027362 | 3.6498 | 0.00090523 | 66.17 | 0.00090523 | 66.17 | 0 | 0 | 0.00317184 | 2025-06-21 11:06:45 | 0.00099865
15396 | 3 | CC Chg | 3.311111 | 42.66308 | 0.00027362 | 3.65 | 0.00090599 | 66.22 | 0.00090599 | 66.22 | 0 | 0 | 0.00317461 | 2025-06-21 11:06:55 | 0.00099871
15397 | 3 | CC Chg | 3.313889 | 42.66586 | 0.00027362 | 3.6501 | 0.00090675 | 66.28 | 0.00090675 | 66.28 | 0 | 0 | 0.00317739 | 2025-06-21 11:07:05 | 0.00099874
15398 | 3 | CC Chg | 3.316667 | 42.66864 | 0.00027362 | 3.6502 | 0.00090751 | 66.33 | 0.00090751 | 66.33 | 0 | 0 | 0.00318016 | 2025-06-21 11:07:15 | 0.00099879
15399 | 3 | CC Chg | 3.319444 | 42.67142 | 0.00027362 | 3.6504 | 0.00090827 | 66.39 | 0.00090827 | 66.39 | 0 | 0 | 0.00318293 | 2025-06-21 11:07:25 | 0.00099882
15400 | 3 | CC Chg | 3.322222 | 42.67419 | 0.00027362 | 3.6506 | 0.00090903 | 66.44 | 0.00090903 | 66.44 | 0 | 0 | 0.00318571 | 2025-06-21 11:07:35 | 0.00099888
15401 | 3 | CC Chg | 3.325 | 42.67697 | 0.00027362 | 3.6507 | 0.00090979 | 66.5 | 0.00090979 | 66.5 | 0 | 0 | 0.00318848 | 2025-06-21 11:07:45 | 0.00099891
15402 | 3 | CC Chg | 3.327778 | 42.67975 | 0.00027362 | 3.6509 | 0.00091055 | 66.56 | 0.00091055 | 66.56 | 0 | 0 | 0.00319126 | 2025-06-21 11:07:55 | 0.00099895
15403 | 3 | CC Chg | 3.330556 | 42.68253 | 0.00027362 | 3.651 | 0.00091131 | 66.61 | 0.00091131 | 66.61 | 0 | 0 | 0.00319403 | 2025-06-21 11:08:05 | 0.000999
15404 | 3 | CC Chg | 3.333333 | 42.68531 | 0.00027362 | 3.6512 | 0.00091207 | 66.67 | 0.00091207 | 66.67 | 0 | 0 | 0.00319681 | 2025-06-21 11:08:15 | 0.00099904
15405 | 3 | CC Chg | 3.336111 | 42.68808 | 0.00027362 | 3.6513 | 0.00091283 | 66.72 | 0.00091283 | 66.72 | 0 | 0 | 0.00319958 | 2025-06-21 11:08:25 | 0.00099908
15406 | 3 | CC Chg | 3.338889 | 42.69086 | 0.00027362 | 3.6515 | 0.00091359 | 66.78 | 0.00091359 | 66.78 | 0 | 0 | 0.00320236 | 2025-06-21 11:08:35 | 0.00099912
15407 | 3 | CC Chg | 3.341667 | 42.69364 | 0.00027362 | 3.6517 | 0.00091435 | 66.83 | 0.00091435 | 66.83 | 0 | 0 | 0.00320513 | 2025-06-21 11:08:45 | 0.00099918
15408 | 3 | CC Chg | 3.344444 | 42.69642 | 0.00027362 | 3.6518 | 0.00091511 | 66.89 | 0.00091511 | 66.89 | 0 | 0 | 0.00320791 | 2025-06-21 11:08:55 | 0.00099921
15409 | 3 | CC Chg | 3.347222 | 42.69919 | 0.00027362 | 3.6521 | 0.00091587 | 66.94 | 0.00091587 | 66.94 | 0 | 0 | 0.00321069 | 2025-06-21 11:09:05 | 0.00099928
15410 | 3 | CC Chg | 3.35 | 42.70197 | 0.00027362 | 3.6522 | 0.00091663 | 67 | 0.00091663 | 67 | 0 | 0 | 0.00321346 | 2025-06-21 11:09:15 | 0.0009993
15411 | 3 | CC Chg | 3.352778 | 42.70475 | 0.00027362 | 3.6523 | 0.00091739 | 67.06 | 0.00091739 | 67.06 | 0 | 0 | 0.00321624 | 2025-06-21 11:09:25 | 0.00099935
15412 | 3 | CC Chg | 3.355556 | 42.70753 | 0.00027362 | 3.6525 | 0.00091815 | 67.11 | 0.00091815 | 67.11 | 0 | 0 | 0.00321901 | 2025-06-21 11:09:35 | 0.00099939
15413 | 3 | CC Chg | 3.358333 | 42.71031 | 0.00027362 | 3.6527 | 0.00091891 | 67.17 | 0.00091891 | 67.17 | 0 | 0 | 0.00322179 | 2025-06-21 11:09:45 | 0.00099944
15414 | 3 | CC Chg | 3.361111 | 42.71308 | 0.00027362 | 3.6528 | 0.00091967 | 67.22 | 0.00091967 | 67.22 | 0 | 0 | 0.00322457 | 2025-06-21 11:09:55 | 0.00099948
15415 | 3 | CC Chg | 3.363889 | 42.71586 | 0.00027362 | 3.653 | 0.00092043 | 67.28 | 0.00092043 | 67.28 | 0 | 0 | 0.00322734 | 2025-06-21 11:10:05 | 0.00099952
15416 | 3 | CC Chg | 3.366667 | 42.71864 | 0.00027362 | 3.6532 | 0.00092119 | 67.33 | 0.00092119 | 67.33 | 0 | 0 | 0.00323012 | 2025-06-21 11:10:15 | 0.00099958
15417 | 3 | CC Chg | 3.369444 | 42.72142 | 0.00027362 | 3.6533 | 0.00092195 | 67.39 | 0.00092195 | 67.39 | 0 | 0 | 0.0032329 | 2025-06-21 11:10:25 | 0.00099962
15418 | 3 | CC Chg | 3.372222 | 42.72419 | 0.00027362 | 3.6534 | 0.00092271 | 67.44 | 0.00092271 | 67.44 | 0 | 0 | 0.00323567 | 2025-06-21 11:10:35 | 0.00099966
15419 | 3 | CC Chg | 3.375 | 42.72697 | 0.00027362 | 3.6536 | 0.00092347 | 67.5 | 0.00092347 | 67.5 | 0 | 0 | 0.00323845 | 2025-06-21 11:10:45 | 0.00099971
15420 | 3 | CC Chg | 3.377778 | 42.72975 | 0.00027362 | 3.6538 | 0.00092423 | 67.56 | 0.00092423 | 67.56 | 0 | 0 | 0.00324123 | 2025-06-21 11:10:55 | 0.00099975
15421 | 3 | CC Chg | 3.380556 | 42.73253 | 0.00027362 | 3.6539 | 0.00092499 | 67.61 | 0.00092499 | 67.61 | 0 | 0 | 0.003244 | 2025-06-21 11:11:05 | 0.00099978
15422 | 3 | CC Chg | 3.383333 | 42.73531 | 0.00027362 | 3.6541 | 0.00092575 | 67.67 | 0.00092575 | 67.67 | 0 | 0 | 0.00324678 | 2025-06-21 11:11:15 | 0.00099984
15423 | 3 | CC Chg | 3.386111 | 42.73808 | 0.00027362 | 3.6543 | 0.00092651 | 67.72 | 0.00092651 | 67.72 | 0 | 0 | 0.00324956 | 2025-06-21 11:11:25 | 0.00099988
15424 | 3 | CC Chg | 3.388889 | 42.74086 | 0.00027362 | 3.6544 | 0.00092727 | 67.78 | 0.00092727 | 67.78 | 0 | 0 | 0.00325234 | 2025-06-21 11:11:35 | 0.00099992
15425 | 3 | CC Chg | 3.391667 | 42.74364 | 0.00027362 | 3.6546 | 0.00092803 | 67.83 | 0.00092803 | 67.83 | 0 | 0 | 0.00325511 | 2025-06-21 11:11:45 | 0.00099997
15426 | 3 | CC Chg | 3.394444 | 42.74642 | 0.00027362 | 3.6547 | 0.00092879 | 67.89 | 0.00092879 | 67.89 | 0 | 0 | 0.00325789 | 2025-06-21 11:11:55 | 0.001
15427 | 3 | CC Chg | 3.397222 | 42.74919 | 0.00027362 | 3.6549 | 0.00092955 | 67.94 | 0.00092955 | 67.94 | 0 | 0 | 0.00326067 | 2025-06-21 11:12:05 | 0.00100005
15428 | 3 | CC Chg | 3.4 | 42.75197 | 0.00027362 | 3.655 | 0.00093031 | 68 | 0.00093031 | 68 | 0 | 0 | 0.00326345 | 2025-06-21 11:12:15 | 0.00100008
15429 | 3 | CC Chg | 3.402778 | 42.75475 | 0.00027362 | 3.6552 | 0.00093107 | 68.06 | 0.00093107 | 68.06 | 0 | 0 | 0.00326623 | 2025-06-21 11:12:25 | 0.00100014
15430 | 3 | CC Chg | 3.405556 | 42.75753 | 0.00027362 | 3.6554 | 0.00093183 | 68.11 | 0.00093183 | 68.11 | 0 | 0 | 0.003269 | 2025-06-21 11:12:35 | 0.00100018
15431 | 3 | CC Chg | 3.408333 | 42.76031 | 0.00027362 | 3.6555 | 0.00093259 | 68.17 | 0.00093259 | 68.17 | 0 | 0 | 0.00327178 | 2025-06-21 11:12:45 | 0.00100023
15432 | 3 | CC Chg | 3.411111 | 42.76308 | 0.00027362 | 3.6556 | 0.00093335 | 68.22 | 0.00093335 | 68.22 | 0 | 0 | 0.00327456 | 2025-06-21 11:12:55 | 0.00100026
15433 | 3 | CC Chg | 3.413889 | 42.76586 | 0.00027362 | 3.6558 | 0.00093411 | 68.28 | 0.00093411 | 68.28 | 0 | 0 | 0.00327734 | 2025-06-21 11:13:05 | 0.0010003
15434 | 3 | CC Chg | 3.416667 | 42.76864 | 0.00027362 | 3.656 | 0.00093487 | 68.33 | 0.00093487 | 68.33 | 0 | 0 | 0.00328012 | 2025-06-21 11:13:15 | 0.00100035
15435 | 3 | CC Chg | 3.419444 | 42.77142 | 0.00027362 | 3.6561 | 0.00093563 | 68.39 | 0.00093563 | 68.39 | 0 | 0 | 0.0032829 | 2025-06-21 11:13:25 | 0.00100039
15436 | 3 | CC Chg | 3.422222 | 42.77419 | 0.00027362 | 3.6563 | 0.00093639 | 68.44 | 0.00093639 | 68.44 | 0 | 0 | 0.00328567 | 2025-06-21 11:13:35 | 0.00100043
15437 | 3 | CC Chg | 3.425 | 42.77697 | 0.00027362 | 3.6564 | 0.00093715 | 68.5 | 0.00093715 | 68.5 | 0 | 0 | 0.00328845 | 2025-06-21 11:13:45 | 0.00100048
15438 | 3 | CC Chg | 3.427778 | 42.77975 | 0.00027362 | 3.6566 | 0.00093791 | 68.56 | 0.00093791 | 68.56 | 0 | 0 | 0.00329123 | 2025-06-21 11:13:55 | 0.00100051
15439 | 3 | CC Chg | 3.430556 | 42.78253 | 0.00027362 | 3.6567 | 0.00093867 | 68.61 | 0.00093867 | 68.61 | 0 | 0 | 0.00329401 | 2025-06-21 11:14:05 | 0.00100056
15440 | 3 | CC Chg | 3.433333 | 42.78531 | 0.00027362 | 3.6569 | 0.00093943 | 68.67 | 0.00093943 | 68.67 | 0 | 0 | 0.00329679 | 2025-06-21 11:14:15 | 0.00100061
15441 | 3 | CC Chg | 3.436111 | 42.78808 | 0.00027362 | 3.6571 | 0.00094019 | 68.72 | 0.00094019 | 68.72 | 0 | 0 | 0.00329957 | 2025-06-21 11:14:25 | 0.00100065
15442 | 3 | CC Chg | 3.438889 | 42.79086 | 0.00027362 | 3.6572 | 0.00094095 | 68.78 | 0.00094095 | 68.78 | 0 | 0 | 0.00330235 | 2025-06-21 11:14:35 | 0.00100069
15443 | 3 | CC Chg | 3.441667 | 42.79364 | 0.00027362 | 3.6574 | 0.00094171 | 68.83 | 0.00094171 | 68.83 | 0 | 0 | 0.00330513 | 2025-06-21 11:14:45 | 0.00100073
15444 | 3 | CC Chg | 3.444444 | 42.79642 | 0.00027362 | 3.6576 | 0.00094247 | 68.89 | 0.00094247 | 68.89 | 0 | 0 | 0.00330791 | 2025-06-21 11:14:55 | 0.00100079
15445 | 3 | CC Chg | 3.447222 | 42.79919 | 0.00027362 | 3.6577 | 0.00094323 | 68.94 | 0.00094323 | 68.94 | 0 | 0 | 0.00331069 | 2025-06-21 11:15:05 | 0.00100082
15446 | 3 | CC Chg | 3.45 | 42.80197 | 0.00027362 | 3.6579 | 0.00094399 | 69 | 0.00094399 | 69 | 0 | 0 | 0.00331347 | 2025-06-21 11:15:15 | 0.00100088
15447 | 3 | CC Chg | 3.452778 | 42.80475 | 0.00027362 | 3.658 | 0.00094475 | 69.06 | 0.00094475 | 69.06 | 0 | 0 | 0.00331625 | 2025-06-21 11:15:25 | 0.00100091
15448 | 3 | CC Chg | 3.455556 | 42.80753 | 0.00027362 | 3.6582 | 0.00094551 | 69.11 | 0.00094551 | 69.11 | 0 | 0 | 0.00331903 | 2025-06-21 11:15:35 | 0.00100096
15449 | 3 | CC Chg | 3.458333 | 42.81031 | 0.00027362 | 3.6583 | 0.00094627 | 69.17 | 0.00094627 | 69.17 | 0 | 0 | 0.00332181 | 2025-06-21 11:15:45 | 0.00100099
15450 | 3 | CC Chg | 3.461111 | 42.81308 | 0.00027362 | 3.6585 | 0.00094703 | 69.22 | 0.00094703 | 69.22 | 0 | 0 | 0.00332459 | 2025-06-21 11:15:55 | 0.00100104
15451 | 3 | CC Chg | 3.463889 | 42.81586 | 0.00027362 | 3.6587 | 0.00094779 | 69.28 | 0.00094779 | 69.28 | 0 | 0 | 0.00332737 | 2025-06-21 11:16:05 | 0.00100109
15452 | 3 | CC Chg | 3.466667 | 42.81864 | 0.00027362 | 3.6588 | 0.00094855 | 69.33 | 0.00094855 | 69.33 | 0 | 0 | 0.00333015 | 2025-06-21 11:16:15 | 0.00100111
15453 | 3 | CC Chg | 3.469444 | 42.82142 | 0.00027362 | 3.659 | 0.00094931 | 69.39 | 0.00094931 | 69.39 | 0 | 0 | 0.00333293 | 2025-06-21 11:16:25 | 0.00100117
15454 | 3 | CC Chg | 3.472222 | 42.82419 | 0.00027362 | 3.6592 | 0.00095007 | 69.44 | 0.00095007 | 69.44 | 0 | 0 | 0.00333572 | 2025-06-21 11:16:35 | 0.00100121
15455 | 3 | CC Chg | 3.475 | 42.82697 | 0.00027362 | 3.6593 | 0.00095083 | 69.5 | 0.00095083 | 69.5 | 0 | 0 | 0.0033385 | 2025-06-21 11:16:45 | 0.00100125
15456 | 3 | CC Chg | 3.477778 | 42.82975 | 0.00027362 | 3.6595 | 0.00095159 | 69.56 | 0.00095159 | 69.56 | 0 | 0 | 0.00334128 | 2025-06-21 11:16:55 | 0.00100131
15457 | 3 | CC Chg | 3.480556 | 42.83253 | 0.00027362 | 3.6596 | 0.00095235 | 69.61 | 0.00095235 | 69.61 | 0 | 0 | 0.00334406 | 2025-06-21 11:17:05 | 0.00100134
15458 | 3 | CC Chg | 3.483333 | 42.83531 | 0.00027362 | 3.6598 | 0.00095311 | 69.67 | 0.00095311 | 69.67 | 0 | 0 | 0.00334684 | 2025-06-21 11:17:15 | 0.0010014
15459 | 3 | CC Chg | 3.486111 | 42.83808 | 0.00027362 | 3.66 | 0.00095387 | 69.72 | 0.00095387 | 69.72 | 0 | 0 | 0.00334962 | 2025-06-21 11:17:25 | 0.00100145
15460 | 3 | CC Chg | 3.488889 | 42.84086 | 0.00027362 | 3.6601 | 0.00095463 | 69.78 | 0.00095463 | 69.78 | 0 | 0 | 0.00335241 | 2025-06-21 11:17:35 | 0.00100149
15461 | 3 | CC Chg | 3.491667 | 42.84364 | 0.00027362 | 3.6603 | 0.00095539 | 69.83 | 0.00095539 | 69.83 | 0 | 0 | 0.00335519 | 2025-06-21 11:17:45 | 0.00100153
15462 | 3 | CC Chg | 3.494444 | 42.84642 | 0.00027362 | 3.6604 | 0.00095615 | 69.89 | 0.00095615 | 69.89 | 0 | 0 | 0.00335797 | 2025-06-21 11:17:55 | 0.00100157
15463 | 3 | CC Chg | 3.497222 | 42.84919 | 0.00027362 | 3.6606 | 0.00095691 | 69.94 | 0.00095691 | 69.94 | 0 | 0 | 0.00336075 | 2025-06-21 11:18:05 | 0.00100161
15464 | 3 | CC Chg | 3.5 | 42.85197 | 0.00027362 | 3.6608 | 0.00095767 | 70 | 0.00095767 | 70 | 0 | 0 | 0.00336353 | 2025-06-21 11:18:15 | 0.00100165
15465 | 3 | CC Chg | 3.502778 | 42.85475 | 0.00027362 | 3.6609 | 0.00095843 | 70.06 | 0.00095843 | 70.06 | 0 | 0 | 0.00336632 | 2025-06-21 11:18:25 | 0.0010017
15466 | 3 | CC Chg | 3.505556 | 42.85753 | 0.00027362 | 3.6611 | 0.00095919 | 70.11 | 0.00095919 | 70.11 | 0 | 0 | 0.0033691 | 2025-06-21 11:18:35 | 0.00100175
15467 | 3 | CC Chg | 3.508333 | 42.86031 | 0.00027362 | 3.6613 | 0.00095995 | 70.17 | 0.00095995 | 70.17 | 0 | 0 | 0.00337188 | 2025-06-21 11:18:45 | 0.00100179
15468 | 3 | CC Chg | 3.511111 | 42.86308 | 0.00027362 | 3.6614 | 0.00096071 | 70.22 | 0.00096071 | 70.22 | 0 | 0 | 0.00337466 | 2025-06-21 11:18:55 | 0.00100182
15469 | 3 | CC Chg | 3.513889 | 42.86586 | 0.00027362 | 3.6616 | 0.00096147 | 70.28 | 0.00096147 | 70.28 | 0 | 0 | 0.00337745 | 2025-06-21 11:19:05 | 0.00100189
15470 | 3 | CC Chg | 3.516667 | 42.86864 | 0.00027362 | 3.6617 | 0.00096223 | 70.33 | 0.00096223 | 70.33 | 0 | 0 | 0.00338023 | 2025-06-21 11:19:15 | 0.00100192
15471 | 3 | CC Chg | 3.519444 | 42.87142 | 0.00027362 | 3.6619 | 0.00096299 | 70.39 | 0.00096299 | 70.39 | 0 | 0 | 0.00338301 | 2025-06-21 11:19:25 | 0.00100197
15472 | 3 | CC Chg | 3.522222 | 42.87419 | 0.00027362 | 3.662 | 0.00096375 | 70.44 | 0.00096375 | 70.44 | 0 | 0 | 0.0033858 | 2025-06-21 11:19:35 | 0.001002
15473 | 3 | CC Chg | 3.525 | 42.87697 | 0.00027362 | 3.6622 | 0.00096451 | 70.5 | 0.00096451 | 70.5 | 0 | 0 | 0.00338858 | 2025-06-21 11:19:45 | 0.00100206
15474 | 3 | CC Chg | 3.527778 | 42.87975 | 0.00027362 | 3.6624 | 0.00096527 | 70.56 | 0.00096527 | 70.56 | 0 | 0 | 0.00339136 | 2025-06-21 11:19:55 | 0.00100209
15475 | 3 | CC Chg | 3.530556 | 42.88253 | 0.00027362 | 3.6625 | 0.00096603 | 70.61 | 0.00096603 | 70.61 | 0 | 0 | 0.00339415 | 2025-06-21 11:20:05 | 0.00100214
15476 | 3 | CC Chg | 3.533333 | 42.88531 | 0.00027362 | 3.6628 | 0.00096679 | 70.67 | 0.00096679 | 70.67 | 0 | 0 | 0.00339693 | 2025-06-21 11:20:15 | 0.00100221
15477 | 3 | CC Chg | 3.536111 | 42.88808 | 0.00027362 | 3.6629 | 0.00096755 | 70.72 | 0.00096755 | 70.72 | 0 | 0 | 0.00339972 | 2025-06-21 11:20:25 | 0.00100224
15478 | 3 | CC Chg | 3.538889 | 42.89086 | 0.00027362 | 3.663 | 0.00096831 | 70.78 | 0.00096831 | 70.78 | 0 | 0 | 0.0034025 | 2025-06-21 11:20:35 | 0.00100228
15479 | 3 | CC Chg | 3.541667 | 42.89364 | 0.00027362 | 3.6632 | 0.00096907 | 70.83 | 0.00096907 | 70.83 | 0 | 0 | 0.00340528 | 2025-06-21 11:20:45 | 0.00100232
15480 | 3 | CC Chg | 3.544444 | 42.89642 | 0.00027362 | 3.6634 | 0.00096983 | 70.89 | 0.00096983 | 70.89 | 0 | 0 | 0.00340807 | 2025-06-21 11:20:55 | 0.00100236
15481 | 3 | CC Chg | 3.547222 | 42.89919 | 0.00027362 | 3.6635 | 0.00097059 | 70.94 | 0.00097059 | 70.94 | 0 | 0 | 0.00341085 | 2025-06-21 11:21:05 | 0.00100242
15482 | 3 | CC Chg | 3.55 | 42.90197 | 0.00027362 | 3.6637 | 0.00097135 | 71 | 0.00097135 | 71 | 0 | 0 | 0.00341364 | 2025-06-21 11:21:15 | 0.00100246
15483 | 3 | CC Chg | 3.552778 | 42.90475 | 0.00027362 | 3.6638 | 0.00097211 | 71.06 | 0.00097211 | 71.06 | 0 | 0 | 0.00341642 | 2025-06-21 11:21:25 | 0.0010025
15484 | 3 | CC Chg | 3.555556 | 42.90753 | 0.00027362 | 3.664 | 0.00097287 | 71.11 | 0.00097287 | 71.11 | 0 | 0 | 0.00341921 | 2025-06-21 11:21:35 | 0.00100255
15485 | 3 | CC Chg | 3.558333 | 42.91031 | 0.00027362 | 3.6642 | 0.00097363 | 71.17 | 0.00097363 | 71.17 | 0 | 0 | 0.00342199 | 2025-06-21 11:21:45 | 0.00100259
15486 | 3 | CC Chg | 3.561111 | 42.91308 | 0.00027362 | 3.6643 | 0.0009744 | 71.22 | 0.0009744 | 71.22 | 0 | 0 | 0.00342478 | 2025-06-21 11:21:55 | 0.00100263
15487 | 3 | CC Chg | 3.563889 | 42.91586 | 0.00027362 | 3.6645 | 0.00097516 | 71.28 | 0.00097516 | 71.28 | 0 | 0 | 0.00342756 | 2025-06-21 11:22:05 | 0.00100267
15488 | 3 | CC Chg | 3.566667 | 42.91864 | 0.00027362 | 3.6647 | 0.00097592 | 71.33 | 0.00097592 | 71.33 | 0 | 0 | 0.00343035 | 2025-06-21 11:22:15 | 0.00100273
15489 | 3 | CC Chg | 3.569444 | 42.92142 | 0.00027362 | 3.6648 | 0.00097668 | 71.39 | 0.00097668 | 71.39 | 0 | 0 | 0.00343313 | 2025-06-21 11:22:25 | 0.00100277
15490 | 3 | CC Chg | 3.572222 | 42.92419 | 0.00027362 | 3.665 | 0.00097744 | 71.44 | 0.00097744 | 71.44 | 0 | 0 | 0.00343592 | 2025-06-21 11:22:35 | 0.00100281
15491 | 3 | CC Chg | 3.575 | 42.92697 | 0.00027362 | 3.6651 | 0.0009782 | 71.5 | 0.0009782 | 71.5 | 0 | 0 | 0.0034387 | 2025-06-21 11:22:45 | 0.00100285
15492 | 3 | CC Chg | 3.577778 | 42.92975 | 0.00027362 | 3.6653 | 0.00097896 | 71.56 | 0.00097896 | 71.56 | 0 | 0 | 0.00344149 | 2025-06-21 11:22:55 | 0.00100291
15493 | 3 | CC Chg | 3.580556 | 42.93253 | 0.00027362 | 3.6655 | 0.00097972 | 71.61 | 0.00097972 | 71.61 | 0 | 0 | 0.00344427 | 2025-06-21 11:23:05 | 0.00100295
15494 | 3 | CC Chg | 3.583333 | 42.93531 | 0.00027362 | 3.6656 | 0.00098048 | 71.67 | 0.00098048 | 71.67 | 0 | 0 | 0.00344706 | 2025-06-21 11:23:15 | 0.001003
15495 | 3 | CC Chg | 3.586111 | 42.93808 | 0.00027362 | 3.6658 | 0.00098124 | 71.72 | 0.00098124 | 71.72 | 0 | 0 | 0.00344985 | 2025-06-21 11:23:25 | 0.00100303
15496 | 3 | CC Chg | 3.588889 | 42.94086 | 0.00027362 | 3.666 | 0.000982 | 71.78 | 0.000982 | 71.78 | 0 | 0 | 0.00345263 | 2025-06-21 11:23:35 | 0.00100309
15497 | 3 | CC Chg | 3.591667 | 42.94364 | 0.00027362 | 3.6661 | 0.00098276 | 71.83 | 0.00098276 | 71.83 | 0 | 0 | 0.00345542 | 2025-06-21 11:23:45 | 0.00100313
15498 | 3 | CC Chg | 3.594444 | 42.94642 | 0.00027362 | 3.6663 | 0.00098352 | 71.89 | 0.00098352 | 71.89 | 0 | 0 | 0.00345821 | 2025-06-21 11:23:55 | 0.00100318
15499 | 3 | CC Chg | 3.597222 | 42.94919 | 0.00027362 | 3.6665 | 0.00098428 | 71.94 | 0.00098428 | 71.94 | 0 | 0 | 0.00346099 | 2025-06-21 11:24:05 | 0.00100321
15500 | 3 | CC Chg | 3.6 | 42.95197 | 0.00027362 | 3.6666 | 0.00098504 | 72 | 0.00098504 | 72 | 0 | 0 | 0.00346378 | 2025-06-21 11:24:15 | 0.00100325
15501 | 3 | CC Chg | 3.602778 | 42.95475 | 0.00027362 | 3.6668 | 0.0009858 | 72.06 | 0.0009858 | 72.06 | 0 | 0 | 0.00346657 | 2025-06-21 11:24:25 | 0.00100331
15502 | 3 | CC Chg | 3.605556 | 42.95753 | 0.00027362 | 3.667 | 0.00098656 | 72.11 | 0.00098656 | 72.11 | 0 | 0 | 0.00346935 | 2025-06-21 11:24:35 | 0.00100335
15503 | 3 | CC Chg | 3.608333 | 42.96031 | 0.00027362 | 3.6671 | 0.00098732 | 72.17 | 0.00098732 | 72.17 | 0 | 0 | 0.00347214 | 2025-06-21 11:24:45 | 0.00100339
15504 | 3 | CC Chg | 3.611111 | 42.96308 | 0.00027362 | 3.6673 | 0.00098808 | 72.22 | 0.00098808 | 72.22 | 0 | 0 | 0.00347493 | 2025-06-21 11:24:55 | 0.00100344
15505 | 3 | CC Chg | 3.613889 | 42.96586 | 0.00027362 | 3.6674 | 0.00098884 | 72.28 | 0.00098884 | 72.28 | 0 | 0 | 0.00347772 | 2025-06-21 11:25:05 | 0.00100349
15506 | 3 | CC Chg | 3.616667 | 42.96864 | 0.00027362 | 3.6676 | 0.0009896 | 72.33 | 0.0009896 | 72.33 | 0 | 0 | 0.0034805 | 2025-06-21 11:25:15 | 0.00100352
15507 | 3 | CC Chg | 3.619444 | 42.97142 | 0.00027362 | 3.6678 | 0.00099036 | 72.39 | 0.00099036 | 72.39 | 0 | 0 | 0.00348329 | 2025-06-21 11:25:25 | 0.00100357
15508 | 3 | CC Chg | 3.622222 | 42.97419 | 0.00027362 | 3.668 | 0.00099112 | 72.44 | 0.00099112 | 72.44 | 0 | 0 | 0.00348608 | 2025-06-21 11:25:35 | 0.00100363
15509 | 3 | CC Chg | 3.625 | 42.97697 | 0.00027362 | 3.6681 | 0.00099188 | 72.5 | 0.00099188 | 72.5 | 0 | 0 | 0.00348887 | 2025-06-21 11:25:45 | 0.00100369
15510 | 3 | CC Chg | 3.627778 | 42.97975 | 0.00027362 | 3.6683 | 0.00099264 | 72.56 | 0.00099264 | 72.56 | 0 | 0 | 0.00349165 | 2025-06-21 11:25:55 | 0.00100372
15511 | 3 | CC Chg | 3.630556 | 42.98253 | 0.00027362 | 3.6685 | 0.0009934 | 72.61 | 0.0009934 | 72.61 | 0 | 0 | 0.00349444 | 2025-06-21 11:26:05 | 0.00100377
15512 | 3 | CC Chg | 3.633333 | 42.98531 | 0.00027362 | 3.6686 | 0.00099416 | 72.67 | 0.00099416 | 72.67 | 0 | 0 | 0.00349723 | 2025-06-21 11:26:15 | 0.0010038
15513 | 3 | CC Chg | 3.636111 | 42.98808 | 0.00027362 | 3.6688 | 0.00099492 | 72.72 | 0.00099492 | 72.72 | 0 | 0 | 0.00350002 | 2025-06-21 11:26:25 | 0.00100387
15514 | 3 | CC Chg | 3.638889 | 42.99086 | 0.00027362 | 3.6689 | 0.00099568 | 72.78 | 0.00099568 | 72.78 | 0 | 0 | 0.00350281 | 2025-06-21 11:26:35 | 0.0010039
15515 | 3 | CC Chg | 3.641667 | 42.99364 | 0.00027362 | 3.6691 | 0.00099644 | 72.83 | 0.00099644 | 72.83 | 0 | 0 | 0.0035056 | 2025-06-21 11:26:45 | 0.00100395
15516 | 3 | CC Chg | 3.644444 | 42.99642 | 0.00027362 | 3.6693 | 0.0009972 | 72.89 | 0.0009972 | 72.89 | 0 | 0 | 0.00350839 | 2025-06-21 11:26:55 | 0.00100399
15517 | 3 | CC Chg | 3.647222 | 42.99919 | 0.00027362 | 3.6695 | 0.00099796 | 72.94 | 0.00099796 | 72.94 | 0 | 0 | 0.00351117 | 2025-06-21 11:27:05 | 0.00100404
15518 | 3 | CC Chg | 3.65 | 43.00197 | 0.00027362 | 3.6697 | 0.00099872 | 73 | 0.00099872 | 73 | 0 | 0 | 0.00351396 | 2025-06-21 11:27:15 | 0.0010041
15519 | 3 | CC Chg | 3.652778 | 43.00475 | 0.00027362 | 3.6698 | 0.00099948 | 73.06 | 0.00099948 | 73.06 | 0 | 0 | 0.00351675 | 2025-06-21 11:27:25 | 0.00100413
15520 | 3 | CC Chg | 3.655556 | 43.00753 | 0.00027362 | 3.67 | 0.00100024 | 73.11 | 0.00100024 | 73.11 | 0 | 0 | 0.00351954 | 2025-06-21 11:27:35 | 0.00100418
15521 | 3 | CC Chg | 3.658333 | 43.01031 | 0.00027362 | 3.6701 | 0.001001 | 73.17 | 0.001001 | 73.17 | 0 | 0 | 0.00352233 | 2025-06-21 11:27:45 | 0.00100421
15522 | 3 | CC Chg | 3.661111 | 43.01308 | 0.00027362 | 3.6703 | 0.00100176 | 73.22 | 0.00100176 | 73.22 | 0 | 0 | 0.00352512 | 2025-06-21 11:27:55 | 0.00100427
15523 | 3 | CC Chg | 3.663889 | 43.01586 | 0.00027362 | 3.6704 | 0.00100252 | 73.28 | 0.00100252 | 73.28 | 0 | 0 | 0.00352791 | 2025-06-21 11:28:05 | 0.00100431
15524 | 3 | CC Chg | 3.666667 | 43.01864 | 0.00027362 | 3.6706 | 0.00100328 | 73.33 | 0.00100328 | 73.33 | 0 | 0 | 0.0035307 | 2025-06-21 11:28:15 | 0.00100435
15525 | 3 | CC Chg | 3.669444 | 43.02142 | 0.00027362 | 3.6708 | 0.00100404 | 73.39 | 0.00100404 | 73.39 | 0 | 0 | 0.00353349 | 2025-06-21 11:28:25 | 0.00100439
15526 | 3 | CC Chg | 3.672222 | 43.02419 | 0.00027362 | 3.671 | 0.0010048 | 73.44 | 0.0010048 | 73.44 | 0 | 0 | 0.00353628 | 2025-06-21 11:28:35 | 0.00100446
15527 | 3 | CC Chg | 3.675 | 43.02697 | 0.00027362 | 3.6711 | 0.00100556 | 73.5 | 0.00100556 | 73.5 | 0 | 0 | 0.00353907 | 2025-06-21 11:28:45 | 0.00100449
15528 | 3 | CC Chg | 3.677778 | 43.02975 | 0.00027362 | 3.6713 | 0.00100632 | 73.56 | 0.00100632 | 73.56 | 0 | 0 | 0.00354186 | 2025-06-21 11:28:55 | 0.00100454
15529 | 3 | CC Chg | 3.680556 | 43.03253 | 0.00027362 | 3.6715 | 0.00100708 | 73.61 | 0.00100708 | 73.61 | 0 | 0 | 0.00354465 | 2025-06-21 11:29:05 | 0.00100459
15530 | 3 | CC Chg | 3.683333 | 43.03531 | 0.00027362 | 3.6716 | 0.00100784 | 73.67 | 0.00100784 | 73.67 | 0 | 0 | 0.00354744 | 2025-06-21 11:29:15 | 0.00100463
15531 | 3 | CC Chg | 3.686111 | 43.03808 | 0.00027362 | 3.6718 | 0.0010086 | 73.72 | 0.0010086 | 73.72 | 0 | 0 | 0.00355023 | 2025-06-21 11:29:25 | 0.00100468
15532 | 3 | CC Chg | 3.688889 | 43.04086 | 0.00027362 | 3.672 | 0.00100936 | 73.78 | 0.00100936 | 73.78 | 0 | 0 | 0.00355302 | 2025-06-21 11:29:35 | 0.00100473
15533 | 3 | CC Chg | 3.691667 | 43.04364 | 0.00027362 | 3.6721 | 0.00101012 | 73.83 | 0.00101012 | 73.83 | 0 | 0 | 0.00355581 | 2025-06-21 11:29:45 | 0.00100477
15534 | 3 | CC Chg | 3.694444 | 43.04642 | 0.00027362 | 3.6723 | 0.00101088 | 73.89 | 0.00101088 | 73.89 | 0 | 0 | 0.00355861 | 2025-06-21 11:29:55 | 0.00100482
15535 | 3 | CC Chg | 3.697222 | 43.04919 | 0.00027362 | 3.6725 | 0.00101164 | 73.94 | 0.00101164 | 73.94 | 0 | 0 | 0.0035614 | 2025-06-21 11:30:05 | 0.00100486
15536 | 3 | CC Chg | 3.7 | 43.05197 | 0.00027362 | 3.6726 | 0.0010124 | 74 | 0.0010124 | 74 | 0 | 0 | 0.00356419 | 2025-06-21 11:30:15 | 0.0010049
15537 | 3 | CC Chg | 3.702778 | 43.05475 | 0.00027362 | 3.6728 | 0.00101316 | 74.06 | 0.00101316 | 74.06 | 0 | 0 | 0.00356698 | 2025-06-21 11:30:25 | 0.00100494
15538 | 3 | CC Chg | 3.705556 | 43.05753 | 0.00027362 | 3.6729 | 0.00101392 | 74.11 | 0.00101392 | 74.11 | 0 | 0 | 0.00356977 | 2025-06-21 11:30:35 | 0.001005
15539 | 3 | CC Chg | 3.708333 | 43.06031 | 0.00027362 | 3.6732 | 0.00101468 | 74.17 | 0.00101468 | 74.17 | 0 | 0 | 0.00357256 | 2025-06-21 11:30:45 | 0.00100505
15540 | 3 | CC Chg | 3.711111 | 43.06308 | 0.00027362 | 3.6733 | 0.00101544 | 74.22 | 0.00101544 | 74.22 | 0 | 0 | 0.00357536 | 2025-06-21 11:30:55 | 0.00100509
15541 | 3 | CC Chg | 3.713889 | 43.06586 | 0.00027362 | 3.6735 | 0.0010162 | 74.28 | 0.0010162 | 74.28 | 0 | 0 | 0.00357815 | 2025-06-21 11:31:05 | 0.00100513
15542 | 3 | CC Chg | 3.716667 | 43.06864 | 0.00027362 | 3.6736 | 0.00101696 | 74.33 | 0.00101696 | 74.33 | 0 | 0 | 0.00358094 | 2025-06-21 11:31:15 | 0.00100518
15543 | 3 | CC Chg | 3.719444 | 43.07142 | 0.00027362 | 3.6738 | 0.00101772 | 74.39 | 0.00101772 | 74.39 | 0 | 0 | 0.00358373 | 2025-06-21 11:31:25 | 0.00100523
15544 | 3 | CC Chg | 3.722222 | 43.07419 | 0.00027362 | 3.674 | 0.00101848 | 74.44 | 0.00101848 | 74.44 | 0 | 0 | 0.00358652 | 2025-06-21 11:31:35 | 0.00100527
15545 | 3 | CC Chg | 3.725 | 43.07697 | 0.00027362 | 3.6742 | 0.00101924 | 74.5 | 0.00101924 | 74.5 | 0 | 0 | 0.00358932 | 2025-06-21 11:31:45 | 0.00100533
15546 | 3 | CC Chg | 3.727778 | 43.07975 | 0.00027362 | 3.6743 | 0.00102 | 74.56 | 0.00102 | 74.56 | 0 | 0 | 0.00359211 | 2025-06-21 11:31:55 | 0.00100537
15547 | 3 | CC Chg | 3.730556 | 43.08253 | 0.00027362 | 3.6745 | 0.00102076 | 74.61 | 0.00102076 | 74.61 | 0 | 0 | 0.0035949 | 2025-06-21 11:32:05 | 0.00100542
15548 | 3 | CC Chg | 3.733333 | 43.08531 | 0.00027362 | 3.6747 | 0.00102152 | 74.67 | 0.00102152 | 74.67 | 0 | 0 | 0.00359769 | 2025-06-21 11:32:15 | 0.00100547
15549 | 3 | CC Chg | 3.736111 | 43.08808 | 0.00027362 | 3.6748 | 0.00102228 | 74.72 | 0.00102228 | 74.72 | 0 | 0 | 0.00360049 | 2025-06-21 11:32:25 | 0.00100552
15550 | 3 | CC Chg | 3.738889 | 43.09086 | 0.00027362 | 3.675 | 0.00102304 | 74.78 | 0.00102304 | 74.78 | 0 | 0 | 0.00360328 | 2025-06-21 11:32:35 | 0.00100556
15551 | 3 | CC Chg | 3.741667 | 43.09364 | 0.00027362 | 3.6752 | 0.0010238 | 74.83 | 0.0010238 | 74.83 | 0 | 0 | 0.00360607 | 2025-06-21 11:32:45 | 0.00100561
15552 | 3 | CC Chg | 3.744444 | 43.09642 | 0.00027362 | 3.6753 | 0.00102456 | 74.89 | 0.00102456 | 74.89 | 0 | 0 | 0.00360887 | 2025-06-21 11:32:55 | 0.00100565
15553 | 3 | CC Chg | 3.747222 | 43.09919 | 0.00027362 | 3.6755 | 0.00102532 | 74.94 | 0.00102532 | 74.94 | 0 | 0 | 0.00361166 | 2025-06-21 11:33:05 | 0.00100569
15554 | 3 | CC Chg | 3.75 | 43.10197 | 0.00027362 | 3.6757 | 0.00102608 | 75 | 0.00102608 | 75 | 0 | 0 | 0.00361445 | 2025-06-21 11:33:15 | 0.00100575
15555 | 3 | CC Chg | 3.752778 | 43.10475 | 0.00027362 | 3.6758 | 0.00102684 | 75.06 | 0.00102684 | 75.06 | 0 | 0 | 0.00361725 | 2025-06-21 11:33:25 | 0.00100578
15556 | 3 | CC Chg | 3.755556 | 43.10753 | 0.00027362 | 3.676 | 0.0010276 | 75.11 | 0.0010276 | 75.11 | 0 | 0 | 0.00362004 | 2025-06-21 11:33:35 | 0.00100583
15557 | 3 | CC Chg | 3.758333 | 43.11031 | 0.00027362 | 3.6762 | 0.00102836 | 75.17 | 0.00102836 | 75.17 | 0 | 0 | 0.00362284 | 2025-06-21 11:33:45 | 0.00100589
15558 | 3 | CC Chg | 3.761111 | 43.11308 | 0.00027362 | 3.6764 | 0.00102912 | 75.22 | 0.00102912 | 75.22 | 0 | 0 | 0.00362563 | 2025-06-21 11:33:55 | 0.00100594
15559 | 3 | CC Chg | 3.763889 | 43.11586 | 0.00027362 | 3.6766 | 0.00102988 | 75.28 | 0.00102988 | 75.28 | 0 | 0 | 0.00362842 | 2025-06-21 11:34:05 | 0.00100599
15560 | 3 | CC Chg | 3.766667 | 43.11864 | 0.00027362 | 3.6767 | 0.00103064 | 75.33 | 0.00103064 | 75.33 | 0 | 0 | 0.00363122 | 2025-06-21 11:34:15 | 0.00100603
15561 | 3 | CC Chg | 3.769444 | 43.12142 | 0.00027362 | 3.6769 | 0.0010314 | 75.39 | 0.0010314 | 75.39 | 0 | 0 | 0.00363401 | 2025-06-21 11:34:25 | 0.00100607
15562 | 3 | CC Chg | 3.772222 | 43.12419 | 0.00027362 | 3.6771 | 0.00103216 | 75.44 | 0.00103216 | 75.44 | 0 | 0 | 0.00363681 | 2025-06-21 11:34:35 | 0.00100612
15563 | 3 | CC Chg | 3.775 | 43.12697 | 0.00027362 | 3.6773 | 0.00103292 | 75.5 | 0.00103292 | 75.5 | 0 | 0 | 0.0036396 | 2025-06-21 11:34:45 | 0.00100618
15564 | 3 | CC Chg | 3.777778 | 43.12975 | 0.00027362 | 3.6774 | 0.00103368 | 75.56 | 0.00103368 | 75.56 | 0 | 0 | 0.0036424 | 2025-06-21 11:34:55 | 0.00100622
15565 | 3 | CC Chg | 3.780556 | 43.13253 | 0.00027362 | 3.6776 | 0.00103444 | 75.61 | 0.00103444 | 75.61 | 0 | 0 | 0.00364519 | 2025-06-21 11:35:05 | 0.00100626
15566 | 3 | CC Chg | 3.783333 | 43.13531 | 0.00027362 | 3.6778 | 0.0010352 | 75.67 | 0.0010352 | 75.67 | 0 | 0 | 0.00364799 | 2025-06-21 11:35:15 | 0.00100633
15567 | 3 | CC Chg | 3.786111 | 43.13808 | 0.00027362 | 3.678 | 0.00103596 | 75.72 | 0.00103596 | 75.72 | 0 | 0 | 0.00365078 | 2025-06-21 11:35:25 | 0.00100637
15568 | 3 | CC Chg | 3.788889 | 43.14086 | 0.00027362 | 3.6782 | 0.00103672 | 75.78 | 0.00103672 | 75.78 | 0 | 0 | 0.00365358 | 2025-06-21 11:35:35 | 0.00100643
15569 | 3 | CC Chg | 3.791667 | 43.14364 | 0.00027362 | 3.6783 | 0.00103748 | 75.83 | 0.00103748 | 75.83 | 0 | 0 | 0.00365638 | 2025-06-21 11:35:45 | 0.00100647
15570 | 3 | CC Chg | 3.794444 | 43.14642 | 0.00027362 | 3.6785 | 0.00103824 | 75.89 | 0.00103824 | 75.89 | 0 | 0 | 0.00365917 | 2025-06-21 11:35:55 | 0.00100652
15571 | 3 | CC Chg | 3.797222 | 43.14919 | 0.00027362 | 3.6787 | 0.001039 | 75.94 | 0.001039 | 75.94 | 0 | 0 | 0.00366197 | 2025-06-21 11:36:05 | 0.00100657
15572 | 3 | CC Chg | 3.8 | 43.15197 | 0.00027362 | 3.6789 | 0.00103976 | 76 | 0.00103976 | 76 | 0 | 0 | 0.00366476 | 2025-06-21 11:36:15 | 0.00100662
15573 | 3 | CC Chg | 3.802778 | 43.15475 | 0.00027362 | 3.679 | 0.00104052 | 76.06 | 0.00104052 | 76.06 | 0 | 0 | 0.00366756 | 2025-06-21 11:36:25 | 0.00100665
15574 | 3 | CC Chg | 3.805556 | 43.15753 | 0.00027362 | 3.6792 | 0.00104128 | 76.11 | 0.00104128 | 76.11 | 0 | 0 | 0.00367036 | 2025-06-21 11:36:35 | 0.0010067
15575 | 3 | CC Chg | 3.808333 | 43.16031 | 0.00027362 | 3.6794 | 0.00104204 | 76.17 | 0.00104204 | 76.17 | 0 | 0 | 0.00367315 | 2025-06-21 11:36:45 | 0.00100675
15576 | 3 | CC Chg | 3.811111 | 43.16308 | 0.00027362 | 3.6796 | 0.0010428 | 76.22 | 0.0010428 | 76.22 | 0 | 0 | 0.00367595 | 2025-06-21 11:36:55 | 0.0010068
15577 | 3 | CC Chg | 3.813889 | 43.16586 | 0.00027362 | 3.6797 | 0.00104356 | 76.28 | 0.00104356 | 76.28 | 0 | 0 | 0.00367875 | 2025-06-21 11:37:05 | 0.00100684
15578 | 3 | CC Chg | 3.816667 | 43.16864 | 0.00027362 | 3.6799 | 0.00104432 | 76.33 | 0.00104432 | 76.33 | 0 | 0 | 0.00368154 | 2025-06-21 11:37:15 | 0.00100689
15579 | 3 | CC Chg | 3.819444 | 43.17142 | 0.00027362 | 3.68 | 0.00104508 | 76.39 | 0.00104508 | 76.39 | 0 | 0 | 0.00368434 | 2025-06-21 11:37:25 | 0.00100693
15580 | 3 | CC Chg | 3.822222 | 43.17419 | 0.00027362 | 3.6802 | 0.00104584 | 76.44 | 0.00104584 | 76.44 | 0 | 0 | 0.00368714 | 2025-06-21 11:37:35 | 0.00100698
15581 | 3 | CC Chg | 3.825 | 43.17697 | 0.00027362 | 3.6804 | 0.0010466 | 76.5 | 0.0010466 | 76.5 | 0 | 0 | 0.00368993 | 2025-06-21 11:37:45 | 0.00100704
15582 | 3 | CC Chg | 3.827778 | 43.17975 | 0.00027362 | 3.6806 | 0.00104736 | 76.56 | 0.00104736 | 76.56 | 0 | 0 | 0.00369273 | 2025-06-21 11:37:55 | 0.0010071
15583 | 3 | CC Chg | 3.830556 | 43.18253 | 0.00027362 | 3.6808 | 0.00104812 | 76.61 | 0.00104812 | 76.61 | 0 | 0 | 0.00369553 | 2025-06-21 11:38:05 | 0.00100715
15584 | 3 | CC Chg | 3.833333 | 43.18531 | 0.00027362 | 3.6809 | 0.00104888 | 76.67 | 0.00104888 | 76.67 | 0 | 0 | 0.00369833 | 2025-06-21 11:38:15 | 0.00100718
15585 | 3 | CC Chg | 3.836111 | 43.18808 | 0.00027362 | 3.6811 | 0.00104964 | 76.72 | 0.00104964 | 76.72 | 0 | 0 | 0.00370112 | 2025-06-21 11:38:25 | 0.00100724
15586 | 3 | CC Chg | 3.838889 | 43.19086 | 0.00027362 | 3.6813 | 0.0010504 | 76.78 | 0.0010504 | 76.78 | 0 | 0 | 0.00370392 | 2025-06-21 11:38:35 | 0.00100729
15587 | 3 | CC Chg | 3.841667 | 43.19364 | 0.00027362 | 3.6815 | 0.00105116 | 76.83 | 0.00105116 | 76.83 | 0 | 0 | 0.00370672 | 2025-06-21 11:38:45 | 0.00100734
15588 | 3 | CC Chg | 3.844444 | 43.19642 | 0.00027362 | 3.6817 | 0.00105192 | 76.89 | 0.00105192 | 76.89 | 0 | 0 | 0.00370952 | 2025-06-21 11:38:55 | 0.00100739
15589 | 3 | CC Chg | 3.847222 | 43.19919 | 0.00027362 | 3.6818 | 0.00105268 | 76.94 | 0.00105268 | 76.94 | 0 | 0 | 0.00371232 | 2025-06-21 11:39:05 | 0.00100743
15590 | 3 | CC Chg | 3.85 | 43.20197 | 0.00027362 | 3.682 | 0.00105344 | 77 | 0.00105344 | 77 | 0 | 0 | 0.00371512 | 2025-06-21 11:39:15 | 0.00100748
15591 | 3 | CC Chg | 3.852778 | 43.20475 | 0.00027362 | 3.6822 | 0.0010542 | 77.06 | 0.0010542 | 77.06 | 0 | 0 | 0.00371791 | 2025-06-21 11:39:25 | 0.00100754
15592 | 3 | CC Chg | 3.855556 | 43.20753 | 0.00027362 | 3.6824 | 0.00105496 | 77.11 | 0.00105496 | 77.11 | 0 | 0 | 0.00372071 | 2025-06-21 11:39:35 | 0.00100757
15593 | 3 | CC Chg | 3.858333 | 43.21031 | 0.00027362 | 3.6826 | 0.00105572 | 77.17 | 0.00105572 | 77.17 | 0 | 0 | 0.00372351 | 2025-06-21 11:39:45 | 0.00100763
15594 | 3 | CC Chg | 3.861111 | 43.21308 | 0.00027362 | 3.6827 | 0.00105648 | 77.22 | 0.00105648 | 77.22 | 0 | 0 | 0.00372631 | 2025-06-21 11:39:55 | 0.00100766
15595 | 3 | CC Chg | 3.863889 | 43.21586 | 0.00027362 | 3.683 | 0.00105724 | 77.28 | 0.00105724 | 77.28 | 0 | 0 | 0.00372911 | 2025-06-21 11:40:05 | 0.00100774
15596 | 3 | CC Chg | 3.866667 | 43.21864 | 0.00027362 | 3.6831 | 0.001058 | 77.33 | 0.001058 | 77.33 | 0 | 0 | 0.00373191 | 2025-06-21 11:40:15 | 0.00100777
15597 | 3 | CC Chg | 3.869444 | 43.22142 | 0.00027362 | 3.6832 | 0.00105876 | 77.39 | 0.00105876 | 77.39 | 0 | 0 | 0.00373471 | 2025-06-21 11:40:25 | 0.00100781
15598 | 3 | CC Chg | 3.872222 | 43.22419 | 0.00027362 | 3.6835 | 0.00105952 | 77.44 | 0.00105952 | 77.44 | 0 | 0 | 0.00373751 | 2025-06-21 11:40:35 | 0.00100787
15599 | 3 | CC Chg | 3.875 | 43.22697 | 0.00027362 | 3.6836 | 0.00106028 | 77.5 | 0.00106028 | 77.5 | 0 | 0 | 0.00374031 | 2025-06-21 11:40:45 | 0.00100792
15600 | 3 | CC Chg | 3.877778 | 43.22975 | 0.00027362 | 3.6838 | 0.00106104 | 77.56 | 0.00106104 | 77.56 | 0 | 0 | 0.00374311 | 2025-06-21 11:40:55 | 0.00100797
15601 | 3 | CC Chg | 3.880556 | 43.23253 | 0.00027362 | 3.684 | 0.0010618 | 77.61 | 0.0010618 | 77.61 | 0 | 0 | 0.00374591 | 2025-06-21 11:41:05 | 0.00100803
15602 | 3 | CC Chg | 3.883333 | 43.23531 | 0.00027362 | 3.6842 | 0.00106256 | 77.67 | 0.00106256 | 77.67 | 0 | 0 | 0.00374871 | 2025-06-21 11:41:15 | 0.00100808
15603 | 3 | CC Chg | 3.886111 | 43.23808 | 0.00027362 | 3.6844 | 0.00106332 | 77.72 | 0.00106332 | 77.72 | 0 | 0 | 0.00375151 | 2025-06-21 11:41:25 | 0.00100811
15604 | 3 | CC Chg | 3.888889 | 43.24086 | 0.00027362 | 3.6846 | 0.00106408 | 77.78 | 0.00106408 | 77.78 | 0 | 0 | 0.00375431 | 2025-06-21 11:41:35 | 0.00100818
15605 | 3 | CC Chg | 3.891667 | 43.24364 | 0.00027362 | 3.6847 | 0.00106484 | 77.83 | 0.00106484 | 77.83 | 0 | 0 | 0.00375711 | 2025-06-21 11:41:45 | 0.00100822
15606 | 3 | CC Chg | 3.894444 | 43.24642 | 0.00027362 | 3.685 | 0.0010656 | 77.89 | 0.0010656 | 77.89 | 0 | 0 | 0.00375991 | 2025-06-21 11:41:55 | 0.00100828
15607 | 3 | CC Chg | 3.897222 | 43.24919 | 0.00027362 | 3.6851 | 0.00106636 | 77.94 | 0.00106636 | 77.94 | 0 | 0 | 0.00376271 | 2025-06-21 11:42:05 | 0.00100832
15608 | 3 | CC Chg | 3.9 | 43.25197 | 0.00027362 | 3.6853 | 0.00106712 | 78 | 0.00106712 | 78 | 0 | 0 | 0.00376551 | 2025-06-21 11:42:15 | 0.00100837
15609 | 3 | CC Chg | 3.902778 | 43.25475 | 0.00027362 | 3.6854 | 0.00106788 | 78.06 | 0.00106788 | 78.06 | 0 | 0 | 0.00376831 | 2025-06-21 11:42:25 | 0.00100842
15610 | 3 | CC Chg | 3.905556 | 43.25753 | 0.00027362 | 3.6857 | 0.00106864 | 78.11 | 0.00106864 | 78.11 | 0 | 0 | 0.00377111 | 2025-06-21 11:42:35 | 0.00100848
15611 | 3 | CC Chg | 3.908333 | 43.26031 | 0.00027362 | 3.6859 | 0.0010694 | 78.17 | 0.0010694 | 78.17 | 0 | 0 | 0.00377392 | 2025-06-21 11:42:45 | 0.00100854
15612 | 3 | CC Chg | 3.911111 | 43.26308 | 0.00027362 | 3.686 | 0.00107016 | 78.22 | 0.00107016 | 78.22 | 0 | 0 | 0.00377672 | 2025-06-21 11:42:55 | 0.00100858
15613 | 3 | CC Chg | 3.913889 | 43.26586 | 0.00027362 | 3.6862 | 0.00107092 | 78.28 | 0.00107092 | 78.28 | 0 | 0 | 0.00377952 | 2025-06-21 11:43:05 | 0.00100864
15614 | 3 | CC Chg | 3.916667 | 43.26864 | 0.00027362 | 3.6864 | 0.00107168 | 78.33 | 0.00107168 | 78.33 | 0 | 0 | 0.00378232 | 2025-06-21 11:43:15 | 0.0010087
15615 | 3 | CC Chg | 3.919444 | 43.27142 | 0.00027362 | 3.6866 | 0.00107244 | 78.39 | 0.00107244 | 78.39 | 0 | 0 | 0.00378512 | 2025-06-21 11:43:25 | 0.00100874
15616 | 3 | CC Chg | 3.922222 | 43.27419 | 0.00027362 | 3.6868 | 0.0010732 | 78.44 | 0.0010732 | 78.44 | 0 | 0 | 0.00378792 | 2025-06-21 11:43:35 | 0.00100879
15617 | 3 | CC Chg | 3.925 | 43.27697 | 0.00027362 | 3.687 | 0.00107396 | 78.5 | 0.00107396 | 78.5 | 0 | 0 | 0.00379073 | 2025-06-21 11:43:45 | 0.00100884
15618 | 3 | CC Chg | 3.927778 | 43.27975 | 0.00027362 | 3.6872 | 0.00107472 | 78.56 | 0.00107472 | 78.56 | 0 | 0 | 0.00379353 | 2025-06-21 11:43:55 | 0.0010089
15619 | 3 | CC Chg | 3.930556 | 43.28253 | 0.00027362 | 3.6873 | 0.00107548 | 78.61 | 0.00107548 | 78.61 | 0 | 0 | 0.00379633 | 2025-06-21 11:44:05 | 0.00100894
15620 | 3 | CC Chg | 3.933333 | 43.28531 | 0.00027362 | 3.6875 | 0.00107624 | 78.67 | 0.00107624 | 78.67 | 0 | 0 | 0.00379913 | 2025-06-21 11:44:15 | 0.001009
15621 | 3 | CC Chg | 3.936111 | 43.28808 | 0.00027362 | 3.6877 | 0.001077 | 78.72 | 0.001077 | 78.72 | 0 | 0 | 0.00380194 | 2025-06-21 11:44:25 | 0.00100904
15622 | 3 | CC Chg | 3.938889 | 43.29086 | 0.00027362 | 3.6879 | 0.00107776 | 78.78 | 0.00107776 | 78.78 | 0 | 0 | 0.00380474 | 2025-06-21 11:44:35 | 0.00100909
15623 | 3 | CC Chg | 3.941667 | 43.29364 | 0.00027362 | 3.6881 | 0.00107852 | 78.83 | 0.00107852 | 78.83 | 0 | 0 | 0.00380754 | 2025-06-21 11:44:45 | 0.00100915
15624 | 3 | CC Chg | 3.944444 | 43.29642 | 0.00027362 | 3.6883 | 0.00107928 | 78.89 | 0.00107928 | 78.89 | 0 | 0 | 0.00381035 | 2025-06-21 11:44:55 | 0.0010092
15625 | 3 | CC Chg | 3.947222 | 43.29919 | 0.00027362 | 3.6885 | 0.00108004 | 78.94 | 0.00108004 | 78.94 | 0 | 0 | 0.00381315 | 2025-06-21 11:45:05 | 0.00100926
15626 | 3 | CC Chg | 3.95 | 43.30197 | 0.00027362 | 3.6887 | 0.0010808 | 79 | 0.0010808 | 79 | 0 | 0 | 0.00381595 | 2025-06-21 11:45:15 | 0.00100931
15627 | 3 | CC Chg | 3.952778 | 43.30475 | 0.00027362 | 3.6889 | 0.00108156 | 79.06 | 0.00108156 | 79.06 | 0 | 0 | 0.00381876 | 2025-06-21 11:45:25 | 0.00100936
15628 | 3 | CC Chg | 3.955556 | 43.30753 | 0.00027362 | 3.689 | 0.00108232 | 79.11 | 0.00108232 | 79.11 | 0 | 0 | 0.00382156 | 2025-06-21 11:45:35 | 0.00100939
15629 | 3 | CC Chg | 3.958333 | 43.31031 | 0.00027362 | 3.6892 | 0.00108308 | 79.17 | 0.00108308 | 79.17 | 0 | 0 | 0.00382437 | 2025-06-21 11:45:45 | 0.00100944
15630 | 3 | CC Chg | 3.961111 | 43.31308 | 0.00027362 | 3.6894 | 0.00108384 | 79.22 | 0.00108384 | 79.22 | 0 | 0 | 0.00382717 | 2025-06-21 11:45:55 | 0.00100951
15631 | 3 | CC Chg | 3.963889 | 43.31586 | 0.00027362 | 3.6896 | 0.0010846 | 79.28 | 0.0010846 | 79.28 | 0 | 0 | 0.00382997 | 2025-06-21 11:46:05 | 0.00100955
15632 | 3 | CC Chg | 3.966667 | 43.31864 | 0.00027362 | 3.6898 | 0.00108536 | 79.33 | 0.00108536 | 79.33 | 0 | 0 | 0.00383278 | 2025-06-21 11:46:15 | 0.00100961
15633 | 3 | CC Chg | 3.969444 | 43.32142 | 0.00027362 | 3.69 | 0.00108612 | 79.39 | 0.00108612 | 79.39 | 0 | 0 | 0.00383558 | 2025-06-21 11:46:25 | 0.00100967
15634 | 3 | CC Chg | 3.972222 | 43.32419 | 0.00027362 | 3.6901 | 0.00108688 | 79.44 | 0.00108688 | 79.44 | 0 | 0 | 0.00383839 | 2025-06-21 11:46:35 | 0.00100971
15635 | 3 | CC Chg | 3.975 | 43.32697 | 0.00027362 | 3.6903 | 0.00108764 | 79.5 | 0.00108764 | 79.5 | 0 | 0 | 0.00384119 | 2025-06-21 11:46:45 | 0.00100976
15636 | 3 | CC Chg | 3.977778 | 43.32975 | 0.00027362 | 3.6905 | 0.0010884 | 79.56 | 0.0010884 | 79.56 | 0 | 0 | 0.003844 | 2025-06-21 11:46:55 | 0.00100981
15637 | 3 | CC Chg | 3.980556 | 43.33253 | 0.00027362 | 3.6907 | 0.00108916 | 79.61 | 0.00108916 | 79.61 | 0 | 0 | 0.0038468 | 2025-06-21 11:47:05 | 0.00100988
15638 | 3 | CC Chg | 3.983333 | 43.33531 | 0.00027362 | 3.6909 | 0.00108992 | 79.67 | 0.00108992 | 79.67 | 0 | 0 | 0.00384961 | 2025-06-21 11:47:15 | 0.00100991
15639 | 3 | CC Chg | 3.986111 | 43.33808 | 0.00027362 | 3.6911 | 0.00109068 | 79.72 | 0.00109068 | 79.72 | 0 | 0 | 0.00385241 | 2025-06-21 11:47:25 | 0.00100997
15640 | 3 | CC Chg | 3.988889 | 43.34086 | 0.00027362 | 3.6913 | 0.00109144 | 79.78 | 0.00109144 | 79.78 | 0 | 0 | 0.00385522 | 2025-06-21 11:47:35 | 0.00101002
15641 | 3 | CC Chg | 3.991667 | 43.34364 | 0.00027362 | 3.6915 | 0.0010922 | 79.83 | 0.0010922 | 79.83 | 0 | 0 | 0.00385802 | 2025-06-21 11:47:45 | 0.00101007
15642 | 3 | CC Chg | 3.994444 | 43.34642 | 0.00027362 | 3.6916 | 0.00109296 | 79.89 | 0.00109296 | 79.89 | 0 | 0 | 0.00386083 | 2025-06-21 11:47:55 | 0.00101011
15643 | 3 | CC Chg | 3.997222 | 43.34919 | 0.00027362 | 3.6918 | 0.00109372 | 79.94 | 0.00109372 | 79.94 | 0 | 0 | 0.00386364 | 2025-06-21 11:48:05 | 0.00101016
15644 | 3 | CC Chg | 4 | 43.35197 | 0.00027362 | 3.692 | 0.00109448 | 80 | 0.00109448 | 80 | 0 | 0 | 0.00386644 | 2025-06-21 11:48:15 | 0.00101021
15645 | 3 | CC Chg | 4.002778 | 43.35475 | 0.00027362 | 3.6922 | 0.00109524 | 80.06 | 0.00109524 | 80.06 | 0 | 0 | 0.00386925 | 2025-06-21 11:48:25 | 0.00101028
15646 | 3 | CC Chg | 4.005556 | 43.35753 | 0.00027362 | 3.6924 | 0.001096 | 80.11 | 0.001096 | 80.11 | 0 | 0 | 0.00387205 | 2025-06-21 11:48:35 | 0.00101032
15647 | 3 | CC Chg | 4.008333 | 43.36031 | 0.00027362 | 3.6926 | 0.00109676 | 80.17 | 0.00109676 | 80.17 | 0 | 0 | 0.00387486 | 2025-06-21 11:48:45 | 0.00101038
15648 | 3 | CC Chg | 4.011111 | 43.36308 | 0.00027362 | 3.6928 | 0.00109752 | 80.22 | 0.00109752 | 80.22 | 0 | 0 | 0.00387767 | 2025-06-21 11:48:55 | 0.00101044
15649 | 3 | CC Chg | 4.013889 | 43.36586 | 0.00027362 | 3.693 | 0.00109828 | 80.28 | 0.00109828 | 80.28 | 0 | 0 | 0.00388047 | 2025-06-21 11:49:05 | 0.00101049
15650 | 3 | CC Chg | 4.016667 | 43.36864 | 0.00027362 | 3.6933 | 0.00109904 | 80.33 | 0.00109904 | 80.33 | 0 | 0 | 0.00388328 | 2025-06-21 11:49:15 | 0.00101056
15651 | 3 | CC Chg | 4.019444 | 43.37142 | 0.00027362 | 3.6934 | 0.0010998 | 80.39 | 0.0010998 | 80.39 | 0 | 0 | 0.00388609 | 2025-06-21 11:49:25 | 0.0010106
15652 | 3 | CC Chg | 4.022222 | 43.37419 | 0.00027362 | 3.6936 | 0.00110056 | 80.44 | 0.00110056 | 80.44 | 0 | 0 | 0.0038889 | 2025-06-21 11:49:35 | 0.00101065
15653 | 3 | CC Chg | 4.025 | 43.37697 | 0.00027362 | 3.6938 | 0.00110132 | 80.5 | 0.00110132 | 80.5 | 0 | 0 | 0.0038917 | 2025-06-21 11:49:45 | 0.0010107
15654 | 3 | CC Chg | 4.027778 | 43.37975 | 0.00027362 | 3.694 | 0.00110208 | 80.56 | 0.00110208 | 80.56 | 0 | 0 | 0.00389451 | 2025-06-21 11:49:55 | 0.00101075
15655 | 3 | CC Chg | 4.030556 | 43.38253 | 0.00027362 | 3.6942 | 0.00110284 | 80.61 | 0.00110284 | 80.61 | 0 | 0 | 0.00389732 | 2025-06-21 11:50:05 | 0.00101081
15656 | 3 | CC Chg | 4.033333 | 43.38531 | 0.00027362 | 3.6944 | 0.0011036 | 80.67 | 0.0011036 | 80.67 | 0 | 0 | 0.00390013 | 2025-06-21 11:50:15 | 0.00101087
15657 | 3 | CC Chg | 4.036111 | 43.38808 | 0.00027362 | 3.6946 | 0.00110436 | 80.72 | 0.00110436 | 80.72 | 0 | 0 | 0.00390293 | 2025-06-21 11:50:25 | 0.00101093
15658 | 3 | CC Chg | 4.038889 | 43.39086 | 0.00027362 | 3.6948 | 0.00110512 | 80.78 | 0.00110512 | 80.78 | 0 | 0 | 0.00390574 | 2025-06-21 11:50:35 | 0.00101098
15659 | 3 | CC Chg | 4.041667 | 43.39364 | 0.00027362 | 3.695 | 0.00110589 | 80.83 | 0.00110589 | 80.83 | 0 | 0 | 0.00390855 | 2025-06-21 11:50:45 | 0.00101104
15660 | 3 | CC Chg | 4.044444 | 43.39642 | 0.00027363 | 3.6952 | 0.00110665 | 80.89 | 0.00110665 | 80.89 | 0 | 0 | 0.00391136 | 2025-06-21 11:50:55 | 0.0010111
15661 | 3 | CC Chg | 4.047222 | 43.39919 | 0.00027362 | 3.6954 | 0.00110741 | 80.94 | 0.00110741 | 80.94 | 0 | 0 | 0.00391417 | 2025-06-21 11:51:05 | 0.00101114
15662 | 3 | CC Chg | 4.05 | 43.40197 | 0.00027362 | 3.6956 | 0.00110817 | 81 | 0.00110817 | 81 | 0 | 0 | 0.00391698 | 2025-06-21 11:51:15 | 0.00101119
15663 | 3 | CC Chg | 4.052778 | 43.40475 | 0.00027362 | 3.6958 | 0.00110893 | 81.06 | 0.00110893 | 81.06 | 0 | 0 | 0.00391979 | 2025-06-21 11:51:25 | 0.00101124
15664 | 3 | CC Chg | 4.055556 | 43.40753 | 0.00027362 | 3.696 | 0.00110969 | 81.11 | 0.00110969 | 81.11 | 0 | 0 | 0.0039226 | 2025-06-21 11:51:35 | 0.0010113
15665 | 3 | CC Chg | 4.058333 | 43.41031 | 0.00027362 | 3.6962 | 0.00111045 | 81.17 | 0.00111045 | 81.17 | 0 | 0 | 0.0039254 | 2025-06-21 11:51:45 | 0.00101137
15666 | 3 | CC Chg | 4.061111 | 43.41308 | 0.00027362 | 3.6964 | 0.00111121 | 81.22 | 0.00111121 | 81.22 | 0 | 0 | 0.00392821 | 2025-06-21 11:51:55 | 0.00101143
15667 | 3 | CC Chg | 4.063889 | 43.41586 | 0.00027362 | 3.6966 | 0.00111197 | 81.28 | 0.00111197 | 81.28 | 0 | 0 | 0.00393102 | 2025-06-21 11:52:05 | 0.00101147
15668 | 3 | CC Chg | 4.066667 | 43.41864 | 0.00027362 | 3.6968 | 0.00111273 | 81.33 | 0.00111273 | 81.33 | 0 | 0 | 0.00393383 | 2025-06-21 11:52:15 | 0.00101153
15669 | 3 | CC Chg | 4.069444 | 43.42142 | 0.00027362 | 3.697 | 0.00111349 | 81.39 | 0.00111349 | 81.39 | 0 | 0 | 0.00393664 | 2025-06-21 11:52:25 | 0.00101157
15670 | 3 | CC Chg | 4.072222 | 43.42419 | 0.00027362 | 3.6972 | 0.00111425 | 81.44 | 0.00111425 | 81.44 | 0 | 0 | 0.00393945 | 2025-06-21 11:52:35 | 0.00101164
15671 | 3 | CC Chg | 4.075 | 43.42697 | 0.00027362 | 3.6974 | 0.00111501 | 81.5 | 0.00111501 | 81.5 | 0 | 0 | 0.00394226 | 2025-06-21 11:52:45 | 0.00101168
15672 | 3 | CC Chg | 4.077778 | 43.42975 | 0.00027362 | 3.6976 | 0.00111577 | 81.56 | 0.00111577 | 81.56 | 0 | 0 | 0.00394507 | 2025-06-21 11:52:55 | 0.00101174
15673 | 3 | CC Chg | 4.080556 | 43.43253 | 0.00027362 | 3.6978 | 0.00111653 | 81.61 | 0.00111653 | 81.61 | 0 | 0 | 0.00394788 | 2025-06-21 11:53:05 | 0.0010118
15674 | 3 | CC Chg | 4.083333 | 43.43531 | 0.00027362 | 3.698 | 0.00111729 | 81.67 | 0.00111729 | 81.67 | 0 | 0 | 0.00395069 | 2025-06-21 11:53:15 | 0.00101185
15675 | 3 | CC Chg | 4.086111 | 43.43808 | 0.00027362 | 3.6982 | 0.00111805 | 81.72 | 0.00111805 | 81.72 | 0 | 0 | 0.00395351 | 2025-06-21 11:53:25 | 0.00101191
15676 | 3 | CC Chg | 4.088889 | 43.44086 | 0.00027362 | 3.6984 | 0.00111881 | 81.78 | 0.00111881 | 81.78 | 0 | 0 | 0.00395632 | 2025-06-21 11:53:35 | 0.00101197
15677 | 3 | CC Chg | 4.091667 | 43.44364 | 0.00027362 | 3.6986 | 0.00111957 | 81.83 | 0.00111957 | 81.83 | 0 | 0 | 0.00395913 | 2025-06-21 11:53:45 | 0.00101202
15678 | 3 | CC Chg | 4.094444 | 43.44642 | 0.00027362 | 3.6988 | 0.00112033 | 81.89 | 0.00112033 | 81.89 | 0 | 0 | 0.00396194 | 2025-06-21 11:53:55 | 0.00101208
15679 | 3 | CC Chg | 4.097222 | 43.44919 | 0.00027362 | 3.699 | 0.00112109 | 81.94 | 0.00112109 | 81.94 | 0 | 0 | 0.00396475 | 2025-06-21 11:54:05 | 0.00101213
15680 | 3 | CC Chg | 4.1 | 43.45197 | 0.00027362 | 3.6992 | 0.00112185 | 82 | 0.00112185 | 82 | 0 | 0 | 0.00396756 | 2025-06-21 11:54:15 | 0.0010122
15681 | 3 | CC Chg | 4.102778 | 43.45475 | 0.00027362 | 3.6994 | 0.00112261 | 82.06 | 0.00112261 | 82.06 | 0 | 0 | 0.00397037 | 2025-06-21 11:54:25 | 0.00101224
15682 | 3 | CC Chg | 4.105556 | 43.45753 | 0.00027362 | 3.6996 | 0.00112337 | 82.11 | 0.00112337 | 82.11 | 0 | 0 | 0.00397319 | 2025-06-21 11:54:35 | 0.00101231
15683 | 3 | CC Chg | 4.108333 | 43.46031 | 0.00027362 | 3.6998 | 0.00112413 | 82.17 | 0.00112413 | 82.17 | 0 | 0 | 0.003976 | 2025-06-21 11:54:45 | 0.00101235
15684 | 3 | CC Chg | 4.111111 | 43.46308 | 0.00027362 | 3.7 | 0.00112489 | 82.22 | 0.00112489 | 82.22 | 0 | 0 | 0.00397881 | 2025-06-21 11:54:55 | 0.0010124
15685 | 3 | CC Chg | 4.113889 | 43.46586 | 0.00027362 | 3.7002 | 0.00112565 | 82.28 | 0.00112565 | 82.28 | 0 | 0 | 0.00398162 | 2025-06-21 11:55:05 | 0.00101247
15686 | 3 | CC Chg | 4.116667 | 43.46864 | 0.00027362 | 3.7004 | 0.00112641 | 82.33 | 0.00112641 | 82.33 | 0 | 0 | 0.00398443 | 2025-06-21 11:55:15 | 0.00101253
15687 | 3 | CC Chg | 4.119444 | 43.47142 | 0.00027362 | 3.7007 | 0.00112717 | 82.39 | 0.00112717 | 82.39 | 0 | 0 | 0.00398725 | 2025-06-21 11:55:25 | 0.00101259
15688 | 3 | CC Chg | 4.122222 | 43.47419 | 0.00027362 | 3.7009 | 0.00112793 | 82.44 | 0.00112793 | 82.44 | 0 | 0 | 0.00399006 | 2025-06-21 11:55:35 | 0.00101264
15689 | 3 | CC Chg | 4.125 | 43.47697 | 0.00027362 | 3.701 | 0.00112869 | 82.5 | 0.00112869 | 82.5 | 0 | 0 | 0.00399287 | 2025-06-21 11:55:45 | 0.00101268
15690 | 3 | CC Chg | 4.127778 | 43.47975 | 0.00027362 | 3.7013 | 0.00112945 | 82.56 | 0.00112945 | 82.56 | 0 | 0 | 0.00399569 | 2025-06-21 11:55:55 | 0.00101274
15691 | 3 | CC Chg | 4.130556 | 43.48253 | 0.00027362 | 3.7015 | 0.00113021 | 82.61 | 0.00113021 | 82.61 | 0 | 0 | 0.0039985 | 2025-06-21 11:56:05 | 0.00101281
15692 | 3 | CC Chg | 4.133333 | 43.48531 | 0.00027362 | 3.7017 | 0.00113097 | 82.67 | 0.00113097 | 82.67 | 0 | 0 | 0.00400131 | 2025-06-21 11:56:15 | 0.00101286
15693 | 3 | CC Chg | 4.136111 | 43.48808 | 0.00027362 | 3.7018 | 0.00113173 | 82.72 | 0.00113173 | 82.72 | 0 | 0 | 0.00400413 | 2025-06-21 11:56:25 | 0.00101291
15694 | 3 | CC Chg | 4.138889 | 43.49086 | 0.00027362 | 3.7021 | 0.00113249 | 82.78 | 0.00113249 | 82.78 | 0 | 0 | 0.00400694 | 2025-06-21 11:56:35 | 0.00101297
15695 | 3 | CC Chg | 4.141667 | 43.49364 | 0.00027362 | 3.7023 | 0.00113325 | 82.83 | 0.00113325 | 82.83 | 0 | 0 | 0.00400975 | 2025-06-21 11:56:45 | 0.00101303
15696 | 3 | CC Chg | 4.144444 | 43.49642 | 0.00027362 | 3.7025 | 0.00113401 | 82.89 | 0.00113401 | 82.89 | 0 | 0 | 0.00401257 | 2025-06-21 11:56:55 | 0.0010131
15697 | 3 | CC Chg | 4.147222 | 43.49919 | 0.00027362 | 3.7027 | 0.00113477 | 82.94 | 0.00113477 | 82.94 | 0 | 0 | 0.00401538 | 2025-06-21 11:57:05 | 0.00101314
15698 | 3 | CC Chg | 4.15 | 43.50197 | 0.00027362 | 3.7029 | 0.00113553 | 83 | 0.00113553 | 83 | 0 | 0 | 0.0040182 | 2025-06-21 11:57:15 | 0.0010132
15699 | 3 | CC Chg | 4.152778 | 43.50475 | 0.00027362 | 3.7031 | 0.00113629 | 83.06 | 0.00113629 | 83.06 | 0 | 0 | 0.00402101 | 2025-06-21 11:57:25 | 0.00101327
15700 | 3 | CC Chg | 4.155556 | 43.50753 | 0.00027362 | 3.7034 | 0.00113705 | 83.11 | 0.00113705 | 83.11 | 0 | 0 | 0.00402383 | 2025-06-21 11:57:35 | 0.00101333
15701 | 3 | CC Chg | 4.158333 | 43.51031 | 0.00027362 | 3.7036 | 0.00113781 | 83.17 | 0.00113781 | 83.17 | 0 | 0 | 0.00402664 | 2025-06-21 11:57:45 | 0.00101338
15702 | 3 | CC Chg | 4.161111 | 43.51308 | 0.00027362 | 3.7037 | 0.00113857 | 83.22 | 0.00113857 | 83.22 | 0 | 0 | 0.00402946 | 2025-06-21 11:57:55 | 0.00101343
15703 | 3 | CC Chg | 4.163889 | 43.51586 | 0.00027362 | 3.704 | 0.00113933 | 83.28 | 0.00113933 | 83.28 | 0 | 0 | 0.00403227 | 2025-06-21 11:58:05 | 0.0010135
15704 | 3 | CC Chg | 4.166667 | 43.51864 | 0.00027362 | 3.7042 | 0.00114009 | 83.33 | 0.00114009 | 83.33 | 0 | 0 | 0.00403509 | 2025-06-21 11:58:15 | 0.00101354
15705 | 3 | CC Chg | 4.169444 | 43.52142 | 0.00027362 | 3.7044 | 0.00114085 | 83.39 | 0.00114085 | 83.39 | 0 | 0 | 0.0040379 | 2025-06-21 11:58:25 | 0.00101362
15706 | 3 | CC Chg | 4.172222 | 43.52419 | 0.00027362 | 3.7046 | 0.00114161 | 83.44 | 0.00114161 | 83.44 | 0 | 0 | 0.00404072 | 2025-06-21 11:58:35 | 0.00101367
15707 | 3 | CC Chg | 4.175 | 43.52697 | 0.00027362 | 3.7048 | 0.00114237 | 83.5 | 0.00114237 | 83.5 | 0 | 0 | 0.00404353 | 2025-06-21 11:58:45 | 0.00101372
15708 | 3 | CC Chg | 4.177778 | 43.52975 | 0.00027362 | 3.705 | 0.00114313 | 83.56 | 0.00114313 | 83.56 | 0 | 0 | 0.00404635 | 2025-06-21 11:58:55 | 0.00101379
15709 | 3 | CC Chg | 4.180556 | 43.53253 | 0.00027362 | 3.7052 | 0.00114389 | 83.61 | 0.00114389 | 83.61 | 0 | 0 | 0.00404917 | 2025-06-21 11:59:05 | 0.00101383
15710 | 3 | CC Chg | 4.183333 | 43.53531 | 0.00027362 | 3.7054 | 0.00114465 | 83.67 | 0.00114465 | 83.67 | 0 | 0 | 0.00405198 | 2025-06-21 11:59:15 | 0.0010139
15711 | 3 | CC Chg | 4.186111 | 43.53808 | 0.00027362 | 3.7057 | 0.00114541 | 83.72 | 0.00114541 | 83.72 | 0 | 0 | 0.0040548 | 2025-06-21 11:59:25 | 0.00101395
15712 | 3 | CC Chg | 4.188889 | 43.54086 | 0.00027362 | 3.7059 | 0.00114617 | 83.78 | 0.00114617 | 83.78 | 0 | 0 | 0.00405761 | 2025-06-21 11:59:35 | 0.00101402
15713 | 3 | CC Chg | 4.191667 | 43.54364 | 0.00027362 | 3.7061 | 0.00114693 | 83.83 | 0.00114693 | 83.83 | 0 | 0 | 0.00406043 | 2025-06-21 11:59:45 | 0.00101408
15714 | 3 | CC Chg | 4.194444 | 43.54642 | 0.00027362 | 3.7063 | 0.00114769 | 83.89 | 0.00114769 | 83.89 | 0 | 0 | 0.00406325 | 2025-06-21 11:59:55 | 0.00101413
15715 | 3 | CC Chg | 4.197222 | 43.54919 | 0.00027362 | 3.7065 | 0.00114845 | 83.94 | 0.00114845 | 83.94 | 0 | 0 | 0.00406607 | 2025-06-21 12:00:05 | 0.00101419
15716 | 3 | CC Chg | 4.2 | 43.55197 | 0.00027362 | 3.7068 | 0.00114921 | 84 | 0.00114921 | 84 | 0 | 0 | 0.00406888 | 2025-06-21 12:00:15 | 0.00101425
15717 | 3 | CC Chg | 4.202778 | 43.55475 | 0.00027362 | 3.707 | 0.00114997 | 84.06 | 0.00114997 | 84.06 | 0 | 0 | 0.0040717 | 2025-06-21 12:00:25 | 0.00101431
15718 | 3 | CC Chg | 4.205556 | 43.55753 | 0.00027362 | 3.7072 | 0.00115073 | 84.11 | 0.00115073 | 84.11 | 0 | 0 | 0.00407452 | 2025-06-21 12:00:35 | 0.00101437
15719 | 3 | CC Chg | 4.208333 | 43.56031 | 0.00027362 | 3.7074 | 0.00115149 | 84.17 | 0.00115149 | 84.17 | 0 | 0 | 0.00407734 | 2025-06-21 12:00:45 | 0.00101443
15720 | 3 | CC Chg | 4.211111 | 43.56308 | 0.00027362 | 3.7076 | 0.00115225 | 84.22 | 0.00115225 | 84.22 | 0 | 0 | 0.00408015 | 2025-06-21 12:00:55 | 0.00101449
15721 | 3 | CC Chg | 4.213889 | 43.56586 | 0.00027362 | 3.7078 | 0.00115301 | 84.28 | 0.00115301 | 84.28 | 0 | 0 | 0.00408297 | 2025-06-21 12:01:05 | 0.00101454
15722 | 3 | CC Chg | 4.216667 | 43.56864 | 0.00027362 | 3.708 | 0.00115377 | 84.33 | 0.00115377 | 84.33 | 0 | 0 | 0.00408579 | 2025-06-21 12:01:15 | 0.0010146
15723 | 3 | CC Chg | 4.219444 | 43.57142 | 0.00027362 | 3.7083 | 0.00115453 | 84.39 | 0.00115453 | 84.39 | 0 | 0 | 0.00408861 | 2025-06-21 12:01:25 | 0.00101467
15724 | 3 | CC Chg | 4.222222 | 43.57419 | 0.00027362 | 3.7085 | 0.00115529 | 84.44 | 0.00115529 | 84.44 | 0 | 0 | 0.00409143 | 2025-06-21 12:01:35 | 0.00101472
15725 | 3 | CC Chg | 4.225 | 43.57697 | 0.00027362 | 3.7087 | 0.00115605 | 84.5 | 0.00115605 | 84.5 | 0 | 0 | 0.00409425 | 2025-06-21 12:01:45 | 0.00101478
15726 | 3 | CC Chg | 4.227778 | 43.57975 | 0.00027362 | 3.7089 | 0.00115681 | 84.56 | 0.00115681 | 84.56 | 0 | 0 | 0.00409707 | 2025-06-21 12:01:55 | 0.00101484
15727 | 3 | CC Chg | 4.230556 | 43.58253 | 0.00027362 | 3.7091 | 0.00115757 | 84.61 | 0.00115757 | 84.61 | 0 | 0 | 0.00409988 | 2025-06-21 12:02:05 | 0.0010149
15728 | 3 | CC Chg | 4.233333 | 43.58531 | 0.00027362 | 3.7094 | 0.00115833 | 84.67 | 0.00115833 | 84.67 | 0 | 0 | 0.0041027 | 2025-06-21 12:02:15 | 0.00101496
15729 | 3 | CC Chg | 4.236111 | 43.58808 | 0.00027362 | 3.7095 | 0.00115909 | 84.72 | 0.00115909 | 84.72 | 0 | 0 | 0.00410552 | 2025-06-21 12:02:25 | 0.00101501
15730 | 3 | CC Chg | 4.238889 | 43.59086 | 0.00027362 | 3.7098 | 0.00115985 | 84.78 | 0.00115985 | 84.78 | 0 | 0 | 0.00410834 | 2025-06-21 12:02:35 | 0.00101508
15731 | 3 | CC Chg | 4.241667 | 43.59364 | 0.00027362 | 3.71 | 0.00116061 | 84.83 | 0.00116061 | 84.83 | 0 | 0 | 0.00411116 | 2025-06-21 12:02:45 | 0.00101514
15732 | 3 | CC Chg | 4.244444 | 43.59642 | 0.00027362 | 3.7102 | 0.00116137 | 84.89 | 0.00116137 | 84.89 | 0 | 0 | 0.00411398 | 2025-06-21 12:02:55 | 0.0010152
15733 | 3 | CC Chg | 4.247222 | 43.59919 | 0.00027362 | 3.7105 | 0.00116213 | 84.94 | 0.00116213 | 84.94 | 0 | 0 | 0.0041168 | 2025-06-21 12:03:05 | 0.00101527
15734 | 3 | CC Chg | 4.25 | 43.60197 | 0.00027362 | 3.7107 | 0.00116289 | 85 | 0.00116289 | 85 | 0 | 0 | 0.00411962 | 2025-06-21 12:03:15 | 0.00101534
15735 | 3 | CC Chg | 4.252778 | 43.60475 | 0.00027362 | 3.7109 | 0.00116365 | 85.06 | 0.00116365 | 85.06 | 0 | 0 | 0.00412244 | 2025-06-21 12:03:25 | 0.00101538
15736 | 3 | CC Chg | 4.255556 | 43.60753 | 0.00027362 | 3.7111 | 0.00116441 | 85.11 | 0.00116441 | 85.11 | 0 | 0 | 0.00412526 | 2025-06-21 12:03:35 | 0.00101544
15737 | 3 | CC Chg | 4.258333 | 43.61031 | 0.00027362 | 3.7113 | 0.00116517 | 85.17 | 0.00116517 | 85.17 | 0 | 0 | 0.00412808 | 2025-06-21 12:03:45 | 0.00101549
15738 | 3 | CC Chg | 4.261111 | 43.61308 | 0.00027362 | 3.7115 | 0.00116593 | 85.22 | 0.00116593 | 85.22 | 0 | 0 | 0.0041309 | 2025-06-21 12:03:55 | 0.00101557
15739 | 3 | CC Chg | 4.263889 | 43.61586 | 0.00027362 | 3.7118 | 0.00116669 | 85.28 | 0.00116669 | 85.28 | 0 | 0 | 0.00413373 | 2025-06-21 12:04:05 | 0.00101563
15740 | 3 | CC Chg | 4.266667 | 43.61864 | 0.00027362 | 3.712 | 0.00116745 | 85.33 | 0.00116745 | 85.33 | 0 | 0 | 0.00413655 | 2025-06-21 12:04:15 | 0.00101568
15741 | 3 | CC Chg | 4.269444 | 43.62142 | 0.00027362 | 3.7122 | 0.00116821 | 85.39 | 0.00116821 | 85.39 | 0 | 0 | 0.00413937 | 2025-06-21 12:04:25 | 0.00101575
15742 | 3 | CC Chg | 4.272222 | 43.62419 | 0.00027362 | 3.7125 | 0.00116897 | 85.44 | 0.00116897 | 85.44 | 0 | 0 | 0.00414219 | 2025-06-21 12:04:35 | 0.00101581
15743 | 3 | CC Chg | 4.275 | 43.62697 | 0.00027362 | 3.7127 | 0.00116973 | 85.5 | 0.00116973 | 85.5 | 0 | 0 | 0.00414501 | 2025-06-21 12:04:45 | 0.00101587
15744 | 3 | CC Chg | 4.277778 | 43.62975 | 0.00027362 | 3.7129 | 0.00117049 | 85.56 | 0.00117049 | 85.56 | 0 | 0 | 0.00414783 | 2025-06-21 12:04:55 | 0.00101593
15745 | 3 | CC Chg | 4.280556 | 43.63253 | 0.00027362 | 3.7131 | 0.00117125 | 85.61 | 0.00117125 | 85.61 | 0 | 0 | 0.00415066 | 2025-06-21 12:05:05 | 0.00101599
15746 | 3 | CC Chg | 4.283333 | 43.63531 | 0.00027362 | 3.7134 | 0.00117201 | 85.67 | 0.00117201 | 85.67 | 0 | 0 | 0.00415348 | 2025-06-21 12:05:15 | 0.00101607
15747 | 3 | CC Chg | 4.286111 | 43.63808 | 0.00027362 | 3.7136 | 0.00117277 | 85.72 | 0.00117277 | 85.72 | 0 | 0 | 0.0041563 | 2025-06-21 12:05:25 | 0.00101612
15748 | 3 | CC Chg | 4.288889 | 43.64086 | 0.00027362 | 3.7138 | 0.00117353 | 85.78 | 0.00117353 | 85.78 | 0 | 0 | 0.00415912 | 2025-06-21 12:05:35 | 0.00101618
15749 | 3 | CC Chg | 4.291667 | 43.64364 | 0.00027362 | 3.714 | 0.00117429 | 85.83 | 0.00117429 | 85.83 | 0 | 0 | 0.00416195 | 2025-06-21 12:05:45 | 0.00101625
15750 | 3 | CC Chg | 4.294444 | 43.64642 | 0.00027363 | 3.7143 | 0.00117505 | 85.89 | 0.00117505 | 85.89 | 0 | 0 | 0.00416477 | 2025-06-21 12:05:55 | 0.00101632
15751 | 3 | CC Chg | 4.297222 | 43.64919 | 0.00027362 | 3.7145 | 0.00117581 | 85.94 | 0.00117581 | 85.94 | 0 | 0 | 0.00416759 | 2025-06-21 12:06:05 | 0.00101638
15752 | 3 | CC Chg | 4.3 | 43.65197 | 0.00027362 | 3.7147 | 0.00117657 | 86 | 0.00117657 | 86 | 0 | 0 | 0.00417042 | 2025-06-21 12:06:15 | 0.00101644
15753 | 3 | CC Chg | 4.302778 | 43.65475 | 0.00027362 | 3.7149 | 0.00117733 | 86.06 | 0.00117733 | 86.06 | 0 | 0 | 0.00417324 | 2025-06-21 12:06:25 | 0.00101649
15754 | 3 | CC Chg | 4.305556 | 43.65753 | 0.00027362 | 3.7152 | 0.00117809 | 86.11 | 0.00117809 | 86.11 | 0 | 0 | 0.00417606 | 2025-06-21 12:06:35 | 0.00101656
15755 | 3 | CC Chg | 4.308333 | 43.66031 | 0.00027362 | 3.7155 | 0.00117885 | 86.17 | 0.00117885 | 86.17 | 0 | 0 | 0.00417889 | 2025-06-21 12:06:45 | 0.00101663
15756 | 3 | CC Chg | 4.311111 | 43.66308 | 0.00027362 | 3.7157 | 0.00117961 | 86.22 | 0.00117961 | 86.22 | 0 | 0 | 0.00418171 | 2025-06-21 12:06:55 | 0.00101669
15757 | 3 | CC Chg | 4.313889 | 43.66586 | 0.00027362 | 3.7159 | 0.00118037 | 86.28 | 0.00118037 | 86.28 | 0 | 0 | 0.00418453 | 2025-06-21 12:07:05 | 0.00101675
15758 | 3 | CC Chg | 4.316667 | 43.66864 | 0.00027362 | 3.7161 | 0.00118113 | 86.33 | 0.00118113 | 86.33 | 0 | 0 | 0.00418736 | 2025-06-21 12:07:15 | 0.00101681
15759 | 3 | CC Chg | 4.319444 | 43.67142 | 0.00027362 | 3.7163 | 0.00118189 | 86.39 | 0.00118189 | 86.39 | 0 | 0 | 0.00419018 | 2025-06-21 12:07:25 | 0.00101687
15760 | 3 | CC Chg | 4.322222 | 43.67419 | 0.00027362 | 3.7166 | 0.00118265 | 86.44 | 0.00118265 | 86.44 | 0 | 0 | 0.00419301 | 2025-06-21 12:07:35 | 0.00101694
15761 | 3 | CC Chg | 4.325 | 43.67697 | 0.00027363 | 3.7168 | 0.00118341 | 86.5 | 0.00118341 | 86.5 | 0 | 0 | 0.00419583 | 2025-06-21 12:07:45 | 0.001017
15762 | 3 | CC Chg | 4.327778 | 43.67975 | 0.00027362 | 3.717 | 0.00118417 | 86.56 | 0.00118417 | 86.56 | 0 | 0 | 0.00419866 | 2025-06-21 12:07:55 | 0.00101706
15763 | 3 | CC Chg | 4.330556 | 43.68253 | 0.00027362 | 3.7172 | 0.00118493 | 86.61 | 0.00118493 | 86.61 | 0 | 0 | 0.00420148 | 2025-06-21 12:08:05 | 0.00101712
15764 | 3 | CC Chg | 4.333333 | 43.68531 | 0.00027362 | 3.7175 | 0.00118569 | 86.67 | 0.00118569 | 86.67 | 0 | 0 | 0.00420431 | 2025-06-21 12:08:15 | 0.00101719
15765 | 3 | CC Chg | 4.336111 | 43.68808 | 0.00027362 | 3.7177 | 0.00118645 | 86.72 | 0.00118645 | 86.72 | 0 | 0 | 0.00420714 | 2025-06-21 12:08:25 | 0.00101726
15766 | 3 | CC Chg | 4.338889 | 43.69086 | 0.00027362 | 3.718 | 0.00118721 | 86.78 | 0.00118721 | 86.78 | 0 | 0 | 0.00420996 | 2025-06-21 12:08:35 | 0.00101732
15767 | 3 | CC Chg | 4.341667 | 43.69364 | 0.00027362 | 3.7182 | 0.00118797 | 86.83 | 0.00118797 | 86.83 | 0 | 0 | 0.00421279 | 2025-06-21 12:08:45 | 0.00101739
15768 | 3 | CC Chg | 4.344444 | 43.69642 | 0.00027362 | 3.7184 | 0.00118873 | 86.89 | 0.00118873 | 86.89 | 0 | 0 | 0.00421561 | 2025-06-21 12:08:55 | 0.00101745
15769 | 3 | CC Chg | 4.347222 | 43.69919 | 0.00027362 | 3.7187 | 0.00118949 | 86.94 | 0.00118949 | 86.94 | 0 | 0 | 0.00421844 | 2025-06-21 12:09:05 | 0.00101752
15770 | 3 | CC Chg | 4.35 | 43.70197 | 0.00027363 | 3.7189 | 0.00119025 | 87 | 0.00119025 | 87 | 0 | 0 | 0.00422127 | 2025-06-21 12:09:15 | 0.00101758
15771 | 3 | CC Chg | 4.352778 | 43.70475 | 0.00027362 | 3.7192 | 0.00119101 | 87.06 | 0.00119101 | 87.06 | 0 | 0 | 0.00422409 | 2025-06-21 12:09:25 | 0.00101765
15772 | 3 | CC Chg | 4.355556 | 43.70753 | 0.00027362 | 3.7194 | 0.00119177 | 87.11 | 0.00119177 | 87.11 | 0 | 0 | 0.00422692 | 2025-06-21 12:09:35 | 0.0010177
15773 | 3 | CC Chg | 4.358333 | 43.71031 | 0.00027362 | 3.7196 | 0.00119253 | 87.17 | 0.00119253 | 87.17 | 0 | 0 | 0.00422975 | 2025-06-21 12:09:45 | 0.00101777
15774 | 3 | CC Chg | 4.361111 | 43.71308 | 0.00027362 | 3.7198 | 0.00119329 | 87.22 | 0.00119329 | 87.22 | 0 | 0 | 0.00423257 | 2025-06-21 12:09:55 | 0.00101783
15775 | 3 | CC Chg | 4.363889 | 43.71586 | 0.00027362 | 3.72 | 0.00119405 | 87.28 | 0.00119405 | 87.28 | 0 | 0 | 0.0042354 | 2025-06-21 12:10:05 | 0.00101788
15776 | 3 | CC Chg | 4.366667 | 43.71864 | 0.00027362 | 3.7203 | 0.00119481 | 87.33 | 0.00119481 | 87.33 | 0 | 0 | 0.00423823 | 2025-06-21 12:10:15 | 0.00101796
15777 | 3 | CC Chg | 4.369444 | 43.72142 | 0.00027362 | 3.7205 | 0.00119557 | 87.39 | 0.00119557 | 87.39 | 0 | 0 | 0.00424106 | 2025-06-21 12:10:25 | 0.00101802
15778 | 3 | CC Chg | 4.372222 | 43.72419 | 0.00027362 | 3.7208 | 0.00119633 | 87.44 | 0.00119633 | 87.44 | 0 | 0 | 0.00424388 | 2025-06-21 12:10:35 | 0.00101809
15779 | 3 | CC Chg | 4.375 | 43.72697 | 0.00027362 | 3.721 | 0.00119709 | 87.5 | 0.00119709 | 87.5 | 0 | 0 | 0.00424671 | 2025-06-21 12:10:45 | 0.00101815
15780 | 3 | CC Chg | 4.377778 | 43.72975 | 0.00027362 | 3.7212 | 0.00119785 | 87.56 | 0.00119785 | 87.56 | 0 | 0 | 0.00424954 | 2025-06-21 12:10:55 | 0.0010182
15781 | 3 | CC Chg | 4.380556 | 43.73253 | 0.00027362 | 3.7215 | 0.00119861 | 87.61 | 0.00119861 | 87.61 | 0 | 0 | 0.00425237 | 2025-06-21 12:11:05 | 0.00101829
15782 | 3 | CC Chg | 4.383333 | 43.73531 | 0.00027362 | 3.7218 | 0.00119937 | 87.67 | 0.00119937 | 87.67 | 0 | 0 | 0.0042552 | 2025-06-21 12:11:15 | 0.00101835
15783 | 3 | CC Chg | 4.386111 | 43.73808 | 0.00027362 | 3.722 | 0.00120013 | 87.72 | 0.00120013 | 87.72 | 0 | 0 | 0.00425803 | 2025-06-21 12:11:25 | 0.00101841
15784 | 3 | CC Chg | 4.388889 | 43.74086 | 0.00027362 | 3.7222 | 0.00120089 | 87.78 | 0.00120089 | 87.78 | 0 | 0 | 0.00426086 | 2025-06-21 12:11:35 | 0.00101848
15785 | 3 | CC Chg | 4.391667 | 43.74364 | 0.00027362 | 3.7224 | 0.00120165 | 87.83 | 0.00120165 | 87.83 | 0 | 0 | 0.00426369 | 2025-06-21 12:11:45 | 0.00101854
15786 | 3 | CC Chg | 4.394444 | 43.74642 | 0.00027362 | 3.7227 | 0.00120241 | 87.89 | 0.00120241 | 87.89 | 0 | 0 | 0.00426651 | 2025-06-21 12:11:55 | 0.00101862
15787 | 3 | CC Chg | 4.397222 | 43.74919 | 0.00027362 | 3.7229 | 0.00120317 | 87.94 | 0.00120317 | 87.94 | 0 | 0 | 0.00426934 | 2025-06-21 12:12:05 | 0.00101869
15788 | 3 | CC Chg | 4.4 | 43.75197 | 0.00027363 | 3.7232 | 0.00120393 | 88 | 0.00120393 | 88 | 0 | 0 | 0.00427217 | 2025-06-21 12:12:15 | 0.00101876
15789 | 3 | CC Chg | 4.402778 | 43.75475 | 0.00027362 | 3.7234 | 0.00120469 | 88.06 | 0.00120469 | 88.06 | 0 | 0 | 0.004275 | 2025-06-21 12:12:25 | 0.00101882
15790 | 3 | CC Chg | 4.405556 | 43.75753 | 0.00027362 | 3.7236 | 0.00120545 | 88.11 | 0.00120545 | 88.11 | 0 | 0 | 0.00427783 | 2025-06-21 12:12:35 | 0.00101887
15791 | 3 | CC Chg | 4.408333 | 43.76031 | 0.00027362 | 3.7239 | 0.00120621 | 88.17 | 0.00120621 | 88.17 | 0 | 0 | 0.00428066 | 2025-06-21 12:12:45 | 0.00101894
15792 | 3 | CC Chg | 4.411111 | 43.76308 | 0.00027362 | 3.7241 | 0.00120697 | 88.22 | 0.00120697 | 88.22 | 0 | 0 | 0.00428349 | 2025-06-21 12:12:55 | 0.00101901
15793 | 3 | CC Chg | 4.413889 | 43.76586 | 0.00027362 | 3.7244 | 0.00120773 | 88.28 | 0.00120773 | 88.28 | 0 | 0 | 0.00428632 | 2025-06-21 12:13:05 | 0.00101909
15794 | 3 | CC Chg | 4.416667 | 43.76864 | 0.00027362 | 3.7246 | 0.00120849 | 88.33 | 0.00120849 | 88.33 | 0 | 0 | 0.00428916 | 2025-06-21 12:13:15 | 0.00101915
15795 | 3 | CC Chg | 4.419444 | 43.77142 | 0.00027362 | 3.7249 | 0.00120925 | 88.39 | 0.00120925 | 88.39 | 0 | 0 | 0.00429199 | 2025-06-21 12:13:25 | 0.00101921
15796 | 3 | CC Chg | 4.422222 | 43.77419 | 0.00027362 | 3.7251 | 0.00121001 | 88.44 | 0.00121001 | 88.44 | 0 | 0 | 0.00429482 | 2025-06-21 12:13:35 | 0.00101927
15797 | 3 | CC Chg | 4.425 | 43.77697 | 0.00027362 | 3.7254 | 0.00121077 | 88.5 | 0.00121077 | 88.5 | 0 | 0 | 0.00429765 | 2025-06-21 12:13:45 | 0.00101934
15798 | 3 | CC Chg | 4.427778 | 43.77975 | 0.00027362 | 3.7256 | 0.00121153 | 88.56 | 0.00121153 | 88.56 | 0 | 0 | 0.00430048 | 2025-06-21 12:13:55 | 0.00101942
15799 | 3 | CC Chg | 4.430556 | 43.78253 | 0.00027362 | 3.7258 | 0.00121229 | 88.61 | 0.00121229 | 88.61 | 0 | 0 | 0.00430331 | 2025-06-21 12:14:05 | 0.00101947
15800 | 3 | CC Chg | 4.433333 | 43.78531 | 0.00027362 | 3.7261 | 0.00121305 | 88.67 | 0.00121305 | 88.67 | 0 | 0 | 0.00430615 | 2025-06-21 12:14:15 | 0.00101955
15801 | 3 | CC Chg | 4.436111 | 43.78808 | 0.00027362 | 3.7263 | 0.00121381 | 88.72 | 0.00121381 | 88.72 | 0 | 0 | 0.00430898 | 2025-06-21 12:14:25 | 0.00101962
15802 | 3 | CC Chg | 4.438889 | 43.79086 | 0.00027362 | 3.7266 | 0.00121457 | 88.78 | 0.00121457 | 88.78 | 0 | 0 | 0.00431181 | 2025-06-21 12:14:35 | 0.00101968
15803 | 3 | CC Chg | 4.441667 | 43.79364 | 0.00027362 | 3.7269 | 0.00121533 | 88.83 | 0.00121533 | 88.83 | 0 | 0 | 0.00431464 | 2025-06-21 12:14:45 | 0.00101975
15804 | 3 | CC Chg | 4.444444 | 43.79642 | 0.00027362 | 3.7271 | 0.00121609 | 88.89 | 0.00121609 | 88.89 | 0 | 0 | 0.00431748 | 2025-06-21 12:14:55 | 0.00101981
15805 | 3 | CC Chg | 4.447222 | 43.79919 | 0.00027362 | 3.7273 | 0.00121685 | 88.94 | 0.00121685 | 88.94 | 0 | 0 | 0.00432031 | 2025-06-21 12:15:05 | 0.00101988
15806 | 3 | CC Chg | 4.45 | 43.80197 | 0.00027362 | 3.7276 | 0.00121761 | 89 | 0.00121761 | 89 | 0 | 0 | 0.00432314 | 2025-06-21 12:15:15 | 0.00101995
15807 | 3 | CC Chg | 4.452778 | 43.80475 | 0.00027362 | 3.7278 | 0.00121837 | 89.06 | 0.00121837 | 89.06 | 0 | 0 | 0.00432597 | 2025-06-21 12:15:25 | 0.00102001
15808 | 3 | CC Chg | 4.455556 | 43.80753 | 0.00027362 | 3.728 | 0.00121913 | 89.11 | 0.00121913 | 89.11 | 0 | 0 | 0.00432881 | 2025-06-21 12:15:35 | 0.00102008
15809 | 3 | CC Chg | 4.458333 | 43.81031 | 0.00027362 | 3.7283 | 0.00121989 | 89.17 | 0.00121989 | 89.17 | 0 | 0 | 0.00433164 | 2025-06-21 12:15:45 | 0.00102014
15810 | 3 | CC Chg | 4.461111 | 43.81308 | 0.00027362 | 3.7286 | 0.00122065 | 89.22 | 0.00122065 | 89.22 | 0 | 0 | 0.00433448 | 2025-06-21 12:15:55 | 0.00102022
15811 | 3 | CC Chg | 4.463889 | 43.81586 | 0.00027362 | 3.7288 | 0.00122141 | 89.28 | 0.00122141 | 89.28 | 0 | 0 | 0.00433731 | 2025-06-21 12:16:05 | 0.00102028
15812 | 3 | CC Chg | 4.466667 | 43.81864 | 0.00027362 | 3.7291 | 0.00122217 | 89.33 | 0.00122217 | 89.33 | 0 | 0 | 0.00434014 | 2025-06-21 12:16:15 | 0.00102035
15813 | 3 | CC Chg | 4.469444 | 43.82142 | 0.00027362 | 3.7293 | 0.00122293 | 89.39 | 0.00122293 | 89.39 | 0 | 0 | 0.00434298 | 2025-06-21 12:16:25 | 0.00102042
15814 | 3 | CC Chg | 4.472222 | 43.82419 | 0.00027362 | 3.7295 | 0.00122369 | 89.44 | 0.00122369 | 89.44 | 0 | 0 | 0.00434581 | 2025-06-21 12:16:35 | 0.00102049
15815 | 3 | CC Chg | 4.475 | 43.82697 | 0.00027362 | 3.7298 | 0.00122445 | 89.5 | 0.00122445 | 89.5 | 0 | 0 | 0.00434865 | 2025-06-21 12:16:45 | 0.00102055
15816 | 3 | CC Chg | 4.477778 | 43.82975 | 0.00027362 | 3.73 | 0.00122521 | 89.56 | 0.00122521 | 89.56 | 0 | 0 | 0.00435148 | 2025-06-21 12:16:55 | 0.00102062
15817 | 3 | CC Chg | 4.480556 | 43.83253 | 0.00027362 | 3.7303 | 0.00122598 | 89.61 | 0.00122598 | 89.61 | 0 | 0 | 0.00435432 | 2025-06-21 12:17:05 | 0.00102068
15818 | 3 | CC Chg | 4.483333 | 43.83531 | 0.00027362 | 3.7305 | 0.00122674 | 89.67 | 0.00122674 | 89.67 | 0 | 0 | 0.00435715 | 2025-06-21 12:17:15 | 0.00102074
15819 | 3 | CC Chg | 4.486111 | 43.83808 | 0.00027362 | 3.7308 | 0.0012275 | 89.72 | 0.0012275 | 89.72 | 0 | 0 | 0.00435999 | 2025-06-21 12:17:25 | 0.00102081
15820 | 3 | CC Chg | 4.488889 | 43.84086 | 0.00027362 | 3.731 | 0.00122826 | 89.78 | 0.00122826 | 89.78 | 0 | 0 | 0.00436282 | 2025-06-21 12:17:35 | 0.00102088
15821 | 3 | CC Chg | 4.491667 | 43.84364 | 0.00027362 | 3.7313 | 0.00122902 | 89.83 | 0.00122902 | 89.83 | 0 | 0 | 0.00436566 | 2025-06-21 12:17:45 | 0.00102095
15822 | 3 | CC Chg | 4.494444 | 43.84642 | 0.00027362 | 3.7315 | 0.00122978 | 89.89 | 0.00122978 | 89.89 | 0 | 0 | 0.0043685 | 2025-06-21 12:17:55 | 0.00102102
15823 | 3 | CC Chg | 4.497222 | 43.84919 | 0.00027362 | 3.7318 | 0.00123054 | 89.94 | 0.00123054 | 89.94 | 0 | 0 | 0.00437133 | 2025-06-21 12:18:05 | 0.00102109
15824 | 3 | CC Chg | 4.5 | 43.85197 | 0.00027362 | 3.732 | 0.0012313 | 90 | 0.0012313 | 90 | 0 | 0 | 0.00437417 | 2025-06-21 12:18:15 | 0.00102116
15825 | 3 | CC Chg | 4.502778 | 43.85475 | 0.00027362 | 3.7323 | 0.00123206 | 90.06 | 0.00123206 | 90.06 | 0 | 0 | 0.00437701 | 2025-06-21 12:18:25 | 0.00102122
15826 | 3 | CC Chg | 4.505556 | 43.85753 | 0.00027362 | 3.7325 | 0.00123282 | 90.11 | 0.00123282 | 90.11 | 0 | 0 | 0.00437984 | 2025-06-21 12:18:35 | 0.0010213
15827 | 3 | CC Chg | 4.508333 | 43.86031 | 0.00027362 | 3.7328 | 0.00123358 | 90.17 | 0.00123358 | 90.17 | 0 | 0 | 0.00438268 | 2025-06-21 12:18:45 | 0.00102138
15828 | 3 | CC Chg | 4.511111 | 43.86308 | 0.00027362 | 3.733 | 0.00123434 | 90.22 | 0.00123434 | 90.22 | 0 | 0 | 0.00438552 | 2025-06-21 12:18:55 | 0.00102144
15829 | 3 | CC Chg | 4.513889 | 43.86586 | 0.00027362 | 3.7333 | 0.0012351 | 90.28 | 0.0012351 | 90.28 | 0 | 0 | 0.00438835 | 2025-06-21 12:19:05 | 0.00102151
15830 | 3 | CC Chg | 4.516667 | 43.86864 | 0.00027362 | 3.7336 | 0.00123586 | 90.33 | 0.00123586 | 90.33 | 0 | 0 | 0.00439119 | 2025-06-21 12:19:15 | 0.00102158
15831 | 3 | CC Chg | 4.519444 | 43.87142 | 0.00027362 | 3.7338 | 0.00123662 | 90.39 | 0.00123662 | 90.39 | 0 | 0 | 0.00439403 | 2025-06-21 12:19:25 | 0.00102165
15832 | 3 | CC Chg | 4.522222 | 43.87419 | 0.00027362 | 3.7341 | 0.00123738 | 90.44 | 0.00123738 | 90.44 | 0 | 0 | 0.00439687 | 2025-06-21 12:19:35 | 0.00102171
15833 | 3 | CC Chg | 4.525 | 43.87697 | 0.00027362 | 3.7343 | 0.00123814 | 90.5 | 0.00123814 | 90.5 | 0 | 0 | 0.00439971 | 2025-06-21 12:19:45 | 0.00102178
15834 | 3 | CC Chg | 4.527778 | 43.87975 | 0.00027362 | 3.7345 | 0.0012389 | 90.56 | 0.0012389 | 90.56 | 0 | 0 | 0.00440254 | 2025-06-21 12:19:55 | 0.00102185
15835 | 3 | CC Chg | 4.530556 | 43.88253 | 0.00027362 | 3.7348 | 0.00123966 | 90.61 | 0.00123966 | 90.61 | 0 | 0 | 0.00440538 | 2025-06-21 12:20:05 | 0.00102192
15836 | 3 | CC Chg | 4.533333 | 43.88531 | 0.00027362 | 3.7351 | 0.00124042 | 90.67 | 0.00124042 | 90.67 | 0 | 0 | 0.00440822 | 2025-06-21 12:20:15 | 0.00102199
15837 | 3 | CC Chg | 4.536111 | 43.88808 | 0.00027362 | 3.7353 | 0.00124118 | 90.72 | 0.00124118 | 90.72 | 0 | 0 | 0.00441106 | 2025-06-21 12:20:25 | 0.00102207
15838 | 3 | CC Chg | 4.538889 | 43.89086 | 0.00027362 | 3.7356 | 0.00124194 | 90.78 | 0.00124194 | 90.78 | 0 | 0 | 0.0044139 | 2025-06-21 12:20:35 | 0.00102214
15839 | 3 | CC Chg | 4.541667 | 43.89364 | 0.00027362 | 3.7358 | 0.0012427 | 90.83 | 0.0012427 | 90.83 | 0 | 0 | 0.00441674 | 2025-06-21 12:20:45 | 0.0010222
15840 | 3 | CC Chg | 4.544444 | 43.89642 | 0.00027362 | 3.7361 | 0.00124346 | 90.89 | 0.00124346 | 90.89 | 0 | 0 | 0.00441958 | 2025-06-21 12:20:55 | 0.00102227
15841 | 3 | CC Chg | 4.547222 | 43.89919 | 0.00027362 | 3.7363 | 0.00124422 | 90.94 | 0.00124422 | 90.94 | 0 | 0 | 0.00442242 | 2025-06-21 12:21:05 | 0.00102234
15842 | 3 | CC Chg | 4.55 | 43.90197 | 0.00027362 | 3.7366 | 0.00124498 | 91 | 0.00124498 | 91 | 0 | 0 | 0.00442526 | 2025-06-21 12:21:15 | 0.00102242
15843 | 3 | CC Chg | 4.552778 | 43.90475 | 0.00027362 | 3.7369 | 0.00124574 | 91.06 | 0.00124574 | 91.06 | 0 | 0 | 0.0044281 | 2025-06-21 12:21:25 | 0.00102249
15844 | 3 | CC Chg | 4.555556 | 43.90753 | 0.00027362 | 3.7371 | 0.0012465 | 91.11 | 0.0012465 | 91.11 | 0 | 0 | 0.00443094 | 2025-06-21 12:21:35 | 0.00102255
15845 | 3 | CC Chg | 4.558333 | 43.91031 | 0.00027362 | 3.7374 | 0.00124726 | 91.17 | 0.00124726 | 91.17 | 0 | 0 | 0.00443378 | 2025-06-21 12:21:45 | 0.00102262
15846 | 3 | CC Chg | 4.561111 | 43.91308 | 0.00027362 | 3.7376 | 0.00124802 | 91.22 | 0.00124802 | 91.22 | 0 | 0 | 0.00443662 | 2025-06-21 12:21:55 | 0.00102269
15847 | 3 | CC Chg | 4.563889 | 43.91586 | 0.00027362 | 3.7379 | 0.00124878 | 91.28 | 0.00124878 | 91.28 | 0 | 0 | 0.00443946 | 2025-06-21 12:22:05 | 0.00102277
15848 | 3 | CC Chg | 4.566667 | 43.91864 | 0.00027362 | 3.7381 | 0.00124954 | 91.33 | 0.00124954 | 91.33 | 0 | 0 | 0.0044423 | 2025-06-21 12:22:15 | 0.00102284
15849 | 3 | CC Chg | 4.569444 | 43.92142 | 0.00027362 | 3.7384 | 0.0012503 | 91.39 | 0.0012503 | 91.39 | 0 | 0 | 0.00444514 | 2025-06-21 12:22:25 | 0.00102291
15850 | 3 | CC Chg | 4.572222 | 43.92419 | 0.00027362 | 3.7387 | 0.00125106 | 91.44 | 0.00125106 | 91.44 | 0 | 0 | 0.00444798 | 2025-06-21 12:22:35 | 0.00102298
15851 | 3 | CC Chg | 4.575 | 43.92697 | 0.00027362 | 3.739 | 0.00125182 | 91.5 | 0.00125182 | 91.5 | 0 | 0 | 0.00445083 | 2025-06-21 12:22:45 | 0.00102306
15852 | 3 | CC Chg | 4.577778 | 43.92975 | 0.00027362 | 3.7393 | 0.00125258 | 91.56 | 0.00125258 | 91.56 | 0 | 0 | 0.00445367 | 2025-06-21 12:22:55 | 0.00102314
15853 | 3 | CC Chg | 4.580556 | 43.93253 | 0.00027362 | 3.7395 | 0.00125334 | 91.61 | 0.00125334 | 91.61 | 0 | 0 | 0.00445651 | 2025-06-21 12:23:05 | 0.0010232
15854 | 3 | CC Chg | 4.583333 | 43.93531 | 0.00027362 | 3.7397 | 0.0012541 | 91.67 | 0.0012541 | 91.67 | 0 | 0 | 0.00445935 | 2025-06-21 12:23:15 | 0.00102328
15855 | 3 | CC Chg | 4.586111 | 43.93808 | 0.00027362 | 3.74 | 0.00125486 | 91.72 | 0.00125486 | 91.72 | 0 | 0 | 0.0044622 | 2025-06-21 12:23:25 | 0.00102333
15856 | 3 | CC Chg | 4.588889 | 43.94086 | 0.00027362 | 3.7402 | 0.00125562 | 91.78 | 0.00125562 | 91.78 | 0 | 0 | 0.00446504 | 2025-06-21 12:23:35 | 0.00102341
15857 | 3 | CC Chg | 4.591667 | 43.94364 | 0.00027362 | 3.7405 | 0.00125638 | 91.83 | 0.00125638 | 91.83 | 0 | 0 | 0.00446788 | 2025-06-21 12:23:45 | 0.00102349
15858 | 3 | CC Chg | 4.594444 | 43.94642 | 0.00027362 | 3.7407 | 0.00125714 | 91.89 | 0.00125714 | 91.89 | 0 | 0 | 0.00447072 | 2025-06-21 12:23:55 | 0.00102355
15859 | 3 | CC Chg | 4.597222 | 43.94919 | 0.00027362 | 3.741 | 0.0012579 | 91.94 | 0.0012579 | 91.94 | 0 | 0 | 0.00447357 | 2025-06-21 12:24:05 | 0.00102362
15860 | 3 | CC Chg | 4.6 | 43.95197 | 0.00027362 | 3.7413 | 0.00125866 | 92 | 0.00125866 | 92 | 0 | 0 | 0.00447641 | 2025-06-21 12:24:15 | 0.00102369
15861 | 3 | CC Chg | 4.602778 | 43.95475 | 0.00027362 | 3.7415 | 0.00125942 | 92.06 | 0.00125942 | 92.06 | 0 | 0 | 0.00447925 | 2025-06-21 12:24:25 | 0.00102376
15862 | 3 | CC Chg | 4.605556 | 43.95753 | 0.00027362 | 3.7418 | 0.00126018 | 92.11 | 0.00126018 | 92.11 | 0 | 0 | 0.0044821 | 2025-06-21 12:24:35 | 0.00102382
15863 | 3 | CC Chg | 4.608333 | 43.96031 | 0.00027362 | 3.7421 | 0.00126094 | 92.17 | 0.00126094 | 92.17 | 0 | 0 | 0.00448494 | 2025-06-21 12:24:45 | 0.00102391
15864 | 3 | CC Chg | 4.611111 | 43.96308 | 0.00027362 | 3.7424 | 0.0012617 | 92.22 | 0.0012617 | 92.22 | 0 | 0 | 0.00448779 | 2025-06-21 12:24:55 | 0.00102398
15865 | 3 | CC Chg | 4.613889 | 43.96586 | 0.00027362 | 3.7426 | 0.00126246 | 92.28 | 0.00126246 | 92.28 | 0 | 0 | 0.00449063 | 2025-06-21 12:25:05 | 0.00102405
15866 | 3 | CC Chg | 4.616667 | 43.96864 | 0.00027362 | 3.7429 | 0.00126322 | 92.33 | 0.00126322 | 92.33 | 0 | 0 | 0.00449348 | 2025-06-21 12:25:15 | 0.00102414
15867 | 3 | CC Chg | 4.619444 | 43.97142 | 0.00027362 | 3.7431 | 0.00126398 | 92.39 | 0.00126398 | 92.39 | 0 | 0 | 0.00449632 | 2025-06-21 12:25:25 | 0.00102419
15868 | 3 | CC Chg | 4.622222 | 43.97419 | 0.00027362 | 3.7434 | 0.00126474 | 92.44 | 0.00126474 | 92.44 | 0 | 0 | 0.00449917 | 2025-06-21 12:25:35 | 0.00102426
15869 | 3 | CC Chg | 4.625 | 43.97697 | 0.00027362 | 3.7436 | 0.0012655 | 92.5 | 0.0012655 | 92.5 | 0 | 0 | 0.00450201 | 2025-06-21 12:25:45 | 0.00102432
15870 | 3 | CC Chg | 4.627778 | 43.97975 | 0.00027362 | 3.7439 | 0.00126626 | 92.56 | 0.00126626 | 92.56 | 0 | 0 | 0.00450486 | 2025-06-21 12:25:55 | 0.0010244
15871 | 3 | CC Chg | 4.630556 | 43.98253 | 0.00027362 | 3.7442 | 0.00126702 | 92.61 | 0.00126702 | 92.61 | 0 | 0 | 0.0045077 | 2025-06-21 12:26:05 | 0.00102448
15872 | 3 | CC Chg | 4.633333 | 43.98531 | 0.00027362 | 3.7444 | 0.00126778 | 92.67 | 0.00126778 | 92.67 | 0 | 0 | 0.00451055 | 2025-06-21 12:26:15 | 0.00102455
15873 | 3 | CC Chg | 4.636111 | 43.98808 | 0.00027362 | 3.7447 | 0.00126854 | 92.72 | 0.00126854 | 92.72 | 0 | 0 | 0.00451339 | 2025-06-21 12:26:25 | 0.00102464
15874 | 3 | CC Chg | 4.638889 | 43.99086 | 0.00027362 | 3.745 | 0.0012693 | 92.78 | 0.0012693 | 92.78 | 0 | 0 | 0.00451624 | 2025-06-21 12:26:35 | 0.00102472
15875 | 3 | CC Chg | 4.641667 | 43.99364 | 0.00027362 | 3.7452 | 0.00127006 | 92.83 | 0.00127006 | 92.83 | 0 | 0 | 0.00451909 | 2025-06-21 12:26:45 | 0.00102476
15876 | 3 | CC Chg | 4.644444 | 43.99642 | 0.00027362 | 3.7455 | 0.00127082 | 92.89 | 0.00127082 | 92.89 | 0 | 0 | 0.00452193 | 2025-06-21 12:26:55 | 0.00102484
15877 | 3 | CC Chg | 4.647222 | 43.99919 | 0.00027362 | 3.7458 | 0.00127158 | 92.94 | 0.00127158 | 92.94 | 0 | 0 | 0.00452478 | 2025-06-21 12:27:05 | 0.00102493
15878 | 3 | CC Chg | 4.65 | 44.00197 | 0.00027362 | 3.746 | 0.00127234 | 93 | 0.00127234 | 93 | 0 | 0 | 0.00452763 | 2025-06-21 12:27:15 | 0.00102499
15879 | 3 | CC Chg | 4.652778 | 44.00475 | 0.00027362 | 3.7463 | 0.0012731 | 93.06 | 0.0012731 | 93.06 | 0 | 0 | 0.00453047 | 2025-06-21 12:27:25 | 0.00102506
15880 | 3 | CC Chg | 4.655556 | 44.00753 | 0.00027362 | 3.7466 | 0.00127386 | 93.11 | 0.00127386 | 93.11 | 0 | 0 | 0.00453332 | 2025-06-21 12:27:35 | 0.00102513
15881 | 3 | CC Chg | 4.658333 | 44.01031 | 0.00027362 | 3.7469 | 0.00127462 | 93.17 | 0.00127462 | 93.17 | 0 | 0 | 0.00453617 | 2025-06-21 12:27:45 | 0.00102522
15882 | 3 | CC Chg | 4.661111 | 44.01308 | 0.00027362 | 3.7471 | 0.00127538 | 93.22 | 0.00127538 | 93.22 | 0 | 0 | 0.00453902 | 2025-06-21 12:27:55 | 0.00102529
15883 | 3 | CC Chg | 4.663889 | 44.01586 | 0.00027362 | 3.7473 | 0.00127614 | 93.28 | 0.00127614 | 93.28 | 0 | 0 | 0.00454187 | 2025-06-21 12:28:05 | 0.00102535
15884 | 3 | CC Chg | 4.666667 | 44.01864 | 0.00027362 | 3.7477 | 0.0012769 | 93.33 | 0.0012769 | 93.33 | 0 | 0 | 0.00454471 | 2025-06-21 12:28:15 | 0.00102544
15885 | 3 | CC Chg | 4.669444 | 44.02142 | 0.00027362 | 3.7479 | 0.00127766 | 93.39 | 0.00127766 | 93.39 | 0 | 0 | 0.00454756 | 2025-06-21 12:28:25 | 0.00102551
15886 | 3 | CC Chg | 4.672222 | 44.02419 | 0.00027362 | 3.7482 | 0.00127842 | 93.44 | 0.00127842 | 93.44 | 0 | 0 | 0.00455041 | 2025-06-21 12:28:35 | 0.00102559
15887 | 3 | CC Chg | 4.675 | 44.02697 | 0.00027362 | 3.7485 | 0.00127918 | 93.5 | 0.00127918 | 93.5 | 0 | 0 | 0.00455326 | 2025-06-21 12:28:45 | 0.00102567
15888 | 3 | CC Chg | 4.677778 | 44.02975 | 0.00027362 | 3.7487 | 0.00127994 | 93.56 | 0.00127994 | 93.56 | 0 | 0 | 0.00455611 | 2025-06-21 12:28:55 | 0.00102572
15889 | 3 | CC Chg | 4.680556 | 44.03253 | 0.00027362 | 3.749 | 0.0012807 | 93.61 | 0.0012807 | 93.61 | 0 | 0 | 0.00455896 | 2025-06-21 12:29:05 | 0.00102581
15890 | 3 | CC Chg | 4.683333 | 44.03531 | 0.00027362 | 3.7493 | 0.00128146 | 93.67 | 0.00128146 | 93.67 | 0 | 0 | 0.00456181 | 2025-06-21 12:29:15 | 0.00102589
15891 | 3 | CC Chg | 4.686111 | 44.03808 | 0.00027362 | 3.7496 | 0.00128222 | 93.72 | 0.00128222 | 93.72 | 0 | 0 | 0.00456466 | 2025-06-21 12:29:25 | 0.00102596
15892 | 3 | CC Chg | 4.688889 | 44.04086 | 0.00027362 | 3.7498 | 0.00128298 | 93.78 | 0.00128298 | 93.78 | 0 | 0 | 0.00456751 | 2025-06-21 12:29:35 | 0.00102602
15893 | 3 | CC Chg | 4.691667 | 44.04364 | 0.00027362 | 3.7501 | 0.00128374 | 93.83 | 0.00128374 | 93.83 | 0 | 0 | 0.00457036 | 2025-06-21 12:29:45 | 0.0010261
15894 | 3 | CC Chg | 4.694444 | 44.04642 | 0.00027362 | 3.7504 | 0.0012845 | 93.89 | 0.0012845 | 93.89 | 0 | 0 | 0.00457321 | 2025-06-21 12:29:55 | 0.00102618
15895 | 3 | CC Chg | 4.697222 | 44.04919 | 0.00027362 | 3.7506 | 0.00128526 | 93.94 | 0.00128526 | 93.94 | 0 | 0 | 0.00457606 | 2025-06-21 12:30:05 | 0.00102625
15896 | 3 | CC Chg | 4.7 | 44.05197 | 0.00027362 | 3.7509 | 0.00128602 | 94 | 0.00128602 | 94 | 0 | 0 | 0.00457891 | 2025-06-21 12:30:15 | 0.00102632
15897 | 3 | CC Chg | 4.702778 | 44.05475 | 0.00027362 | 3.7511 | 0.00128678 | 94.06 | 0.00128678 | 94.06 | 0 | 0 | 0.00458176 | 2025-06-21 12:30:25 | 0.00102639
15898 | 3 | CC Chg | 4.705556 | 44.05753 | 0.00027362 | 3.7514 | 0.00128754 | 94.11 | 0.00128754 | 94.11 | 0 | 0 | 0.00458461 | 2025-06-21 12:30:35 | 0.00102647
15899 | 3 | CC Chg | 4.708333 | 44.06031 | 0.00027362 | 3.7517 | 0.0012883 | 94.17 | 0.0012883 | 94.17 | 0 | 0 | 0.00458746 | 2025-06-21 12:30:45 | 0.00102655
15900 | 3 | CC Chg | 4.711111 | 44.06308 | 0.00027362 | 3.752 | 0.00128906 | 94.22 | 0.00128906 | 94.22 | 0 | 0 | 0.00459032 | 2025-06-21 12:30:55 | 0.00102662
15901 | 3 | CC Chg | 4.713889 | 44.06586 | 0.00027362 | 3.7522 | 0.00128982 | 94.28 | 0.00128982 | 94.28 | 0 | 0 | 0.00459317 | 2025-06-21 12:31:05 | 0.00102668
15902 | 3 | CC Chg | 4.716667 | 44.06864 | 0.00027362 | 3.7525 | 0.00129058 | 94.33 | 0.00129058 | 94.33 | 0 | 0 | 0.00459602 | 2025-06-21 12:31:15 | 0.00102676
15903 | 3 | CC Chg | 4.719444 | 44.07142 | 0.00027362 | 3.7528 | 0.00129134 | 94.39 | 0.00129134 | 94.39 | 0 | 0 | 0.00459887 | 2025-06-21 12:31:25 | 0.00102685
15904 | 3 | CC Chg | 4.722222 | 44.07419 | 0.00027362 | 3.7531 | 0.0012921 | 94.44 | 0.0012921 | 94.44 | 0 | 0 | 0.00460172 | 2025-06-21 12:31:35 | 0.00102694
15905 | 3 | CC Chg | 4.725 | 44.07697 | 0.00027362 | 3.7533 | 0.00129286 | 94.5 | 0.00129286 | 94.5 | 0 | 0 | 0.00460458 | 2025-06-21 12:31:45 | 0.001027
15906 | 3 | CC Chg | 4.727778 | 44.07975 | 0.00027362 | 3.7536 | 0.00129362 | 94.56 | 0.00129362 | 94.56 | 0 | 0 | 0.00460743 | 2025-06-21 12:31:55 | 0.00102708
15907 | 3 | CC Chg | 4.730556 | 44.08253 | 0.00027362 | 3.7539 | 0.00129438 | 94.61 | 0.00129438 | 94.61 | 0 | 0 | 0.00461028 | 2025-06-21 12:32:05 | 0.00102714
15908 | 3 | CC Chg | 4.733333 | 44.08531 | 0.00027362 | 3.7542 | 0.00129514 | 94.67 | 0.00129514 | 94.67 | 0 | 0 | 0.00461314 | 2025-06-21 12:32:15 | 0.00102722
15909 | 3 | CC Chg | 4.736111 | 44.08808 | 0.00027362 | 3.7544 | 0.0012959 | 94.72 | 0.0012959 | 94.72 | 0 | 0 | 0.00461599 | 2025-06-21 12:32:25 | 0.00102729
15910 | 3 | CC Chg | 4.738889 | 44.09086 | 0.00027362 | 3.7547 | 0.00129666 | 94.78 | 0.00129666 | 94.78 | 0 | 0 | 0.00461884 | 2025-06-21 12:32:35 | 0.00102737
15911 | 3 | CC Chg | 4.741667 | 44.09364 | 0.00027362 | 3.755 | 0.00129742 | 94.83 | 0.00129742 | 94.83 | 0 | 0 | 0.0046217 | 2025-06-21 12:32:45 | 0.00102744
15912 | 3 | CC Chg | 4.744444 | 44.09642 | 0.00027362 | 3.7552 | 0.00129818 | 94.89 | 0.00129818 | 94.89 | 0 | 0 | 0.00462455 | 2025-06-21 12:32:55 | 0.00102751
15913 | 3 | CC Chg | 4.747222 | 44.09919 | 0.00027362 | 3.7555 | 0.00129894 | 94.94 | 0.00129894 | 94.94 | 0 | 0 | 0.00462741 | 2025-06-21 12:33:05 | 0.0010276
15914 | 3 | CC Chg | 4.75 | 44.10197 | 0.00027362 | 3.7558 | 0.0012997 | 95 | 0.0012997 | 95 | 0 | 0 | 0.00463026 | 2025-06-21 12:33:15 | 0.00102767
15915 | 3 | CC Chg | 4.752778 | 44.10475 | 0.00027362 | 3.7561 | 0.00130046 | 95.06 | 0.00130046 | 95.06 | 0 | 0 | 0.00463312 | 2025-06-21 12:33:25 | 0.00102775
15916 | 3 | CC Chg | 4.755556 | 44.10753 | 0.00027362 | 3.7564 | 0.00130122 | 95.11 | 0.00130122 | 95.11 | 0 | 0 | 0.00463597 | 2025-06-21 12:33:35 | 0.00102782
15917 | 3 | CC Chg | 4.758333 | 44.11031 | 0.00027362 | 3.7567 | 0.00130198 | 95.17 | 0.00130198 | 95.17 | 0 | 0 | 0.00463883 | 2025-06-21 12:33:45 | 0.0010279
15918 | 3 | CC Chg | 4.761111 | 44.11308 | 0.00027362 | 3.7569 | 0.00130274 | 95.22 | 0.00130274 | 95.22 | 0 | 0 | 0.00464168 | 2025-06-21 12:33:55 | 0.00102798
15919 | 3 | CC Chg | 4.763889 | 44.11586 | 0.00027362 | 3.7573 | 0.0013035 | 95.28 | 0.0013035 | 95.28 | 0 | 0 | 0.00464454 | 2025-06-21 12:34:05 | 0.00102808
15920 | 3 | CC Chg | 4.766667 | 44.11864 | 0.00027362 | 3.7575 | 0.00130426 | 95.33 | 0.00130426 | 95.33 | 0 | 0 | 0.00464739 | 2025-06-21 12:34:15 | 0.00102813
15921 | 3 | CC Chg | 4.769444 | 44.12142 | 0.00027362 | 3.7578 | 0.00130502 | 95.39 | 0.00130502 | 95.39 | 0 | 0 | 0.00465025 | 2025-06-21 12:34:25 | 0.0010282
15922 | 3 | CC Chg | 4.772222 | 44.12419 | 0.00027362 | 3.758 | 0.00130578 | 95.44 | 0.00130578 | 95.44 | 0 | 0 | 0.0046531 | 2025-06-21 12:34:35 | 0.00102827
15923 | 3 | CC Chg | 4.775 | 44.12697 | 0.00027362 | 3.7583 | 0.00130654 | 95.5 | 0.00130654 | 95.5 | 0 | 0 | 0.00465596 | 2025-06-21 12:34:45 | 0.00102835
15924 | 3 | CC Chg | 4.777778 | 44.12975 | 0.00027362 | 3.7586 | 0.0013073 | 95.56 | 0.0013073 | 95.56 | 0 | 0 | 0.00465882 | 2025-06-21 12:34:55 | 0.00102844
15925 | 3 | CC Chg | 4.780556 | 44.13253 | 0.00027362 | 3.7588 | 0.00130806 | 95.61 | 0.00130806 | 95.61 | 0 | 0 | 0.00466167 | 2025-06-21 12:35:05 | 0.0010285
15926 | 3 | CC Chg | 4.783333 | 44.13531 | 0.00027362 | 3.7591 | 0.00130882 | 95.67 | 0.00130882 | 95.67 | 0 | 0 | 0.00466453 | 2025-06-21 12:35:15 | 0.00102857
15927 | 3 | CC Chg | 4.786111 | 44.13808 | 0.00027362 | 3.7594 | 0.00130958 | 95.72 | 0.00130958 | 95.72 | 0 | 0 | 0.00466739 | 2025-06-21 12:35:25 | 0.00102866
15928 | 3 | CC Chg | 4.788889 | 44.14086 | 0.00027362 | 3.7597 | 0.00131034 | 95.78 | 0.00131034 | 95.78 | 0 | 0 | 0.00467025 | 2025-06-21 12:35:35 | 0.00102873
15929 | 3 | CC Chg | 4.791667 | 44.14364 | 0.00027362 | 3.76 | 0.0013111 | 95.83 | 0.0013111 | 95.83 | 0 | 0 | 0.0046731 | 2025-06-21 12:35:45 | 0.00102881
15930 | 3 | CC Chg | 4.794444 | 44.14642 | 0.00027362 | 3.7603 | 0.00131186 | 95.89 | 0.00131186 | 95.89 | 0 | 0 | 0.00467596 | 2025-06-21 12:35:55 | 0.00102889
15931 | 3 | CC Chg | 4.797222 | 44.14919 | 0.00027362 | 3.7605 | 0.00131262 | 95.94 | 0.00131262 | 95.94 | 0 | 0 | 0.00467882 | 2025-06-21 12:36:05 | 0.00102896
15932 | 3 | CC Chg | 4.8 | 44.15197 | 0.00027362 | 3.7608 | 0.00131338 | 96 | 0.00131338 | 96 | 0 | 0 | 0.00468168 | 2025-06-21 12:36:15 | 0.00102904
15933 | 3 | CC Chg | 4.802778 | 44.15475 | 0.00027362 | 3.7611 | 0.00131414 | 96.06 | 0.00131414 | 96.06 | 0 | 0 | 0.00468454 | 2025-06-21 12:36:25 | 0.00102912
15934 | 3 | CC Chg | 4.805556 | 44.15753 | 0.00027362 | 3.7614 | 0.0013149 | 96.11 | 0.0013149 | 96.11 | 0 | 0 | 0.0046874 | 2025-06-21 12:36:35 | 0.00102919
15935 | 3 | CC Chg | 4.808333 | 44.16031 | 0.00027362 | 3.7617 | 0.00131566 | 96.17 | 0.00131566 | 96.17 | 0 | 0 | 0.00469025 | 2025-06-21 12:36:45 | 0.00102927
15936 | 3 | CC Chg | 4.811111 | 44.16308 | 0.00027362 | 3.762 | 0.00131642 | 96.22 | 0.00131642 | 96.22 | 0 | 0 | 0.00469311 | 2025-06-21 12:36:55 | 0.00102935
15937 | 3 | CC Chg | 4.813889 | 44.16586 | 0.00027362 | 3.7622 | 0.00131718 | 96.28 | 0.00131718 | 96.28 | 0 | 0 | 0.00469597 | 2025-06-21 12:37:05 | 0.00102941
15938 | 3 | CC Chg | 4.816667 | 44.16864 | 0.00027362 | 3.7625 | 0.00131794 | 96.33 | 0.00131794 | 96.33 | 0 | 0 | 0.00469883 | 2025-06-21 12:37:15 | 0.00102949
15939 | 3 | CC Chg | 4.819444 | 44.17142 | 0.00027362 | 3.7628 | 0.0013187 | 96.39 | 0.0013187 | 96.39 | 0 | 0 | 0.00470169 | 2025-06-21 12:37:25 | 0.00102959
15940 | 3 | CC Chg | 4.822222 | 44.17419 | 0.00027362 | 3.7631 | 0.00131946 | 96.44 | 0.00131946 | 96.44 | 0 | 0 | 0.00470455 | 2025-06-21 12:37:35 | 0.00102966
15941 | 3 | CC Chg | 4.825 | 44.17697 | 0.00027362 | 3.7633 | 0.00132022 | 96.5 | 0.00132022 | 96.5 | 0 | 0 | 0.00470741 | 2025-06-21 12:37:45 | 0.00102973
15942 | 3 | CC Chg | 4.827778 | 44.17975 | 0.00027362 | 3.7637 | 0.00132098 | 96.56 | 0.00132098 | 96.56 | 0 | 0 | 0.00471027 | 2025-06-21 12:37:55 | 0.00102981
15943 | 3 | CC Chg | 4.830556 | 44.18253 | 0.00027362 | 3.7639 | 0.00132174 | 96.61 | 0.00132174 | 96.61 | 0 | 0 | 0.00471313 | 2025-06-21 12:38:05 | 0.00102988
15944 | 3 | CC Chg | 4.833333 | 44.18531 | 0.00027362 | 3.7641 | 0.0013225 | 96.67 | 0.0013225 | 96.67 | 0 | 0 | 0.00471599 | 2025-06-21 12:38:15 | 0.00102995
15945 | 3 | CC Chg | 4.836111 | 44.18808 | 0.00027362 | 3.7645 | 0.00132326 | 96.72 | 0.00132326 | 96.72 | 0 | 0 | 0.00471886 | 2025-06-21 12:38:25 | 0.00103004
15946 | 3 | CC Chg | 4.838889 | 44.19086 | 0.00027362 | 3.7647 | 0.00132402 | 96.78 | 0.00132402 | 96.78 | 0 | 0 | 0.00472172 | 2025-06-21 12:38:35 | 0.00103011
15947 | 3 | CC Chg | 4.841667 | 44.19364 | 0.00027362 | 3.765 | 0.00132478 | 96.83 | 0.00132478 | 96.83 | 0 | 0 | 0.00472458 | 2025-06-21 12:38:45 | 0.00103019
15948 | 3 | CC Chg | 4.844444 | 44.19642 | 0.00027362 | 3.7653 | 0.00132554 | 96.89 | 0.00132554 | 96.89 | 0 | 0 | 0.00472744 | 2025-06-21 12:38:55 | 0.00103027
15949 | 3 | CC Chg | 4.847222 | 44.19919 | 0.00027362 | 3.7655 | 0.0013263 | 96.94 | 0.0013263 | 96.94 | 0 | 0 | 0.0047303 | 2025-06-21 12:39:05 | 0.00103033
15950 | 3 | CC Chg | 4.85 | 44.20197 | 0.00027362 | 3.7659 | 0.00132706 | 97 | 0.00132706 | 97 | 0 | 0 | 0.00473316 | 2025-06-21 12:39:15 | 0.00103042
15951 | 3 | CC Chg | 4.852778 | 44.20475 | 0.00027362 | 3.7661 | 0.00132782 | 97.06 | 0.00132782 | 97.06 | 0 | 0 | 0.00473603 | 2025-06-21 12:39:25 | 0.00103047
15952 | 3 | CC Chg | 4.855556 | 44.20753 | 0.00027362 | 3.7664 | 0.00132858 | 97.11 | 0.00132858 | 97.11 | 0 | 0 | 0.00473889 | 2025-06-21 12:39:35 | 0.00103056
15953 | 3 | CC Chg | 4.858333 | 44.21031 | 0.00027362 | 3.7667 | 0.00132934 | 97.17 | 0.00132934 | 97.17 | 0 | 0 | 0.00474175 | 2025-06-21 12:39:45 | 0.00103064
15954 | 3 | CC Chg | 4.861111 | 44.21308 | 0.00027362 | 3.767 | 0.0013301 | 97.22 | 0.0013301 | 97.22 | 0 | 0 | 0.00474462 | 2025-06-21 12:39:55 | 0.00103072
15955 | 3 | CC Chg | 4.863889 | 44.21586 | 0.00027362 | 3.7673 | 0.00133086 | 97.28 | 0.00133086 | 97.28 | 0 | 0 | 0.00474748 | 2025-06-21 12:40:05 | 0.0010308
15956 | 3 | CC Chg | 4.866667 | 44.21864 | 0.00027362 | 3.7675 | 0.00133162 | 97.33 | 0.00133162 | 97.33 | 0 | 0 | 0.00475034 | 2025-06-21 12:40:15 | 0.00103087
15957 | 3 | CC Chg | 4.869444 | 44.22142 | 0.00027362 | 3.7678 | 0.00133238 | 97.39 | 0.00133238 | 97.39 | 0 | 0 | 0.00475321 | 2025-06-21 12:40:25 | 0.00103095
15958 | 3 | CC Chg | 4.872222 | 44.22419 | 0.00027362 | 3.7681 | 0.00133314 | 97.44 | 0.00133314 | 97.44 | 0 | 0 | 0.00475607 | 2025-06-21 12:40:35 | 0.00103102
15959 | 3 | CC Chg | 4.875 | 44.22697 | 0.00027362 | 3.7683 | 0.0013339 | 97.5 | 0.0013339 | 97.5 | 0 | 0 | 0.00475893 | 2025-06-21 12:40:45 | 0.00103109
15960 | 3 | CC Chg | 4.877778 | 44.22975 | 0.00027362 | 3.7686 | 0.00133466 | 97.56 | 0.00133466 | 97.56 | 0 | 0 | 0.0047618 | 2025-06-21 12:40:55 | 0.00103117
15961 | 3 | CC Chg | 4.880556 | 44.23253 | 0.00027362 | 3.7689 | 0.00133542 | 97.61 | 0.00133542 | 97.61 | 0 | 0 | 0.00476466 | 2025-06-21 12:41:05 | 0.00103125
15962 | 3 | CC Chg | 4.883333 | 44.23531 | 0.00027362 | 3.7692 | 0.00133618 | 97.67 | 0.00133618 | 97.67 | 0 | 0 | 0.00476753 | 2025-06-21 12:41:15 | 0.00103133
15963 | 3 | CC Chg | 4.886111 | 44.23808 | 0.00027362 | 3.7695 | 0.00133694 | 97.72 | 0.00133694 | 97.72 | 0 | 0 | 0.00477039 | 2025-06-21 12:41:25 | 0.00103141
15964 | 3 | CC Chg | 4.888889 | 44.24086 | 0.00027362 | 3.7698 | 0.0013377 | 97.78 | 0.0013377 | 97.78 | 0 | 0 | 0.00477326 | 2025-06-21 12:41:35 | 0.00103149
15965 | 3 | CC Chg | 4.891667 | 44.24364 | 0.00027362 | 3.7701 | 0.00133846 | 97.83 | 0.00133846 | 97.83 | 0 | 0 | 0.00477612 | 2025-06-21 12:41:45 | 0.00103156
15966 | 3 | CC Chg | 4.894444 | 44.24642 | 0.00027362 | 3.7703 | 0.00133922 | 97.89 | 0.00133922 | 97.89 | 0 | 0 | 0.00477899 | 2025-06-21 12:41:55 | 0.00103163
15967 | 3 | CC Chg | 4.897222 | 44.24919 | 0.00027362 | 3.7706 | 0.00133998 | 97.94 | 0.00133998 | 97.94 | 0 | 0 | 0.00478185 | 2025-06-21 12:42:05 | 0.00103171
15968 | 3 | CC Chg | 4.9 | 44.25197 | 0.00027362 | 3.7709 | 0.00134074 | 98 | 0.00134074 | 98 | 0 | 0 | 0.00478472 | 2025-06-21 12:42:15 | 0.00103179
15969 | 3 | CC Chg | 4.902778 | 44.25475 | 0.00027362 | 3.7712 | 0.0013415 | 98.06 | 0.0013415 | 98.06 | 0 | 0 | 0.00478759 | 2025-06-21 12:42:25 | 0.00103186
15970 | 3 | CC Chg | 4.905556 | 44.25753 | 0.00027362 | 3.7714 | 0.00134226 | 98.11 | 0.00134226 | 98.11 | 0 | 0 | 0.00479045 | 2025-06-21 12:42:35 | 0.00103195
15971 | 3 | CC Chg | 4.908333 | 44.26031 | 0.00027362 | 3.7717 | 0.00134302 | 98.17 | 0.00134302 | 98.17 | 0 | 0 | 0.00479332 | 2025-06-21 12:42:45 | 0.00103201
15972 | 3 | CC Chg | 4.911111 | 44.26308 | 0.00027362 | 3.772 | 0.00134378 | 98.22 | 0.00134378 | 98.22 | 0 | 0 | 0.00479619 | 2025-06-21 12:42:55 | 0.0010321
15973 | 3 | CC Chg | 4.913889 | 44.26586 | 0.00027362 | 3.7723 | 0.00134454 | 98.28 | 0.00134454 | 98.28 | 0 | 0 | 0.00479905 | 2025-06-21 12:43:05 | 0.00103218
15974 | 3 | CC Chg | 4.916667 | 44.26864 | 0.00027362 | 3.7726 | 0.0013453 | 98.33 | 0.0013453 | 98.33 | 0 | 0 | 0.00480192 | 2025-06-21 12:43:15 | 0.00103226
15975 | 3 | CC Chg | 4.919444 | 44.27142 | 0.00027362 | 3.7729 | 0.00134606 | 98.39 | 0.00134606 | 98.39 | 0 | 0 | 0.00480479 | 2025-06-21 12:43:25 | 0.00103234
15976 | 3 | CC Chg | 4.922222 | 44.27419 | 0.00027362 | 3.7731 | 0.00134682 | 98.44 | 0.00134682 | 98.44 | 0 | 0 | 0.00480765 | 2025-06-21 12:43:35 | 0.00103241
15977 | 3 | CC Chg | 4.925 | 44.27697 | 0.00027362 | 3.7735 | 0.00134758 | 98.5 | 0.00134758 | 98.5 | 0 | 0 | 0.00481052 | 2025-06-21 12:43:45 | 0.00103249
15978 | 3 | CC Chg | 4.927778 | 44.27975 | 0.00027362 | 3.7737 | 0.00134834 | 98.56 | 0.00134834 | 98.56 | 0 | 0 | 0.00481339 | 2025-06-21 12:43:55 | 0.00103258
15979 | 3 | CC Chg | 4.930556 | 44.28253 | 0.00027362 | 3.774 | 0.0013491 | 98.61 | 0.0013491 | 98.61 | 0 | 0 | 0.00481626 | 2025-06-21 12:44:05 | 0.00103265
15980 | 3 | CC Chg | 4.933333 | 44.28531 | 0.00027362 | 3.7743 | 0.00134986 | 98.67 | 0.00134986 | 98.67 | 0 | 0 | 0.00481913 | 2025-06-21 12:44:15 | 0.00103272
15981 | 3 | CC Chg | 4.936111 | 44.28808 | 0.00027362 | 3.7746 | 0.00135062 | 98.72 | 0.00135062 | 98.72 | 0 | 0 | 0.004822 | 2025-06-21 12:44:25 | 0.0010328
15982 | 3 | CC Chg | 4.938889 | 44.29086 | 0.00027362 | 3.7748 | 0.00135138 | 98.78 | 0.00135138 | 98.78 | 0 | 0 | 0.00482487 | 2025-06-21 12:44:35 | 0.00103288
15983 | 3 | CC Chg | 4.941667 | 44.29364 | 0.00027362 | 3.7751 | 0.00135214 | 98.83 | 0.00135214 | 98.83 | 0 | 0 | 0.00482773 | 2025-06-21 12:44:45 | 0.00103296
15984 | 3 | CC Chg | 4.944444 | 44.29642 | 0.00027362 | 3.7755 | 0.0013529 | 98.89 | 0.0013529 | 98.89 | 0 | 0 | 0.0048306 | 2025-06-21 12:44:55 | 0.00103305
15985 | 3 | CC Chg | 4.947222 | 44.29919 | 0.00027362 | 3.7757 | 0.00135366 | 98.94 | 0.00135366 | 98.94 | 0 | 0 | 0.00483347 | 2025-06-21 12:45:05 | 0.00103312
15986 | 3 | CC Chg | 4.95 | 44.30197 | 0.00027362 | 3.776 | 0.00135442 | 99 | 0.00135442 | 99 | 0 | 0 | 0.00483634 | 2025-06-21 12:45:15 | 0.00103319
15987 | 3 | CC Chg | 4.952778 | 44.30475 | 0.00027362 | 3.7763 | 0.00135518 | 99.06 | 0.00135518 | 99.06 | 0 | 0 | 0.00483921 | 2025-06-21 12:45:25 | 0.00103326
15988 | 3 | CC Chg | 4.955556 | 44.30753 | 0.00027362 | 3.7766 | 0.00135594 | 99.11 | 0.00135594 | 99.11 | 0 | 0 | 0.00484208 | 2025-06-21 12:45:35 | 0.00103334
15989 | 3 | CC Chg | 4.958333 | 44.31031 | 0.00027362 | 3.7769 | 0.00135671 | 99.17 | 0.00135671 | 99.17 | 0 | 0 | 0.00484496 | 2025-06-21 12:45:45 | 0.00103343
15990 | 3 | CC Chg | 4.961111 | 44.31308 | 0.00027362 | 3.7771 | 0.00135747 | 99.22 | 0.00135747 | 99.22 | 0 | 0 | 0.00484783 | 2025-06-21 12:45:55 | 0.0010335
15991 | 3 | CC Chg | 4.963889 | 44.31586 | 0.00027362 | 3.7774 | 0.00135823 | 99.28 | 0.00135823 | 99.28 | 0 | 0 | 0.0048507 | 2025-06-21 12:46:05 | 0.00103358
15992 | 3 | CC Chg | 4.966667 | 44.31864 | 0.00027362 | 3.7777 | 0.00135899 | 99.33 | 0.00135899 | 99.33 | 0 | 0 | 0.00485357 | 2025-06-21 12:46:15 | 0.00103366
15993 | 3 | CC Chg | 4.969444 | 44.32142 | 0.00027362 | 3.778 | 0.00135975 | 99.39 | 0.00135975 | 99.39 | 0 | 0 | 0.00485644 | 2025-06-21 12:46:25 | 0.00103374
15994 | 3 | CC Chg | 4.972222 | 44.32419 | 0.00027362 | 3.7783 | 0.00136051 | 99.44 | 0.00136051 | 99.44 | 0 | 0 | 0.00485931 | 2025-06-21 12:46:35 | 0.00103382
15995 | 3 | CC Chg | 4.975 | 44.32697 | 0.00027362 | 3.7785 | 0.00136127 | 99.5 | 0.00136127 | 99.5 | 0 | 0 | 0.00486218 | 2025-06-21 12:46:45 | 0.00103389
15996 | 3 | CC Chg | 4.977778 | 44.32975 | 0.00027362 | 3.7788 | 0.00136203 | 99.56 | 0.00136203 | 99.56 | 0 | 0 | 0.00486506 | 2025-06-21 12:46:55 | 0.00103397
15997 | 3 | CC Chg | 4.980556 | 44.33253 | 0.00027362 | 3.7791 | 0.00136279 | 99.61 | 0.00136279 | 99.61 | 0 | 0 | 0.00486793 | 2025-06-21 12:47:05 | 0.00103404
15998 | 3 | CC Chg | 4.983333 | 44.33531 | 0.00027362 | 3.7794 | 0.00136355 | 99.67 | 0.00136355 | 99.67 | 0 | 0 | 0.0048708 | 2025-06-21 12:47:15 | 0.00103413
15999 | 3 | CC Chg | 4.986111 | 44.33808 | 0.00027362 | 3.7797 | 0.00136431 | 99.72 | 0.00136431 | 99.72 | 0 | 0 | 0.00487367 | 2025-06-21 12:47:25 | 0.0010342
16000 | 3 | CC Chg | 4.988889 | 44.34086 | 0.00027362 | 3.78 | 0.00136507 | 99.78 | 0.00136507 | 99.78 | 0 | 0 | 0.00487654 | 2025-06-21 12:47:35 | 0.00103429
16001 | 3 | CC Chg | 4.991667 | 44.34364 | 0.00027362 | 3.7802 | 0.00136583 | 99.83 | 0.00136583 | 99.83 | 0 | 0 | 0.00487942 | 2025-06-21 12:47:45 | 0.00103435
16002 | 3 | CC Chg | 4.994444 | 44.34642 | 0.00027362 | 3.7805 | 0.00136659 | 99.89 | 0.00136659 | 99.89 | 0 | 0 | 0.00488229 | 2025-06-21 12:47:55 | 0.00103444
16003 | 3 | CC Chg | 4.997222 | 44.34919 | 0.00027362 | 3.7808 | 0.00136735 | 99.94 | 0.00136735 | 99.94 | 0 | 0 | 0.00488516 | 2025-06-21 12:48:05 | 0.00103451
16004 | 3 | CC Chg | 5 | 44.35197 | 0.00027362 | 3.7811 | 0.00136811 | 100 | 0.00136811 | 100 | 0 | 0 | 0.00488804 | 2025-06-21 12:48:15 | 0.00103458
16005 | 3 | CC Chg | 5.002778 | 44.35475 | 0.00027362 | 3.7814 | 0.00136887 | 100.06 | 0.00136887 | 100.06 | 0 | 0 | 0.00489091 | 2025-06-21 12:48:25 | 0.00103467
16006 | 3 | CC Chg | 5.005556 | 44.35753 | 0.00027362 | 3.7817 | 0.00136963 | 100.11 | 0.00136963 | 100.11 | 0 | 0 | 0.00489379 | 2025-06-21 12:48:35 | 0.00103474
16007 | 3 | CC Chg | 5.008333 | 44.36031 | 0.00027362 | 3.782 | 0.00137039 | 100.17 | 0.00137039 | 100.17 | 0 | 0 | 0.00489666 | 2025-06-21 12:48:45 | 0.00103483
16008 | 3 | CC Chg | 5.011111 | 44.36308 | 0.00027362 | 3.7822 | 0.00137115 | 100.22 | 0.00137115 | 100.22 | 0 | 0 | 0.00489954 | 2025-06-21 12:48:55 | 0.0010349
16009 | 3 | CC Chg | 5.013889 | 44.36586 | 0.00027362 | 3.7825 | 0.00137191 | 100.28 | 0.00137191 | 100.28 | 0 | 0 | 0.00490241 | 2025-06-21 12:49:05 | 0.00103497
16010 | 3 | CC Chg | 5.016667 | 44.36864 | 0.00027362 | 3.7828 | 0.00137267 | 100.33 | 0.00137267 | 100.33 | 0 | 0 | 0.00490529 | 2025-06-21 12:49:15 | 0.00103504
16011 | 3 | CC Chg | 5.019444 | 44.37142 | 0.00027362 | 3.7831 | 0.00137343 | 100.39 | 0.00137343 | 100.39 | 0 | 0 | 0.00490816 | 2025-06-21 12:49:25 | 0.00103512
16012 | 3 | CC Chg | 5.022222 | 44.37419 | 0.00027362 | 3.7834 | 0.00137419 | 100.44 | 0.00137419 | 100.44 | 0 | 0 | 0.00491104 | 2025-06-21 12:49:35 | 0.00103521
16013 | 3 | CC Chg | 5.025 | 44.37697 | 0.00027362 | 3.7837 | 0.00137495 | 100.5 | 0.00137495 | 100.5 | 0 | 0 | 0.00491391 | 2025-06-21 12:49:45 | 0.00103528
16014 | 3 | CC Chg | 5.027778 | 44.37975 | 0.00027362 | 3.7839 | 0.00137571 | 100.56 | 0.00137571 | 100.56 | 0 | 0 | 0.00491679 | 2025-06-21 12:49:55 | 0.00103537
16015 | 3 | CC Chg | 5.030556 | 44.38253 | 0.00027362 | 3.7842 | 0.00137647 | 100.61 | 0.00137647 | 100.61 | 0 | 0 | 0.00491966 | 2025-06-21 12:50:05 | 0.00103544
16016 | 3 | CC Chg | 5.033333 | 44.38531 | 0.00027362 | 3.7845 | 0.00137723 | 100.67 | 0.00137723 | 100.67 | 0 | 0 | 0.00492254 | 2025-06-21 12:50:15 | 0.00103553
16017 | 3 | CC Chg | 5.036111 | 44.38808 | 0.00027362 | 3.7848 | 0.00137799 | 100.72 | 0.00137799 | 100.72 | 0 | 0 | 0.00492542 | 2025-06-21 12:50:25 | 0.00103561
16018 | 3 | CC Chg | 5.038889 | 44.39086 | 0.00027362 | 3.7851 | 0.00137875 | 100.78 | 0.00137875 | 100.78 | 0 | 0 | 0.00492829 | 2025-06-21 12:50:35 | 0.00103568
16019 | 3 | CC Chg | 5.041667 | 44.39364 | 0.00027362 | 3.7854 | 0.00137951 | 100.83 | 0.00137951 | 100.83 | 0 | 0 | 0.00493117 | 2025-06-21 12:50:45 | 0.00103575
16020 | 3 | CC Chg | 5.044444 | 44.39642 | 0.00027362 | 3.7857 | 0.00138027 | 100.89 | 0.00138027 | 100.89 | 0 | 0 | 0.00493405 | 2025-06-21 12:50:55 | 0.00103584
16021 | 3 | CC Chg | 5.047222 | 44.39919 | 0.00027362 | 3.7859 | 0.00138103 | 100.94 | 0.00138103 | 100.94 | 0 | 0 | 0.00493692 | 2025-06-21 12:51:05 | 0.00103591
16022 | 3 | CC Chg | 5.05 | 44.40197 | 0.00027362 | 3.7862 | 0.00138179 | 101 | 0.00138179 | 101 | 0 | 0 | 0.0049398 | 2025-06-21 12:51:15 | 0.00103599
16023 | 3 | CC Chg | 5.052778 | 44.40475 | 0.00027362 | 3.7865 | 0.00138255 | 101.06 | 0.00138255 | 101.06 | 0 | 0 | 0.00494268 | 2025-06-21 12:51:25 | 0.00103607
16024 | 3 | CC Chg | 5.055556 | 44.40753 | 0.00027362 | 3.7868 | 0.00138331 | 101.11 | 0.00138331 | 101.11 | 0 | 0 | 0.00494556 | 2025-06-21 12:51:35 | 0.00103616
16025 | 3 | CC Chg | 5.058333 | 44.41031 | 0.00027362 | 3.7871 | 0.00138407 | 101.17 | 0.00138407 | 101.17 | 0 | 0 | 0.00494844 | 2025-06-21 12:51:45 | 0.00103622
16026 | 3 | CC Chg | 5.061111 | 44.41308 | 0.00027362 | 3.7874 | 0.00138483 | 101.22 | 0.00138483 | 101.22 | 0 | 0 | 0.00495132 | 2025-06-21 12:51:55 | 0.00103631
16027 | 3 | CC Chg | 5.063889 | 44.41586 | 0.00027362 | 3.7876 | 0.00138559 | 101.28 | 0.00138559 | 101.28 | 0 | 0 | 0.00495419 | 2025-06-21 12:52:05 | 0.00103638
16028 | 3 | CC Chg | 5.066667 | 44.41864 | 0.00027362 | 3.788 | 0.00138635 | 101.33 | 0.00138635 | 101.33 | 0 | 0 | 0.00495707 | 2025-06-21 12:52:15 | 0.00103647
16029 | 3 | CC Chg | 5.069444 | 44.42142 | 0.00027362 | 3.7882 | 0.00138711 | 101.39 | 0.00138711 | 101.39 | 0 | 0 | 0.00495995 | 2025-06-21 12:52:25 | 0.00103653
16030 | 3 | CC Chg | 5.072222 | 44.42419 | 0.00027362 | 3.7885 | 0.00138787 | 101.44 | 0.00138787 | 101.44 | 0 | 0 | 0.00496283 | 2025-06-21 12:52:35 | 0.00103662
16031 | 3 | CC Chg | 5.075 | 44.42697 | 0.00027362 | 3.7888 | 0.00138863 | 101.5 | 0.00138863 | 101.5 | 0 | 0 | 0.00496571 | 2025-06-21 12:52:45 | 0.00103669
16032 | 3 | CC Chg | 5.077778 | 44.42975 | 0.00027362 | 3.7891 | 0.00138939 | 101.56 | 0.00138939 | 101.56 | 0 | 0 | 0.00496859 | 2025-06-21 12:52:55 | 0.00103675
16033 | 3 | CC Chg | 5.080556 | 44.43253 | 0.00027362 | 3.7893 | 0.00139015 | 101.61 | 0.00139015 | 101.61 | 0 | 0 | 0.00497147 | 2025-06-21 12:53:05 | 0.00103684
16034 | 3 | CC Chg | 5.083333 | 44.43531 | 0.00027362 | 3.7897 | 0.00139091 | 101.67 | 0.00139091 | 101.67 | 0 | 0 | 0.00497435 | 2025-06-21 12:53:15 | 0.00103693
16035 | 3 | CC Chg | 5.086111 | 44.43808 | 0.00027362 | 3.7899 | 0.00139167 | 101.72 | 0.00139167 | 101.72 | 0 | 0 | 0.00497723 | 2025-06-21 12:53:25 | 0.00103701
16036 | 3 | CC Chg | 5.088889 | 44.44086 | 0.00027362 | 3.7902 | 0.00139243 | 101.78 | 0.00139243 | 101.78 | 0 | 0 | 0.00498011 | 2025-06-21 12:53:35 | 0.00103708
16037 | 3 | CC Chg | 5.091667 | 44.44364 | 0.00027362 | 3.7905 | 0.00139319 | 101.83 | 0.00139319 | 101.83 | 0 | 0 | 0.00498299 | 2025-06-21 12:53:45 | 0.00103717
16038 | 3 | CC Chg | 5.094444 | 44.44642 | 0.00027362 | 3.7908 | 0.00139395 | 101.89 | 0.00139395 | 101.89 | 0 | 0 | 0.00498587 | 2025-06-21 12:53:55 | 0.00103724
16039 | 3 | CC Chg | 5.097222 | 44.44919 | 0.00027362 | 3.7911 | 0.00139471 | 101.94 | 0.00139471 | 101.94 | 0 | 0 | 0.00498876 | 2025-06-21 12:54:05 | 0.00103732
16040 | 3 | CC Chg | 5.1 | 44.45197 | 0.00027362 | 3.7914 | 0.00139547 | 102 | 0.00139547 | 102 | 0 | 0 | 0.00499164 | 2025-06-21 12:54:15 | 0.0010374
16041 | 3 | CC Chg | 5.102778 | 44.45475 | 0.00027362 | 3.7916 | 0.00139623 | 102.06 | 0.00139623 | 102.06 | 0 | 0 | 0.00499452 | 2025-06-21 12:54:25 | 0.00103746
16042 | 3 | CC Chg | 5.105556 | 44.45753 | 0.00027362 | 3.7919 | 0.00139699 | 102.11 | 0.00139699 | 102.11 | 0 | 0 | 0.0049974 | 2025-06-21 12:54:35 | 0.00103754
16043 | 3 | CC Chg | 5.108333 | 44.46031 | 0.00027362 | 3.7922 | 0.00139775 | 102.17 | 0.00139775 | 102.17 | 0 | 0 | 0.00500028 | 2025-06-21 12:54:45 | 0.00103763
16044 | 3 | CC Chg | 5.111111 | 44.46308 | 0.00027362 | 3.7925 | 0.00139851 | 102.22 | 0.00139851 | 102.22 | 0 | 0 | 0.00500317 | 2025-06-21 12:54:55 | 0.00103769
16045 | 3 | CC Chg | 5.113889 | 44.46586 | 0.00027362 | 3.7928 | 0.00139927 | 102.28 | 0.00139927 | 102.28 | 0 | 0 | 0.00500605 | 2025-06-21 12:55:05 | 0.00103779
16046 | 3 | CC Chg | 5.116667 | 44.46864 | 0.00027362 | 3.7931 | 0.00140003 | 102.33 | 0.00140003 | 102.33 | 0 | 0 | 0.00500893 | 2025-06-21 12:55:15 | 0.00103786
16047 | 3 | CC Chg | 5.119444 | 44.47142 | 0.00027362 | 3.7934 | 0.00140079 | 102.39 | 0.00140079 | 102.39 | 0 | 0 | 0.00501181 | 2025-06-21 12:55:25 | 0.00103794
16048 | 3 | CC Chg | 5.122222 | 44.47419 | 0.00027362 | 3.7936 | 0.00140155 | 102.44 | 0.00140155 | 102.44 | 0 | 0 | 0.0050147 | 2025-06-21 12:55:35 | 0.00103802
16049 | 3 | CC Chg | 5.125 | 44.47697 | 0.00027362 | 3.7939 | 0.00140231 | 102.5 | 0.00140231 | 102.5 | 0 | 0 | 0.00501758 | 2025-06-21 12:55:45 | 0.00103809
16050 | 3 | CC Chg | 5.127778 | 44.47975 | 0.00027362 | 3.7942 | 0.00140307 | 102.56 | 0.00140307 | 102.56 | 0 | 0 | 0.00502046 | 2025-06-21 12:55:55 | 0.00103819
16051 | 3 | CC Chg | 5.130556 | 44.48253 | 0.00027362 | 3.7945 | 0.00140383 | 102.61 | 0.00140383 | 102.61 | 0 | 0 | 0.00502335 | 2025-06-21 12:56:05 | 0.00103825
16052 | 3 | CC Chg | 5.133333 | 44.48531 | 0.00027362 | 3.7948 | 0.00140459 | 102.67 | 0.00140459 | 102.67 | 0 | 0 | 0.00502623 | 2025-06-21 12:56:15 | 0.00103832
16053 | 3 | CC Chg | 5.136111 | 44.48808 | 0.00027362 | 3.7951 | 0.00140535 | 102.72 | 0.00140535 | 102.72 | 0 | 0 | 0.00502912 | 2025-06-21 12:56:25 | 0.00103841
16054 | 3 | CC Chg | 5.138889 | 44.49086 | 0.00027362 | 3.7954 | 0.00140611 | 102.78 | 0.00140611 | 102.78 | 0 | 0 | 0.005032 | 2025-06-21 12:56:35 | 0.00103848
16055 | 3 | CC Chg | 5.141667 | 44.49364 | 0.00027362 | 3.7956 | 0.00140687 | 102.83 | 0.00140687 | 102.83 | 0 | 0 | 0.00503489 | 2025-06-21 12:56:45 | 0.00103857
16056 | 3 | CC Chg | 5.144444 | 44.49642 | 0.00027362 | 3.796 | 0.00140763 | 102.89 | 0.00140763 | 102.89 | 0 | 0 | 0.00503777 | 2025-06-21 12:56:55 | 0.00103865
16057 | 3 | CC Chg | 5.147222 | 44.49919 | 0.00027362 | 3.7962 | 0.00140839 | 102.94 | 0.00140839 | 102.94 | 0 | 0 | 0.00504066 | 2025-06-21 12:57:05 | 0.00103872
16058 | 3 | CC Chg | 5.15 | 44.50197 | 0.00027362 | 3.7965 | 0.00140915 | 103 | 0.00140915 | 103 | 0 | 0 | 0.00504354 | 2025-06-21 12:57:15 | 0.0010388
16059 | 3 | CC Chg | 5.152778 | 44.50475 | 0.00027362 | 3.7968 | 0.00140991 | 103.06 | 0.00140991 | 103.06 | 0 | 0 | 0.00504643 | 2025-06-21 12:57:25 | 0.00103887
16060 | 3 | CC Chg | 5.155556 | 44.50753 | 0.00027362 | 3.7971 | 0.00141067 | 103.11 | 0.00141067 | 103.11 | 0 | 0 | 0.00504931 | 2025-06-21 12:57:35 | 0.00103895
16061 | 3 | CC Chg | 5.158333 | 44.51031 | 0.00027362 | 3.7974 | 0.00141143 | 103.17 | 0.00141143 | 103.17 | 0 | 0 | 0.0050522 | 2025-06-21 12:57:45 | 0.00103903
16062 | 3 | CC Chg | 5.161111 | 44.51308 | 0.00027362 | 3.7976 | 0.00141219 | 103.22 | 0.00141219 | 103.22 | 0 | 0 | 0.00505509 | 2025-06-21 12:57:55 | 0.0010391
16063 | 3 | CC Chg | 5.163889 | 44.51586 | 0.00027362 | 3.7979 | 0.00141295 | 103.28 | 0.00141295 | 103.28 | 0 | 0 | 0.00505797 | 2025-06-21 12:58:05 | 0.00103918
16064 | 3 | CC Chg | 5.166667 | 44.51864 | 0.00027362 | 3.7982 | 0.00141371 | 103.33 | 0.00141371 | 103.33 | 0 | 0 | 0.00506086 | 2025-06-21 12:58:15 | 0.00103926
16065 | 3 | CC Chg | 5.169444 | 44.52142 | 0.00027362 | 3.7985 | 0.00141447 | 103.39 | 0.00141447 | 103.39 | 0 | 0 | 0.00506375 | 2025-06-21 12:58:25 | 0.00103933
16066 | 3 | CC Chg | 5.172222 | 44.52419 | 0.00027362 | 3.7987 | 0.00141523 | 103.44 | 0.00141523 | 103.44 | 0 | 0 | 0.00506663 | 2025-06-21 12:58:35 | 0.00103941
16067 | 3 | CC Chg | 5.175 | 44.52697 | 0.00027362 | 3.799 | 0.00141599 | 103.5 | 0.00141599 | 103.5 | 0 | 0 | 0.00506952 | 2025-06-21 12:58:45 | 0.00103949
16068 | 3 | CC Chg | 5.177778 | 44.52975 | 0.00027362 | 3.7994 | 0.00141675 | 103.56 | 0.00141675 | 103.56 | 0 | 0 | 0.00507241 | 2025-06-21 12:58:55 | 0.00103958
16069 | 3 | CC Chg | 5.180556 | 44.53253 | 0.00027362 | 3.7996 | 0.00141751 | 103.61 | 0.00141751 | 103.61 | 0 | 0 | 0.0050753 | 2025-06-21 12:59:05 | 0.00103964
16070 | 3 | CC Chg | 5.183333 | 44.53531 | 0.00027362 | 3.7999 | 0.00141827 | 103.67 | 0.00141827 | 103.67 | 0 | 0 | 0.00507818 | 2025-06-21 12:59:15 | 0.00103973
16071 | 3 | CC Chg | 5.186111 | 44.53808 | 0.00027362 | 3.8002 | 0.00141903 | 103.72 | 0.00141903 | 103.72 | 0 | 0 | 0.00508107 | 2025-06-21 12:59:25 | 0.0010398
16072 | 3 | CC Chg | 5.188889 | 44.54086 | 0.00027362 | 3.8005 | 0.00141979 | 103.78 | 0.00141979 | 103.78 | 0 | 0 | 0.00508396 | 2025-06-21 12:59:35 | 0.00103988
16073 | 3 | CC Chg | 5.191667 | 44.54364 | 0.00027362 | 3.8008 | 0.00142055 | 103.83 | 0.00142055 | 103.83 | 0 | 0 | 0.00508685 | 2025-06-21 12:59:45 | 0.00103996
16074 | 3 | CC Chg | 5.194444 | 44.54642 | 0.00027362 | 3.801 | 0.00142131 | 103.89 | 0.00142131 | 103.89 | 0 | 0 | 0.00508974 | 2025-06-21 12:59:55 | 0.00104004
16075 | 3 | CC Chg | 5.197222 | 44.54919 | 0.00027362 | 3.8014 | 0.00142207 | 103.94 | 0.00142207 | 103.94 | 0 | 0 | 0.00509263 | 2025-06-21 13:00:05 | 0.00104012
16076 | 3 | CC Chg | 5.2 | 44.55197 | 0.00027362 | 3.8016 | 0.00142283 | 104 | 0.00142283 | 104 | 0 | 0 | 0.00509552 | 2025-06-21 13:00:15 | 0.00104019
16077 | 3 | CC Chg | 5.202778 | 44.55475 | 0.00027362 | 3.8019 | 0.00142359 | 104.06 | 0.00142359 | 104.06 | 0 | 0 | 0.00509841 | 2025-06-21 13:00:25 | 0.00104029
16078 | 3 | CC Chg | 5.205556 | 44.55753 | 0.00027362 | 3.8022 | 0.00142435 | 104.11 | 0.00142435 | 104.11 | 0 | 0 | 0.0051013 | 2025-06-21 13:00:35 | 0.00104036
16079 | 3 | CC Chg | 5.208333 | 44.56031 | 0.00027362 | 3.8025 | 0.00142511 | 104.17 | 0.00142511 | 104.17 | 0 | 0 | 0.00510419 | 2025-06-21 13:00:45 | 0.00104043
16080 | 3 | CC Chg | 5.211111 | 44.56308 | 0.00027362 | 3.8028 | 0.00142587 | 104.22 | 0.00142587 | 104.22 | 0 | 0 | 0.00510708 | 2025-06-21 13:00:55 | 0.00104051
16081 | 3 | CC Chg | 5.213889 | 44.56586 | 0.00027362 | 3.803 | 0.00142663 | 104.28 | 0.00142663 | 104.28 | 0 | 0 | 0.00510997 | 2025-06-21 13:01:05 | 0.00104057
16082 | 3 | CC Chg | 5.216667 | 44.56864 | 0.00027362 | 3.8034 | 0.00142739 | 104.33 | 0.00142739 | 104.33 | 0 | 0 | 0.00511286 | 2025-06-21 13:01:15 | 0.00104067
16083 | 3 | CC Chg | 5.219444 | 44.57142 | 0.00027362 | 3.8036 | 0.00142815 | 104.39 | 0.00142815 | 104.39 | 0 | 0 | 0.00511575 | 2025-06-21 13:01:25 | 0.00104075
16084 | 3 | CC Chg | 5.222222 | 44.57419 | 0.00027362 | 3.8039 | 0.00142891 | 104.44 | 0.00142891 | 104.44 | 0 | 0 | 0.00511864 | 2025-06-21 13:01:35 | 0.00104083
16085 | 3 | CC Chg | 5.225 | 44.57697 | 0.00027362 | 3.8042 | 0.00142967 | 104.5 | 0.00142967 | 104.5 | 0 | 0 | 0.00512153 | 2025-06-21 13:01:45 | 0.0010409
16086 | 3 | CC Chg | 5.227778 | 44.57975 | 0.00027362 | 3.8045 | 0.00143043 | 104.56 | 0.00143043 | 104.56 | 0 | 0 | 0.00512442 | 2025-06-21 13:01:55 | 0.00104099
16087 | 3 | CC Chg | 5.230556 | 44.58253 | 0.00027362 | 3.8048 | 0.00143119 | 104.61 | 0.00143119 | 104.61 | 0 | 0 | 0.00512731 | 2025-06-21 13:02:05 | 0.00104106
16088 | 3 | CC Chg | 5.233333 | 44.58531 | 0.00027362 | 3.8051 | 0.00143195 | 104.67 | 0.00143195 | 104.67 | 0 | 0 | 0.00513021 | 2025-06-21 13:02:15 | 0.00104115
16089 | 3 | CC Chg | 5.236111 | 44.58808 | 0.00027362 | 3.8053 | 0.00143271 | 104.72 | 0.00143271 | 104.72 | 0 | 0 | 0.0051331 | 2025-06-21 13:02:25 | 0.00104121
16090 | 3 | CC Chg | 5.238889 | 44.59086 | 0.00027362 | 3.8056 | 0.00143347 | 104.78 | 0.00143347 | 104.78 | 0 | 0 | 0.00513599 | 2025-06-21 13:02:35 | 0.00104129
16091 | 3 | CC Chg | 5.241667 | 44.59364 | 0.00027362 | 3.8059 | 0.00143423 | 104.83 | 0.00143423 | 104.83 | 0 | 0 | 0.00513888 | 2025-06-21 13:02:45 | 0.00104138
16092 | 3 | CC Chg | 5.244444 | 44.59642 | 0.00027362 | 3.8062 | 0.00143499 | 104.89 | 0.00143499 | 104.89 | 0 | 0 | 0.00514178 | 2025-06-21 13:02:55 | 0.00104145
16093 | 3 | CC Chg | 5.247222 | 44.59919 | 0.00027362 | 3.8065 | 0.00143575 | 104.94 | 0.00143575 | 104.94 | 0 | 0 | 0.00514467 | 2025-06-21 13:03:05 | 0.00104152
16094 | 3 | CC Chg | 5.25 | 44.60197 | 0.00027362 | 3.8067 | 0.00143651 | 105 | 0.00143651 | 105 | 0 | 0 | 0.00514756 | 2025-06-21 13:03:15 | 0.0010416
16095 | 3 | CC Chg | 5.252778 | 44.60475 | 0.00027362 | 3.807 | 0.00143727 | 105.06 | 0.00143727 | 105.06 | 0 | 0 | 0.00515045 | 2025-06-21 13:03:25 | 0.00104168
16096 | 3 | CC Chg | 5.255556 | 44.60753 | 0.00027362 | 3.8073 | 0.00143803 | 105.11 | 0.00143803 | 105.11 | 0 | 0 | 0.00515335 | 2025-06-21 13:03:35 | 0.00104175
16097 | 3 | CC Chg | 5.258333 | 44.61031 | 0.00027362 | 3.8076 | 0.00143879 | 105.17 | 0.00143879 | 105.17 | 0 | 0 | 0.00515624 | 2025-06-21 13:03:45 | 0.00104184
16098 | 3 | CC Chg | 5.261111 | 44.61308 | 0.00027362 | 3.8079 | 0.00143955 | 105.22 | 0.00143955 | 105.22 | 0 | 0 | 0.00515914 | 2025-06-21 13:03:55 | 0.00104191
16099 | 3 | CC Chg | 5.263889 | 44.61586 | 0.00027362 | 3.8082 | 0.00144031 | 105.28 | 0.00144031 | 105.28 | 0 | 0 | 0.00516203 | 2025-06-21 13:04:05 | 0.00104198
16100 | 3 | CC Chg | 5.266667 | 44.61864 | 0.00027362 | 3.8085 | 0.00144107 | 105.33 | 0.00144107 | 105.33 | 0 | 0 | 0.00516493 | 2025-06-21 13:04:15 | 0.00104207
16101 | 3 | CC Chg | 5.269444 | 44.62142 | 0.00027362 | 3.8088 | 0.00144183 | 105.39 | 0.00144183 | 105.39 | 0 | 0 | 0.00516782 | 2025-06-21 13:04:25 | 0.00104214
16102 | 3 | CC Chg | 5.272222 | 44.62419 | 0.00027362 | 3.8091 | 0.00144259 | 105.44 | 0.00144259 | 105.44 | 0 | 0 | 0.00517072 | 2025-06-21 13:04:35 | 0.00104223
16103 | 3 | CC Chg | 5.275 | 44.62697 | 0.00027362 | 3.8093 | 0.00144335 | 105.5 | 0.00144335 | 105.5 | 0 | 0 | 0.00517361 | 2025-06-21 13:04:45 | 0.00104228
16104 | 3 | CC Chg | 5.277778 | 44.62975 | 0.00027362 | 3.8095 | 0.00144411 | 105.56 | 0.00144411 | 105.56 | 0 | 0 | 0.00517651 | 2025-06-21 13:04:55 | 0.00104235
16105 | 3 | CC Chg | 5.280556 | 44.63253 | 0.00027362 | 3.8098 | 0.00144487 | 105.61 | 0.00144487 | 105.61 | 0 | 0 | 0.0051794 | 2025-06-21 13:05:05 | 0.00104243
16106 | 3 | CC Chg | 5.283333 | 44.63531 | 0.00027362 | 3.8101 | 0.00144563 | 105.67 | 0.00144563 | 105.67 | 0 | 0 | 0.0051823 | 2025-06-21 13:05:15 | 0.00104251
16107 | 3 | CC Chg | 5.286111 | 44.63808 | 0.00027362 | 3.8104 | 0.00144639 | 105.72 | 0.00144639 | 105.72 | 0 | 0 | 0.00518519 | 2025-06-21 13:05:25 | 0.00104259
16108 | 3 | CC Chg | 5.288889 | 44.64086 | 0.00027362 | 3.8107 | 0.00144715 | 105.78 | 0.00144715 | 105.78 | 0 | 0 | 0.00518809 | 2025-06-21 13:05:35 | 0.00104267
16109 | 3 | CC Chg | 5.291667 | 44.64364 | 0.00027362 | 3.811 | 0.00144791 | 105.83 | 0.00144791 | 105.83 | 0 | 0 | 0.00519099 | 2025-06-21 13:05:45 | 0.00104276
16110 | 3 | CC Chg | 5.294444 | 44.64642 | 0.00027362 | 3.8113 | 0.00144867 | 105.89 | 0.00144867 | 105.89 | 0 | 0 | 0.00519388 | 2025-06-21 13:05:55 | 0.00104284
16111 | 3 | CC Chg | 5.297222 | 44.64919 | 0.00027362 | 3.8116 | 0.00144943 | 105.94 | 0.00144943 | 105.94 | 0 | 0 | 0.00519678 | 2025-06-21 13:06:05 | 0.00104292
16112 | 3 | CC Chg | 5.3 | 44.65197 | 0.00027362 | 3.8118 | 0.00145019 | 106 | 0.00145019 | 106 | 0 | 0 | 0.00519968 | 2025-06-21 13:06:15 | 0.00104298
16113 | 3 | CC Chg | 5.302778 | 44.65475 | 0.00027362 | 3.8121 | 0.00145095 | 106.06 | 0.00145095 | 106.06 | 0 | 0 | 0.00520257 | 2025-06-21 13:06:25 | 0.00104307
16114 | 3 | CC Chg | 5.305556 | 44.65753 | 0.00027362 | 3.8124 | 0.00145171 | 106.11 | 0.00145171 | 106.11 | 0 | 0 | 0.00520547 | 2025-06-21 13:06:35 | 0.00104314
16115 | 3 | CC Chg | 5.308333 | 44.66031 | 0.00027362 | 3.8127 | 0.00145247 | 106.17 | 0.00145247 | 106.17 | 0 | 0 | 0.00520837 | 2025-06-21 13:06:45 | 0.00104322
16116 | 3 | CC Chg | 5.311111 | 44.66308 | 0.00027362 | 3.813 | 0.00145323 | 106.22 | 0.00145323 | 106.22 | 0 | 0 | 0.00521127 | 2025-06-21 13:06:55 | 0.0010433
16117 | 3 | CC Chg | 5.313889 | 44.66586 | 0.00027362 | 3.8133 | 0.00145399 | 106.28 | 0.00145399 | 106.28 | 0 | 0 | 0.00521417 | 2025-06-21 13:07:05 | 0.00104339
16118 | 3 | CC Chg | 5.316667 | 44.66864 | 0.00027362 | 3.8135 | 0.00145475 | 106.33 | 0.00145475 | 106.33 | 0 | 0 | 0.00521706 | 2025-06-21 13:07:15 | 0.00104345
16119 | 3 | CC Chg | 5.319444 | 44.67142 | 0.00027362 | 3.8138 | 0.00145551 | 106.39 | 0.00145551 | 106.39 | 0 | 0 | 0.00521996 | 2025-06-21 13:07:25 | 0.00104353
16120 | 3 | CC Chg | 5.322222 | 44.67419 | 0.00027362 | 3.8141 | 0.00145627 | 106.44 | 0.00145627 | 106.44 | 0 | 0 | 0.00522286 | 2025-06-21 13:07:35 | 0.00104361
16121 | 3 | CC Chg | 5.325 | 44.67697 | 0.00027362 | 3.8144 | 0.00145703 | 106.5 | 0.00145703 | 106.5 | 0 | 0 | 0.00522576 | 2025-06-21 13:07:45 | 0.00104369
16122 | 3 | CC Chg | 5.327778 | 44.67975 | 0.00027362 | 3.8147 | 0.00145779 | 106.56 | 0.00145779 | 106.56 | 0 | 0 | 0.00522866 | 2025-06-21 13:07:55 | 0.00104377
16123 | 3 | CC Chg | 5.330556 | 44.68253 | 0.00027362 | 3.815 | 0.00145855 | 106.61 | 0.00145855 | 106.61 | 0 | 0 | 0.00523156 | 2025-06-21 13:08:05 | 0.00104385
16124 | 3 | CC Chg | 5.333333 | 44.68531 | 0.00027362 | 3.8152 | 0.00145931 | 106.67 | 0.00145931 | 106.67 | 0 | 0 | 0.00523446 | 2025-06-21 13:08:15 | 0.00104392
16125 | 3 | CC Chg | 5.336111 | 44.68808 | 0.00027362 | 3.8155 | 0.00146007 | 106.72 | 0.00146007 | 106.72 | 0 | 0 | 0.00523736 | 2025-06-21 13:08:25 | 0.00104399
16126 | 3 | CC Chg | 5.338889 | 44.69086 | 0.00027362 | 3.8158 | 0.00146083 | 106.78 | 0.00146083 | 106.78 | 0 | 0 | 0.00524026 | 2025-06-21 13:08:35 | 0.00104408
16127 | 3 | CC Chg | 5.341667 | 44.69364 | 0.00027362 | 3.8161 | 0.00146159 | 106.83 | 0.00146159 | 106.83 | 0 | 0 | 0.00524316 | 2025-06-21 13:08:45 | 0.00104415
16128 | 3 | CC Chg | 5.344444 | 44.69642 | 0.00027362 | 3.8164 | 0.00146235 | 106.89 | 0.00146235 | 106.89 | 0 | 0 | 0.00524606 | 2025-06-21 13:08:55 | 0.00104424
16129 | 3 | CC Chg | 5.347222 | 44.69919 | 0.00027362 | 3.8167 | 0.00146311 | 106.94 | 0.00146311 | 106.94 | 0 | 0 | 0.00524896 | 2025-06-21 13:09:05 | 0.00104431
16130 | 3 | CC Chg | 5.35 | 44.70197 | 0.00027362 | 3.8169 | 0.00146387 | 107 | 0.00146387 | 107 | 0 | 0 | 0.00525186 | 2025-06-21 13:09:15 | 0.00104439
16131 | 3 | CC Chg | 5.352778 | 44.70475 | 0.00027362 | 3.8172 | 0.00146463 | 107.06 | 0.00146463 | 107.06 | 0 | 0 | 0.00525476 | 2025-06-21 13:09:25 | 0.00104446
16132 | 3 | CC Chg | 5.355556 | 44.70753 | 0.00027362 | 3.8175 | 0.00146539 | 107.11 | 0.00146539 | 107.11 | 0 | 0 | 0.00525766 | 2025-06-21 13:09:35 | 0.00104454
16133 | 3 | CC Chg | 5.358333 | 44.71031 | 0.00027362 | 3.8178 | 0.00146615 | 107.17 | 0.00146615 | 107.17 | 0 | 0 | 0.00526057 | 2025-06-21 13:09:45 | 0.00104462
16134 | 3 | CC Chg | 5.361111 | 44.71308 | 0.00027362 | 3.8181 | 0.00146691 | 107.22 | 0.00146691 | 107.22 | 0 | 0 | 0.00526347 | 2025-06-21 13:09:55 | 0.0010447
16135 | 3 | CC Chg | 5.363889 | 44.71586 | 0.00027362 | 3.8183 | 0.00146767 | 107.28 | 0.00146767 | 107.28 | 0 | 0 | 0.00526637 | 2025-06-21 13:10:05 | 0.00104477
16136 | 3 | CC Chg | 5.366667 | 44.71864 | 0.00027362 | 3.8186 | 0.00146843 | 107.33 | 0.00146843 | 107.33 | 0 | 0 | 0.00526927 | 2025-06-21 13:10:15 | 0.00104485
16137 | 3 | CC Chg | 5.369444 | 44.72142 | 0.00027362 | 3.8189 | 0.00146919 | 107.39 | 0.00146919 | 107.39 | 0 | 0 | 0.00527217 | 2025-06-21 13:10:25 | 0.00104491
16138 | 3 | CC Chg | 5.372222 | 44.72419 | 0.00027362 | 3.8192 | 0.00146995 | 107.44 | 0.00146995 | 107.44 | 0 | 0 | 0.00527508 | 2025-06-21 13:10:35 | 0.001045
16139 | 3 | CC Chg | 5.375 | 44.72697 | 0.00027362 | 3.8195 | 0.00147071 | 107.5 | 0.00147071 | 107.5 | 0 | 0 | 0.00527798 | 2025-06-21 13:10:45 | 0.00104508
16140 | 3 | CC Chg | 5.377778 | 44.72975 | 0.00027362 | 3.8198 | 0.00147147 | 107.56 | 0.00147147 | 107.56 | 0 | 0 | 0.00528088 | 2025-06-21 13:10:55 | 0.00104517
16141 | 3 | CC Chg | 5.380556 | 44.73253 | 0.00027362 | 3.8201 | 0.00147223 | 107.61 | 0.00147223 | 107.61 | 0 | 0 | 0.00528379 | 2025-06-21 13:11:05 | 0.00104524
16142 | 3 | CC Chg | 5.383333 | 44.73531 | 0.00027362 | 3.8203 | 0.00147299 | 107.67 | 0.00147299 | 107.67 | 0 | 0 | 0.00528669 | 2025-06-21 13:11:15 | 0.0010453
16143 | 3 | CC Chg | 5.386111 | 44.73808 | 0.00027362 | 3.8206 | 0.00147375 | 107.72 | 0.00147375 | 107.72 | 0 | 0 | 0.00528959 | 2025-06-21 13:11:25 | 0.00104539
16144 | 3 | CC Chg | 5.388889 | 44.74086 | 0.00027362 | 3.8209 | 0.00147451 | 107.78 | 0.00147451 | 107.78 | 0 | 0 | 0.0052925 | 2025-06-21 13:11:35 | 0.00104547
16145 | 3 | CC Chg | 5.391667 | 44.74364 | 0.00027362 | 3.8211 | 0.00147527 | 107.83 | 0.00147527 | 107.83 | 0 | 0 | 0.0052954 | 2025-06-21 13:11:45 | 0.00104554
16146 | 3 | CC Chg | 5.394444 | 44.74642 | 0.00027362 | 3.8215 | 0.00147603 | 107.89 | 0.00147603 | 107.89 | 0 | 0 | 0.00529831 | 2025-06-21 13:11:55 | 0.00104563
16147 | 3 | CC Chg | 5.397222 | 44.74919 | 0.00027362 | 3.8217 | 0.00147679 | 107.94 | 0.00147679 | 107.94 | 0 | 0 | 0.00530121 | 2025-06-21 13:12:05 | 0.00104571
16148 | 3 | CC Chg | 5.4 | 44.75197 | 0.00027362 | 3.822 | 0.00147755 | 108 | 0.00147755 | 108 | 0 | 0 | 0.00530411 | 2025-06-21 13:12:15 | 0.00104578
16149 | 3 | CC Chg | 5.402778 | 44.75475 | 0.00027362 | 3.8223 | 0.00147831 | 108.06 | 0.00147831 | 108.06 | 0 | 0 | 0.00530702 | 2025-06-21 13:12:25 | 0.00104585
16150 | 3 | CC Chg | 5.405556 | 44.75753 | 0.00027362 | 3.8226 | 0.00147907 | 108.11 | 0.00147907 | 108.11 | 0 | 0 | 0.00530993 | 2025-06-21 13:12:35 | 0.00104593
16151 | 3 | CC Chg | 5.408333 | 44.76031 | 0.00027362 | 3.8228 | 0.00147983 | 108.17 | 0.00147983 | 108.17 | 0 | 0 | 0.00531283 | 2025-06-21 13:12:45 | 0.001046
16152 | 3 | CC Chg | 5.411111 | 44.76308 | 0.00027362 | 3.8231 | 0.00148059 | 108.22 | 0.00148059 | 108.22 | 0 | 0 | 0.00531574 | 2025-06-21 13:12:55 | 0.00104609
16153 | 3 | CC Chg | 5.413889 | 44.76586 | 0.00027362 | 3.8233 | 0.00148135 | 108.28 | 0.00148135 | 108.28 | 0 | 0 | 0.00531864 | 2025-06-21 13:13:05 | 0.00104615
16154 | 3 | CC Chg | 5.416667 | 44.76864 | 0.00027362 | 3.8237 | 0.00148211 | 108.33 | 0.00148211 | 108.33 | 0 | 0 | 0.00532155 | 2025-06-21 13:13:15 | 0.00104623
16155 | 3 | CC Chg | 5.419444 | 44.77142 | 0.00027362 | 3.824 | 0.00148287 | 108.39 | 0.00148287 | 108.39 | 0 | 0 | 0.00532445 | 2025-06-21 13:13:25 | 0.00104631
16156 | 3 | CC Chg | 5.422222 | 44.77419 | 0.00027362 | 3.8243 | 0.00148363 | 108.44 | 0.00148363 | 108.44 | 0 | 0 | 0.00532736 | 2025-06-21 13:13:35 | 0.0010464
16157 | 3 | CC Chg | 5.425 | 44.77697 | 0.00027362 | 3.8245 | 0.00148439 | 108.5 | 0.00148439 | 108.5 | 0 | 0 | 0.00533027 | 2025-06-21 13:13:45 | 0.00104645
16158 | 3 | CC Chg | 5.427778 | 44.77975 | 0.00027362 | 3.8248 | 0.00148515 | 108.56 | 0.00148515 | 108.56 | 0 | 0 | 0.00533318 | 2025-06-21 13:13:55 | 0.00104655
16159 | 3 | CC Chg | 5.430556 | 44.78253 | 0.00027362 | 3.8251 | 0.00148591 | 108.61 | 0.00148591 | 108.61 | 0 | 0 | 0.00533608 | 2025-06-21 13:14:05 | 0.00104662
16160 | 3 | CC Chg | 5.433333 | 44.78531 | 0.00027362 | 3.8253 | 0.00148667 | 108.67 | 0.00148667 | 108.67 | 0 | 0 | 0.00533899 | 2025-06-21 13:14:15 | 0.00104668
16161 | 3 | CC Chg | 5.436111 | 44.78808 | 0.00027362 | 3.8256 | 0.00148743 | 108.72 | 0.00148743 | 108.72 | 0 | 0 | 0.0053419 | 2025-06-21 13:14:25 | 0.00104676
16162 | 3 | CC Chg | 5.438889 | 44.79086 | 0.00027362 | 3.8259 | 0.00148819 | 108.78 | 0.00148819 | 108.78 | 0 | 0 | 0.00534481 | 2025-06-21 13:14:35 | 0.00104685
16163 | 3 | CC Chg | 5.441667 | 44.79364 | 0.00027362 | 3.8262 | 0.00148895 | 108.83 | 0.00148895 | 108.83 | 0 | 0 | 0.00534771 | 2025-06-21 13:14:45 | 0.00104693
16164 | 3 | CC Chg | 5.444444 | 44.79642 | 0.00027362 | 3.8265 | 0.00148971 | 108.89 | 0.00148971 | 108.89 | 0 | 0 | 0.00535062 | 2025-06-21 13:14:55 | 0.001047
16165 | 3 | CC Chg | 5.447222 | 44.79919 | 0.00027362 | 3.8267 | 0.00149047 | 108.94 | 0.00149047 | 108.94 | 0 | 0 | 0.00535353 | 2025-06-21 13:15:05 | 0.00104707
16166 | 3 | CC Chg | 5.45 | 44.80197 | 0.00027362 | 3.827 | 0.00149123 | 109 | 0.00149123 | 109 | 0 | 0 | 0.00535644 | 2025-06-21 13:15:15 | 0.00104714
16167 | 3 | CC Chg | 5.452778 | 44.80475 | 0.00027362 | 3.8273 | 0.00149199 | 109.06 | 0.00149199 | 109.06 | 0 | 0 | 0.00535935 | 2025-06-21 13:15:25 | 0.00104722
16168 | 3 | CC Chg | 5.455556 | 44.80753 | 0.00027362 | 3.8276 | 0.00149275 | 109.11 | 0.00149275 | 109.11 | 0 | 0 | 0.00536226 | 2025-06-21 13:15:35 | 0.0010473
16169 | 3 | CC Chg | 5.458333 | 44.81031 | 0.00027362 | 3.8278 | 0.00149351 | 109.17 | 0.00149351 | 109.17 | 0 | 0 | 0.00536517 | 2025-06-21 13:15:45 | 0.00104736
16170 | 3 | CC Chg | 5.461111 | 44.81308 | 0.00027362 | 3.8281 | 0.00149427 | 109.22 | 0.00149427 | 109.22 | 0 | 0 | 0.00536807 | 2025-06-21 13:15:55 | 0.00104745
16171 | 3 | CC Chg | 5.463889 | 44.81586 | 0.00027362 | 3.8284 | 0.00149503 | 109.28 | 0.00149503 | 109.28 | 0 | 0 | 0.00537098 | 2025-06-21 13:16:05 | 0.00104752
16172 | 3 | CC Chg | 5.466667 | 44.81864 | 0.00027362 | 3.8287 | 0.0014958 | 109.33 | 0.0014958 | 109.33 | 0 | 0 | 0.00537389 | 2025-06-21 13:16:15 | 0.00104761
16173 | 3 | CC Chg | 5.469444 | 44.82142 | 0.00027362 | 3.829 | 0.00149656 | 109.39 | 0.00149656 | 109.39 | 0 | 0 | 0.0053768 | 2025-06-21 13:16:25 | 0.0010477
16174 | 3 | CC Chg | 5.472222 | 44.82419 | 0.00027362 | 3.8292 | 0.00149732 | 109.44 | 0.00149732 | 109.44 | 0 | 0 | 0.00537971 | 2025-06-21 13:16:35 | 0.00104775
16175 | 3 | CC Chg | 5.475 | 44.82697 | 0.00027362 | 3.8295 | 0.00149808 | 109.5 | 0.00149808 | 109.5 | 0 | 0 | 0.00538263 | 2025-06-21 13:16:45 | 0.00104783
16176 | 3 | CC Chg | 5.477778 | 44.82975 | 0.00027362 | 3.8298 | 0.00149884 | 109.56 | 0.00149884 | 109.56 | 0 | 0 | 0.00538554 | 2025-06-21 13:16:55 | 0.00104791
16177 | 3 | CC Chg | 5.480556 | 44.83253 | 0.00027362 | 3.8301 | 0.0014996 | 109.61 | 0.0014996 | 109.61 | 0 | 0 | 0.00538845 | 2025-06-21 13:17:05 | 0.00104799
16178 | 3 | CC Chg | 5.483333 | 44.83531 | 0.00027362 | 3.8303 | 0.00150036 | 109.67 | 0.00150036 | 109.67 | 0 | 0 | 0.00539136 | 2025-06-21 13:17:15 | 0.00104806
16179 | 3 | CC Chg | 5.486111 | 44.83808 | 0.00027362 | 3.8306 | 0.00150112 | 109.72 | 0.00150112 | 109.72 | 0 | 0 | 0.00539427 | 2025-06-21 13:17:25 | 0.00104813
16180 | 3 | CC Chg | 5.488889 | 44.84086 | 0.00027362 | 3.8309 | 0.00150188 | 109.78 | 0.00150188 | 109.78 | 0 | 0 | 0.00539718 | 2025-06-21 13:17:35 | 0.00104821
16181 | 3 | CC Chg | 5.491667 | 44.84364 | 0.00027362 | 3.8312 | 0.00150264 | 109.83 | 0.00150264 | 109.83 | 0 | 0 | 0.00540009 | 2025-06-21 13:17:45 | 0.00104828
16182 | 3 | CC Chg | 5.494444 | 44.84642 | 0.00027362 | 3.8315 | 0.0015034 | 109.89 | 0.0015034 | 109.89 | 0 | 0 | 0.005403 | 2025-06-21 13:17:55 | 0.00104836
16183 | 3 | CC Chg | 5.497222 | 44.84919 | 0.00027362 | 3.8317 | 0.00150416 | 109.94 | 0.00150416 | 109.94 | 0 | 0 | 0.00540592 | 2025-06-21 13:18:05 | 0.00104843
16184 | 3 | CC Chg | 5.5 | 44.85197 | 0.00027362 | 3.832 | 0.00150492 | 110 | 0.00150492 | 110 | 0 | 0 | 0.00540883 | 2025-06-21 13:18:15 | 0.00104851
16185 | 3 | CC Chg | 5.502778 | 44.85475 | 0.00027362 | 3.8323 | 0.00150568 | 110.06 | 0.00150568 | 110.06 | 0 | 0 | 0.00541174 | 2025-06-21 13:18:25 | 0.00104859
16186 | 3 | CC Chg | 5.505556 | 44.85753 | 0.00027362 | 3.8325 | 0.00150644 | 110.11 | 0.00150644 | 110.11 | 0 | 0 | 0.00541466 | 2025-06-21 13:18:35 | 0.00104866
16187 | 3 | CC Chg | 5.508333 | 44.86031 | 0.00027362 | 3.8328 | 0.0015072 | 110.17 | 0.0015072 | 110.17 | 0 | 0 | 0.00541757 | 2025-06-21 13:18:45 | 0.00104874
16188 | 3 | CC Chg | 5.511111 | 44.86308 | 0.00027362 | 3.8331 | 0.00150796 | 110.22 | 0.00150796 | 110.22 | 0 | 0 | 0.00542048 | 2025-06-21 13:18:55 | 0.00104881
16189 | 3 | CC Chg | 5.513889 | 44.86586 | 0.00027362 | 3.8333 | 0.00150872 | 110.28 | 0.00150872 | 110.28 | 0 | 0 | 0.00542339 | 2025-06-21 13:19:05 | 0.00104888
16190 | 3 | CC Chg | 5.516667 | 44.86864 | 0.00027362 | 3.8337 | 0.00150948 | 110.33 | 0.00150948 | 110.33 | 0 | 0 | 0.00542631 | 2025-06-21 13:19:15 | 0.00104896
16191 | 3 | CC Chg | 5.519444 | 44.87142 | 0.00027362 | 3.8339 | 0.00151024 | 110.39 | 0.00151024 | 110.39 | 0 | 0 | 0.00542922 | 2025-06-21 13:19:25 | 0.00104904
16192 | 3 | CC Chg | 5.522222 | 44.87419 | 0.00027362 | 3.8342 | 0.001511 | 110.44 | 0.001511 | 110.44 | 0 | 0 | 0.00543214 | 2025-06-21 13:19:35 | 0.00104911
16193 | 3 | CC Chg | 5.525 | 44.87697 | 0.00027362 | 3.8345 | 0.00151176 | 110.5 | 0.00151176 | 110.5 | 0 | 0 | 0.00543505 | 2025-06-21 13:19:45 | 0.00104919
16194 | 3 | CC Chg | 5.527778 | 44.87975 | 0.00027362 | 3.8347 | 0.00151252 | 110.56 | 0.00151252 | 110.56 | 0 | 0 | 0.00543797 | 2025-06-21 13:19:55 | 0.00104926
16195 | 3 | CC Chg | 5.530556 | 44.88253 | 0.00027362 | 3.835 | 0.00151328 | 110.61 | 0.00151328 | 110.61 | 0 | 0 | 0.00544088 | 2025-06-21 13:20:05 | 0.00104934
16196 | 3 | CC Chg | 5.533333 | 44.88531 | 0.00027362 | 3.8353 | 0.00151404 | 110.67 | 0.00151404 | 110.67 | 0 | 0 | 0.0054438 | 2025-06-21 13:20:15 | 0.00104941
16197 | 3 | CC Chg | 5.536111 | 44.88808 | 0.00027362 | 3.8356 | 0.0015148 | 110.72 | 0.0015148 | 110.72 | 0 | 0 | 0.00544671 | 2025-06-21 13:20:25 | 0.00104949
16198 | 3 | CC Chg | 5.538889 | 44.89086 | 0.00027362 | 3.8358 | 0.00151556 | 110.78 | 0.00151556 | 110.78 | 0 | 0 | 0.00544963 | 2025-06-21 13:20:35 | 0.00104957
16199 | 3 | CC Chg | 5.541667 | 44.89364 | 0.00027362 | 3.8361 | 0.00151632 | 110.83 | 0.00151632 | 110.83 | 0 | 0 | 0.00545254 | 2025-06-21 13:20:45 | 0.00104965
16200 | 3 | CC Chg | 5.544444 | 44.89642 | 0.00027362 | 3.8364 | 0.00151708 | 110.89 | 0.00151708 | 110.89 | 0 | 0 | 0.00545546 | 2025-06-21 13:20:55 | 0.00104972
16201 | 3 | CC Chg | 5.547222 | 44.89919 | 0.00027362 | 3.8367 | 0.00151784 | 110.94 | 0.00151784 | 110.94 | 0 | 0 | 0.00545837 | 2025-06-21 13:21:05 | 0.00104981
16202 | 3 | CC Chg | 5.55 | 44.90197 | 0.00027362 | 3.837 | 0.0015186 | 111 | 0.0015186 | 111 | 0 | 0 | 0.00546129 | 2025-06-21 13:21:15 | 0.0010499
16203 | 3 | CC Chg | 5.552778 | 44.90475 | 0.00027362 | 3.8372 | 0.00151936 | 111.06 | 0.00151936 | 111.06 | 0 | 0 | 0.00546421 | 2025-06-21 13:21:25 | 0.00104995
16204 | 3 | CC Chg | 5.555556 | 44.90753 | 0.00027362 | 3.8376 | 0.00152012 | 111.11 | 0.00152012 | 111.11 | 0 | 0 | 0.00546712 | 2025-06-21 13:21:35 | 0.00105004
16205 | 3 | CC Chg | 5.558333 | 44.91031 | 0.00027362 | 3.8378 | 0.00152088 | 111.17 | 0.00152088 | 111.17 | 0 | 0 | 0.00547004 | 2025-06-21 13:21:45 | 0.00105012
16206 | 3 | CC Chg | 5.561111 | 44.91308 | 0.00027362 | 3.8381 | 0.00152164 | 111.22 | 0.00152164 | 111.22 | 0 | 0 | 0.00547296 | 2025-06-21 13:21:55 | 0.00105019
16207 | 3 | CC Chg | 5.563889 | 44.91586 | 0.00027362 | 3.8384 | 0.0015224 | 111.28 | 0.0015224 | 111.28 | 0 | 0 | 0.00547587 | 2025-06-21 13:22:05 | 0.00105026
16208 | 3 | CC Chg | 5.566667 | 44.91864 | 0.00027362 | 3.8386 | 0.00152316 | 111.33 | 0.00152316 | 111.33 | 0 | 0 | 0.00547879 | 2025-06-21 13:22:15 | 0.00105032
16209 | 3 | CC Chg | 5.569444 | 44.92142 | 0.00027362 | 3.8389 | 0.00152392 | 111.39 | 0.00152392 | 111.39 | 0 | 0 | 0.00548171 | 2025-06-21 13:22:25 | 0.0010504
16210 | 3 | CC Chg | 5.572222 | 44.92419 | 0.00027362 | 3.8392 | 0.00152468 | 111.44 | 0.00152468 | 111.44 | 0 | 0 | 0.00548463 | 2025-06-21 13:22:35 | 0.00105047
16211 | 3 | CC Chg | 5.575 | 44.92697 | 0.00027362 | 3.8395 | 0.00152544 | 111.5 | 0.00152544 | 111.5 | 0 | 0 | 0.00548754 | 2025-06-21 13:22:45 | 0.00105057
16212 | 3 | CC Chg | 5.577778 | 44.92975 | 0.00027362 | 3.8397 | 0.0015262 | 111.56 | 0.0015262 | 111.56 | 0 | 0 | 0.00549046 | 2025-06-21 13:22:55 | 0.00105063
16213 | 3 | CC Chg | 5.580556 | 44.93253 | 0.00027362 | 3.84 | 0.00152696 | 111.61 | 0.00152696 | 111.61 | 0 | 0 | 0.00549338 | 2025-06-21 13:23:05 | 0.00105072
16214 | 3 | CC Chg | 5.583333 | 44.93531 | 0.00027362 | 3.8403 | 0.00152772 | 111.67 | 0.00152772 | 111.67 | 0 | 0 | 0.0054963 | 2025-06-21 13:23:15 | 0.00105078
16215 | 3 | CC Chg | 5.586111 | 44.93808 | 0.00027362 | 3.8406 | 0.00152848 | 111.72 | 0.00152848 | 111.72 | 0 | 0 | 0.00549922 | 2025-06-21 13:23:25 | 0.00105085
16216 | 3 | CC Chg | 5.588889 | 44.94086 | 0.00027362 | 3.8409 | 0.00152924 | 111.78 | 0.00152924 | 111.78 | 0 | 0 | 0.00550214 | 2025-06-21 13:23:35 | 0.00105094
16217 | 3 | CC Chg | 5.591667 | 44.94364 | 0.00027362 | 3.8411 | 0.00153 | 111.83 | 0.00153 | 111.83 | 0 | 0 | 0.00550506 | 2025-06-21 13:23:45 | 0.00105101
16218 | 3 | CC Chg | 5.594444 | 44.94642 | 0.00027362 | 3.8414 | 0.00153076 | 111.89 | 0.00153076 | 111.89 | 0 | 0 | 0.00550798 | 2025-06-21 13:23:55 | 0.00105108
16219 | 3 | CC Chg | 5.597222 | 44.94919 | 0.00027362 | 3.8417 | 0.00153152 | 111.94 | 0.00153152 | 111.94 | 0 | 0 | 0.0055109 | 2025-06-21 13:24:05 | 0.00105117
16220 | 3 | CC Chg | 5.6 | 44.95197 | 0.00027362 | 3.842 | 0.00153228 | 112 | 0.00153228 | 112 | 0 | 0 | 0.00551382 | 2025-06-21 13:24:15 | 0.00105125
16221 | 3 | CC Chg | 5.602778 | 44.95475 | 0.00027362 | 3.8422 | 0.00153304 | 112.06 | 0.00153304 | 112.06 | 0 | 0 | 0.00551674 | 2025-06-21 13:24:25 | 0.00105132
16222 | 3 | CC Chg | 5.605556 | 44.95753 | 0.00027362 | 3.8425 | 0.0015338 | 112.11 | 0.0015338 | 112.11 | 0 | 0 | 0.00551966 | 2025-06-21 13:24:35 | 0.00105138
16223 | 3 | CC Chg | 5.608333 | 44.96031 | 0.00027362 | 3.8428 | 0.00153456 | 112.17 | 0.00153456 | 112.17 | 0 | 0 | 0.00552258 | 2025-06-21 13:24:45 | 0.00105148
16224 | 3 | CC Chg | 5.611111 | 44.96308 | 0.00027362 | 3.8431 | 0.00153532 | 112.22 | 0.00153532 | 112.22 | 0 | 0 | 0.0055255 | 2025-06-21 13:24:55 | 0.00105155
16225 | 3 | CC Chg | 5.613889 | 44.96586 | 0.00027362 | 3.8433 | 0.00153608 | 112.28 | 0.00153608 | 112.28 | 0 | 0 | 0.00552842 | 2025-06-21 13:25:05 | 0.00105162
16226 | 3 | CC Chg | 5.616667 | 44.96864 | 0.00027362 | 3.8436 | 0.00153684 | 112.33 | 0.00153684 | 112.33 | 0 | 0 | 0.00553134 | 2025-06-21 13:25:15 | 0.0010517
16227 | 3 | CC Chg | 5.619444 | 44.97142 | 0.00027362 | 3.8439 | 0.0015376 | 112.39 | 0.0015376 | 112.39 | 0 | 0 | 0.00553426 | 2025-06-21 13:25:25 | 0.00105178
16228 | 3 | CC Chg | 5.622222 | 44.97419 | 0.00027362 | 3.8442 | 0.00153836 | 112.44 | 0.00153836 | 112.44 | 0 | 0 | 0.00553718 | 2025-06-21 13:25:35 | 0.00105185
16229 | 3 | CC Chg | 5.625 | 44.97697 | 0.00027362 | 3.8445 | 0.00153912 | 112.5 | 0.00153912 | 112.5 | 0 | 0 | 0.00554011 | 2025-06-21 13:25:45 | 0.00105192
16230 | 3 | CC Chg | 5.627778 | 44.97975 | 0.00027362 | 3.8447 | 0.00153988 | 112.56 | 0.00153988 | 112.56 | 0 | 0 | 0.00554303 | 2025-06-21 13:25:55 | 0.00105198
16231 | 3 | CC Chg | 5.630556 | 44.98253 | 0.00027362 | 3.845 | 0.00154064 | 112.61 | 0.00154064 | 112.61 | 0 | 0 | 0.00554595 | 2025-06-21 13:26:05 | 0.00105207
16232 | 3 | CC Chg | 5.633333 | 44.98531 | 0.00027362 | 3.8453 | 0.0015414 | 112.67 | 0.0015414 | 112.67 | 0 | 0 | 0.00554887 | 2025-06-21 13:26:15 | 0.00105216
16233 | 3 | CC Chg | 5.636111 | 44.98808 | 0.00027362 | 3.8456 | 0.00154216 | 112.72 | 0.00154216 | 112.72 | 0 | 0 | 0.0055518 | 2025-06-21 13:26:25 | 0.00105224
16234 | 3 | CC Chg | 5.638889 | 44.99086 | 0.00027362 | 3.8459 | 0.00154292 | 112.78 | 0.00154292 | 112.78 | 0 | 0 | 0.00555472 | 2025-06-21 13:26:35 | 0.0010523
16235 | 3 | CC Chg | 5.641667 | 44.99364 | 0.00027362 | 3.8462 | 0.00154368 | 112.83 | 0.00154368 | 112.83 | 0 | 0 | 0.00555764 | 2025-06-21 13:26:45 | 0.00105239
16236 | 3 | CC Chg | 5.644444 | 44.99642 | 0.00027362 | 3.8464 | 0.00154444 | 112.89 | 0.00154444 | 112.89 | 0 | 0 | 0.00556057 | 2025-06-21 13:26:55 | 0.00105246
16237 | 3 | CC Chg | 5.647222 | 44.99919 | 0.00027362 | 3.8467 | 0.0015452 | 112.94 | 0.0015452 | 112.94 | 0 | 0 | 0.00556349 | 2025-06-21 13:27:05 | 0.00105254
16238 | 3 | CC Chg | 5.65 | 45.00197 | 0.00027362 | 3.847 | 0.00154596 | 113 | 0.00154596 | 113 | 0 | 0 | 0.00556641 | 2025-06-21 13:27:15 | 0.0010526
16239 | 3 | CC Chg | 5.652778 | 45.00475 | 0.00027362 | 3.8473 | 0.00154672 | 113.06 | 0.00154672 | 113.06 | 0 | 0 | 0.00556934 | 2025-06-21 13:27:25 | 0.00105269
16240 | 3 | CC Chg | 5.655556 | 45.00753 | 0.00027362 | 3.8476 | 0.00154748 | 113.11 | 0.00154748 | 113.11 | 0 | 0 | 0.00557226 | 2025-06-21 13:27:35 | 0.00105277
16241 | 3 | CC Chg | 5.658333 | 45.01031 | 0.00027362 | 3.8479 | 0.00154824 | 113.17 | 0.00154824 | 113.17 | 0 | 0 | 0.00557519 | 2025-06-21 13:27:45 | 0.00105285
16242 | 3 | CC Chg | 5.661111 | 45.01308 | 0.00027362 | 3.8481 | 0.001549 | 113.22 | 0.001549 | 113.22 | 0 | 0 | 0.00557811 | 2025-06-21 13:27:55 | 0.00105292
16243 | 3 | CC Chg | 5.663889 | 45.01586 | 0.00027362 | 3.8484 | 0.00154976 | 113.28 | 0.00154976 | 113.28 | 0 | 0 | 0.00558104 | 2025-06-21 13:28:05 | 0.001053
16244 | 3 | CC Chg | 5.666667 | 45.01864 | 0.00027362 | 3.8486 | 0.00155052 | 113.33 | 0.00155052 | 113.33 | 0 | 0 | 0.00558396 | 2025-06-21 13:28:15 | 0.00105306
16245 | 3 | CC Chg | 5.669444 | 45.02142 | 0.00027362 | 3.8489 | 0.00155128 | 113.39 | 0.00155128 | 113.39 | 0 | 0 | 0.00558689 | 2025-06-21 13:28:25 | 0.00105314
16246 | 3 | CC Chg | 5.672222 | 45.02419 | 0.00027362 | 3.8492 | 0.00155204 | 113.44 | 0.00155204 | 113.44 | 0 | 0 | 0.00558981 | 2025-06-21 13:28:35 | 0.00105321
16247 | 3 | CC Chg | 5.675 | 45.02697 | 0.00027362 | 3.8495 | 0.0015528 | 113.5 | 0.0015528 | 113.5 | 0 | 0 | 0.00559274 | 2025-06-21 13:28:45 | 0.00105329
16248 | 3 | CC Chg | 5.677778 | 45.02975 | 0.00027362 | 3.8498 | 0.00155356 | 113.56 | 0.00155356 | 113.56 | 0 | 0 | 0.00559566 | 2025-06-21 13:28:55 | 0.00105337
16249 | 3 | CC Chg | 5.680556 | 45.03253 | 0.00027362 | 3.8501 | 0.00155432 | 113.61 | 0.00155432 | 113.61 | 0 | 0 | 0.00559859 | 2025-06-21 13:29:05 | 0.00105345
16250 | 3 | CC Chg | 5.683333 | 45.03531 | 0.00027362 | 3.8503 | 0.00155508 | 113.67 | 0.00155508 | 113.67 | 0 | 0 | 0.00560152 | 2025-06-21 13:29:15 | 0.00105352
16251 | 3 | CC Chg | 5.686111 | 45.03808 | 0.00027362 | 3.8506 | 0.00155584 | 113.72 | 0.00155584 | 113.72 | 0 | 0 | 0.00560444 | 2025-06-21 13:29:25 | 0.00105361
16252 | 3 | CC Chg | 5.688889 | 45.04086 | 0.00027362 | 3.8509 | 0.0015566 | 113.78 | 0.0015566 | 113.78 | 0 | 0 | 0.00560737 | 2025-06-21 13:29:35 | 0.00105368
16253 | 3 | CC Chg | 5.691667 | 45.04364 | 0.00027362 | 3.8512 | 0.00155736 | 113.83 | 0.00155736 | 113.83 | 0 | 0 | 0.0056103 | 2025-06-21 13:29:45 | 0.00105375
16254 | 3 | CC Chg | 5.694444 | 45.04642 | 0.00027362 | 3.8514 | 0.00155812 | 113.89 | 0.00155812 | 113.89 | 0 | 0 | 0.00561322 | 2025-06-21 13:29:55 | 0.00105382
16255 | 3 | CC Chg | 5.697222 | 45.04919 | 0.00027362 | 3.8517 | 0.00155888 | 113.94 | 0.00155888 | 113.94 | 0 | 0 | 0.00561615 | 2025-06-21 13:30:05 | 0.00105389
16256 | 3 | CC Chg | 5.7 | 45.05197 | 0.00027362 | 3.852 | 0.00155964 | 114 | 0.00155964 | 114 | 0 | 0 | 0.00561908 | 2025-06-21 13:30:15 | 0.00105398
16257 | 3 | CC Chg | 5.702778 | 45.05475 | 0.00027362 | 3.8522 | 0.0015604 | 114.06 | 0.0015604 | 114.06 | 0 | 0 | 0.00562201 | 2025-06-21 13:30:25 | 0.00105404
16258 | 3 | CC Chg | 5.705556 | 45.05753 | 0.00027362 | 3.8525 | 0.00156116 | 114.11 | 0.00156116 | 114.11 | 0 | 0 | 0.00562493 | 2025-06-21 13:30:35 | 0.00105412
16259 | 3 | CC Chg | 5.708333 | 45.06031 | 0.00027362 | 3.8528 | 0.00156192 | 114.17 | 0.00156192 | 114.17 | 0 | 0 | 0.00562786 | 2025-06-21 13:30:45 | 0.00105421
16260 | 3 | CC Chg | 5.711111 | 45.06308 | 0.00027362 | 3.8531 | 0.00156268 | 114.22 | 0.00156268 | 114.22 | 0 | 0 | 0.00563079 | 2025-06-21 13:30:55 | 0.00105427
16261 | 3 | CC Chg | 5.713889 | 45.06586 | 0.00027362 | 3.8534 | 0.00156344 | 114.28 | 0.00156344 | 114.28 | 0 | 0 | 0.00563372 | 2025-06-21 13:31:05 | 0.00105435
16262 | 3 | CC Chg | 5.716667 | 45.06864 | 0.00027362 | 3.8536 | 0.0015642 | 114.33 | 0.0015642 | 114.33 | 0 | 0 | 0.00563665 | 2025-06-21 13:31:15 | 0.00105441
16263 | 3 | CC Chg | 5.719444 | 45.07142 | 0.00027362 | 3.8539 | 0.00156496 | 114.39 | 0.00156496 | 114.39 | 0 | 0 | 0.00563958 | 2025-06-21 13:31:25 | 0.00105449
16264 | 3 | CC Chg | 5.722222 | 45.07419 | 0.00027362 | 3.8542 | 0.00156572 | 114.44 | 0.00156572 | 114.44 | 0 | 0 | 0.00564251 | 2025-06-21 13:31:35 | 0.00105458
16265 | 3 | CC Chg | 5.725 | 45.07697 | 0.00027362 | 3.8544 | 0.00156648 | 114.5 | 0.00156648 | 114.5 | 0 | 0 | 0.00564544 | 2025-06-21 13:31:45 | 0.00105465
16266 | 3 | CC Chg | 5.727778 | 45.07975 | 0.00027362 | 3.8548 | 0.00156724 | 114.56 | 0.00156724 | 114.56 | 0 | 0 | 0.00564837 | 2025-06-21 13:31:55 | 0.00105473
16267 | 3 | CC Chg | 5.730556 | 45.08253 | 0.00027362 | 3.855 | 0.001568 | 114.61 | 0.001568 | 114.61 | 0 | 0 | 0.0056513 | 2025-06-21 13:32:05 | 0.0010548
16268 | 3 | CC Chg | 5.733333 | 45.08531 | 0.00027362 | 3.8553 | 0.00156876 | 114.67 | 0.00156876 | 114.67 | 0 | 0 | 0.00565423 | 2025-06-21 13:32:15 | 0.00105487
16269 | 3 | CC Chg | 5.736111 | 45.08808 | 0.00027362 | 3.8555 | 0.00156952 | 114.72 | 0.00156952 | 114.72 | 0 | 0 | 0.00565716 | 2025-06-21 13:32:25 | 0.00105495
16270 | 3 | CC Chg | 5.738889 | 45.09086 | 0.00027362 | 3.8558 | 0.00157028 | 114.78 | 0.00157028 | 114.78 | 0 | 0 | 0.00566009 | 2025-06-21 13:32:35 | 0.00105502
16271 | 3 | CC Chg | 5.741667 | 45.09364 | 0.00027362 | 3.8561 | 0.00157104 | 114.83 | 0.00157104 | 114.83 | 0 | 0 | 0.00566302 | 2025-06-21 13:32:45 | 0.0010551
16272 | 3 | CC Chg | 5.744444 | 45.09642 | 0.00027362 | 3.8564 | 0.0015718 | 114.89 | 0.0015718 | 114.89 | 0 | 0 | 0.00566595 | 2025-06-21 13:32:55 | 0.00105517
16273 | 3 | CC Chg | 5.747222 | 45.09919 | 0.00027362 | 3.8567 | 0.00157256 | 114.94 | 0.00157256 | 114.94 | 0 | 0 | 0.00566888 | 2025-06-21 13:33:05 | 0.00105527
16274 | 3 | CC Chg | 5.75 | 45.10197 | 0.00027362 | 3.8569 | 0.00157332 | 115 | 0.00157332 | 115 | 0 | 0 | 0.00567181 | 2025-06-21 13:33:15 | 0.00105533
16275 | 3 | CC Chg | 5.752778 | 45.10475 | 0.00027362 | 3.8572 | 0.00157408 | 115.06 | 0.00157408 | 115.06 | 0 | 0 | 0.00567474 | 2025-06-21 13:33:25 | 0.0010554
16276 | 3 | CC Chg | 5.755556 | 45.10753 | 0.00027362 | 3.8575 | 0.00157484 | 115.11 | 0.00157484 | 115.11 | 0 | 0 | 0.00567767 | 2025-06-21 13:33:35 | 0.00105548
16277 | 3 | CC Chg | 5.758333 | 45.11031 | 0.00027362 | 3.8577 | 0.0015756 | 115.17 | 0.0015756 | 115.17 | 0 | 0 | 0.00568061 | 2025-06-21 13:33:45 | 0.00105555
16278 | 3 | CC Chg | 5.761111 | 45.11308 | 0.00027362 | 3.8581 | 0.00157636 | 115.22 | 0.00157636 | 115.22 | 0 | 0 | 0.00568354 | 2025-06-21 13:33:55 | 0.00105563
16279 | 3 | CC Chg | 5.763889 | 45.11586 | 0.00027362 | 3.8583 | 0.00157712 | 115.28 | 0.00157712 | 115.28 | 0 | 0 | 0.00568647 | 2025-06-21 13:34:05 | 0.00105571
16280 | 3 | CC Chg | 5.766667 | 45.11864 | 0.00027362 | 3.8586 | 0.00157788 | 115.33 | 0.00157788 | 115.33 | 0 | 0 | 0.0056894 | 2025-06-21 13:34:15 | 0.00105579
16281 | 3 | CC Chg | 5.769444 | 45.12142 | 0.00027362 | 3.8589 | 0.00157864 | 115.39 | 0.00157864 | 115.39 | 0 | 0 | 0.00569234 | 2025-06-21 13:34:25 | 0.00105585
16282 | 3 | CC Chg | 5.772222 | 45.12419 | 0.00027362 | 3.8591 | 0.0015794 | 115.44 | 0.0015794 | 115.44 | 0 | 0 | 0.00569527 | 2025-06-21 13:34:35 | 0.00105593
16283 | 3 | CC Chg | 5.775 | 45.12697 | 0.00027362 | 3.8594 | 0.00158016 | 115.5 | 0.00158016 | 115.5 | 0 | 0 | 0.0056982 | 2025-06-21 13:34:45 | 0.001056
16284 | 3 | CC Chg | 5.777778 | 45.12975 | 0.00027362 | 3.8597 | 0.00158092 | 115.56 | 0.00158092 | 115.56 | 0 | 0 | 0.00570114 | 2025-06-21 13:34:55 | 0.0010561
16285 | 3 | CC Chg | 5.780556 | 45.13253 | 0.00027362 | 3.8599 | 0.00158168 | 115.61 | 0.00158168 | 115.61 | 0 | 0 | 0.00570407 | 2025-06-21 13:35:05 | 0.00105614
16286 | 3 | CC Chg | 5.783333 | 45.13531 | 0.00027362 | 3.8602 | 0.00158244 | 115.67 | 0.00158244 | 115.67 | 0 | 0 | 0.005707 | 2025-06-21 13:35:15 | 0.00105623
16287 | 3 | CC Chg | 5.786111 | 45.13808 | 0.00027362 | 3.8605 | 0.0015832 | 115.72 | 0.0015832 | 115.72 | 0 | 0 | 0.00570994 | 2025-06-21 13:35:25 | 0.0010563
16288 | 3 | CC Chg | 5.788889 | 45.14086 | 0.00027362 | 3.8608 | 0.00158396 | 115.78 | 0.00158396 | 115.78 | 0 | 0 | 0.00571287 | 2025-06-21 13:35:35 | 0.00105638
16289 | 3 | CC Chg | 5.791667 | 45.14364 | 0.00027362 | 3.8611 | 0.00158472 | 115.83 | 0.00158472 | 115.83 | 0 | 0 | 0.00571581 | 2025-06-21 13:35:45 | 0.00105647
16290 | 3 | CC Chg | 5.794444 | 45.14642 | 0.00027362 | 3.8614 | 0.00158548 | 115.89 | 0.00158548 | 115.89 | 0 | 0 | 0.00571874 | 2025-06-21 13:35:55 | 0.00105654
16291 | 3 | CC Chg | 5.797222 | 45.14919 | 0.00027362 | 3.8616 | 0.00158624 | 115.94 | 0.00158624 | 115.94 | 0 | 0 | 0.00572168 | 2025-06-21 13:36:05 | 0.00105661
16292 | 3 | CC Chg | 5.8 | 45.15197 | 0.00027362 | 3.8619 | 0.001587 | 116 | 0.001587 | 116 | 0 | 0 | 0.00572461 | 2025-06-21 13:36:15 | 0.0010567
16293 | 3 | CC Chg | 5.802778 | 45.15475 | 0.00027362 | 3.8621 | 0.00158776 | 116.06 | 0.00158776 | 116.06 | 0 | 0 | 0.00572755 | 2025-06-21 13:36:25 | 0.00105676
16294 | 3 | CC Chg | 5.805556 | 45.15753 | 0.00027362 | 3.8624 | 0.00158852 | 116.11 | 0.00158852 | 116.11 | 0 | 0 | 0.00573048 | 2025-06-21 13:36:35 | 0.00105684
16295 | 3 | CC Chg | 5.808333 | 45.16031 | 0.00027362 | 3.8627 | 0.00158928 | 116.17 | 0.00158928 | 116.17 | 0 | 0 | 0.00573342 | 2025-06-21 13:36:45 | 0.00105692
16296 | 3 | CC Chg | 5.811111 | 45.16308 | 0.00027362 | 3.863 | 0.00159004 | 116.22 | 0.00159004 | 116.22 | 0 | 0 | 0.00573635 | 2025-06-21 13:36:55 | 0.00105699
16297 | 3 | CC Chg | 5.813889 | 45.16586 | 0.00027362 | 3.8633 | 0.0015908 | 116.28 | 0.0015908 | 116.28 | 0 | 0 | 0.00573929 | 2025-06-21 13:37:05 | 0.00105707
16298 | 3 | CC Chg | 5.816667 | 45.16864 | 0.00027362 | 3.8636 | 0.00159156 | 116.33 | 0.00159156 | 116.33 | 0 | 0 | 0.00574223 | 2025-06-21 13:37:15 | 0.00105715
16299 | 3 | CC Chg | 5.819444 | 45.17142 | 0.00027362 | 3.8638 | 0.00159232 | 116.39 | 0.00159232 | 116.39 | 0 | 0 | 0.00574516 | 2025-06-21 13:37:25 | 0.00105722
16300 | 3 | CC Chg | 5.822222 | 45.17419 | 0.00027362 | 3.8642 | 0.00159308 | 116.44 | 0.00159308 | 116.44 | 0 | 0 | 0.0057481 | 2025-06-21 13:37:35 | 0.00105731
16301 | 3 | CC Chg | 5.825 | 45.17697 | 0.00027362 | 3.8644 | 0.00159384 | 116.5 | 0.00159384 | 116.5 | 0 | 0 | 0.00575104 | 2025-06-21 13:37:45 | 0.00105738
16302 | 3 | CC Chg | 5.827778 | 45.17975 | 0.00027362 | 3.8646 | 0.0015946 | 116.56 | 0.0015946 | 116.56 | 0 | 0 | 0.00575397 | 2025-06-21 13:37:55 | 0.00105744
16303 | 3 | CC Chg | 5.830556 | 45.18253 | 0.00027362 | 3.8649 | 0.00159536 | 116.61 | 0.00159536 | 116.61 | 0 | 0 | 0.00575691 | 2025-06-21 13:38:05 | 0.00105751
16304 | 3 | CC Chg | 5.833333 | 45.18531 | 0.00027362 | 3.8652 | 0.00159612 | 116.67 | 0.00159612 | 116.67 | 0 | 0 | 0.00575985 | 2025-06-21 13:38:15 | 0.00105759
16305 | 3 | CC Chg | 5.836111 | 45.18808 | 0.00027362 | 3.8655 | 0.00159688 | 116.72 | 0.00159688 | 116.72 | 0 | 0 | 0.00576279 | 2025-06-21 13:38:25 | 0.00105768
16306 | 3 | CC Chg | 5.838889 | 45.19086 | 0.00027362 | 3.8658 | 0.00159764 | 116.78 | 0.00159764 | 116.78 | 0 | 0 | 0.00576573 | 2025-06-21 13:38:35 | 0.00105775
16307 | 3 | CC Chg | 5.841667 | 45.19364 | 0.00027362 | 3.8661 | 0.0015984 | 116.83 | 0.0015984 | 116.83 | 0 | 0 | 0.00576866 | 2025-06-21 13:38:45 | 0.00105783
16308 | 3 | CC Chg | 5.844444 | 45.19642 | 0.00027362 | 3.8663 | 0.00159916 | 116.89 | 0.00159916 | 116.89 | 0 | 0 | 0.0057716 | 2025-06-21 13:38:55 | 0.00105791
16309 | 3 | CC Chg | 5.847222 | 45.19919 | 0.00027362 | 3.8666 | 0.00159992 | 116.94 | 0.00159992 | 116.94 | 0 | 0 | 0.00577454 | 2025-06-21 13:39:05 | 0.00105798
16310 | 3 | CC Chg | 5.85 | 45.20197 | 0.00027362 | 3.8669 | 0.00160068 | 117 | 0.00160068 | 117 | 0 | 0 | 0.00577748 | 2025-06-21 13:39:15 | 0.00105805
16311 | 3 | CC Chg | 5.852778 | 45.20475 | 0.00027362 | 3.8671 | 0.00160144 | 117.06 | 0.00160144 | 117.06 | 0 | 0 | 0.00578042 | 2025-06-21 13:39:25 | 0.00105813
16312 | 3 | CC Chg | 5.855556 | 45.20753 | 0.00027362 | 3.8674 | 0.0016022 | 117.11 | 0.0016022 | 117.11 | 0 | 0 | 0.00578336 | 2025-06-21 13:39:35 | 0.00105819
16313 | 3 | CC Chg | 5.858333 | 45.21031 | 0.00027362 | 3.8677 | 0.00160296 | 117.17 | 0.00160296 | 117.17 | 0 | 0 | 0.0057863 | 2025-06-21 13:39:45 | 0.00105828
16314 | 3 | CC Chg | 5.861111 | 45.21308 | 0.00027362 | 3.868 | 0.00160372 | 117.22 | 0.00160372 | 117.22 | 0 | 0 | 0.00578924 | 2025-06-21 13:39:55 | 0.00105834
16315 | 3 | CC Chg | 5.863889 | 45.21586 | 0.00027362 | 3.8683 | 0.00160448 | 117.28 | 0.00160448 | 117.28 | 0 | 0 | 0.00579218 | 2025-06-21 13:40:05 | 0.00105843
16316 | 3 | CC Chg | 5.866667 | 45.21864 | 0.00027362 | 3.8685 | 0.00160524 | 117.33 | 0.00160524 | 117.33 | 0 | 0 | 0.00579512 | 2025-06-21 13:40:15 | 0.0010585
16317 | 3 | CC Chg | 5.869444 | 45.22142 | 0.00027362 | 3.8688 | 0.001606 | 117.39 | 0.001606 | 117.39 | 0 | 0 | 0.00579806 | 2025-06-21 13:40:25 | 0.00105858
16318 | 3 | CC Chg | 5.872222 | 45.22419 | 0.00027362 | 3.8691 | 0.00160676 | 117.44 | 0.00160676 | 117.44 | 0 | 0 | 0.005801 | 2025-06-21 13:40:35 | 0.00105866
16319 | 3 | CC Chg | 5.875 | 45.22697 | 0.00027362 | 3.8694 | 0.00160752 | 117.5 | 0.00160752 | 117.5 | 0 | 0 | 0.00580394 | 2025-06-21 13:40:45 | 0.00105873
16320 | 3 | CC Chg | 5.877778 | 45.22975 | 0.00027362 | 3.8696 | 0.00160828 | 117.56 | 0.00160828 | 117.56 | 0 | 0 | 0.00580688 | 2025-06-21 13:40:55 | 0.00105881
16321 | 3 | CC Chg | 5.880556 | 45.23253 | 0.00027362 | 3.87 | 0.00160904 | 117.61 | 0.00160904 | 117.61 | 0 | 0 | 0.00580982 | 2025-06-21 13:41:05 | 0.00105889
16322 | 3 | CC Chg | 5.883333 | 45.23531 | 0.00027362 | 3.8702 | 0.0016098 | 117.67 | 0.0016098 | 117.67 | 0 | 0 | 0.00581276 | 2025-06-21 13:41:15 | 0.00105895
16323 | 3 | CC Chg | 5.886111 | 45.23808 | 0.00027362 | 3.8705 | 0.00161056 | 117.72 | 0.00161056 | 117.72 | 0 | 0 | 0.0058157 | 2025-06-21 13:41:25 | 0.00105905
16324 | 3 | CC Chg | 5.888889 | 45.24086 | 0.00027362 | 3.8708 | 0.00161132 | 117.78 | 0.00161132 | 117.78 | 0 | 0 | 0.00581865 | 2025-06-21 13:41:35 | 0.00105912
16325 | 3 | CC Chg | 5.891667 | 45.24364 | 0.00027362 | 3.8711 | 0.00161208 | 117.83 | 0.00161208 | 117.83 | 0 | 0 | 0.00582159 | 2025-06-21 13:41:45 | 0.00105919
16326 | 3 | CC Chg | 5.894444 | 45.24642 | 0.00027362 | 3.8713 | 0.00161284 | 117.89 | 0.00161284 | 117.89 | 0 | 0 | 0.00582453 | 2025-06-21 13:41:55 | 0.00105928
16327 | 3 | CC Chg | 5.897222 | 45.24919 | 0.00027362 | 3.8716 | 0.0016136 | 117.94 | 0.0016136 | 117.94 | 0 | 0 | 0.00582747 | 2025-06-21 13:42:05 | 0.00105936
16328 | 3 | CC Chg | 5.9 | 45.25197 | 0.00027362 | 3.8719 | 0.00161436 | 118 | 0.00161436 | 118 | 0 | 0 | 0.00583042 | 2025-06-21 13:42:15 | 0.00105944
16329 | 3 | CC Chg | 5.902778 | 45.25475 | 0.00027362 | 3.8722 | 0.00161512 | 118.06 | 0.00161512 | 118.06 | 0 | 0 | 0.00583336 | 2025-06-21 13:42:25 | 0.00105952
16330 | 3 | CC Chg | 5.905556 | 45.25753 | 0.00027362 | 3.8725 | 0.00161588 | 118.11 | 0.00161588 | 118.11 | 0 | 0 | 0.0058363 | 2025-06-21 13:42:35 | 0.0010596
16331 | 3 | CC Chg | 5.908333 | 45.26031 | 0.00027362 | 3.8728 | 0.00161664 | 118.17 | 0.00161664 | 118.17 | 0 | 0 | 0.00583925 | 2025-06-21 13:42:45 | 0.00105966
16332 | 3 | CC Chg | 5.911111 | 45.26308 | 0.00027362 | 3.8731 | 0.0016174 | 118.22 | 0.0016174 | 118.22 | 0 | 0 | 0.00584219 | 2025-06-21 13:42:55 | 0.00105975
16333 | 3 | CC Chg | 5.913889 | 45.26586 | 0.00027362 | 3.8733 | 0.00161816 | 118.28 | 0.00161816 | 118.28 | 0 | 0 | 0.00584513 | 2025-06-21 13:43:05 | 0.00105981
16334 | 3 | CC Chg | 5.916667 | 45.26864 | 0.00027362 | 3.8736 | 0.00161892 | 118.33 | 0.00161892 | 118.33 | 0 | 0 | 0.00584808 | 2025-06-21 13:43:15 | 0.00105989
16335 | 3 | CC Chg | 5.919444 | 45.27142 | 0.00027362 | 3.8739 | 0.00161968 | 118.39 | 0.00161968 | 118.39 | 0 | 0 | 0.00585102 | 2025-06-21 13:43:25 | 0.00105998
16336 | 3 | CC Chg | 5.922222 | 45.27419 | 0.00027362 | 3.8742 | 0.00162044 | 118.44 | 0.00162044 | 118.44 | 0 | 0 | 0.00585397 | 2025-06-21 13:43:35 | 0.00106005
16337 | 3 | CC Chg | 5.925 | 45.27697 | 0.00027362 | 3.8745 | 0.0016212 | 118.5 | 0.0016212 | 118.5 | 0 | 0 | 0.00585691 | 2025-06-21 13:43:45 | 0.00106012
16338 | 3 | CC Chg | 5.927778 | 45.27975 | 0.00027362 | 3.8747 | 0.00162196 | 118.56 | 0.00162196 | 118.56 | 0 | 0 | 0.00585986 | 2025-06-21 13:43:55 | 0.00106019
16339 | 3 | CC Chg | 5.930556 | 45.28253 | 0.00027362 | 3.875 | 0.00162272 | 118.61 | 0.00162272 | 118.61 | 0 | 0 | 0.0058628 | 2025-06-21 13:44:05 | 0.00106027
16340 | 3 | CC Chg | 5.933333 | 45.28531 | 0.00027362 | 3.8753 | 0.00162348 | 118.67 | 0.00162348 | 118.67 | 0 | 0 | 0.00586575 | 2025-06-21 13:44:15 | 0.00106036
16341 | 3 | CC Chg | 5.936111 | 45.28808 | 0.00027362 | 3.8755 | 0.00162424 | 118.72 | 0.00162424 | 118.72 | 0 | 0 | 0.00586869 | 2025-06-21 13:44:25 | 0.00106042
16342 | 3 | CC Chg | 5.938889 | 45.29086 | 0.00027362 | 3.8759 | 0.001625 | 118.78 | 0.001625 | 118.78 | 0 | 0 | 0.00587164 | 2025-06-21 13:44:35 | 0.00106051
16343 | 3 | CC Chg | 5.941667 | 45.29364 | 0.00027362 | 3.8762 | 0.00162576 | 118.83 | 0.00162576 | 118.83 | 0 | 0 | 0.00587458 | 2025-06-21 13:44:45 | 0.00106059
16344 | 3 | CC Chg | 5.944444 | 45.29642 | 0.00027362 | 3.8764 | 0.00162652 | 118.89 | 0.00162652 | 118.89 | 0 | 0 | 0.00587753 | 2025-06-21 13:44:55 | 0.00106065
16345 | 3 | CC Chg | 5.947222 | 45.29919 | 0.00027362 | 3.8767 | 0.00162728 | 118.94 | 0.00162728 | 118.94 | 0 | 0 | 0.00588048 | 2025-06-21 13:45:05 | 0.00106073
16346 | 3 | CC Chg | 5.95 | 45.30197 | 0.00027362 | 3.877 | 0.00162804 | 119 | 0.00162804 | 119 | 0 | 0 | 0.00588342 | 2025-06-21 13:45:15 | 0.00106081
16347 | 3 | CC Chg | 5.952778 | 45.30475 | 0.00027362 | 3.8773 | 0.0016288 | 119.06 | 0.0016288 | 119.06 | 0 | 0 | 0.00588637 | 2025-06-21 13:45:25 | 0.00106089
16348 | 3 | CC Chg | 5.955556 | 45.30753 | 0.00027362 | 3.8775 | 0.00162956 | 119.11 | 0.00162956 | 119.11 | 0 | 0 | 0.00588932 | 2025-06-21 13:45:35 | 0.00106094
16349 | 3 | CC Chg | 5.958333 | 45.31031 | 0.00027362 | 3.8778 | 0.00163032 | 119.17 | 0.00163032 | 119.17 | 0 | 0 | 0.00589226 | 2025-06-21 13:45:45 | 0.00106103
16350 | 3 | CC Chg | 5.961111 | 45.31308 | 0.00027362 | 3.878 | 0.00163108 | 119.22 | 0.00163108 | 119.22 | 0 | 0 | 0.00589521 | 2025-06-21 13:45:55 | 0.0010611
16351 | 3 | CC Chg | 5.963889 | 45.31586 | 0.00027362 | 3.8784 | 0.00163184 | 119.28 | 0.00163184 | 119.28 | 0 | 0 | 0.00589816 | 2025-06-21 13:46:05 | 0.00106118
16352 | 3 | CC Chg | 5.966667 | 45.31864 | 0.00027362 | 3.8786 | 0.0016326 | 119.33 | 0.0016326 | 119.33 | 0 | 0 | 0.00590111 | 2025-06-21 13:46:15 | 0.00106125
16353 | 3 | CC Chg | 5.969444 | 45.32142 | 0.00027362 | 3.8789 | 0.00163336 | 119.39 | 0.00163336 | 119.39 | 0 | 0 | 0.00590405 | 2025-06-21 13:46:25 | 0.00106133
16354 | 3 | CC Chg | 5.972222 | 45.32419 | 0.00027362 | 3.8792 | 0.00163412 | 119.44 | 0.00163412 | 119.44 | 0 | 0 | 0.005907 | 2025-06-21 13:46:35 | 0.00106141
16355 | 3 | CC Chg | 5.975 | 45.32697 | 0.00027362 | 3.8795 | 0.00163488 | 119.5 | 0.00163488 | 119.5 | 0 | 0 | 0.00590995 | 2025-06-21 13:46:45 | 0.0010615
16356 | 3 | CC Chg | 5.977778 | 45.32975 | 0.00027362 | 3.8797 | 0.00163564 | 119.56 | 0.00163564 | 119.56 | 0 | 0 | 0.0059129 | 2025-06-21 13:46:55 | 0.00106157
16357 | 3 | CC Chg | 5.980556 | 45.33253 | 0.00027362 | 3.88 | 0.0016364 | 119.61 | 0.0016364 | 119.61 | 0 | 0 | 0.00591585 | 2025-06-21 13:47:05 | 0.00106164
16358 | 3 | CC Chg | 5.983333 | 45.33531 | 0.00027362 | 3.8803 | 0.00163716 | 119.67 | 0.00163716 | 119.67 | 0 | 0 | 0.0059188 | 2025-06-21 13:47:15 | 0.00106171
16359 | 3 | CC Chg | 5.986111 | 45.33808 | 0.00027362 | 3.8806 | 0.00163792 | 119.72 | 0.00163792 | 119.72 | 0 | 0 | 0.00592175 | 2025-06-21 13:47:25 | 0.00106179
16360 | 3 | CC Chg | 5.988889 | 45.34086 | 0.00027362 | 3.8809 | 0.00163869 | 119.78 | 0.00163869 | 119.78 | 0 | 0 | 0.0059247 | 2025-06-21 13:47:35 | 0.00106186
16361 | 3 | CC Chg | 5.991667 | 45.34364 | 0.00027362 | 3.8811 | 0.00163945 | 119.83 | 0.00163945 | 119.83 | 0 | 0 | 0.00592765 | 2025-06-21 13:47:45 | 0.00106194
16362 | 3 | CC Chg | 5.994444 | 45.34642 | 0.00027362 | 3.8814 | 0.00164021 | 119.89 | 0.00164021 | 119.89 | 0 | 0 | 0.0059306 | 2025-06-21 13:47:55 | 0.00106201
16363 | 3 | CC Chg | 5.997222 | 45.34919 | 0.00027362 | 3.8817 | 0.00164097 | 119.94 | 0.00164097 | 119.94 | 0 | 0 | 0.00593355 | 2025-06-21 13:48:05 | 0.0010621
16364 | 3 | CC Chg | 6 | 45.35197 | 0.00027362 | 3.8819 | 0.00164173 | 120 | 0.00164173 | 120 | 0 | 0 | 0.0059365 | 2025-06-21 13:48:15 | 0.00106217
16365 | 3 | CC Chg | 6.002778 | 45.35475 | 0.00027362 | 3.8822 | 0.00164249 | 120.06 | 0.00164249 | 120.06 | 0 | 0 | 0.00593945 | 2025-06-21 13:48:25 | 0.00106224
16366 | 3 | CC Chg | 6.005556 | 45.35753 | 0.00027362 | 3.8825 | 0.00164325 | 120.11 | 0.00164325 | 120.11 | 0 | 0 | 0.0059424 | 2025-06-21 13:48:35 | 0.00106233
16367 | 3 | CC Chg | 6.008333 | 45.36031 | 0.00027362 | 3.8827 | 0.00164401 | 120.17 | 0.00164401 | 120.17 | 0 | 0 | 0.00594535 | 2025-06-21 13:48:45 | 0.00106239
16368 | 3 | CC Chg | 6.011111 | 45.36308 | 0.00027362 | 3.883 | 0.00164477 | 120.22 | 0.00164477 | 120.22 | 0 | 0 | 0.0059483 | 2025-06-21 13:48:55 | 0.00106247
16369 | 3 | CC Chg | 6.013889 | 45.36586 | 0.00027362 | 3.8833 | 0.00164553 | 120.28 | 0.00164553 | 120.28 | 0 | 0 | 0.00595125 | 2025-06-21 13:49:05 | 0.00106255
16370 | 3 | CC Chg | 6.016667 | 45.36864 | 0.00027362 | 3.8836 | 0.00164629 | 120.33 | 0.00164629 | 120.33 | 0 | 0 | 0.0059542 | 2025-06-21 13:49:15 | 0.00106262
16371 | 3 | CC Chg | 6.019444 | 45.37142 | 0.00027362 | 3.8839 | 0.00164705 | 120.39 | 0.00164705 | 120.39 | 0 | 0 | 0.00595716 | 2025-06-21 13:49:25 | 0.00106271
16372 | 3 | CC Chg | 6.022222 | 45.37419 | 0.00027362 | 3.8842 | 0.00164781 | 120.44 | 0.00164781 | 120.44 | 0 | 0 | 0.00596011 | 2025-06-21 13:49:35 | 0.00106278
16373 | 3 | CC Chg | 6.025 | 45.37697 | 0.00027362 | 3.8844 | 0.00164857 | 120.5 | 0.00164857 | 120.5 | 0 | 0 | 0.00596306 | 2025-06-21 13:49:45 | 0.00106286
16374 | 3 | CC Chg | 6.027778 | 45.37975 | 0.00027362 | 3.8847 | 0.00164933 | 120.56 | 0.00164933 | 120.56 | 0 | 0 | 0.00596601 | 2025-06-21 13:49:55 | 0.00106293
16375 | 3 | CC Chg | 6.030556 | 45.38253 | 0.00027362 | 3.885 | 0.00165009 | 120.61 | 0.00165009 | 120.61 | 0 | 0 | 0.00596896 | 2025-06-21 13:50:05 | 0.001063
16376 | 3 | CC Chg | 6.033333 | 45.38531 | 0.00027362 | 3.8853 | 0.00165085 | 120.67 | 0.00165085 | 120.67 | 0 | 0 | 0.00597192 | 2025-06-21 13:50:15 | 0.00106307
16377 | 3 | CC Chg | 6.036111 | 45.38808 | 0.00027362 | 3.8855 | 0.00165161 | 120.72 | 0.00165161 | 120.72 | 0 | 0 | 0.00597487 | 2025-06-21 13:50:25 | 0.00106316
16378 | 3 | CC Chg | 6.038889 | 45.39086 | 0.00027362 | 3.8858 | 0.00165237 | 120.78 | 0.00165237 | 120.78 | 0 | 0 | 0.00597782 | 2025-06-21 13:50:35 | 0.00106322
16379 | 3 | CC Chg | 6.041667 | 45.39364 | 0.00027362 | 3.8861 | 0.00165313 | 120.83 | 0.00165313 | 120.83 | 0 | 0 | 0.00598078 | 2025-06-21 13:50:45 | 0.00106331
16380 | 3 | CC Chg | 6.044444 | 45.39642 | 0.00027362 | 3.8864 | 0.00165389 | 120.89 | 0.00165389 | 120.89 | 0 | 0 | 0.00598373 | 2025-06-21 13:50:55 | 0.00106339
16381 | 3 | CC Chg | 6.047222 | 45.39919 | 0.00027362 | 3.8867 | 0.00165465 | 120.94 | 0.00165465 | 120.94 | 0 | 0 | 0.00598668 | 2025-06-21 13:51:05 | 0.00106347
16382 | 3 | CC Chg | 6.05 | 45.40197 | 0.00027362 | 3.8869 | 0.00165541 | 121 | 0.00165541 | 121 | 0 | 0 | 0.00598964 | 2025-06-21 13:51:15 | 0.00106353
16383 | 3 | CC Chg | 6.052778 | 45.40475 | 0.00027362 | 3.8872 | 0.00165617 | 121.06 | 0.00165617 | 121.06 | 0 | 0 | 0.00599259 | 2025-06-21 13:51:25 | 0.00106361
16384 | 3 | CC Chg | 6.055556 | 45.40753 | 0.00027362 | 3.8875 | 0.00165693 | 121.11 | 0.00165693 | 121.11 | 0 | 0 | 0.00599555 | 2025-06-21 13:51:35 | 0.00106368
16385 | 3 | CC Chg | 6.058333 | 45.41031 | 0.00027362 | 3.8878 | 0.00165769 | 121.17 | 0.00165769 | 121.17 | 0 | 0 | 0.0059985 | 2025-06-21 13:51:45 | 0.00106378
16386 | 3 | CC Chg | 6.061111 | 45.41308 | 0.00027362 | 3.888 | 0.00165845 | 121.22 | 0.00165845 | 121.22 | 0 | 0 | 0.00600146 | 2025-06-21 13:51:55 | 0.00106384
16387 | 3 | CC Chg | 6.063889 | 45.41586 | 0.00027362 | 3.8883 | 0.00165921 | 121.28 | 0.00165921 | 121.28 | 0 | 0 | 0.00600441 | 2025-06-21 13:52:05 | 0.00106389
16388 | 3 | CC Chg | 6.066667 | 45.41864 | 0.00027362 | 3.8886 | 0.00165997 | 121.33 | 0.00165997 | 121.33 | 0 | 0 | 0.00600737 | 2025-06-21 13:52:15 | 0.00106397
16389 | 3 | CC Chg | 6.069444 | 45.42142 | 0.00027361 | 3.8888 | 0.00166073 | 121.39 | 0.00166073 | 121.39 | 0 | 0 | 0.00601032 | 2025-06-21 13:52:25 | 0.00106404
16390 | 3 | CC Chg | 6.072222 | 45.42419 | 0.00027362 | 3.8892 | 0.00166149 | 121.44 | 0.00166149 | 121.44 | 0 | 0 | 0.00601328 | 2025-06-21 13:52:35 | 0.00106414
16391 | 3 | CC Chg | 6.075 | 45.42697 | 0.00027362 | 3.8894 | 0.00166225 | 121.5 | 0.00166225 | 121.5 | 0 | 0 | 0.00601624 | 2025-06-21 13:52:45 | 0.0010642
16392 | 3 | CC Chg | 6.077778 | 45.42975 | 0.00027362 | 3.8897 | 0.00166301 | 121.56 | 0.00166301 | 121.56 | 0 | 0 | 0.00601919 | 2025-06-21 13:52:55 | 0.00106427
16393 | 3 | CC Chg | 6.080556 | 45.43253 | 0.00027362 | 3.8899 | 0.00166377 | 121.61 | 0.00166377 | 121.61 | 0 | 0 | 0.00602215 | 2025-06-21 13:53:05 | 0.00106435
16394 | 3 | CC Chg | 6.083333 | 45.43531 | 0.00027362 | 3.8902 | 0.00166453 | 121.67 | 0.00166453 | 121.67 | 0 | 0 | 0.0060251 | 2025-06-21 13:53:15 | 0.00106443
16395 | 3 | CC Chg | 6.086111 | 45.43808 | 0.00027362 | 3.8905 | 0.00166529 | 121.72 | 0.00166529 | 121.72 | 0 | 0 | 0.00602806 | 2025-06-21 13:53:25 | 0.00106451
16396 | 3 | CC Chg | 6.088889 | 45.44086 | 0.00027362 | 3.8908 | 0.00166605 | 121.78 | 0.00166605 | 121.78 | 0 | 0 | 0.00603102 | 2025-06-21 13:53:35 | 0.00106457
16397 | 3 | CC Chg | 6.091667 | 45.44364 | 0.00027362 | 3.891 | 0.00166681 | 121.83 | 0.00166681 | 121.83 | 0 | 0 | 0.00603398 | 2025-06-21 13:53:45 | 0.00106465
16398 | 3 | CC Chg | 6.094444 | 45.44642 | 0.00027362 | 3.8913 | 0.00166757 | 121.89 | 0.00166757 | 121.89 | 0 | 0 | 0.00603693 | 2025-06-21 13:53:55 | 0.00106473
16399 | 3 | CC Chg | 6.097222 | 45.44919 | 0.00027362 | 3.8916 | 0.00166833 | 121.94 | 0.00166833 | 121.94 | 0 | 0 | 0.00603989 | 2025-06-21 13:54:05 | 0.00106482
16400 | 3 | CC Chg | 6.1 | 45.45197 | 0.00027362 | 3.8918 | 0.00166909 | 122 | 0.00166909 | 122 | 0 | 0 | 0.00604285 | 2025-06-21 13:54:15 | 0.00106487
16401 | 3 | CC Chg | 6.102778 | 45.45475 | 0.00027362 | 3.8921 | 0.00166985 | 122.06 | 0.00166985 | 122.06 | 0 | 0 | 0.00604581 | 2025-06-21 13:54:25 | 0.00106494
16402 | 3 | CC Chg | 6.105556 | 45.45753 | 0.00027362 | 3.8924 | 0.00167061 | 122.11 | 0.00167061 | 122.11 | 0 | 0 | 0.00604877 | 2025-06-21 13:54:35 | 0.00106502
16403 | 3 | CC Chg | 6.108333 | 45.46031 | 0.00027362 | 3.8926 | 0.00167137 | 122.17 | 0.00167137 | 122.17 | 0 | 0 | 0.00605172 | 2025-06-21 13:54:45 | 0.00106509
16404 | 3 | CC Chg | 6.111111 | 45.46308 | 0.00027362 | 3.8929 | 0.00167213 | 122.22 | 0.00167213 | 122.22 | 0 | 0 | 0.00605468 | 2025-06-21 13:54:55 | 0.00106517
16405 | 3 | CC Chg | 6.113889 | 45.46586 | 0.00027362 | 3.8932 | 0.00167289 | 122.28 | 0.00167289 | 122.28 | 0 | 0 | 0.00605764 | 2025-06-21 13:55:05 | 0.00106525
16406 | 3 | CC Chg | 6.116667 | 45.46864 | 0.00027362 | 3.8935 | 0.00167365 | 122.33 | 0.00167365 | 122.33 | 0 | 0 | 0.0060606 | 2025-06-21 13:55:15 | 0.00106532
16407 | 3 | CC Chg | 6.119444 | 45.47142 | 0.00027362 | 3.8937 | 0.00167441 | 122.39 | 0.00167441 | 122.39 | 0 | 0 | 0.00606356 | 2025-06-21 13:55:25 | 0.0010654
16408 | 3 | CC Chg | 6.122222 | 45.47419 | 0.00027362 | 3.894 | 0.00167517 | 122.44 | 0.00167517 | 122.44 | 0 | 0 | 0.00606652 | 2025-06-21 13:55:35 | 0.00106548
16409 | 3 | CC Chg | 6.125 | 45.47697 | 0.00027362 | 3.8943 | 0.00167593 | 122.5 | 0.00167593 | 122.5 | 0 | 0 | 0.00606948 | 2025-06-21 13:55:45 | 0.00106555
16410 | 3 | CC Chg | 6.127778 | 45.47975 | 0.00027362 | 3.8946 | 0.00167669 | 122.56 | 0.00167669 | 122.56 | 0 | 0 | 0.00607244 | 2025-06-21 13:55:55 | 0.00106563
16411 | 3 | CC Chg | 6.130556 | 45.48253 | 0.00027362 | 3.8949 | 0.00167745 | 122.61 | 0.00167745 | 122.61 | 0 | 0 | 0.0060754 | 2025-06-21 13:56:05 | 0.00106571
16412 | 3 | CC Chg | 6.133333 | 45.48531 | 0.00027362 | 3.8951 | 0.00167821 | 122.67 | 0.00167821 | 122.67 | 0 | 0 | 0.00607836 | 2025-06-21 13:56:15 | 0.00106577
16413 | 3 | CC Chg | 6.136111 | 45.48808 | 0.00027362 | 3.8954 | 0.00167897 | 122.72 | 0.00167897 | 122.72 | 0 | 0 | 0.00608132 | 2025-06-21 13:56:25 | 0.00106585
16414 | 3 | CC Chg | 6.138889 | 45.49086 | 0.00027362 | 3.8957 | 0.00167973 | 122.78 | 0.00167973 | 122.78 | 0 | 0 | 0.00608428 | 2025-06-21 13:56:35 | 0.00106593
16415 | 3 | CC Chg | 6.141667 | 45.49364 | 0.00027362 | 3.8959 | 0.00168049 | 122.83 | 0.00168049 | 122.83 | 0 | 0 | 0.00608724 | 2025-06-21 13:56:45 | 0.00106599
16416 | 3 | CC Chg | 6.144444 | 45.49642 | 0.00027362 | 3.8962 | 0.00168125 | 122.89 | 0.00168125 | 122.89 | 0 | 0 | 0.0060902 | 2025-06-21 13:56:55 | 0.00106607
16417 | 3 | CC Chg | 6.147222 | 45.49919 | 0.00027362 | 3.8965 | 0.00168201 | 122.94 | 0.00168201 | 122.94 | 0 | 0 | 0.00609317 | 2025-06-21 13:57:05 | 0.00106614
16418 | 3 | CC Chg | 6.15 | 45.50197 | 0.00027362 | 3.8968 | 0.00168277 | 123 | 0.00168277 | 123 | 0 | 0 | 0.00609613 | 2025-06-21 13:57:15 | 0.00106623
16419 | 3 | CC Chg | 6.152778 | 45.50475 | 0.00027362 | 3.897 | 0.00168353 | 123.06 | 0.00168353 | 123.06 | 0 | 0 | 0.00609909 | 2025-06-21 13:57:25 | 0.00106629
16420 | 3 | CC Chg | 6.155556 | 45.50753 | 0.00027362 | 3.8973 | 0.00168429 | 123.11 | 0.00168429 | 123.11 | 0 | 0 | 0.00610205 | 2025-06-21 13:57:35 | 0.00106636
16421 | 3 | CC Chg | 6.158333 | 45.51031 | 0.00027362 | 3.8975 | 0.00168505 | 123.17 | 0.00168505 | 123.17 | 0 | 0 | 0.00610501 | 2025-06-21 13:57:45 | 0.00106643
16422 | 3 | CC Chg | 6.161111 | 45.51308 | 0.00027362 | 3.8979 | 0.00168581 | 123.22 | 0.00168581 | 123.22 | 0 | 0 | 0.00610798 | 2025-06-21 13:57:55 | 0.00106653
16423 | 3 | CC Chg | 6.163889 | 45.51586 | 0.00027362 | 3.8981 | 0.00168657 | 123.28 | 0.00168657 | 123.28 | 0 | 0 | 0.00611094 | 2025-06-21 13:58:05 | 0.00106659
16424 | 3 | CC Chg | 6.166667 | 45.51864 | 0.00027362 | 3.8984 | 0.00168733 | 123.33 | 0.00168733 | 123.33 | 0 | 0 | 0.0061139 | 2025-06-21 13:58:15 | 0.00106668
16425 | 3 | CC Chg | 6.169444 | 45.52142 | 0.00027362 | 3.8986 | 0.00168809 | 123.39 | 0.00168809 | 123.39 | 0 | 0 | 0.00611686 | 2025-06-21 13:58:25 | 0.00106674
16426 | 3 | CC Chg | 6.172222 | 45.52419 | 0.00027362 | 3.8989 | 0.00168885 | 123.44 | 0.00168885 | 123.44 | 0 | 0 | 0.00611983 | 2025-06-21 13:58:35 | 0.00106681
16427 | 3 | CC Chg | 6.175 | 45.52697 | 0.00027362 | 3.8992 | 0.00168961 | 123.5 | 0.00168961 | 123.5 | 0 | 0 | 0.00612279 | 2025-06-21 13:58:45 | 0.00106689
16428 | 3 | CC Chg | 6.177778 | 45.52975 | 0.00027362 | 3.8994 | 0.00169037 | 123.56 | 0.00169037 | 123.56 | 0 | 0 | 0.00612575 | 2025-06-21 13:58:55 | 0.00106697
16429 | 3 | CC Chg | 6.180556 | 45.53253 | 0.00027362 | 3.8997 | 0.00169113 | 123.61 | 0.00169113 | 123.61 | 0 | 0 | 0.00612872 | 2025-06-21 13:59:05 | 0.00106705
16430 | 3 | CC Chg | 6.183333 | 45.53531 | 0.00027362 | 3.9 | 0.00169189 | 123.67 | 0.00169189 | 123.67 | 0 | 0 | 0.00613168 | 2025-06-21 13:59:15 | 0.00106711
16431 | 3 | CC Chg | 6.186111 | 45.53808 | 0.00027362 | 3.9003 | 0.00169265 | 123.72 | 0.00169265 | 123.72 | 0 | 0 | 0.00613465 | 2025-06-21 13:59:25 | 0.00106719
16432 | 3 | CC Chg | 6.188889 | 45.54086 | 0.00027362 | 3.9005 | 0.00169341 | 123.78 | 0.00169341 | 123.78 | 0 | 0 | 0.00613761 | 2025-06-21 13:59:35 | 0.00106726
16433 | 3 | CC Chg | 6.191667 | 45.54364 | 0.00027362 | 3.9008 | 0.00169417 | 123.83 | 0.00169417 | 123.83 | 0 | 0 | 0.00614058 | 2025-06-21 13:59:45 | 0.00106734
16434 | 3 | CC Chg | 6.194444 | 45.54642 | 0.00027362 | 3.901 | 0.00169493 | 123.89 | 0.00169493 | 123.89 | 0 | 0 | 0.00614354 | 2025-06-21 13:59:55 | 0.0010674
16435 | 3 | CC Chg | 6.197222 | 45.54919 | 0.00027362 | 3.9014 | 0.00169569 | 123.94 | 0.00169569 | 123.94 | 0 | 0 | 0.00614651 | 2025-06-21 14:00:05 | 0.00106748
16436 | 3 | CC Chg | 6.2 | 45.55197 | 0.00027362 | 3.9016 | 0.00169645 | 124 | 0.00169645 | 124 | 0 | 0 | 0.00614947 | 2025-06-21 14:00:15 | 0.00106755
16437 | 3 | CC Chg | 6.202778 | 45.55475 | 0.00027362 | 3.9019 | 0.00169721 | 124.06 | 0.00169721 | 124.06 | 0 | 0 | 0.00615244 | 2025-06-21 14:00:25 | 0.00106762
16438 | 3 | CC Chg | 6.205556 | 45.55753 | 0.00027362 | 3.9021 | 0.00169797 | 124.11 | 0.00169797 | 124.11 | 0 | 0 | 0.0061554 | 2025-06-21 14:00:35 | 0.00106768
16439 | 3 | CC Chg | 6.208333 | 45.56031 | 0.00027362 | 3.9024 | 0.00169873 | 124.17 | 0.00169873 | 124.17 | 0 | 0 | 0.00615837 | 2025-06-21 14:00:45 | 0.00106775
16440 | 3 | CC Chg | 6.211111 | 45.56308 | 0.00027362 | 3.9027 | 0.00169949 | 124.22 | 0.00169949 | 124.22 | 0 | 0 | 0.00616134 | 2025-06-21 14:00:55 | 0.00106784
16441 | 3 | CC Chg | 6.213889 | 45.56586 | 0.00027362 | 3.9029 | 0.00170025 | 124.28 | 0.00170025 | 124.28 | 0 | 0 | 0.0061643 | 2025-06-21 14:01:05 | 0.00106792
16442 | 3 | CC Chg | 6.216667 | 45.56864 | 0.00027362 | 3.9032 | 0.00170101 | 124.33 | 0.00170101 | 124.33 | 0 | 0 | 0.00616727 | 2025-06-21 14:01:15 | 0.00106798
16443 | 3 | CC Chg | 6.219444 | 45.57142 | 0.00027362 | 3.9035 | 0.00170177 | 124.39 | 0.00170177 | 124.39 | 0 | 0 | 0.00617023 | 2025-06-21 14:01:25 | 0.00106806
16444 | 3 | CC Chg | 6.222222 | 45.57419 | 0.00027362 | 3.9037 | 0.00170253 | 124.44 | 0.00170253 | 124.44 | 0 | 0 | 0.0061732 | 2025-06-21 14:01:35 | 0.00106813
16445 | 3 | CC Chg | 6.225 | 45.57697 | 0.00027362 | 3.904 | 0.00170329 | 124.5 | 0.00170329 | 124.5 | 0 | 0 | 0.00617617 | 2025-06-21 14:01:45 | 0.00106821
16446 | 3 | CC Chg | 6.227778 | 45.57975 | 0.00027362 | 3.9043 | 0.00170405 | 124.56 | 0.00170405 | 124.56 | 0 | 0 | 0.00617914 | 2025-06-21 14:01:55 | 0.00106828
16447 | 3 | CC Chg | 6.230556 | 45.58253 | 0.00027362 | 3.9045 | 0.00170481 | 124.61 | 0.00170481 | 124.61 | 0 | 0 | 0.0061821 | 2025-06-21 14:02:05 | 0.00106835
16448 | 3 | CC Chg | 6.233333 | 45.58531 | 0.00027362 | 3.9048 | 0.00170557 | 124.67 | 0.00170557 | 124.67 | 0 | 0 | 0.00618507 | 2025-06-21 14:02:15 | 0.00106843
16449 | 3 | CC Chg | 6.236111 | 45.58808 | 0.00027362 | 3.9051 | 0.00170633 | 124.72 | 0.00170633 | 124.72 | 0 | 0 | 0.00618804 | 2025-06-21 14:02:25 | 0.00106851
16450 | 3 | CC Chg | 6.238889 | 45.59086 | 0.00027362 | 3.9053 | 0.00170709 | 124.78 | 0.00170709 | 124.78 | 0 | 0 | 0.00619101 | 2025-06-21 14:02:35 | 0.00106857
16451 | 3 | CC Chg | 6.241667 | 45.59364 | 0.00027362 | 3.9056 | 0.00170785 | 124.83 | 0.00170785 | 124.83 | 0 | 0 | 0.00619398 | 2025-06-21 14:02:45 | 0.00106864
16452 | 3 | CC Chg | 6.244444 | 45.59642 | 0.00027362 | 3.9059 | 0.00170861 | 124.89 | 0.00170861 | 124.89 | 0 | 0 | 0.00619694 | 2025-06-21 14:02:55 | 0.00106872
16453 | 3 | CC Chg | 6.247222 | 45.59919 | 0.00027362 | 3.9062 | 0.00170937 | 124.94 | 0.00170937 | 124.94 | 0 | 0 | 0.00619991 | 2025-06-21 14:03:05 | 0.0010688
16454 | 3 | CC Chg | 6.25 | 45.60197 | 0.00027362 | 3.9064 | 0.00171013 | 125 | 0.00171013 | 125 | 0 | 0 | 0.00620288 | 2025-06-21 14:03:15 | 0.00106888
16455 | 3 | CC Chg | 6.252778 | 45.60475 | 0.00027362 | 3.9067 | 0.00171089 | 125.06 | 0.00171089 | 125.06 | 0 | 0 | 0.00620585 | 2025-06-21 14:03:25 | 0.00106895
16456 | 3 | CC Chg | 6.255556 | 45.60753 | 0.00027362 | 3.907 | 0.00171165 | 125.11 | 0.00171165 | 125.11 | 0 | 0 | 0.00620882 | 2025-06-21 14:03:35 | 0.00106903
16457 | 3 | CC Chg | 6.258333 | 45.61031 | 0.00027362 | 3.9072 | 0.00171241 | 125.17 | 0.00171241 | 125.17 | 0 | 0 | 0.00621179 | 2025-06-21 14:03:45 | 0.00106909
16458 | 3 | CC Chg | 6.261111 | 45.61308 | 0.00027362 | 3.9075 | 0.00171317 | 125.22 | 0.00171317 | 125.22 | 0 | 0 | 0.00621476 | 2025-06-21 14:03:55 | 0.00106917
16459 | 3 | CC Chg | 6.263889 | 45.61586 | 0.00027362 | 3.9077 | 0.00171393 | 125.28 | 0.00171393 | 125.28 | 0 | 0 | 0.00621773 | 2025-06-21 14:04:05 | 0.00106923
16460 | 3 | CC Chg | 6.266667 | 45.61864 | 0.00027362 | 3.908 | 0.00171469 | 125.33 | 0.00171469 | 125.33 | 0 | 0 | 0.0062207 | 2025-06-21 14:04:15 | 0.0010693
16461 | 3 | CC Chg | 6.269444 | 45.62142 | 0.00027362 | 3.9083 | 0.00171545 | 125.39 | 0.00171545 | 125.39 | 0 | 0 | 0.00622367 | 2025-06-21 14:04:25 | 0.00106938
16462 | 3 | CC Chg | 6.272222 | 45.62419 | 0.00027362 | 3.9086 | 0.00171621 | 125.44 | 0.00171621 | 125.44 | 0 | 0 | 0.00622664 | 2025-06-21 14:04:35 | 0.00106946
16463 | 3 | CC Chg | 6.275 | 45.62697 | 0.00027362 | 3.9088 | 0.00171697 | 125.5 | 0.00171697 | 125.5 | 0 | 0 | 0.00622961 | 2025-06-21 14:04:45 | 0.00106952
16464 | 3 | CC Chg | 6.277778 | 45.62975 | 0.00027362 | 3.9091 | 0.00171773 | 125.56 | 0.00171773 | 125.56 | 0 | 0 | 0.00623258 | 2025-06-21 14:04:55 | 0.00106959
16465 | 3 | CC Chg | 6.280556 | 45.63253 | 0.00027362 | 3.9094 | 0.00171849 | 125.61 | 0.00171849 | 125.61 | 0 | 0 | 0.00623555 | 2025-06-21 14:05:05 | 0.00106967
16466 | 3 | CC Chg | 6.283333 | 45.63531 | 0.00027362 | 3.9097 | 0.00171925 | 125.67 | 0.00171925 | 125.67 | 0 | 0 | 0.00623853 | 2025-06-21 14:05:15 | 0.00106975
16467 | 3 | CC Chg | 6.286111 | 45.63808 | 0.00027362 | 3.9099 | 0.00172001 | 125.72 | 0.00172001 | 125.72 | 0 | 0 | 0.0062415 | 2025-06-21 14:05:25 | 0.00106983
16468 | 3 | CC Chg | 6.288889 | 45.64086 | 0.00027362 | 3.9102 | 0.00172077 | 125.78 | 0.00172077 | 125.78 | 0 | 0 | 0.00624447 | 2025-06-21 14:05:35 | 0.0010699
16469 | 3 | CC Chg | 6.291667 | 45.64364 | 0.00027362 | 3.9105 | 0.00172153 | 125.83 | 0.00172153 | 125.83 | 0 | 0 | 0.00624744 | 2025-06-21 14:05:45 | 0.00106997
16470 | 3 | CC Chg | 6.294444 | 45.64642 | 0.00027362 | 3.9107 | 0.00172229 | 125.89 | 0.00172229 | 125.89 | 0 | 0 | 0.00625041 | 2025-06-21 14:05:55 | 0.00107004
16471 | 3 | CC Chg | 6.297222 | 45.64919 | 0.00027362 | 3.911 | 0.00172305 | 125.94 | 0.00172305 | 125.94 | 0 | 0 | 0.00625339 | 2025-06-21 14:06:05 | 0.00107012
16472 | 3 | CC Chg | 6.3 | 45.65197 | 0.00027362 | 3.9113 | 0.00172381 | 126 | 0.00172381 | 126 | 0 | 0 | 0.00625636 | 2025-06-21 14:06:15 | 0.0010702
16473 | 3 | CC Chg | 6.302778 | 45.65475 | 0.00027362 | 3.9116 | 0.00172457 | 126.06 | 0.00172457 | 126.06 | 0 | 0 | 0.00625933 | 2025-06-21 14:06:25 | 0.00107027
16474 | 3 | CC Chg | 6.305556 | 45.65753 | 0.00027362 | 3.9119 | 0.00172533 | 126.11 | 0.00172533 | 126.11 | 0 | 0 | 0.0062623 | 2025-06-21 14:06:35 | 0.00107036
16475 | 3 | CC Chg | 6.308333 | 45.66031 | 0.00027362 | 3.9121 | 0.00172609 | 126.17 | 0.00172609 | 126.17 | 0 | 0 | 0.00626528 | 2025-06-21 14:06:45 | 0.00107041
16476 | 3 | CC Chg | 6.311111 | 45.66308 | 0.00027362 | 3.9124 | 0.00172685 | 126.22 | 0.00172685 | 126.22 | 0 | 0 | 0.00626825 | 2025-06-21 14:06:55 | 0.0010705
16477 | 3 | CC Chg | 6.313889 | 45.66586 | 0.00027362 | 3.9126 | 0.00172761 | 126.28 | 0.00172761 | 126.28 | 0 | 0 | 0.00627122 | 2025-06-21 14:07:05 | 0.00107055
16478 | 3 | CC Chg | 6.316667 | 45.66864 | 0.00027362 | 3.9129 | 0.00172837 | 126.33 | 0.00172837 | 126.33 | 0 | 0 | 0.0062742 | 2025-06-21 14:07:15 | 0.00107065
16479 | 3 | CC Chg | 6.319444 | 45.67142 | 0.00027362 | 3.9132 | 0.00172913 | 126.39 | 0.00172913 | 126.39 | 0 | 0 | 0.00627717 | 2025-06-21 14:07:25 | 0.00107072
16480 | 3 | CC Chg | 6.322222 | 45.67419 | 0.00027362 | 3.9135 | 0.00172989 | 126.44 | 0.00172989 | 126.44 | 0 | 0 | 0.00628015 | 2025-06-21 14:07:35 | 0.00107079
16481 | 3 | CC Chg | 6.325 | 45.67697 | 0.00027362 | 3.9138 | 0.00173065 | 126.5 | 0.00173065 | 126.5 | 0 | 0 | 0.00628312 | 2025-06-21 14:07:45 | 0.00107087
16482 | 3 | CC Chg | 6.327778 | 45.67975 | 0.00027362 | 3.914 | 0.00173141 | 126.56 | 0.00173141 | 126.56 | 0 | 0 | 0.0062861 | 2025-06-21 14:07:55 | 0.00107094
16483 | 3 | CC Chg | 6.330556 | 45.68253 | 0.00027362 | 3.9143 | 0.00173217 | 126.61 | 0.00173217 | 126.61 | 0 | 0 | 0.00628907 | 2025-06-21 14:08:05 | 0.00107101
16484 | 3 | CC Chg | 6.333333 | 45.68531 | 0.00027362 | 3.9145 | 0.00173293 | 126.67 | 0.00173293 | 126.67 | 0 | 0 | 0.00629205 | 2025-06-21 14:08:15 | 0.00107108
16485 | 3 | CC Chg | 6.336111 | 45.68808 | 0.00027362 | 3.9148 | 0.00173369 | 126.72 | 0.00173369 | 126.72 | 0 | 0 | 0.00629502 | 2025-06-21 14:08:25 | 0.00107116
16486 | 3 | CC Chg | 6.338889 | 45.69086 | 0.00027362 | 3.9151 | 0.00173445 | 126.78 | 0.00173445 | 126.78 | 0 | 0 | 0.006298 | 2025-06-21 14:08:35 | 0.00107124
16487 | 3 | CC Chg | 6.341667 | 45.69364 | 0.00027362 | 3.9154 | 0.00173521 | 126.83 | 0.00173521 | 126.83 | 0 | 0 | 0.00630097 | 2025-06-21 14:08:45 | 0.00107131
16488 | 3 | CC Chg | 6.344444 | 45.69642 | 0.00027362 | 3.9156 | 0.00173597 | 126.89 | 0.00173597 | 126.89 | 0 | 0 | 0.00630395 | 2025-06-21 14:08:55 | 0.00107138
16489 | 3 | CC Chg | 6.347222 | 45.69919 | 0.00027362 | 3.9159 | 0.00173673 | 126.94 | 0.00173673 | 126.94 | 0 | 0 | 0.00630692 | 2025-06-21 14:09:05 | 0.00107146
16490 | 3 | CC Chg | 6.35 | 45.70197 | 0.00027362 | 3.9161 | 0.00173749 | 127 | 0.00173749 | 127 | 0 | 0 | 0.0063099 | 2025-06-21 14:09:15 | 0.00107152
16491 | 3 | CC Chg | 6.352778 | 45.70475 | 0.00027362 | 3.9164 | 0.00173825 | 127.06 | 0.00173825 | 127.06 | 0 | 0 | 0.00631288 | 2025-06-21 14:09:25 | 0.00107159
16492 | 3 | CC Chg | 6.355556 | 45.70753 | 0.00027362 | 3.9167 | 0.00173901 | 127.11 | 0.00173901 | 127.11 | 0 | 0 | 0.00631585 | 2025-06-21 14:09:35 | 0.00107168
16493 | 3 | CC Chg | 6.358333 | 45.71031 | 0.00027362 | 3.917 | 0.00173977 | 127.17 | 0.00173977 | 127.17 | 0 | 0 | 0.00631883 | 2025-06-21 14:09:45 | 0.00107175
16494 | 3 | CC Chg | 6.361111 | 45.71308 | 0.00027362 | 3.9172 | 0.00174053 | 127.22 | 0.00174053 | 127.22 | 0 | 0 | 0.00632181 | 2025-06-21 14:09:55 | 0.00107183
16495 | 3 | CC Chg | 6.363889 | 45.71586 | 0.00027362 | 3.9175 | 0.00174129 | 127.28 | 0.00174129 | 127.28 | 0 | 0 | 0.00632479 | 2025-06-21 14:10:05 | 0.0010719
16496 | 3 | CC Chg | 6.366667 | 45.71864 | 0.00027362 | 3.9177 | 0.00174205 | 127.33 | 0.00174205 | 127.33 | 0 | 0 | 0.00632776 | 2025-06-21 14:10:15 | 0.00107196
16497 | 3 | CC Chg | 6.369444 | 45.72142 | 0.00027362 | 3.918 | 0.00174281 | 127.39 | 0.00174281 | 127.39 | 0 | 0 | 0.00633074 | 2025-06-21 14:10:25 | 0.00107204
16498 | 3 | CC Chg | 6.372222 | 45.72419 | 0.00027362 | 3.9183 | 0.00174357 | 127.44 | 0.00174357 | 127.44 | 0 | 0 | 0.00633372 | 2025-06-21 14:10:35 | 0.00107211
16499 | 3 | CC Chg | 6.375 | 45.72697 | 0.00027362 | 3.9185 | 0.00174433 | 127.5 | 0.00174433 | 127.5 | 0 | 0 | 0.0063367 | 2025-06-21 14:10:45 | 0.00107218
16500 | 3 | CC Chg | 6.377778 | 45.72975 | 0.00027362 | 3.9188 | 0.00174509 | 127.56 | 0.00174509 | 127.56 | 0 | 0 | 0.00633968 | 2025-06-21 14:10:55 | 0.00107224
16501 | 3 | CC Chg | 6.380556 | 45.73253 | 0.00027362 | 3.919 | 0.00174585 | 127.61 | 0.00174585 | 127.61 | 0 | 0 | 0.00634265 | 2025-06-21 14:11:05 | 0.00107232
16502 | 3 | CC Chg | 6.383333 | 45.73531 | 0.00027362 | 3.9193 | 0.00174661 | 127.67 | 0.00174661 | 127.67 | 0 | 0 | 0.00634563 | 2025-06-21 14:11:15 | 0.0010724
16503 | 3 | CC Chg | 6.386111 | 45.73808 | 0.00027362 | 3.9196 | 0.00174737 | 127.72 | 0.00174737 | 127.72 | 0 | 0 | 0.00634861 | 2025-06-21 14:11:25 | 0.00107248
16504 | 3 | CC Chg | 6.388889 | 45.74086 | 0.00027362 | 3.9199 | 0.00174813 | 127.78 | 0.00174813 | 127.78 | 0 | 0 | 0.00635159 | 2025-06-21 14:11:35 | 0.00107254
16505 | 3 | CC Chg | 6.391667 | 45.74364 | 0.00027362 | 3.9201 | 0.00174889 | 127.83 | 0.00174889 | 127.83 | 0 | 0 | 0.00635457 | 2025-06-21 14:11:45 | 0.00107262
16506 | 3 | CC Chg | 6.394444 | 45.74642 | 0.00027362 | 3.9204 | 0.00174965 | 127.89 | 0.00174965 | 127.89 | 0 | 0 | 0.00635755 | 2025-06-21 14:11:55 | 0.00107268
16507 | 3 | CC Chg | 6.397222 | 45.74919 | 0.00027362 | 3.9206 | 0.00175041 | 127.94 | 0.00175041 | 127.94 | 0 | 0 | 0.00636053 | 2025-06-21 14:12:05 | 0.00107276
16508 | 3 | CC Chg | 6.4 | 45.75197 | 0.00027362 | 3.9209 | 0.00175117 | 128 | 0.00175117 | 128 | 0 | 0 | 0.00636351 | 2025-06-21 14:12:15 | 0.00107283
16509 | 3 | CC Chg | 6.402778 | 45.75475 | 0.00027362 | 3.9212 | 0.00175193 | 128.06 | 0.00175193 | 128.06 | 0 | 0 | 0.00636649 | 2025-06-21 14:12:25 | 0.0010729
16510 | 3 | CC Chg | 6.405556 | 45.75753 | 0.00027362 | 3.9214 | 0.00175269 | 128.11 | 0.00175269 | 128.11 | 0 | 0 | 0.00636947 | 2025-06-21 14:12:35 | 0.00107297
16511 | 3 | CC Chg | 6.408333 | 45.76031 | 0.00027362 | 3.9218 | 0.00175345 | 128.17 | 0.00175345 | 128.17 | 0 | 0 | 0.00637245 | 2025-06-21 14:12:45 | 0.00107306
16512 | 3 | CC Chg | 6.411111 | 45.76308 | 0.00027362 | 3.922 | 0.00175421 | 128.22 | 0.00175421 | 128.22 | 0 | 0 | 0.00637543 | 2025-06-21 14:12:55 | 0.00107313
16513 | 3 | CC Chg | 6.413889 | 45.76586 | 0.00027362 | 3.9223 | 0.00175497 | 128.28 | 0.00175497 | 128.28 | 0 | 0 | 0.00637841 | 2025-06-21 14:13:05 | 0.0010732
16514 | 3 | CC Chg | 6.416667 | 45.76864 | 0.00027362 | 3.9226 | 0.00175573 | 128.33 | 0.00175573 | 128.33 | 0 | 0 | 0.00638139 | 2025-06-21 14:13:15 | 0.00107329
16515 | 3 | CC Chg | 6.419444 | 45.77142 | 0.00027362 | 3.9228 | 0.00175649 | 128.39 | 0.00175649 | 128.39 | 0 | 0 | 0.00638438 | 2025-06-21 14:13:25 | 0.00107335
16516 | 3 | CC Chg | 6.422222 | 45.77419 | 0.00027362 | 3.9231 | 0.00175725 | 128.44 | 0.00175725 | 128.44 | 0 | 0 | 0.00638736 | 2025-06-21 14:13:35 | 0.00107342
16517 | 3 | CC Chg | 6.425 | 45.77697 | 0.00027362 | 3.9233 | 0.00175801 | 128.5 | 0.00175801 | 128.5 | 0 | 0 | 0.00639034 | 2025-06-21 14:13:45 | 0.00107348
16518 | 3 | CC Chg | 6.427778 | 45.77975 | 0.00027362 | 3.9236 | 0.00175877 | 128.56 | 0.00175877 | 128.56 | 0 | 0 | 0.00639332 | 2025-06-21 14:13:55 | 0.00107356
16519 | 3 | CC Chg | 6.430556 | 45.78253 | 0.00027362 | 3.9239 | 0.00175953 | 128.61 | 0.00175953 | 128.61 | 0 | 0 | 0.0063963 | 2025-06-21 14:14:05 | 0.00107365
16520 | 3 | CC Chg | 6.433333 | 45.78531 | 0.00027362 | 3.9241 | 0.00176029 | 128.67 | 0.00176029 | 128.67 | 0 | 0 | 0.00639929 | 2025-06-21 14:14:15 | 0.00107371
16521 | 3 | CC Chg | 6.436111 | 45.78808 | 0.00027362 | 3.9244 | 0.00176105 | 128.72 | 0.00176105 | 128.72 | 0 | 0 | 0.00640227 | 2025-06-21 14:14:25 | 0.0010738
16522 | 3 | CC Chg | 6.438889 | 45.79086 | 0.00027362 | 3.9246 | 0.00176181 | 128.78 | 0.00176181 | 128.78 | 0 | 0 | 0.00640525 | 2025-06-21 14:14:35 | 0.00107385
16523 | 3 | CC Chg | 6.441667 | 45.79364 | 0.00027362 | 3.9249 | 0.00176257 | 128.83 | 0.00176257 | 128.83 | 0 | 0 | 0.00640823 | 2025-06-21 14:14:45 | 0.00107394
16524 | 3 | CC Chg | 6.444444 | 45.79642 | 0.00027362 | 3.9252 | 0.00176333 | 128.89 | 0.00176333 | 128.89 | 0 | 0 | 0.00641122 | 2025-06-21 14:14:55 | 0.00107401
16525 | 3 | CC Chg | 6.447222 | 45.79919 | 0.00027362 | 3.9254 | 0.00176409 | 128.94 | 0.00176409 | 128.94 | 0 | 0 | 0.0064142 | 2025-06-21 14:15:05 | 0.00107408
16526 | 3 | CC Chg | 6.45 | 45.80197 | 0.00027362 | 3.9257 | 0.00176485 | 129 | 0.00176485 | 129 | 0 | 0 | 0.00641718 | 2025-06-21 14:15:15 | 0.00107415
16527 | 3 | CC Chg | 6.452778 | 45.80475 | 0.00027362 | 3.926 | 0.00176561 | 129.06 | 0.00176561 | 129.06 | 0 | 0 | 0.00642017 | 2025-06-21 14:15:25 | 0.00107423
16528 | 3 | CC Chg | 6.455556 | 45.80753 | 0.00027362 | 3.9262 | 0.00176637 | 129.11 | 0.00176637 | 129.11 | 0 | 0 | 0.00642315 | 2025-06-21 14:15:35 | 0.00107429
16529 | 3 | CC Chg | 6.458333 | 45.81031 | 0.00027362 | 3.9265 | 0.00176713 | 129.17 | 0.00176713 | 129.17 | 0 | 0 | 0.00642614 | 2025-06-21 14:15:45 | 0.00107438
16530 | 3 | CC Chg | 6.461111 | 45.81308 | 0.00027362 | 3.9268 | 0.00176789 | 129.22 | 0.00176789 | 129.22 | 0 | 0 | 0.00642912 | 2025-06-21 14:15:55 | 0.00107444
16531 | 3 | CC Chg | 6.463889 | 45.81586 | 0.00027362 | 3.927 | 0.00176865 | 129.28 | 0.00176865 | 129.28 | 0 | 0 | 0.00643211 | 2025-06-21 14:16:05 | 0.0010745
16532 | 3 | CC Chg | 6.466667 | 45.81864 | 0.00027362 | 3.9272 | 0.00176941 | 129.33 | 0.00176941 | 129.33 | 0 | 0 | 0.00643509 | 2025-06-21 14:16:15 | 0.00107457
16533 | 3 | CC Chg | 6.469444 | 45.82142 | 0.00027362 | 3.9275 | 0.00177017 | 129.39 | 0.00177017 | 129.39 | 0 | 0 | 0.00643808 | 2025-06-21 14:16:25 | 0.00107465
16534 | 3 | CC Chg | 6.472222 | 45.82419 | 0.00027362 | 3.9278 | 0.00177093 | 129.44 | 0.00177093 | 129.44 | 0 | 0 | 0.00644106 | 2025-06-21 14:16:35 | 0.00107472
16535 | 3 | CC Chg | 6.475 | 45.82697 | 0.00027362 | 3.9281 | 0.00177169 | 129.5 | 0.00177169 | 129.5 | 0 | 0 | 0.00644405 | 2025-06-21 14:16:45 | 0.00107479
16536 | 3 | CC Chg | 6.477778 | 45.82975 | 0.00027362 | 3.9284 | 0.00177245 | 129.56 | 0.00177245 | 129.56 | 0 | 0 | 0.00644703 | 2025-06-21 14:16:55 | 0.00107488
16537 | 3 | CC Chg | 6.480556 | 45.83253 | 0.00027362 | 3.9287 | 0.00177321 | 129.61 | 0.00177321 | 129.61 | 0 | 0 | 0.00645002 | 2025-06-21 14:17:05 | 0.00107496
16538 | 3 | CC Chg | 6.483333 | 45.83531 | 0.00027362 | 3.9289 | 0.00177397 | 129.67 | 0.00177397 | 129.67 | 0 | 0 | 0.006453 | 2025-06-21 14:17:15 | 0.00107502
16539 | 3 | CC Chg | 6.486111 | 45.83808 | 0.00027362 | 3.9291 | 0.00177473 | 129.72 | 0.00177473 | 129.72 | 0 | 0 | 0.00645599 | 2025-06-21 14:17:25 | 0.0010751
16540 | 3 | CC Chg | 6.488889 | 45.84086 | 0.00027362 | 3.9295 | 0.00177549 | 129.78 | 0.00177549 | 129.78 | 0 | 0 | 0.00645898 | 2025-06-21 14:17:35 | 0.00107518
16541 | 3 | CC Chg | 6.491667 | 45.84364 | 0.00027362 | 3.9297 | 0.00177625 | 129.83 | 0.00177625 | 129.83 | 0 | 0 | 0.00646196 | 2025-06-21 14:17:45 | 0.00107524
16542 | 3 | CC Chg | 6.494444 | 45.84642 | 0.00027362 | 3.93 | 0.00177701 | 129.89 | 0.00177701 | 129.89 | 0 | 0 | 0.00646495 | 2025-06-21 14:17:55 | 0.00107532
16543 | 3 | CC Chg | 6.497222 | 45.84919 | 0.00027362 | 3.9302 | 0.00177777 | 129.94 | 0.00177777 | 129.94 | 0 | 0 | 0.00646794 | 2025-06-21 14:18:05 | 0.00107539
16544 | 3 | CC Chg | 6.5 | 45.85197 | 0.00027362 | 3.9305 | 0.00177853 | 130 | 0.00177853 | 130 | 0 | 0 | 0.00647093 | 2025-06-21 14:18:15 | 0.00107545
16545 | 3 | CC Chg | 6.502778 | 45.85475 | 0.00027362 | 3.9307 | 0.00177929 | 130.06 | 0.00177929 | 130.06 | 0 | 0 | 0.00647391 | 2025-06-21 14:18:25 | 0.00107552
16546 | 3 | CC Chg | 6.505556 | 45.85753 | 0.00027362 | 3.931 | 0.00178005 | 130.11 | 0.00178005 | 130.11 | 0 | 0 | 0.0064769 | 2025-06-21 14:18:35 | 0.00107561
16547 | 3 | CC Chg | 6.508333 | 45.86031 | 0.00027362 | 3.9313 | 0.00178081 | 130.17 | 0.00178081 | 130.17 | 0 | 0 | 0.00647989 | 2025-06-21 14:18:45 | 0.00107568
16548 | 3 | CC Chg | 6.511111 | 45.86308 | 0.00027362 | 3.9315 | 0.00178157 | 130.22 | 0.00178157 | 130.22 | 0 | 0 | 0.00648288 | 2025-06-21 14:18:55 | 0.00107573
16549 | 3 | CC Chg | 6.513889 | 45.86586 | 0.00027362 | 3.9318 | 0.00178233 | 130.28 | 0.00178233 | 130.28 | 0 | 0 | 0.00648586 | 2025-06-21 14:19:05 | 0.00107582
16550 | 3 | CC Chg | 6.516667 | 45.86864 | 0.00027362 | 3.9321 | 0.00178309 | 130.33 | 0.00178309 | 130.33 | 0 | 0 | 0.00648885 | 2025-06-21 14:19:15 | 0.00107589
16551 | 3 | CC Chg | 6.519444 | 45.87142 | 0.00027362 | 3.9323 | 0.00178385 | 130.39 | 0.00178385 | 130.39 | 0 | 0 | 0.00649184 | 2025-06-21 14:19:25 | 0.00107597
16552 | 3 | CC Chg | 6.522222 | 45.87419 | 0.00027362 | 3.9326 | 0.00178461 | 130.44 | 0.00178461 | 130.44 | 0 | 0 | 0.00649483 | 2025-06-21 14:19:35 | 0.00107604
16553 | 3 | CC Chg | 6.525 | 45.87697 | 0.00027362 | 3.9328 | 0.00178537 | 130.5 | 0.00178537 | 130.5 | 0 | 0 | 0.00649782 | 2025-06-21 14:19:45 | 0.0010761
16554 | 3 | CC Chg | 6.527778 | 45.87975 | 0.00027362 | 3.9331 | 0.00178613 | 130.56 | 0.00178613 | 130.56 | 0 | 0 | 0.00650081 | 2025-06-21 14:19:55 | 0.00107618
16555 | 3 | CC Chg | 6.530556 | 45.88253 | 0.00027362 | 3.9334 | 0.00178689 | 130.61 | 0.00178689 | 130.61 | 0 | 0 | 0.0065038 | 2025-06-21 14:20:05 | 0.00107625
16556 | 3 | CC Chg | 6.533333 | 45.88531 | 0.00027362 | 3.9337 | 0.00178765 | 130.67 | 0.00178765 | 130.67 | 0 | 0 | 0.00650679 | 2025-06-21 14:20:15 | 0.00107633
16557 | 3 | CC Chg | 6.536111 | 45.88808 | 0.00027362 | 3.9339 | 0.00178841 | 130.72 | 0.00178841 | 130.72 | 0 | 0 | 0.00650978 | 2025-06-21 14:20:25 | 0.00107639
16558 | 3 | CC Chg | 6.538889 | 45.89086 | 0.00027362 | 3.9342 | 0.00178917 | 130.78 | 0.00178917 | 130.78 | 0 | 0 | 0.00651277 | 2025-06-21 14:20:35 | 0.00107646
16559 | 3 | CC Chg | 6.541667 | 45.89364 | 0.00027362 | 3.9345 | 0.00178994 | 130.83 | 0.00178994 | 130.83 | 0 | 0 | 0.00651576 | 2025-06-21 14:20:45 | 0.00107654
16560 | 3 | CC Chg | 6.544444 | 45.89642 | 0.00027362 | 3.9347 | 0.0017907 | 130.89 | 0.0017907 | 130.89 | 0 | 0 | 0.00651875 | 2025-06-21 14:20:55 | 0.0010766
16561 | 3 | CC Chg | 6.547222 | 45.89919 | 0.00027362 | 3.935 | 0.00179146 | 130.94 | 0.00179146 | 130.94 | 0 | 0 | 0.00652174 | 2025-06-21 14:21:05 | 0.00107668
16562 | 3 | CC Chg | 6.55 | 45.90197 | 0.00027362 | 3.9352 | 0.00179222 | 131 | 0.00179222 | 131 | 0 | 0 | 0.00652473 | 2025-06-21 14:21:15 | 0.00107675
16563 | 3 | CC Chg | 6.552778 | 45.90475 | 0.00027362 | 3.9355 | 0.00179298 | 131.06 | 0.00179298 | 131.06 | 0 | 0 | 0.00652772 | 2025-06-21 14:21:25 | 0.00107682
16564 | 3 | CC Chg | 6.555556 | 45.90753 | 0.00027362 | 3.9358 | 0.00179374 | 131.11 | 0.00179374 | 131.11 | 0 | 0 | 0.00653071 | 2025-06-21 14:21:35 | 0.00107691
16565 | 3 | CC Chg | 6.558333 | 45.91031 | 0.00027362 | 3.936 | 0.0017945 | 131.17 | 0.0017945 | 131.17 | 0 | 0 | 0.0065337 | 2025-06-21 14:21:45 | 0.00107697
16566 | 3 | CC Chg | 6.561111 | 45.91308 | 0.00027362 | 3.9363 | 0.00179526 | 131.22 | 0.00179526 | 131.22 | 0 | 0 | 0.0065367 | 2025-06-21 14:21:55 | 0.00107703
16567 | 3 | CC Chg | 6.563889 | 45.91586 | 0.00027362 | 3.9366 | 0.00179602 | 131.28 | 0.00179602 | 131.28 | 0 | 0 | 0.00653969 | 2025-06-21 14:22:05 | 0.00107712
16568 | 3 | CC Chg | 6.566667 | 45.91864 | 0.00027362 | 3.9368 | 0.00179678 | 131.33 | 0.00179678 | 131.33 | 0 | 0 | 0.00654268 | 2025-06-21 14:22:15 | 0.0010772
16569 | 3 | CC Chg | 6.569444 | 45.92142 | 0.00027362 | 3.937 | 0.00179754 | 131.39 | 0.00179754 | 131.39 | 0 | 0 | 0.00654567 | 2025-06-21 14:22:25 | 0.00107725
16570 | 3 | CC Chg | 6.572222 | 45.92419 | 0.00027362 | 3.9373 | 0.0017983 | 131.44 | 0.0017983 | 131.44 | 0 | 0 | 0.00654866 | 2025-06-21 14:22:35 | 0.00107732
16571 | 3 | CC Chg | 6.575 | 45.92697 | 0.00027362 | 3.9376 | 0.00179906 | 131.5 | 0.00179906 | 131.5 | 0 | 0 | 0.00655166 | 2025-06-21 14:22:45 | 0.00107741
16572 | 3 | CC Chg | 6.577778 | 45.92975 | 0.00027362 | 3.9379 | 0.00179982 | 131.56 | 0.00179982 | 131.56 | 0 | 0 | 0.00655465 | 2025-06-21 14:22:55 | 0.00107747
16573 | 3 | CC Chg | 6.580556 | 45.93253 | 0.00027362 | 3.9381 | 0.00180058 | 131.61 | 0.00180058 | 131.61 | 0 | 0 | 0.00655764 | 2025-06-21 14:23:05 | 0.00107755
16574 | 3 | CC Chg | 6.583333 | 45.93531 | 0.00027362 | 3.9384 | 0.00180134 | 131.67 | 0.00180134 | 131.67 | 0 | 0 | 0.00656064 | 2025-06-21 14:23:15 | 0.00107762
16575 | 3 | CC Chg | 6.586111 | 45.93808 | 0.00027362 | 3.9387 | 0.0018021 | 131.72 | 0.0018021 | 131.72 | 0 | 0 | 0.00656363 | 2025-06-21 14:23:25 | 0.0010777
16576 | 3 | CC Chg | 6.588889 | 45.94086 | 0.00027362 | 3.939 | 0.00180286 | 131.78 | 0.00180286 | 131.78 | 0 | 0 | 0.00656662 | 2025-06-21 14:23:35 | 0.00107777
16577 | 3 | CC Chg | 6.591667 | 45.94364 | 0.00027362 | 3.9392 | 0.00180362 | 131.83 | 0.00180362 | 131.83 | 0 | 0 | 0.00656962 | 2025-06-21 14:23:45 | 0.00107783
16578 | 3 | CC Chg | 6.594444 | 45.94642 | 0.00027362 | 3.9395 | 0.00180438 | 131.89 | 0.00180438 | 131.89 | 0 | 0 | 0.00657261 | 2025-06-21 14:23:55 | 0.00107793
16579 | 3 | CC Chg | 6.597222 | 45.94919 | 0.00027362 | 3.9397 | 0.00180514 | 131.94 | 0.00180514 | 131.94 | 0 | 0 | 0.00657561 | 2025-06-21 14:24:05 | 0.00107798
16580 | 3 | CC Chg | 6.6 | 45.95197 | 0.00027362 | 3.94 | 0.0018059 | 132 | 0.0018059 | 132 | 0 | 0 | 0.0065786 | 2025-06-21 14:24:15 | 0.00107804
16581 | 3 | CC Chg | 6.602778 | 45.95475 | 0.00027362 | 3.9403 | 0.00180666 | 132.06 | 0.00180666 | 132.06 | 0 | 0 | 0.00658159 | 2025-06-21 14:24:25 | 0.00107812
16582 | 3 | CC Chg | 6.605556 | 45.95753 | 0.00027362 | 3.9406 | 0.00180742 | 132.11 | 0.00180742 | 132.11 | 0 | 0 | 0.00658459 | 2025-06-21 14:24:35 | 0.0010782
16583 | 3 | CC Chg | 6.608333 | 45.96031 | 0.00027362 | 3.9408 | 0.00180818 | 132.17 | 0.00180818 | 132.17 | 0 | 0 | 0.00658759 | 2025-06-21 14:24:45 | 0.00107829
16584 | 3 | CC Chg | 6.611111 | 45.96308 | 0.00027362 | 3.9411 | 0.00180894 | 132.22 | 0.00180894 | 132.22 | 0 | 0 | 0.00659058 | 2025-06-21 14:24:55 | 0.00107837
16585 | 3 | CC Chg | 6.613889 | 45.96586 | 0.00027362 | 3.9413 | 0.0018097 | 132.28 | 0.0018097 | 132.28 | 0 | 0 | 0.00659358 | 2025-06-21 14:25:05 | 0.00107842
16586 | 3 | CC Chg | 6.616667 | 45.96864 | 0.00027362 | 3.9416 | 0.00181046 | 132.33 | 0.00181046 | 132.33 | 0 | 0 | 0.00659657 | 2025-06-21 14:25:15 | 0.0010785
16587 | 3 | CC Chg | 6.619444 | 45.97142 | 0.00027362 | 3.9419 | 0.00181122 | 132.39 | 0.00181122 | 132.39 | 0 | 0 | 0.00659957 | 2025-06-21 14:25:25 | 0.00107858
16588 | 3 | CC Chg | 6.622222 | 45.97419 | 0.00027362 | 3.9422 | 0.00181198 | 132.44 | 0.00181198 | 132.44 | 0 | 0 | 0.00660256 | 2025-06-21 14:25:35 | 0.00107866
16589 | 3 | CC Chg | 6.625 | 45.97697 | 0.00027362 | 3.9424 | 0.00181274 | 132.5 | 0.00181274 | 132.5 | 0 | 0 | 0.00660556 | 2025-06-21 14:25:45 | 0.00107873
16590 | 3 | CC Chg | 6.627778 | 45.97975 | 0.00027362 | 3.9427 | 0.0018135 | 132.56 | 0.0018135 | 132.56 | 0 | 0 | 0.00660856 | 2025-06-21 14:25:55 | 0.0010788
16591 | 3 | CC Chg | 6.630556 | 45.98253 | 0.00027362 | 3.943 | 0.00181426 | 132.61 | 0.00181426 | 132.61 | 0 | 0 | 0.00661155 | 2025-06-21 14:26:05 | 0.00107887
16592 | 3 | CC Chg | 6.633333 | 45.98531 | 0.00027362 | 3.9432 | 0.00181502 | 132.67 | 0.00181502 | 132.67 | 0 | 0 | 0.00661455 | 2025-06-21 14:26:15 | 0.00107894
16593 | 3 | CC Chg | 6.636111 | 45.98808 | 0.00027362 | 3.9435 | 0.00181578 | 132.72 | 0.00181578 | 132.72 | 0 | 0 | 0.00661755 | 2025-06-21 14:26:25 | 0.00107902
16594 | 3 | CC Chg | 6.638889 | 45.99086 | 0.00027362 | 3.9438 | 0.00181654 | 132.78 | 0.00181654 | 132.78 | 0 | 0 | 0.00662055 | 2025-06-21 14:26:35 | 0.00107909
16595 | 3 | CC Chg | 6.641667 | 45.99364 | 0.00027362 | 3.944 | 0.0018173 | 132.83 | 0.0018173 | 132.83 | 0 | 0 | 0.00662354 | 2025-06-21 14:26:45 | 0.00107917
16596 | 3 | CC Chg | 6.644444 | 45.99642 | 0.00027362 | 3.9443 | 0.00181806 | 132.89 | 0.00181806 | 132.89 | 0 | 0 | 0.00662654 | 2025-06-21 14:26:55 | 0.00107925
16597 | 3 | CC Chg | 6.647222 | 45.99919 | 0.00027362 | 3.9446 | 0.00181882 | 132.94 | 0.00181882 | 132.94 | 0 | 0 | 0.00662954 | 2025-06-21 14:27:05 | 0.00107931
16598 | 3 | CC Chg | 6.65 | 46.00197 | 0.00027362 | 3.9449 | 0.00181958 | 133 | 0.00181958 | 133 | 0 | 0 | 0.00663254 | 2025-06-21 14:27:15 | 0.0010794
16599 | 3 | CC Chg | 6.652778 | 46.00475 | 0.00027362 | 3.9451 | 0.00182034 | 133.06 | 0.00182034 | 133.06 | 0 | 0 | 0.00663554 | 2025-06-21 14:27:25 | 0.00107947
16600 | 3 | CC Chg | 6.655556 | 46.00753 | 0.00027362 | 3.9454 | 0.0018211 | 133.11 | 0.0018211 | 133.11 | 0 | 0 | 0.00663853 | 2025-06-21 14:27:35 | 0.00107954
16601 | 3 | CC Chg | 6.658333 | 46.01031 | 0.00027362 | 3.9456 | 0.00182186 | 133.17 | 0.00182186 | 133.17 | 0 | 0 | 0.00664153 | 2025-06-21 14:27:45 | 0.00107961
16602 | 3 | CC Chg | 6.661111 | 46.01308 | 0.00027362 | 3.9459 | 0.00182262 | 133.22 | 0.00182262 | 133.22 | 0 | 0 | 0.00664453 | 2025-06-21 14:27:55 | 0.00107968
16603 | 3 | CC Chg | 6.663889 | 46.01586 | 0.00027362 | 3.9462 | 0.00182338 | 133.28 | 0.00182338 | 133.28 | 0 | 0 | 0.00664753 | 2025-06-21 14:28:05 | 0.00107975
16604 | 3 | CC Chg | 6.666667 | 46.01864 | 0.00027362 | 3.9464 | 0.00182414 | 133.33 | 0.00182414 | 133.33 | 0 | 0 | 0.00665053 | 2025-06-21 14:28:15 | 0.00107982
16605 | 3 | CC Chg | 6.669444 | 46.02142 | 0.00027362 | 3.9467 | 0.0018249 | 133.39 | 0.0018249 | 133.39 | 0 | 0 | 0.00665353 | 2025-06-21 14:28:25 | 0.0010799
16606 | 3 | CC Chg | 6.672222 | 46.02419 | 0.00027362 | 3.947 | 0.00182566 | 133.44 | 0.00182566 | 133.44 | 0 | 0 | 0.00665653 | 2025-06-21 14:28:35 | 0.00107999
16607 | 3 | CC Chg | 6.675 | 46.02697 | 0.00027362 | 3.9473 | 0.00182642 | 133.5 | 0.00182642 | 133.5 | 0 | 0 | 0.00665953 | 2025-06-21 14:28:45 | 0.00108006
16608 | 3 | CC Chg | 6.677778 | 46.02975 | 0.00027362 | 3.9475 | 0.00182718 | 133.56 | 0.00182718 | 133.56 | 0 | 0 | 0.00666253 | 2025-06-21 14:28:55 | 0.00108011
16609 | 3 | CC Chg | 6.680556 | 46.03253 | 0.00027362 | 3.9478 | 0.00182794 | 133.61 | 0.00182794 | 133.61 | 0 | 0 | 0.00666553 | 2025-06-21 14:29:05 | 0.00108019
16610 | 3 | CC Chg | 6.683333 | 46.03531 | 0.00027362 | 3.9481 | 0.0018287 | 133.67 | 0.0018287 | 133.67 | 0 | 0 | 0.00666853 | 2025-06-21 14:29:15 | 0.00108026
16611 | 3 | CC Chg | 6.686111 | 46.03808 | 0.00027362 | 3.9483 | 0.00182946 | 133.72 | 0.00182946 | 133.72 | 0 | 0 | 0.00667153 | 2025-06-21 14:29:25 | 0.00108035
16612 | 3 | CC Chg | 6.688889 | 46.04086 | 0.00027362 | 3.9486 | 0.00183022 | 133.78 | 0.00183022 | 133.78 | 0 | 0 | 0.00667453 | 2025-06-21 14:29:35 | 0.00108042
16613 | 3 | CC Chg | 6.691667 | 46.04364 | 0.00027362 | 3.9489 | 0.00183098 | 133.83 | 0.00183098 | 133.83 | 0 | 0 | 0.00667753 | 2025-06-21 14:29:45 | 0.0010805
16614 | 3 | CC Chg | 6.694444 | 46.04642 | 0.00027362 | 3.9492 | 0.00183174 | 133.89 | 0.00183174 | 133.89 | 0 | 0 | 0.00668054 | 2025-06-21 14:29:55 | 0.00108057
16615 | 3 | CC Chg | 6.697222 | 46.04919 | 0.00027362 | 3.9494 | 0.0018325 | 133.94 | 0.0018325 | 133.94 | 0 | 0 | 0.00668354 | 2025-06-21 14:30:05 | 0.00108065
16616 | 3 | CC Chg | 6.7 | 46.05197 | 0.00027362 | 3.9497 | 0.00183326 | 134 | 0.00183326 | 134 | 0 | 0 | 0.00668654 | 2025-06-21 14:30:15 | 0.00108071
16617 | 3 | CC Chg | 6.702778 | 46.05475 | 0.00027362 | 3.9499 | 0.00183402 | 134.06 | 0.00183402 | 134.06 | 0 | 0 | 0.00668954 | 2025-06-21 14:30:25 | 0.00108078
16618 | 3 | CC Chg | 6.705556 | 46.05753 | 0.00027362 | 3.9502 | 0.00183478 | 134.11 | 0.00183478 | 134.11 | 0 | 0 | 0.00669254 | 2025-06-21 14:30:35 | 0.00108086
16619 | 3 | CC Chg | 6.708333 | 46.06031 | 0.00027362 | 3.9505 | 0.00183554 | 134.17 | 0.00183554 | 134.17 | 0 | 0 | 0.00669555 | 2025-06-21 14:30:45 | 0.00108093
16620 | 3 | CC Chg | 6.711111 | 46.06308 | 0.00027362 | 3.9508 | 0.0018363 | 134.22 | 0.0018363 | 134.22 | 0 | 0 | 0.00669855 | 2025-06-21 14:30:55 | 0.001081
16621 | 3 | CC Chg | 6.713889 | 46.06586 | 0.00027362 | 3.9511 | 0.00183706 | 134.28 | 0.00183706 | 134.28 | 0 | 0 | 0.00670155 | 2025-06-21 14:31:05 | 0.00108108
16622 | 3 | CC Chg | 6.716667 | 46.06864 | 0.00027362 | 3.9514 | 0.00183782 | 134.33 | 0.00183782 | 134.33 | 0 | 0 | 0.00670456 | 2025-06-21 14:31:15 | 0.00108116
16623 | 3 | CC Chg | 6.719444 | 46.07142 | 0.00027362 | 3.9516 | 0.00183858 | 134.39 | 0.00183858 | 134.39 | 0 | 0 | 0.00670756 | 2025-06-21 14:31:25 | 0.00108124
16624 | 3 | CC Chg | 6.722222 | 46.07419 | 0.00027362 | 3.9519 | 0.00183934 | 134.44 | 0.00183934 | 134.44 | 0 | 0 | 0.00671056 | 2025-06-21 14:31:35 | 0.00108131
16625 | 3 | CC Chg | 6.725 | 46.07697 | 0.00027362 | 3.9521 | 0.0018401 | 134.5 | 0.0018401 | 134.5 | 0 | 0 | 0.00671357 | 2025-06-21 14:31:45 | 0.00108137
16626 | 3 | CC Chg | 6.727778 | 46.07975 | 0.00027362 | 3.9524 | 0.00184086 | 134.56 | 0.00184086 | 134.56 | 0 | 0 | 0.00671657 | 2025-06-21 14:31:55 | 0.00108145
16627 | 3 | CC Chg | 6.730556 | 46.08253 | 0.00027362 | 3.9527 | 0.00184162 | 134.61 | 0.00184162 | 134.61 | 0 | 0 | 0.00671957 | 2025-06-21 14:32:05 | 0.00108153
16628 | 3 | CC Chg | 6.733333 | 46.08531 | 0.00027362 | 3.953 | 0.00184238 | 134.67 | 0.00184238 | 134.67 | 0 | 0 | 0.00672258 | 2025-06-21 14:32:15 | 0.0010816
16629 | 3 | CC Chg | 6.736111 | 46.08808 | 0.00027362 | 3.9532 | 0.00184314 | 134.72 | 0.00184314 | 134.72 | 0 | 0 | 0.00672558 | 2025-06-21 14:32:25 | 0.00108168
16630 | 3 | CC Chg | 6.738889 | 46.09086 | 0.00027362 | 3.9536 | 0.0018439 | 134.78 | 0.0018439 | 134.78 | 0 | 0 | 0.00672859 | 2025-06-21 14:32:35 | 0.00108177
16631 | 3 | CC Chg | 6.741667 | 46.09364 | 0.00027362 | 3.9538 | 0.00184466 | 134.83 | 0.00184466 | 134.83 | 0 | 0 | 0.00673159 | 2025-06-21 14:32:45 | 0.00108184
16632 | 3 | CC Chg | 6.744444 | 46.09642 | 0.00027362 | 3.9541 | 0.00184542 | 134.89 | 0.00184542 | 134.89 | 0 | 0 | 0.0067346 | 2025-06-21 14:32:55 | 0.00108192
16633 | 3 | CC Chg | 6.747222 | 46.09919 | 0.00027362 | 3.9543 | 0.00184618 | 134.94 | 0.00184618 | 134.94 | 0 | 0 | 0.0067376 | 2025-06-21 14:33:05 | 0.00108199
16634 | 3 | CC Chg | 6.75 | 46.10197 | 0.00027362 | 3.9546 | 0.00184694 | 135 | 0.00184694 | 135 | 0 | 0 | 0.00674061 | 2025-06-21 14:33:15 | 0.00108207
16635 | 3 | CC Chg | 6.752778 | 46.10475 | 0.00027362 | 3.9549 | 0.0018477 | 135.06 | 0.0018477 | 135.06 | 0 | 0 | 0.00674361 | 2025-06-21 14:33:25 | 0.00108214
16636 | 3 | CC Chg | 6.755556 | 46.10753 | 0.00027362 | 3.9552 | 0.00184846 | 135.11 | 0.00184846 | 135.11 | 0 | 0 | 0.00674662 | 2025-06-21 14:33:35 | 0.00108223
16637 | 3 | CC Chg | 6.758333 | 46.11031 | 0.00027362 | 3.9554 | 0.00184922 | 135.17 | 0.00184922 | 135.17 | 0 | 0 | 0.00674963 | 2025-06-21 14:33:45 | 0.00108229
16638 | 3 | CC Chg | 6.761111 | 46.11308 | 0.00027362 | 3.9557 | 0.00184998 | 135.22 | 0.00184998 | 135.22 | 0 | 0 | 0.00675263 | 2025-06-21 14:33:55 | 0.00108236
16639 | 3 | CC Chg | 6.763889 | 46.11586 | 0.00027362 | 3.956 | 0.00185074 | 135.28 | 0.00185074 | 135.28 | 0 | 0 | 0.00675564 | 2025-06-21 14:34:05 | 0.00108244
16640 | 3 | CC Chg | 6.766667 | 46.11864 | 0.00027362 | 3.9563 | 0.0018515 | 135.33 | 0.0018515 | 135.33 | 0 | 0 | 0.00675865 | 2025-06-21 14:34:15 | 0.00108252
16641 | 3 | CC Chg | 6.769444 | 46.12142 | 0.00027362 | 3.9566 | 0.00185226 | 135.39 | 0.00185226 | 135.39 | 0 | 0 | 0.00676165 | 2025-06-21 14:34:25 | 0.0010826
16642 | 3 | CC Chg | 6.772222 | 46.12419 | 0.00027362 | 3.9569 | 0.00185302 | 135.44 | 0.00185302 | 135.44 | 0 | 0 | 0.00676466 | 2025-06-21 14:34:35 | 0.00108267
16643 | 3 | CC Chg | 6.775 | 46.12697 | 0.00027362 | 3.9571 | 0.00185378 | 135.5 | 0.00185378 | 135.5 | 0 | 0 | 0.00676767 | 2025-06-21 14:34:45 | 0.00108273
16644 | 3 | CC Chg | 6.777778 | 46.12975 | 0.00027362 | 3.9574 | 0.00185454 | 135.56 | 0.00185454 | 135.56 | 0 | 0 | 0.00677068 | 2025-06-21 14:34:55 | 0.00108282
16645 | 3 | CC Chg | 6.780556 | 46.13253 | 0.00027362 | 3.9577 | 0.0018553 | 135.61 | 0.0018553 | 135.61 | 0 | 0 | 0.00677368 | 2025-06-21 14:35:05 | 0.00108288
16646 | 3 | CC Chg | 6.783333 | 46.13531 | 0.00027362 | 3.958 | 0.00185606 | 135.67 | 0.00185606 | 135.67 | 0 | 0 | 0.00677669 | 2025-06-21 14:35:15 | 0.00108297
16647 | 3 | CC Chg | 6.786111 | 46.13808 | 0.00027362 | 3.9582 | 0.00185682 | 135.72 | 0.00185682 | 135.72 | 0 | 0 | 0.0067797 | 2025-06-21 14:35:25 | 0.00108305
16648 | 3 | CC Chg | 6.788889 | 46.14086 | 0.00027362 | 3.9585 | 0.00185758 | 135.78 | 0.00185758 | 135.78 | 0 | 0 | 0.00678271 | 2025-06-21 14:35:35 | 0.00108311
16649 | 3 | CC Chg | 6.791667 | 46.14364 | 0.00027362 | 3.9588 | 0.00185834 | 135.83 | 0.00185834 | 135.83 | 0 | 0 | 0.00678572 | 2025-06-21 14:35:45 | 0.0010832
16650 | 3 | CC Chg | 6.794444 | 46.14642 | 0.00027362 | 3.959 | 0.0018591 | 135.89 | 0.0018591 | 135.89 | 0 | 0 | 0.00678873 | 2025-06-21 14:35:55 | 0.00108327
16651 | 3 | CC Chg | 6.797222 | 46.14919 | 0.00027362 | 3.9593 | 0.00185986 | 135.94 | 0.00185986 | 135.94 | 0 | 0 | 0.00679174 | 2025-06-21 14:36:05 | 0.00108335
16652 | 3 | CC Chg | 6.8 | 46.15197 | 0.00027362 | 3.9596 | 0.00186062 | 136 | 0.00186062 | 136 | 0 | 0 | 0.00679475 | 2025-06-21 14:36:15 | 0.00108342
16653 | 3 | CC Chg | 6.802778 | 46.15475 | 0.00027362 | 3.9599 | 0.00186138 | 136.06 | 0.00186138 | 136.06 | 0 | 0 | 0.00679776 | 2025-06-21 14:36:25 | 0.0010835
16654 | 3 | CC Chg | 6.805556 | 46.15753 | 0.00027362 | 3.9602 | 0.00186214 | 136.11 | 0.00186214 | 136.11 | 0 | 0 | 0.00680077 | 2025-06-21 14:36:35 | 0.00108359
16655 | 3 | CC Chg | 6.808333 | 46.16031 | 0.00027362 | 3.9605 | 0.0018629 | 136.17 | 0.0018629 | 136.17 | 0 | 0 | 0.00680378 | 2025-06-21 14:36:45 | 0.00108366
16656 | 3 | CC Chg | 6.811111 | 46.16308 | 0.00027362 | 3.9608 | 0.00186366 | 136.22 | 0.00186366 | 136.22 | 0 | 0 | 0.00680679 | 2025-06-21 14:36:55 | 0.00108373
16657 | 3 | CC Chg | 6.813889 | 46.16586 | 0.00027362 | 3.9611 | 0.00186442 | 136.28 | 0.00186442 | 136.28 | 0 | 0 | 0.0068098 | 2025-06-21 14:37:05 | 0.00108382
16658 | 3 | CC Chg | 6.816667 | 46.16864 | 0.00027362 | 3.9613 | 0.00186518 | 136.33 | 0.00186518 | 136.33 | 0 | 0 | 0.00681281 | 2025-06-21 14:37:15 | 0.00108389
16659 | 3 | CC Chg | 6.819444 | 46.17142 | 0.00027362 | 3.9616 | 0.00186594 | 136.39 | 0.00186594 | 136.39 | 0 | 0 | 0.00681582 | 2025-06-21 14:37:25 | 0.00108395
16660 | 3 | CC Chg | 6.822222 | 46.17419 | 0.00027362 | 3.9618 | 0.0018667 | 136.44 | 0.0018667 | 136.44 | 0 | 0 | 0.00681883 | 2025-06-21 14:37:35 | 0.00108404
16661 | 3 | CC Chg | 6.825 | 46.17697 | 0.00027362 | 3.9622 | 0.00186746 | 136.5 | 0.00186746 | 136.5 | 0 | 0 | 0.00682184 | 2025-06-21 14:37:45 | 0.00108412
16662 | 3 | CC Chg | 6.827778 | 46.17975 | 0.00027362 | 3.9624 | 0.00186822 | 136.56 | 0.00186822 | 136.56 | 0 | 0 | 0.00682485 | 2025-06-21 14:37:55 | 0.00108419
16663 | 3 | CC Chg | 6.830556 | 46.18253 | 0.00027362 | 3.9627 | 0.00186898 | 136.61 | 0.00186898 | 136.61 | 0 | 0 | 0.00682786 | 2025-06-21 14:38:05 | 0.00108427
16664 | 3 | CC Chg | 6.833333 | 46.18531 | 0.00027362 | 3.963 | 0.00186974 | 136.67 | 0.00186974 | 136.67 | 0 | 0 | 0.00683088 | 2025-06-21 14:38:15 | 0.00108434
16665 | 3 | CC Chg | 6.836111 | 46.18808 | 0.00027362 | 3.9632 | 0.0018705 | 136.72 | 0.0018705 | 136.72 | 0 | 0 | 0.00683389 | 2025-06-21 14:38:25 | 0.00108441
16666 | 3 | CC Chg | 6.838889 | 46.19086 | 0.00027362 | 3.9635 | 0.00187126 | 136.78 | 0.00187126 | 136.78 | 0 | 0 | 0.0068369 | 2025-06-21 14:38:35 | 0.0010845
16667 | 3 | CC Chg | 6.841667 | 46.19364 | 0.00027362 | 3.9638 | 0.00187202 | 136.83 | 0.00187202 | 136.83 | 0 | 0 | 0.00683991 | 2025-06-21 14:38:45 | 0.00108458
16668 | 3 | CC Chg | 6.844444 | 46.19642 | 0.00027362 | 3.9641 | 0.00187278 | 136.89 | 0.00187278 | 136.89 | 0 | 0 | 0.00684293 | 2025-06-21 14:38:55 | 0.00108466
16669 | 3 | CC Chg | 6.847222 | 46.19919 | 0.00027362 | 3.9644 | 0.00187354 | 136.94 | 0.00187354 | 136.94 | 0 | 0 | 0.00684594 | 2025-06-21 14:39:05 | 0.00108474
16670 | 3 | CC Chg | 6.85 | 46.20197 | 0.00027362 | 3.9647 | 0.0018743 | 137 | 0.0018743 | 137 | 0 | 0 | 0.00684895 | 2025-06-21 14:39:15 | 0.00108481
16671 | 3 | CC Chg | 6.852778 | 46.20475 | 0.00027362 | 3.9649 | 0.00187506 | 137.06 | 0.00187506 | 137.06 | 0 | 0 | 0.00685197 | 2025-06-21 14:39:25 | 0.00108488
16672 | 3 | CC Chg | 6.855556 | 46.20753 | 0.00027362 | 3.9652 | 0.00187582 | 137.11 | 0.00187582 | 137.11 | 0 | 0 | 0.00685498 | 2025-06-21 14:39:35 | 0.00108497
16673 | 3 | CC Chg | 6.858333 | 46.21031 | 0.00027362 | 3.9656 | 0.00187658 | 137.17 | 0.00187658 | 137.17 | 0 | 0 | 0.00685799 | 2025-06-21 14:39:45 | 0.00108506
16674 | 3 | CC Chg | 6.861111 | 46.21308 | 0.00027362 | 3.9658 | 0.00187734 | 137.22 | 0.00187734 | 137.22 | 0 | 0 | 0.00686101 | 2025-06-21 14:39:55 | 0.00108512
16675 | 3 | CC Chg | 6.863889 | 46.21586 | 0.00027362 | 3.9661 | 0.0018781 | 137.28 | 0.0018781 | 137.28 | 0 | 0 | 0.00686402 | 2025-06-21 14:40:05 | 0.00108522
16676 | 3 | CC Chg | 6.866667 | 46.21864 | 0.00027362 | 3.9664 | 0.00187886 | 137.33 | 0.00187886 | 137.33 | 0 | 0 | 0.00686704 | 2025-06-21 14:40:15 | 0.00108528
16677 | 3 | CC Chg | 6.869444 | 46.22142 | 0.00027362 | 3.9667 | 0.00187962 | 137.39 | 0.00187962 | 137.39 | 0 | 0 | 0.00687005 | 2025-06-21 14:40:25 | 0.00108536
16678 | 3 | CC Chg | 6.872222 | 46.22419 | 0.00027362 | 3.9669 | 0.00188038 | 137.44 | 0.00188038 | 137.44 | 0 | 0 | 0.00687307 | 2025-06-21 14:40:35 | 0.00108544
16679 | 3 | CC Chg | 6.875 | 46.22697 | 0.00027362 | 3.9672 | 0.00188114 | 137.5 | 0.00188114 | 137.5 | 0 | 0 | 0.00687608 | 2025-06-21 14:40:45 | 0.00108552
16680 | 3 | CC Chg | 6.877778 | 46.22975 | 0.00027362 | 3.9675 | 0.0018819 | 137.56 | 0.0018819 | 137.56 | 0 | 0 | 0.0068791 | 2025-06-21 14:40:55 | 0.00108559
16681 | 3 | CC Chg | 6.880556 | 46.23253 | 0.00027362 | 3.9678 | 0.00188266 | 137.61 | 0.00188266 | 137.61 | 0 | 0 | 0.00688211 | 2025-06-21 14:41:05 | 0.00108567
16682 | 3 | CC Chg | 6.883333 | 46.23531 | 0.00027362 | 3.9681 | 0.00188342 | 137.67 | 0.00188342 | 137.67 | 0 | 0 | 0.00688513 | 2025-06-21 14:41:15 | 0.00108575
16683 | 3 | CC Chg | 6.886111 | 46.23808 | 0.00027362 | 3.9684 | 0.00188418 | 137.72 | 0.00188418 | 137.72 | 0 | 0 | 0.00688814 | 2025-06-21 14:41:25 | 0.00108583
16684 | 3 | CC Chg | 6.888889 | 46.24086 | 0.00027362 | 3.9686 | 0.00188494 | 137.78 | 0.00188494 | 137.78 | 0 | 0 | 0.00689116 | 2025-06-21 14:41:35 | 0.0010859
16685 | 3 | CC Chg | 6.891667 | 46.24364 | 0.00027362 | 3.9689 | 0.0018857 | 137.83 | 0.0018857 | 137.83 | 0 | 0 | 0.00689418 | 2025-06-21 14:41:45 | 0.00108598
16686 | 3 | CC Chg | 6.894444 | 46.24642 | 0.00027362 | 3.9692 | 0.00188646 | 137.89 | 0.00188646 | 137.89 | 0 | 0 | 0.00689719 | 2025-06-21 14:41:55 | 0.00108605
16687 | 3 | CC Chg | 6.897222 | 46.24919 | 0.00027362 | 3.9695 | 0.00188722 | 137.94 | 0.00188722 | 137.94 | 0 | 0 | 0.00690021 | 2025-06-21 14:42:05 | 0.00108615
16688 | 3 | CC Chg | 6.9 | 46.25197 | 0.00027362 | 3.9698 | 0.00188798 | 138 | 0.00188798 | 138 | 0 | 0 | 0.00690323 | 2025-06-21 14:42:15 | 0.00108622
16689 | 3 | CC Chg | 6.902778 | 46.25475 | 0.00027362 | 3.97 | 0.00188874 | 138.06 | 0.00188874 | 138.06 | 0 | 0 | 0.00690625 | 2025-06-21 14:42:25 | 0.00108629
16690 | 3 | CC Chg | 6.905556 | 46.25753 | 0.00027362 | 3.9704 | 0.0018895 | 138.11 | 0.0018895 | 138.11 | 0 | 0 | 0.00690926 | 2025-06-21 14:42:35 | 0.00108638
16691 | 3 | CC Chg | 6.908333 | 46.26031 | 0.00027362 | 3.9707 | 0.00189026 | 138.17 | 0.00189026 | 138.17 | 0 | 0 | 0.00691228 | 2025-06-21 14:42:45 | 0.00108646
16692 | 3 | CC Chg | 6.911111 | 46.26308 | 0.00027362 | 3.9709 | 0.00189102 | 138.22 | 0.00189102 | 138.22 | 0 | 0 | 0.0069153 | 2025-06-21 14:42:55 | 0.00108652
16693 | 3 | CC Chg | 6.913889 | 46.26586 | 0.00027362 | 3.9712 | 0.00189178 | 138.28 | 0.00189178 | 138.28 | 0 | 0 | 0.00691832 | 2025-06-21 14:43:05 | 0.00108661
16694 | 3 | CC Chg | 6.916667 | 46.26864 | 0.00027362 | 3.9715 | 0.00189254 | 138.33 | 0.00189254 | 138.33 | 0 | 0 | 0.00692134 | 2025-06-21 14:43:15 | 0.00108669
16695 | 3 | CC Chg | 6.919444 | 46.27142 | 0.00027362 | 3.9718 | 0.0018933 | 138.39 | 0.0018933 | 138.39 | 0 | 0 | 0.00692435 | 2025-06-21 14:43:25 | 0.00108677
16696 | 3 | CC Chg | 6.922222 | 46.27419 | 0.00027362 | 3.9721 | 0.00189406 | 138.44 | 0.00189406 | 138.44 | 0 | 0 | 0.00692737 | 2025-06-21 14:43:35 | 0.00108685
16697 | 3 | CC Chg | 6.925 | 46.27697 | 0.00027362 | 3.9724 | 0.00189482 | 138.5 | 0.00189482 | 138.5 | 0 | 0 | 0.00693039 | 2025-06-21 14:43:45 | 0.00108693
16698 | 3 | CC Chg | 6.927778 | 46.27975 | 0.00027362 | 3.9727 | 0.00189558 | 138.56 | 0.00189558 | 138.56 | 0 | 0 | 0.00693341 | 2025-06-21 14:43:55 | 0.001087
16699 | 3 | CC Chg | 6.930556 | 46.28253 | 0.00027362 | 3.9729 | 0.00189634 | 138.61 | 0.00189634 | 138.61 | 0 | 0 | 0.00693643 | 2025-06-21 14:44:05 | 0.00108707
16700 | 3 | CC Chg | 6.933333 | 46.28531 | 0.00027362 | 3.9732 | 0.0018971 | 138.67 | 0.0018971 | 138.67 | 0 | 0 | 0.00693945 | 2025-06-21 14:44:15 | 0.00108716
16701 | 3 | CC Chg | 6.936111 | 46.28808 | 0.00027362 | 3.9736 | 0.00189786 | 138.72 | 0.00189786 | 138.72 | 0 | 0 | 0.00694247 | 2025-06-21 14:44:25 | 0.00108725
16702 | 3 | CC Chg | 6.938889 | 46.29086 | 0.00027362 | 3.9738 | 0.00189862 | 138.78 | 0.00189862 | 138.78 | 0 | 0 | 0.00694549 | 2025-06-21 14:44:35 | 0.00108731
16703 | 3 | CC Chg | 6.941667 | 46.29364 | 0.00027362 | 3.9741 | 0.00189938 | 138.83 | 0.00189938 | 138.83 | 0 | 0 | 0.00694851 | 2025-06-21 14:44:45 | 0.0010874
16704 | 3 | CC Chg | 6.944444 | 46.29642 | 0.00027362 | 3.9744 | 0.00190014 | 138.89 | 0.00190014 | 138.89 | 0 | 0 | 0.00695153 | 2025-06-21 14:44:55 | 0.00108749
16705 | 3 | CC Chg | 6.947222 | 46.29919 | 0.00027362 | 3.9747 | 0.0019009 | 138.94 | 0.0019009 | 138.94 | 0 | 0 | 0.00695455 | 2025-06-21 14:45:05 | 0.00108754
16706 | 3 | CC Chg | 6.95 | 46.30197 | 0.00027362 | 3.975 | 0.00190166 | 139 | 0.00190166 | 139 | 0 | 0 | 0.00695757 | 2025-06-21 14:45:15 | 0.00108764
16707 | 3 | CC Chg | 6.952778 | 46.30475 | 0.00027362 | 3.9753 | 0.00190242 | 139.06 | 0.00190242 | 139.06 | 0 | 0 | 0.0069606 | 2025-06-21 14:45:25 | 0.00108772
16708 | 3 | CC Chg | 6.955556 | 46.30753 | 0.00027362 | 3.9756 | 0.00190318 | 139.11 | 0.00190318 | 139.11 | 0 | 0 | 0.00696362 | 2025-06-21 14:45:35 | 0.0010878
16709 | 3 | CC Chg | 6.958333 | 46.31031 | 0.00027362 | 3.9759 | 0.00190394 | 139.17 | 0.00190394 | 139.17 | 0 | 0 | 0.00696664 | 2025-06-21 14:45:45 | 0.00108789
16710 | 3 | CC Chg | 6.961111 | 46.31308 | 0.00027362 | 3.9762 | 0.0019047 | 139.22 | 0.0019047 | 139.22 | 0 | 0 | 0.00696966 | 2025-06-21 14:45:55 | 0.00108796
16711 | 3 | CC Chg | 6.963889 | 46.31586 | 0.00027362 | 3.9765 | 0.00190546 | 139.28 | 0.00190546 | 139.28 | 0 | 0 | 0.00697268 | 2025-06-21 14:46:05 | 0.00108804
16712 | 3 | CC Chg | 6.966667 | 46.31864 | 0.00027362 | 3.9768 | 0.00190622 | 139.33 | 0.00190622 | 139.33 | 0 | 0 | 0.00697571 | 2025-06-21 14:46:15 | 0.00108813
16713 | 3 | CC Chg | 6.969444 | 46.32142 | 0.00027362 | 3.9771 | 0.00190698 | 139.39 | 0.00190698 | 139.39 | 0 | 0 | 0.00697873 | 2025-06-21 14:46:25 | 0.00108821
16714 | 3 | CC Chg | 6.972222 | 46.32419 | 0.00027362 | 3.9773 | 0.00190774 | 139.44 | 0.00190774 | 139.44 | 0 | 0 | 0.00698175 | 2025-06-21 14:46:35 | 0.00108828
16715 | 3 | CC Chg | 6.975 | 46.32697 | 0.00027362 | 3.9777 | 0.0019085 | 139.5 | 0.0019085 | 139.5 | 0 | 0 | 0.00698477 | 2025-06-21 14:46:45 | 0.00108838
16716 | 3 | CC Chg | 6.977778 | 46.32975 | 0.00027362 | 3.9779 | 0.00190926 | 139.56 | 0.00190926 | 139.56 | 0 | 0 | 0.0069878 | 2025-06-21 14:46:55 | 0.00108844
16717 | 3 | CC Chg | 6.980556 | 46.33253 | 0.00027362 | 3.9782 | 0.00191002 | 139.61 | 0.00191002 | 139.61 | 0 | 0 | 0.00699082 | 2025-06-21 14:47:05 | 0.00108853
16718 | 3 | CC Chg | 6.983333 | 46.33531 | 0.00027362 | 3.9785 | 0.00191078 | 139.67 | 0.00191078 | 139.67 | 0 | 0 | 0.00699384 | 2025-06-21 14:47:15 | 0.00108861
16719 | 3 | CC Chg | 6.986111 | 46.33808 | 0.00027362 | 3.9789 | 0.00191154 | 139.72 | 0.00191154 | 139.72 | 0 | 0 | 0.00699687 | 2025-06-21 14:47:25 | 0.00108871
16720 | 3 | CC Chg | 6.988889 | 46.34086 | 0.00027362 | 3.9791 | 0.0019123 | 139.78 | 0.0019123 | 139.78 | 0 | 0 | 0.00699989 | 2025-06-21 14:47:35 | 0.00108878
16721 | 3 | CC Chg | 6.991667 | 46.34364 | 0.00027362 | 3.9795 | 0.00191306 | 139.83 | 0.00191306 | 139.83 | 0 | 0 | 0.00700292 | 2025-06-21 14:47:45 | 0.00108887
16722 | 3 | CC Chg | 6.994444 | 46.34642 | 0.00027362 | 3.9797 | 0.00191382 | 139.89 | 0.00191382 | 139.89 | 0 | 0 | 0.00700594 | 2025-06-21 14:47:55 | 0.00108894
16723 | 3 | CC Chg | 6.997222 | 46.34919 | 0.00027362 | 3.9801 | 0.00191458 | 139.94 | 0.00191458 | 139.94 | 0 | 0 | 0.00700897 | 2025-06-21 14:48:05 | 0.00108904
16724 | 3 | CC Chg | 7 | 46.35197 | 0.00027362 | 3.9803 | 0.00191534 | 140 | 0.00191534 | 140 | 0 | 0 | 0.00701199 | 2025-06-21 14:48:15 | 0.00108911
16725 | 3 | CC Chg | 7.002778 | 46.35475 | 0.00027362 | 3.9807 | 0.0019161 | 140.06 | 0.0019161 | 140.06 | 0 | 0 | 0.00701502 | 2025-06-21 14:48:25 | 0.0010892
16726 | 3 | CC Chg | 7.005556 | 46.35753 | 0.00027362 | 3.9809 | 0.00191686 | 140.11 | 0.00191686 | 140.11 | 0 | 0 | 0.00701804 | 2025-06-21 14:48:35 | 0.00108927
16727 | 3 | CC Chg | 7.008333 | 46.36031 | 0.00027362 | 3.9812 | 0.00191762 | 140.17 | 0.00191762 | 140.17 | 0 | 0 | 0.00702107 | 2025-06-21 14:48:45 | 0.00108935
16728 | 3 | CC Chg | 7.011111 | 46.36308 | 0.00027362 | 3.9816 | 0.00191838 | 140.22 | 0.00191838 | 140.22 | 0 | 0 | 0.0070241 | 2025-06-21 14:48:55 | 0.00108945
16729 | 3 | CC Chg | 7.013889 | 46.36586 | 0.00027362 | 3.9818 | 0.00191914 | 140.28 | 0.00191914 | 140.28 | 0 | 0 | 0.00702712 | 2025-06-21 14:49:05 | 0.00108951
16730 | 3 | CC Chg | 7.016667 | 46.36864 | 0.00027362 | 3.9821 | 0.0019199 | 140.33 | 0.0019199 | 140.33 | 0 | 0 | 0.00703015 | 2025-06-21 14:49:15 | 0.00108959
16731 | 3 | CC Chg | 7.019444 | 46.37142 | 0.00027362 | 3.9824 | 0.00192066 | 140.39 | 0.00192066 | 140.39 | 0 | 0 | 0.00703318 | 2025-06-21 14:49:25 | 0.00108966
16732 | 3 | CC Chg | 7.022222 | 46.37419 | 0.00027362 | 3.9827 | 0.00192142 | 140.44 | 0.00192142 | 140.44 | 0 | 0 | 0.0070362 | 2025-06-21 14:49:35 | 0.00108976
16733 | 3 | CC Chg | 7.025 | 46.37697 | 0.00027362 | 3.983 | 0.00192218 | 140.5 | 0.00192218 | 140.5 | 0 | 0 | 0.00703923 | 2025-06-21 14:49:45 | 0.00108984
16734 | 3 | CC Chg | 7.027778 | 46.37975 | 0.00027362 | 3.9833 | 0.00192294 | 140.56 | 0.00192294 | 140.56 | 0 | 0 | 0.00704226 | 2025-06-21 14:49:55 | 0.00108992
16735 | 3 | CC Chg | 7.030556 | 46.38253 | 0.00027362 | 3.9836 | 0.0019237 | 140.61 | 0.0019237 | 140.61 | 0 | 0 | 0.00704528 | 2025-06-21 14:50:05 | 0.00108999
16736 | 3 | CC Chg | 7.033333 | 46.38531 | 0.00027362 | 3.9839 | 0.00192446 | 140.67 | 0.00192446 | 140.67 | 0 | 0 | 0.00704831 | 2025-06-21 14:50:15 | 0.00109009
16737 | 3 | CC Chg | 7.036111 | 46.38808 | 0.00027362 | 3.9842 | 0.00192522 | 140.72 | 0.00192522 | 140.72 | 0 | 0 | 0.00705134 | 2025-06-21 14:50:25 | 0.00109017
16738 | 3 | CC Chg | 7.038889 | 46.39086 | 0.00027362 | 3.9845 | 0.00192599 | 140.78 | 0.00192599 | 140.78 | 0 | 0 | 0.00705437 | 2025-06-21 14:50:35 | 0.00109025
16739 | 3 | CC Chg | 7.041667 | 46.39364 | 0.00027362 | 3.9848 | 0.00192675 | 140.83 | 0.00192675 | 140.83 | 0 | 0 | 0.0070574 | 2025-06-21 14:50:45 | 0.00109034
16740 | 3 | CC Chg | 7.044444 | 46.39642 | 0.00027362 | 3.9851 | 0.00192751 | 140.89 | 0.00192751 | 140.89 | 0 | 0 | 0.00706043 | 2025-06-21 14:50:55 | 0.00109041
16741 | 3 | CC Chg | 7.047222 | 46.39919 | 0.00027362 | 3.9855 | 0.00192827 | 140.94 | 0.00192827 | 140.94 | 0 | 0 | 0.00706345 | 2025-06-21 14:51:05 | 0.00109051
16742 | 3 | CC Chg | 7.05 | 46.40197 | 0.00027362 | 3.9858 | 0.00192903 | 141 | 0.00192903 | 141 | 0 | 0 | 0.00706648 | 2025-06-21 14:51:15 | 0.00109059
16743 | 3 | CC Chg | 7.052778 | 46.40475 | 0.00027362 | 3.9861 | 0.00192979 | 141.06 | 0.00192979 | 141.06 | 0 | 0 | 0.00706951 | 2025-06-21 14:51:25 | 0.00109067
16744 | 3 | CC Chg | 7.055556 | 46.40753 | 0.00027362 | 3.9864 | 0.00193055 | 141.11 | 0.00193055 | 141.11 | 0 | 0 | 0.00707254 | 2025-06-21 14:51:35 | 0.00109076
16745 | 3 | CC Chg | 7.058333 | 46.41031 | 0.00027362 | 3.9867 | 0.00193131 | 141.17 | 0.00193131 | 141.17 | 0 | 0 | 0.00707557 | 2025-06-21 14:51:45 | 0.00109084
16746 | 3 | CC Chg | 7.061111 | 46.41308 | 0.00027362 | 3.987 | 0.00193207 | 141.22 | 0.00193207 | 141.22 | 0 | 0 | 0.0070786 | 2025-06-21 14:51:55 | 0.00109092
16747 | 3 | CC Chg | 7.063889 | 46.41586 | 0.00027362 | 3.9873 | 0.00193283 | 141.28 | 0.00193283 | 141.28 | 0 | 0 | 0.00708163 | 2025-06-21 14:52:05 | 0.001091
16748 | 3 | CC Chg | 7.066667 | 46.41864 | 0.00027362 | 3.9876 | 0.00193359 | 141.33 | 0.00193359 | 141.33 | 0 | 0 | 0.00708466 | 2025-06-21 14:52:15 | 0.00109109
16749 | 3 | CC Chg | 7.069444 | 46.42142 | 0.00027362 | 3.9879 | 0.00193435 | 141.39 | 0.00193435 | 141.39 | 0 | 0 | 0.0070877 | 2025-06-21 14:52:25 | 0.00109117
16750 | 3 | CC Chg | 7.072222 | 46.42419 | 0.00027362 | 3.9881 | 0.00193511 | 141.44 | 0.00193511 | 141.44 | 0 | 0 | 0.00709073 | 2025-06-21 14:52:35 | 0.00109124
16751 | 3 | CC Chg | 7.075 | 46.42697 | 0.00027362 | 3.9884 | 0.00193587 | 141.5 | 0.00193587 | 141.5 | 0 | 0 | 0.00709376 | 2025-06-21 14:52:45 | 0.00109132
16752 | 3 | CC Chg | 7.077778 | 46.42975 | 0.00027362 | 3.9888 | 0.00193663 | 141.56 | 0.00193663 | 141.56 | 0 | 0 | 0.00709679 | 2025-06-21 14:52:55 | 0.00109142
16753 | 3 | CC Chg | 7.080556 | 46.43253 | 0.00027362 | 3.9891 | 0.00193739 | 141.61 | 0.00193739 | 141.61 | 0 | 0 | 0.00709982 | 2025-06-21 14:53:05 | 0.0010915
16754 | 3 | CC Chg | 7.083333 | 46.43531 | 0.00027362 | 3.9894 | 0.00193815 | 141.67 | 0.00193815 | 141.67 | 0 | 0 | 0.00710285 | 2025-06-21 14:53:15 | 0.00109157
16755 | 3 | CC Chg | 7.086111 | 46.43808 | 0.00027362 | 3.9897 | 0.00193891 | 141.72 | 0.00193891 | 141.72 | 0 | 0 | 0.00710589 | 2025-06-21 14:53:25 | 0.00109167
16756 | 3 | CC Chg | 7.088889 | 46.44086 | 0.00027362 | 3.99 | 0.00193967 | 141.78 | 0.00193967 | 141.78 | 0 | 0 | 0.00710892 | 2025-06-21 14:53:35 | 0.00109176
16757 | 3 | CC Chg | 7.091667 | 46.44364 | 0.00027362 | 3.9903 | 0.00194043 | 141.83 | 0.00194043 | 141.83 | 0 | 0 | 0.00711195 | 2025-06-21 14:53:45 | 0.00109184
16758 | 3 | CC Chg | 7.094444 | 46.44642 | 0.00027362 | 3.9906 | 0.00194119 | 141.89 | 0.00194119 | 141.89 | 0 | 0 | 0.00711499 | 2025-06-21 14:53:55 | 0.00109191
16759 | 3 | CC Chg | 7.097222 | 46.44919 | 0.00027362 | 3.9909 | 0.00194195 | 141.94 | 0.00194195 | 141.94 | 0 | 0 | 0.00711802 | 2025-06-21 14:54:05 | 0.001092
16760 | 3 | CC Chg | 7.1 | 46.45197 | 0.00027362 | 3.9912 | 0.00194271 | 142 | 0.00194271 | 142 | 0 | 0 | 0.00712105 | 2025-06-21 14:54:15 | 0.00109207
16761 | 3 | CC Chg | 7.102778 | 46.45475 | 0.00027362 | 3.9915 | 0.00194347 | 142.06 | 0.00194347 | 142.06 | 0 | 0 | 0.00712409 | 2025-06-21 14:54:25 | 0.00109216
16762 | 3 | CC Chg | 7.105556 | 46.45753 | 0.00027362 | 3.9918 | 0.00194423 | 142.11 | 0.00194423 | 142.11 | 0 | 0 | 0.00712712 | 2025-06-21 14:54:35 | 0.00109226
16763 | 3 | CC Chg | 7.108333 | 46.46031 | 0.00027362 | 3.9921 | 0.00194499 | 142.17 | 0.00194499 | 142.17 | 0 | 0 | 0.00713015 | 2025-06-21 14:54:45 | 0.00109234
16764 | 3 | CC Chg | 7.111111 | 46.46308 | 0.00027362 | 3.9924 | 0.00194575 | 142.22 | 0.00194575 | 142.22 | 0 | 0 | 0.00713319 | 2025-06-21 14:54:55 | 0.00109241
16765 | 3 | CC Chg | 7.113889 | 46.46586 | 0.00027362 | 3.9927 | 0.00194651 | 142.28 | 0.00194651 | 142.28 | 0 | 0 | 0.00713622 | 2025-06-21 14:55:05 | 0.00109248
16766 | 3 | CC Chg | 7.116667 | 46.46864 | 0.00027362 | 3.993 | 0.00194727 | 142.33 | 0.00194727 | 142.33 | 0 | 0 | 0.00713926 | 2025-06-21 14:55:15 | 0.00109258
16767 | 3 | CC Chg | 7.119444 | 46.47142 | 0.00027362 | 3.9933 | 0.00194803 | 142.39 | 0.00194803 | 142.39 | 0 | 0 | 0.00714229 | 2025-06-21 14:55:25 | 0.00109266
16768 | 3 | CC Chg | 7.122222 | 46.47419 | 0.00027362 | 3.9936 | 0.00194879 | 142.44 | 0.00194879 | 142.44 | 0 | 0 | 0.00714533 | 2025-06-21 14:55:35 | 0.00109275
16769 | 3 | CC Chg | 7.125 | 46.47697 | 0.00027362 | 3.9939 | 0.00194955 | 142.5 | 0.00194955 | 142.5 | 0 | 0 | 0.00714836 | 2025-06-21 14:55:45 | 0.00109283
16770 | 3 | CC Chg | 7.127778 | 46.47975 | 0.00027362 | 3.9942 | 0.00195031 | 142.56 | 0.00195031 | 142.56 | 0 | 0 | 0.0071514 | 2025-06-21 14:55:55 | 0.00109291
16771 | 3 | CC Chg | 7.130556 | 46.48253 | 0.00027362 | 3.9946 | 0.00195107 | 142.61 | 0.00195107 | 142.61 | 0 | 0 | 0.00715443 | 2025-06-21 14:56:05 | 0.001093
16772 | 3 | CC Chg | 7.133333 | 46.48531 | 0.00027362 | 3.9949 | 0.00195183 | 142.67 | 0.00195183 | 142.67 | 0 | 0 | 0.00715747 | 2025-06-21 14:56:15 | 0.00109309
16773 | 3 | CC Chg | 7.136111 | 46.48808 | 0.00027362 | 3.9952 | 0.00195259 | 142.72 | 0.00195259 | 142.72 | 0 | 0 | 0.00716051 | 2025-06-21 14:56:25 | 0.00109316
16774 | 3 | CC Chg | 7.138889 | 46.49086 | 0.00027362 | 3.9955 | 0.00195335 | 142.78 | 0.00195335 | 142.78 | 0 | 0 | 0.00716354 | 2025-06-21 14:56:35 | 0.00109324
16775 | 3 | CC Chg | 7.141667 | 46.49364 | 0.00027362 | 3.9958 | 0.00195411 | 142.83 | 0.00195411 | 142.83 | 0 | 0 | 0.00716658 | 2025-06-21 14:56:45 | 0.00109333
16776 | 3 | CC Chg | 7.144444 | 46.49642 | 0.00027362 | 3.9961 | 0.00195487 | 142.89 | 0.00195487 | 142.89 | 0 | 0 | 0.00716962 | 2025-06-21 14:56:55 | 0.00109342
16777 | 3 | CC Chg | 7.147222 | 46.49919 | 0.00027362 | 3.9964 | 0.00195563 | 142.94 | 0.00195563 | 142.94 | 0 | 0 | 0.00717266 | 2025-06-21 14:57:05 | 0.00109351
16778 | 3 | CC Chg | 7.15 | 46.50197 | 0.00027362 | 3.9967 | 0.00195639 | 143 | 0.00195639 | 143 | 0 | 0 | 0.00717569 | 2025-06-21 14:57:15 | 0.00109358
16779 | 3 | CC Chg | 7.152778 | 46.50475 | 0.00027362 | 3.997 | 0.00195715 | 143.06 | 0.00195715 | 143.06 | 0 | 0 | 0.00717873 | 2025-06-21 14:57:25 | 0.00109367
16780 | 3 | CC Chg | 7.155556 | 46.50753 | 0.00027362 | 3.9973 | 0.00195791 | 143.11 | 0.00195791 | 143.11 | 0 | 0 | 0.00718177 | 2025-06-21 14:57:35 | 0.00109375
16781 | 3 | CC Chg | 7.158333 | 46.51031 | 0.00027362 | 3.9976 | 0.00195867 | 143.17 | 0.00195867 | 143.17 | 0 | 0 | 0.00718481 | 2025-06-21 14:57:45 | 0.00109382
16782 | 3 | CC Chg | 7.161111 | 46.51308 | 0.00027362 | 3.9979 | 0.00195943 | 143.22 | 0.00195943 | 143.22 | 0 | 0 | 0.00718785 | 2025-06-21 14:57:55 | 0.00109393
16783 | 3 | CC Chg | 7.163889 | 46.51586 | 0.00027362 | 3.9982 | 0.00196019 | 143.28 | 0.00196019 | 143.28 | 0 | 0 | 0.00719088 | 2025-06-21 14:58:05 | 0.00109399
16784 | 3 | CC Chg | 7.166667 | 46.51864 | 0.00027362 | 3.9985 | 0.00196095 | 143.33 | 0.00196095 | 143.33 | 0 | 0 | 0.00719392 | 2025-06-21 14:58:15 | 0.00109408
16785 | 3 | CC Chg | 7.169444 | 46.52142 | 0.00027362 | 3.9989 | 0.00196171 | 143.39 | 0.00196171 | 143.39 | 0 | 0 | 0.00719696 | 2025-06-21 14:58:25 | 0.00109417
16786 | 3 | CC Chg | 7.172222 | 46.52419 | 0.00027362 | 3.9992 | 0.00196247 | 143.44 | 0.00196247 | 143.44 | 0 | 0 | 0.0072 | 2025-06-21 14:58:35 | 0.00109426
16787 | 3 | CC Chg | 7.175 | 46.52697 | 0.00027362 | 3.9994 | 0.00196323 | 143.5 | 0.00196323 | 143.5 | 0 | 0 | 0.00720304 | 2025-06-21 14:58:45 | 0.00109433
16788 | 3 | CC Chg | 7.177778 | 46.52975 | 0.00027362 | 3.9998 | 0.00196399 | 143.56 | 0.00196399 | 143.56 | 0 | 0 | 0.00720608 | 2025-06-21 14:58:55 | 0.00109442
16789 | 3 | CC Chg | 7.180556 | 46.53253 | 0.00027362 | 4.0001 | 0.00196475 | 143.61 | 0.00196475 | 143.61 | 0 | 0 | 0.00720912 | 2025-06-21 14:59:05 | 0.0010945
16790 | 3 | CC Chg | 7.183333 | 46.53531 | 0.00027362 | 4.0004 | 0.00196551 | 143.67 | 0.00196551 | 143.67 | 0 | 0 | 0.00721216 | 2025-06-21 14:59:15 | 0.00109459
16791 | 3 | CC Chg | 7.186111 | 46.53808 | 0.00027362 | 4.0007 | 0.00196627 | 143.72 | 0.00196627 | 143.72 | 0 | 0 | 0.0072152 | 2025-06-21 14:59:25 | 0.00109467
16792 | 3 | CC Chg | 7.188889 | 46.54086 | 0.00027362 | 4.001 | 0.00196703 | 143.78 | 0.00196703 | 143.78 | 0 | 0 | 0.00721824 | 2025-06-21 14:59:35 | 0.00109476
16793 | 3 | CC Chg | 7.191667 | 46.54364 | 0.00027362 | 4.0014 | 0.00196779 | 143.83 | 0.00196779 | 143.83 | 0 | 0 | 0.00722129 | 2025-06-21 14:59:45 | 0.00109486
16794 | 3 | CC Chg | 7.194444 | 46.54642 | 0.00027362 | 4.0016 | 0.00196855 | 143.89 | 0.00196855 | 143.89 | 0 | 0 | 0.00722433 | 2025-06-21 14:59:55 | 0.00109493
16795 | 3 | CC Chg | 7.197222 | 46.54919 | 0.00027362 | 4.0019 | 0.00196931 | 143.94 | 0.00196931 | 143.94 | 0 | 0 | 0.00722737 | 2025-06-21 15:00:05 | 0.00109501
16796 | 3 | CC Chg | 7.2 | 46.55197 | 0.00027362 | 4.0022 | 0.00197007 | 144 | 0.00197007 | 144 | 0 | 0 | 0.00723041 | 2025-06-21 15:00:15 | 0.0010951
16797 | 3 | CC Chg | 7.202778 | 46.55475 | 0.00027362 | 4.0026 | 0.00197083 | 144.06 | 0.00197083 | 144.06 | 0 | 0 | 0.00723345 | 2025-06-21 15:00:25 | 0.00109521
16798 | 3 | CC Chg | 7.205556 | 46.55753 | 0.00027362 | 4.0029 | 0.00197159 | 144.11 | 0.00197159 | 144.11 | 0 | 0 | 0.00723649 | 2025-06-21 15:00:35 | 0.00109528
16799 | 3 | CC Chg | 7.208333 | 46.56031 | 0.00027362 | 4.0032 | 0.00197235 | 144.17 | 0.00197235 | 144.17 | 0 | 0 | 0.00723954 | 2025-06-21 15:00:45 | 0.00109536
16800 | 3 | CC Chg | 7.211111 | 46.56308 | 0.00027362 | 4.0035 | 0.00197311 | 144.22 | 0.00197311 | 144.22 | 0 | 0 | 0.00724258 | 2025-06-21 15:00:55 | 0.00109543
16801 | 3 | CC Chg | 7.213889 | 46.56586 | 0.00027362 | 4.0038 | 0.00197387 | 144.28 | 0.00197387 | 144.28 | 0 | 0 | 0.00724562 | 2025-06-21 15:01:05 | 0.00109552
16802 | 3 | CC Chg | 7.216667 | 46.56864 | 0.00027362 | 4.0041 | 0.00197463 | 144.33 | 0.00197463 | 144.33 | 0 | 0 | 0.00724867 | 2025-06-21 15:01:15 | 0.00109561
16803 | 3 | CC Chg | 7.219444 | 46.57142 | 0.00027362 | 4.0044 | 0.00197539 | 144.39 | 0.00197539 | 144.39 | 0 | 0 | 0.00725171 | 2025-06-21 15:01:25 | 0.00109569
16804 | 3 | CC Chg | 7.222222 | 46.57419 | 0.00027362 | 4.0047 | 0.00197615 | 144.44 | 0.00197615 | 144.44 | 0 | 0 | 0.00725475 | 2025-06-21 15:01:35 | 0.00109578
16805 | 3 | CC Chg | 7.225 | 46.57697 | 0.00027362 | 4.0051 | 0.00197691 | 144.5 | 0.00197691 | 144.5 | 0 | 0 | 0.0072578 | 2025-06-21 15:01:45 | 0.00109586
16806 | 3 | CC Chg | 7.227778 | 46.57975 | 0.00027362 | 4.0054 | 0.00197767 | 144.56 | 0.00197767 | 144.56 | 0 | 0 | 0.00726084 | 2025-06-21 15:01:55 | 0.00109596
16807 | 3 | CC Chg | 7.230556 | 46.58253 | 0.00027362 | 4.0057 | 0.00197843 | 144.61 | 0.00197843 | 144.61 | 0 | 0 | 0.00726389 | 2025-06-21 15:02:05 | 0.00109603
16808 | 3 | CC Chg | 7.233333 | 46.58531 | 0.00027362 | 4.006 | 0.00197919 | 144.67 | 0.00197919 | 144.67 | 0 | 0 | 0.00726693 | 2025-06-21 15:02:15 | 0.00109612
16809 | 3 | CC Chg | 7.236111 | 46.58808 | 0.00027362 | 4.0063 | 0.00197995 | 144.72 | 0.00197995 | 144.72 | 0 | 0 | 0.00726998 | 2025-06-21 15:02:25 | 0.0010962
16810 | 3 | CC Chg | 7.238889 | 46.59086 | 0.00027362 | 4.0066 | 0.00198071 | 144.78 | 0.00198071 | 144.78 | 0 | 0 | 0.00727302 | 2025-06-21 15:02:35 | 0.00109628
16811 | 3 | CC Chg | 7.241667 | 46.59364 | 0.00027362 | 4.007 | 0.00198147 | 144.83 | 0.00198147 | 144.83 | 0 | 0 | 0.00727607 | 2025-06-21 15:02:45 | 0.00109639
16812 | 3 | CC Chg | 7.244444 | 46.59642 | 0.00027362 | 4.0073 | 0.00198223 | 144.89 | 0.00198223 | 144.89 | 0 | 0 | 0.00727911 | 2025-06-21 15:02:55 | 0.00109648
16813 | 3 | CC Chg | 7.247222 | 46.59919 | 0.00027362 | 4.0076 | 0.00198299 | 144.94 | 0.00198299 | 144.94 | 0 | 0 | 0.00728216 | 2025-06-21 15:03:05 | 0.00109655
16814 | 3 | CC Chg | 7.25 | 46.60197 | 0.00027362 | 4.0079 | 0.00198375 | 145 | 0.00198375 | 145 | 0 | 0 | 0.0072852 | 2025-06-21 15:03:15 | 0.00109665
16815 | 3 | CC Chg | 7.252778 | 46.60475 | 0.00027362 | 4.0082 | 0.00198451 | 145.06 | 0.00198451 | 145.06 | 0 | 0 | 0.00728825 | 2025-06-21 15:03:25 | 0.00109672
16816 | 3 | CC Chg | 7.255556 | 46.60753 | 0.00027362 | 4.0085 | 0.00198527 | 145.11 | 0.00198527 | 145.11 | 0 | 0 | 0.0072913 | 2025-06-21 15:03:35 | 0.00109682
16817 | 3 | CC Chg | 7.258333 | 46.61031 | 0.00027362 | 4.0088 | 0.00198603 | 145.17 | 0.00198603 | 145.17 | 0 | 0 | 0.00729434 | 2025-06-21 15:03:45 | 0.00109689
16818 | 3 | CC Chg | 7.261111 | 46.61308 | 0.00027362 | 4.0091 | 0.00198679 | 145.22 | 0.00198679 | 145.22 | 0 | 0 | 0.00729739 | 2025-06-21 15:03:55 | 0.00109698
16819 | 3 | CC Chg | 7.263889 | 46.61586 | 0.00027362 | 4.0095 | 0.00198755 | 145.28 | 0.00198755 | 145.28 | 0 | 0 | 0.00730044 | 2025-06-21 15:04:05 | 0.00109707
16820 | 3 | CC Chg | 7.266667 | 46.61864 | 0.00027362 | 4.0098 | 0.00198831 | 145.33 | 0.00198831 | 145.33 | 0 | 0 | 0.00730348 | 2025-06-21 15:04:15 | 0.00109715
16821 | 3 | CC Chg | 7.269444 | 46.62142 | 0.00027362 | 4.0101 | 0.00198907 | 145.39 | 0.00198907 | 145.39 | 0 | 0 | 0.00730653 | 2025-06-21 15:04:25 | 0.00109723
16822 | 3 | CC Chg | 7.272222 | 46.62419 | 0.00027362 | 4.0104 | 0.00198983 | 145.44 | 0.00198983 | 145.44 | 0 | 0 | 0.00730958 | 2025-06-21 15:04:35 | 0.00109731
16823 | 3 | CC Chg | 7.275 | 46.62697 | 0.00027362 | 4.0107 | 0.00199059 | 145.5 | 0.00199059 | 145.5 | 0 | 0 | 0.00731263 | 2025-06-21 15:04:45 | 0.0010974
16824 | 3 | CC Chg | 7.277778 | 46.62975 | 0.00027362 | 4.011 | 0.00199135 | 145.56 | 0.00199135 | 145.56 | 0 | 0 | 0.00731568 | 2025-06-21 15:04:55 | 0.0010975
16825 | 3 | CC Chg | 7.280556 | 46.63253 | 0.00027362 | 4.0113 | 0.00199211 | 145.61 | 0.00199211 | 145.61 | 0 | 0 | 0.00731873 | 2025-06-21 15:05:05 | 0.00109759
16826 | 3 | CC Chg | 7.283333 | 46.63531 | 0.00027362 | 4.0117 | 0.00199287 | 145.67 | 0.00199287 | 145.67 | 0 | 0 | 0.00732178 | 2025-06-21 15:05:15 | 0.00109768
16827 | 3 | CC Chg | 7.286111 | 46.63808 | 0.00027362 | 4.012 | 0.00199363 | 145.72 | 0.00199363 | 145.72 | 0 | 0 | 0.00732482 | 2025-06-21 15:05:25 | 0.00109777
16828 | 3 | CC Chg | 7.288889 | 46.64086 | 0.00027362 | 4.0123 | 0.00199439 | 145.78 | 0.00199439 | 145.78 | 0 | 0 | 0.00732787 | 2025-06-21 15:05:35 | 0.00109786
16829 | 3 | CC Chg | 7.291667 | 46.64364 | 0.00027362 | 4.0126 | 0.00199515 | 145.83 | 0.00199515 | 145.83 | 0 | 0 | 0.00733092 | 2025-06-21 15:05:45 | 0.00109792
16830 | 3 | CC Chg | 7.294444 | 46.64642 | 0.00027362 | 4.013 | 0.00199591 | 145.89 | 0.00199591 | 145.89 | 0 | 0 | 0.00733397 | 2025-06-21 15:05:55 | 0.00109802
16831 | 3 | CC Chg | 7.297222 | 46.64919 | 0.00027362 | 4.0133 | 0.00199667 | 145.94 | 0.00199667 | 145.94 | 0 | 0 | 0.00733702 | 2025-06-21 15:06:05 | 0.00109812
16832 | 3 | CC Chg | 7.3 | 46.65197 | 0.00027362 | 4.0136 | 0.00199743 | 146 | 0.00199743 | 146 | 0 | 0 | 0.00734007 | 2025-06-21 15:06:15 | 0.0010982
16833 | 3 | CC Chg | 7.302778 | 46.65475 | 0.00027362 | 4.0139 | 0.00199819 | 146.06 | 0.00199819 | 146.06 | 0 | 0 | 0.00734312 | 2025-06-21 15:06:25 | 0.00109828
16834 | 3 | CC Chg | 7.305556 | 46.65753 | 0.00027362 | 4.0143 | 0.00199895 | 146.11 | 0.00199895 | 146.11 | 0 | 0 | 0.00734618 | 2025-06-21 15:06:35 | 0.00109839
16835 | 3 | CC Chg | 7.308333 | 46.66031 | 0.00027362 | 4.0145 | 0.00199971 | 146.17 | 0.00199971 | 146.17 | 0 | 0 | 0.00734923 | 2025-06-21 15:06:45 | 0.00109846
16836 | 3 | CC Chg | 7.311111 | 46.66308 | 0.00027362 | 4.0149 | 0.00200047 | 146.22 | 0.00200047 | 146.22 | 0 | 0 | 0.00735228 | 2025-06-21 15:06:55 | 0.00109855
16837 | 3 | CC Chg | 7.313889 | 46.66586 | 0.00027362 | 4.0151 | 0.00200123 | 146.28 | 0.00200123 | 146.28 | 0 | 0 | 0.00735533 | 2025-06-21 15:07:05 | 0.00109863
16838 | 3 | CC Chg | 7.316667 | 46.66864 | 0.00027362 | 4.0155 | 0.00200199 | 146.33 | 0.00200199 | 146.33 | 0 | 0 | 0.00735838 | 2025-06-21 15:07:15 | 0.00109872
16839 | 3 | CC Chg | 7.319444 | 46.67142 | 0.00027362 | 4.0158 | 0.00200275 | 146.39 | 0.00200275 | 146.39 | 0 | 0 | 0.00736143 | 2025-06-21 15:07:25 | 0.0010988
16840 | 3 | CC Chg | 7.322222 | 46.67419 | 0.00027362 | 4.0161 | 0.00200351 | 146.44 | 0.00200351 | 146.44 | 0 | 0 | 0.00736449 | 2025-06-21 15:07:35 | 0.00109889
16841 | 3 | CC Chg | 7.325 | 46.67697 | 0.00027362 | 4.0165 | 0.00200427 | 146.5 | 0.00200427 | 146.5 | 0 | 0 | 0.00736754 | 2025-06-21 15:07:45 | 0.00109899
16842 | 3 | CC Chg | 7.327778 | 46.67975 | 0.00027362 | 4.0168 | 0.00200503 | 146.56 | 0.00200503 | 146.56 | 0 | 0 | 0.00737059 | 2025-06-21 15:07:55 | 0.00109907
16843 | 3 | CC Chg | 7.330556 | 46.68253 | 0.00027362 | 4.0171 | 0.00200579 | 146.61 | 0.00200579 | 146.61 | 0 | 0 | 0.00737365 | 2025-06-21 15:08:05 | 0.00109915
16844 | 3 | CC Chg | 7.333333 | 46.68531 | 0.00027362 | 4.0174 | 0.00200655 | 146.67 | 0.00200655 | 146.67 | 0 | 0 | 0.0073767 | 2025-06-21 15:08:15 | 0.00109923
16845 | 3 | CC Chg | 7.336111 | 46.68808 | 0.00027362 | 4.0177 | 0.00200731 | 146.72 | 0.00200731 | 146.72 | 0 | 0 | 0.00737975 | 2025-06-21 15:08:25 | 0.00109933
16846 | 3 | CC Chg | 7.338889 | 46.69086 | 0.00027362 | 4.018 | 0.00200807 | 146.78 | 0.00200807 | 146.78 | 0 | 0 | 0.00738281 | 2025-06-21 15:08:35 | 0.00109941
16847 | 3 | CC Chg | 7.341667 | 46.69364 | 0.00027362 | 4.0184 | 0.00200883 | 146.83 | 0.00200883 | 146.83 | 0 | 0 | 0.00738586 | 2025-06-21 15:08:45 | 0.0010995
16848 | 3 | CC Chg | 7.344444 | 46.69642 | 0.00027362 | 4.0187 | 0.00200959 | 146.89 | 0.00200959 | 146.89 | 0 | 0 | 0.00738891 | 2025-06-21 15:08:55 | 0.00109959
16849 | 3 | CC Chg | 7.347222 | 46.69919 | 0.00027362 | 4.019 | 0.00201035 | 146.94 | 0.00201035 | 146.94 | 0 | 0 | 0.00739197 | 2025-06-21 15:09:05 | 0.00109967
16850 | 3 | CC Chg | 7.35 | 46.70197 | 0.00027362 | 4.0193 | 0.00201111 | 147 | 0.00201111 | 147 | 0 | 0 | 0.00739502 | 2025-06-21 15:09:15 | 0.00109977
16851 | 3 | CC Chg | 7.352778 | 46.70475 | 0.00027362 | 4.0196 | 0.00201187 | 147.06 | 0.00201187 | 147.06 | 0 | 0 | 0.00739808 | 2025-06-21 15:09:25 | 0.00109985
16852 | 3 | CC Chg | 7.355556 | 46.70753 | 0.00027362 | 4.0199 | 0.00201263 | 147.11 | 0.00201263 | 147.11 | 0 | 0 | 0.00740113 | 2025-06-21 15:09:35 | 0.00109995
16853 | 3 | CC Chg | 7.358333 | 46.71031 | 0.00027362 | 4.0203 | 0.00201339 | 147.17 | 0.00201339 | 147.17 | 0 | 0 | 0.00740419 | 2025-06-21 15:09:45 | 0.00110004
16854 | 3 | CC Chg | 7.361111 | 46.71308 | 0.00027362 | 4.0206 | 0.00201415 | 147.22 | 0.00201415 | 147.22 | 0 | 0 | 0.00740725 | 2025-06-21 15:09:55 | 0.00110011
16855 | 3 | CC Chg | 7.363889 | 46.71586 | 0.00027362 | 4.0209 | 0.00201491 | 147.28 | 0.00201491 | 147.28 | 0 | 0 | 0.0074103 | 2025-06-21 15:10:05 | 0.00110021
16856 | 3 | CC Chg | 7.366667 | 46.71864 | 0.00027362 | 4.0213 | 0.00201567 | 147.33 | 0.00201567 | 147.33 | 0 | 0 | 0.00741336 | 2025-06-21 15:10:15 | 0.0011003
16857 | 3 | CC Chg | 7.369444 | 46.72142 | 0.00027362 | 4.0216 | 0.00201643 | 147.39 | 0.00201643 | 147.39 | 0 | 0 | 0.00741641 | 2025-06-21 15:10:25 | 0.00110038
16858 | 3 | CC Chg | 7.372222 | 46.72419 | 0.00027362 | 4.0219 | 0.00201719 | 147.44 | 0.00201719 | 147.44 | 0 | 0 | 0.00741947 | 2025-06-21 15:10:35 | 0.00110047
16859 | 3 | CC Chg | 7.375 | 46.72697 | 0.00027362 | 4.0222 | 0.00201795 | 147.5 | 0.00201795 | 147.5 | 0 | 0 | 0.00742253 | 2025-06-21 15:10:45 | 0.00110056
16860 | 3 | CC Chg | 7.377778 | 46.72975 | 0.00027362 | 4.0225 | 0.00201871 | 147.56 | 0.00201871 | 147.56 | 0 | 0 | 0.00742559 | 2025-06-21 15:10:55 | 0.00110066
16861 | 3 | CC Chg | 7.380556 | 46.73253 | 0.00027362 | 4.0228 | 0.00201947 | 147.61 | 0.00201947 | 147.61 | 0 | 0 | 0.00742864 | 2025-06-21 15:11:05 | 0.00110072
16862 | 3 | CC Chg | 7.383333 | 46.73531 | 0.00027362 | 4.0231 | 0.00202023 | 147.67 | 0.00202023 | 147.67 | 0 | 0 | 0.0074317 | 2025-06-21 15:11:15 | 0.00110081
16863 | 3 | CC Chg | 7.386111 | 46.73808 | 0.00027362 | 4.0235 | 0.00202099 | 147.72 | 0.00202099 | 147.72 | 0 | 0 | 0.00743476 | 2025-06-21 15:11:25 | 0.0011009
16864 | 3 | CC Chg | 7.388889 | 46.74086 | 0.00027362 | 4.0238 | 0.00202175 | 147.78 | 0.00202175 | 147.78 | 0 | 0 | 0.00743782 | 2025-06-21 15:11:35 | 0.00110099
16865 | 3 | CC Chg | 7.391667 | 46.74364 | 0.00027362 | 4.0241 | 0.00202251 | 147.83 | 0.00202251 | 147.83 | 0 | 0 | 0.00744087 | 2025-06-21 15:11:45 | 0.00110106
16866 | 3 | CC Chg | 7.394444 | 46.74642 | 0.00027362 | 4.0244 | 0.00202327 | 147.89 | 0.00202327 | 147.89 | 0 | 0 | 0.00744393 | 2025-06-21 15:11:55 | 0.00110115
16867 | 3 | CC Chg | 7.397222 | 46.74919 | 0.00027362 | 4.0247 | 0.00202403 | 147.94 | 0.00202403 | 147.94 | 0 | 0 | 0.00744699 | 2025-06-21 15:12:05 | 0.00110123
16868 | 3 | CC Chg | 7.4 | 46.75197 | 0.00027362 | 4.025 | 0.00202479 | 148 | 0.00202479 | 148 | 0 | 0 | 0.00745005 | 2025-06-21 15:12:15 | 0.00110132
16869 | 3 | CC Chg | 7.402778 | 46.75475 | 0.00027362 | 4.0254 | 0.00202555 | 148.06 | 0.00202555 | 148.06 | 0 | 0 | 0.00745311 | 2025-06-21 15:12:25 | 0.00110143
16870 | 3 | CC Chg | 7.405556 | 46.75753 | 0.00027362 | 4.0257 | 0.00202631 | 148.11 | 0.00202631 | 148.11 | 0 | 0 | 0.00745617 | 2025-06-21 15:12:35 | 0.00110151
16871 | 3 | CC Chg | 7.408333 | 46.76031 | 0.00027362 | 4.026 | 0.00202707 | 148.17 | 0.00202707 | 148.17 | 0 | 0 | 0.00745923 | 2025-06-21 15:12:45 | 0.00110159
16872 | 3 | CC Chg | 7.411111 | 46.76308 | 0.00027362 | 4.0263 | 0.00202783 | 148.22 | 0.00202783 | 148.22 | 0 | 0 | 0.00746229 | 2025-06-21 15:12:55 | 0.00110168
16873 | 3 | CC Chg | 7.413889 | 46.76586 | 0.00027362 | 4.0266 | 0.00202859 | 148.28 | 0.00202859 | 148.28 | 0 | 0 | 0.00746535 | 2025-06-21 15:13:05 | 0.00110175
16874 | 3 | CC Chg | 7.416667 | 46.76864 | 0.00027362 | 4.0269 | 0.00202935 | 148.33 | 0.00202935 | 148.33 | 0 | 0 | 0.00746841 | 2025-06-21 15:13:15 | 0.00110184
16875 | 3 | CC Chg | 7.419444 | 46.77142 | 0.00027362 | 4.0272 | 0.00203011 | 148.39 | 0.00203011 | 148.39 | 0 | 0 | 0.00747147 | 2025-06-21 15:13:25 | 0.00110192
16876 | 3 | CC Chg | 7.422222 | 46.77419 | 0.00027362 | 4.0276 | 0.00203087 | 148.44 | 0.00203087 | 148.44 | 0 | 0 | 0.00747453 | 2025-06-21 15:13:35 | 0.00110202
16877 | 3 | CC Chg | 7.425 | 46.77697 | 0.00027362 | 4.0279 | 0.00203163 | 148.5 | 0.00203163 | 148.5 | 0 | 0 | 0.00747759 | 2025-06-21 15:13:45 | 0.0011021
16878 | 3 | CC Chg | 7.427778 | 46.77975 | 0.00027362 | 4.0282 | 0.00203239 | 148.56 | 0.00203239 | 148.56 | 0 | 0 | 0.00748066 | 2025-06-21 15:13:55 | 0.0011022
16879 | 3 | CC Chg | 7.430556 | 46.78253 | 0.00027362 | 4.0285 | 0.00203315 | 148.61 | 0.00203315 | 148.61 | 0 | 0 | 0.00748372 | 2025-06-21 15:14:05 | 0.00110229
16880 | 3 | CC Chg | 7.433333 | 46.78531 | 0.00027362 | 4.0288 | 0.00203391 | 148.67 | 0.00203391 | 148.67 | 0 | 0 | 0.00748678 | 2025-06-21 15:14:15 | 0.00110236
16881 | 3 | CC Chg | 7.436111 | 46.78808 | 0.00027362 | 4.0291 | 0.00203467 | 148.72 | 0.00203467 | 148.72 | 0 | 0 | 0.00748984 | 2025-06-21 15:14:25 | 0.00110245
16882 | 3 | CC Chg | 7.438889 | 46.79086 | 0.00027362 | 4.0295 | 0.00203543 | 148.78 | 0.00203543 | 148.78 | 0 | 0 | 0.0074929 | 2025-06-21 15:14:35 | 0.00110253
16883 | 3 | CC Chg | 7.441667 | 46.79364 | 0.00027362 | 4.0298 | 0.00203619 | 148.83 | 0.00203619 | 148.83 | 0 | 0 | 0.00749597 | 2025-06-21 15:14:45 | 0.00110262
16884 | 3 | CC Chg | 7.444444 | 46.79642 | 0.00027362 | 4.0301 | 0.00203695 | 148.89 | 0.00203695 | 148.89 | 0 | 0 | 0.00749903 | 2025-06-21 15:14:55 | 0.0011027
16885 | 3 | CC Chg | 7.447222 | 46.79919 | 0.00027362 | 4.0304 | 0.00203771 | 148.94 | 0.00203771 | 148.94 | 0 | 0 | 0.00750209 | 2025-06-21 15:15:05 | 0.00110278
16886 | 3 | CC Chg | 7.45 | 46.80197 | 0.00027362 | 4.0307 | 0.00203847 | 149 | 0.00203847 | 149 | 0 | 0 | 0.00750516 | 2025-06-21 15:15:15 | 0.00110288
16887 | 3 | CC Chg | 7.452778 | 46.80475 | 0.00027362 | 4.031 | 0.00203923 | 149.06 | 0.00203923 | 149.06 | 0 | 0 | 0.00750822 | 2025-06-21 15:15:25 | 0.00110296
16888 | 3 | CC Chg | 7.455556 | 46.80753 | 0.00027362 | 4.0313 | 0.00203999 | 149.11 | 0.00203999 | 149.11 | 0 | 0 | 0.00751128 | 2025-06-21 15:15:35 | 0.00110305
16889 | 3 | CC Chg | 7.458333 | 46.81031 | 0.00027362 | 4.0316 | 0.00204075 | 149.17 | 0.00204075 | 149.17 | 0 | 0 | 0.00751435 | 2025-06-21 15:15:45 | 0.00110314
16890 | 3 | CC Chg | 7.461111 | 46.81308 | 0.00027362 | 4.0319 | 0.00204151 | 149.22 | 0.00204151 | 149.22 | 0 | 0 | 0.00751741 | 2025-06-21 15:15:55 | 0.00110321
16891 | 3 | CC Chg | 7.463889 | 46.81586 | 0.00027362 | 4.0322 | 0.00204227 | 149.28 | 0.00204227 | 149.28 | 0 | 0 | 0.00752048 | 2025-06-21 15:16:05 | 0.0011033
16892 | 3 | CC Chg | 7.466667 | 46.81864 | 0.00027362 | 4.0326 | 0.00204303 | 149.33 | 0.00204303 | 149.33 | 0 | 0 | 0.00752354 | 2025-06-21 15:16:15 | 0.00110341
16893 | 3 | CC Chg | 7.469444 | 46.82142 | 0.00027362 | 4.0329 | 0.00204379 | 149.39 | 0.00204379 | 149.39 | 0 | 0 | 0.00752661 | 2025-06-21 15:16:25 | 0.00110349
16894 | 3 | CC Chg | 7.472222 | 46.82419 | 0.00027362 | 4.0331 | 0.00204455 | 149.44 | 0.00204455 | 149.44 | 0 | 0 | 0.00752967 | 2025-06-21 15:16:35 | 0.00110355
16895 | 3 | CC Chg | 7.475 | 46.82697 | 0.00027362 | 4.0335 | 0.00204531 | 149.5 | 0.00204531 | 149.5 | 0 | 0 | 0.00753274 | 2025-06-21 15:16:45 | 0.00110366
16896 | 3 | CC Chg | 7.477778 | 46.82975 | 0.00027362 | 4.0338 | 0.00204607 | 149.56 | 0.00204607 | 149.56 | 0 | 0 | 0.0075358 | 2025-06-21 15:16:55 | 0.00110375
16897 | 3 | CC Chg | 7.480556 | 46.83253 | 0.00027362 | 4.0341 | 0.00204683 | 149.61 | 0.00204683 | 149.61 | 0 | 0 | 0.00753887 | 2025-06-21 15:17:05 | 0.00110382
16898 | 3 | CC Chg | 7.483333 | 46.83531 | 0.00027362 | 4.0345 | 0.00204759 | 149.67 | 0.00204759 | 149.67 | 0 | 0 | 0.00754194 | 2025-06-21 15:17:15 | 0.00110391
16899 | 3 | CC Chg | 7.486111 | 46.83808 | 0.00027362 | 4.0348 | 0.00204835 | 149.72 | 0.00204835 | 149.72 | 0 | 0 | 0.007545 | 2025-06-21 15:17:25 | 0.00110399
16900 | 3 | CC Chg | 7.488889 | 46.84086 | 0.00027362 | 4.0351 | 0.00204911 | 149.78 | 0.00204911 | 149.78 | 0 | 0 | 0.00754807 | 2025-06-21 15:17:35 | 0.00110408
16901 | 3 | CC Chg | 7.491667 | 46.84364 | 0.00027362 | 4.0353 | 0.00204987 | 149.83 | 0.00204987 | 149.83 | 0 | 0 | 0.00755114 | 2025-06-21 15:17:45 | 0.00110414
16902 | 3 | CC Chg | 7.494444 | 46.84642 | 0.00027362 | 4.0357 | 0.00205063 | 149.89 | 0.00205063 | 149.89 | 0 | 0 | 0.0075542 | 2025-06-21 15:17:55 | 0.00110426
16903 | 3 | CC Chg | 7.497222 | 46.84919 | 0.00027362 | 4.0361 | 0.00205139 | 149.94 | 0.00205139 | 149.94 | 0 | 0 | 0.00755727 | 2025-06-21 15:18:05 | 0.00110435
16904 | 3 | CC Chg | 7.5 | 46.85197 | 0.00027362 | 4.0364 | 0.00205215 | 150 | 0.00205215 | 150 | 0 | 0 | 0.00756034 | 2025-06-21 15:18:15 | 0.00110443
16905 | 3 | CC Chg | 7.502778 | 46.85475 | 0.00027362 | 4.0367 | 0.00205291 | 150.06 | 0.00205291 | 150.06 | 0 | 0 | 0.00756341 | 2025-06-21 15:18:25 | 0.00110452
16906 | 3 | CC Chg | 7.505556 | 46.85753 | 0.00027362 | 4.037 | 0.00205367 | 150.11 | 0.00205367 | 150.11 | 0 | 0 | 0.00756648 | 2025-06-21 15:18:35 | 0.0011046
16907 | 3 | CC Chg | 7.508333 | 46.86031 | 0.00027362 | 4.0373 | 0.00205443 | 150.17 | 0.00205443 | 150.17 | 0 | 0 | 0.00756954 | 2025-06-21 15:18:45 | 0.00110468
16908 | 3 | CC Chg | 7.511111 | 46.86308 | 0.00027362 | 4.0376 | 0.00205519 | 150.22 | 0.00205519 | 150.22 | 0 | 0 | 0.00757261 | 2025-06-21 15:18:55 | 0.00110478
16909 | 3 | CC Chg | 7.513889 | 46.86586 | 0.00027362 | 4.0379 | 0.00205595 | 150.28 | 0.00205595 | 150.28 | 0 | 0 | 0.00757568 | 2025-06-21 15:19:05 | 0.00110486
16910 | 3 | CC Chg | 7.516667 | 46.86864 | 0.00027362 | 4.0382 | 0.00205672 | 150.33 | 0.00205672 | 150.33 | 0 | 0 | 0.00757875 | 2025-06-21 15:19:15 | 0.00110494
16911 | 3 | CC Chg | 7.519444 | 46.87142 | 0.00027362 | 4.0385 | 0.00205748 | 150.39 | 0.00205748 | 150.39 | 0 | 0 | 0.00758182 | 2025-06-21 15:19:25 | 0.00110502
16912 | 3 | CC Chg | 7.522222 | 46.87419 | 0.00027362 | 4.0389 | 0.00205824 | 150.44 | 0.00205824 | 150.44 | 0 | 0 | 0.00758489 | 2025-06-21 15:19:35 | 0.00110512
16913 | 3 | CC Chg | 7.525 | 46.87697 | 0.00027362 | 4.0391 | 0.002059 | 150.5 | 0.002059 | 150.5 | 0 | 0 | 0.00758796 | 2025-06-21 15:19:45 | 0.0011052
16914 | 3 | CC Chg | 7.527778 | 46.87975 | 0.00027362 | 4.0394 | 0.00205976 | 150.56 | 0.00205976 | 150.56 | 0 | 0 | 0.00759103 | 2025-06-21 15:19:55 | 0.00110527
16915 | 3 | CC Chg | 7.530556 | 46.88253 | 0.00027362 | 4.0397 | 0.00206052 | 150.61 | 0.00206052 | 150.61 | 0 | 0 | 0.0075941 | 2025-06-21 15:20:05 | 0.00110536
16916 | 3 | CC Chg | 7.533333 | 46.88531 | 0.00027362 | 4.0401 | 0.00206128 | 150.67 | 0.00206128 | 150.67 | 0 | 0 | 0.00759717 | 2025-06-21 15:20:15 | 0.00110545
16917 | 3 | CC Chg | 7.536111 | 46.88808 | 0.00027362 | 4.0404 | 0.00206204 | 150.72 | 0.00206204 | 150.72 | 0 | 0 | 0.00760024 | 2025-06-21 15:20:25 | 0.00110552
16918 | 3 | CC Chg | 7.538889 | 46.89086 | 0.00027362 | 4.0407 | 0.0020628 | 150.78 | 0.0020628 | 150.78 | 0 | 0 | 0.00760331 | 2025-06-21 15:20:35 | 0.00110562
16919 | 3 | CC Chg | 7.541667 | 46.89364 | 0.00027362 | 4.041 | 0.00206356 | 150.83 | 0.00206356 | 150.83 | 0 | 0 | 0.00760638 | 2025-06-21 15:20:45 | 0.0011057
16920 | 3 | CC Chg | 7.544444 | 46.89642 | 0.00027362 | 4.0413 | 0.00206432 | 150.89 | 0.00206432 | 150.89 | 0 | 0 | 0.00760945 | 2025-06-21 15:20:55 | 0.00110579
16921 | 3 | CC Chg | 7.547222 | 46.89919 | 0.00027362 | 4.0416 | 0.00206508 | 150.94 | 0.00206508 | 150.94 | 0 | 0 | 0.00761253 | 2025-06-21 15:21:05 | 0.00110587
16922 | 3 | CC Chg | 7.55 | 46.90197 | 0.00027362 | 4.0419 | 0.00206584 | 151 | 0.00206584 | 151 | 0 | 0 | 0.0076156 | 2025-06-21 15:21:15 | 0.00110594
16923 | 3 | CC Chg | 7.552778 | 46.90475 | 0.00027362 | 4.0423 | 0.0020666 | 151.06 | 0.0020666 | 151.06 | 0 | 0 | 0.00761867 | 2025-06-21 15:21:25 | 0.00110605
16924 | 3 | CC Chg | 7.555556 | 46.90753 | 0.00027362 | 4.0426 | 0.00206736 | 151.11 | 0.00206736 | 151.11 | 0 | 0 | 0.00762174 | 2025-06-21 15:21:35 | 0.00110614
16925 | 3 | CC Chg | 7.558333 | 46.91031 | 0.00027362 | 4.0429 | 0.00206812 | 151.17 | 0.00206812 | 151.17 | 0 | 0 | 0.00762482 | 2025-06-21 15:21:45 | 0.00110622
16926 | 3 | CC Chg | 7.561111 | 46.91308 | 0.00027362 | 4.0432 | 0.00206888 | 151.22 | 0.00206888 | 151.22 | 0 | 0 | 0.00762789 | 2025-06-21 15:21:55 | 0.00110629
16927 | 3 | CC Chg | 7.563889 | 46.91586 | 0.00027362 | 4.0435 | 0.00206964 | 151.28 | 0.00206964 | 151.28 | 0 | 0 | 0.00763096 | 2025-06-21 15:22:05 | 0.00110639
16928 | 3 | CC Chg | 7.566667 | 46.91864 | 0.00027362 | 4.0438 | 0.0020704 | 151.33 | 0.0020704 | 151.33 | 0 | 0 | 0.00763404 | 2025-06-21 15:22:15 | 0.00110648
16929 | 3 | CC Chg | 7.569444 | 46.92142 | 0.00027362 | 4.0441 | 0.00207116 | 151.39 | 0.00207116 | 151.39 | 0 | 0 | 0.00763711 | 2025-06-21 15:22:25 | 0.00110656
16930 | 3 | CC Chg | 7.572222 | 46.92419 | 0.00027362 | 4.0444 | 0.00207192 | 151.44 | 0.00207192 | 151.44 | 0 | 0 | 0.00764018 | 2025-06-21 15:22:35 | 0.00110664
16931 | 3 | CC Chg | 7.575 | 46.92697 | 0.00027362 | 4.0447 | 0.00207268 | 151.5 | 0.00207268 | 151.5 | 0 | 0 | 0.00764326 | 2025-06-21 15:22:45 | 0.00110672
16932 | 3 | CC Chg | 7.577778 | 46.92975 | 0.00027362 | 4.0451 | 0.00207344 | 151.56 | 0.00207344 | 151.56 | 0 | 0 | 0.00764633 | 2025-06-21 15:22:55 | 0.00110681
16933 | 3 | CC Chg | 7.580556 | 46.93253 | 0.00027362 | 4.0454 | 0.0020742 | 151.61 | 0.0020742 | 151.61 | 0 | 0 | 0.00764941 | 2025-06-21 15:23:05 | 0.00110692
16934 | 3 | CC Chg | 7.583333 | 46.93531 | 0.00027362 | 4.0457 | 0.00207496 | 151.67 | 0.00207496 | 151.67 | 0 | 0 | 0.00765248 | 2025-06-21 15:23:15 | 0.00110699
16935 | 3 | CC Chg | 7.586111 | 46.93808 | 0.00027362 | 4.046 | 0.00207572 | 151.72 | 0.00207572 | 151.72 | 0 | 0 | 0.00765556 | 2025-06-21 15:23:25 | 0.00110707
16936 | 3 | CC Chg | 7.588889 | 46.94086 | 0.00027362 | 4.0463 | 0.00207648 | 151.78 | 0.00207648 | 151.78 | 0 | 0 | 0.00765863 | 2025-06-21 15:23:35 | 0.00110716
16937 | 3 | CC Chg | 7.591667 | 46.94364 | 0.00027362 | 4.0466 | 0.00207724 | 151.83 | 0.00207724 | 151.83 | 0 | 0 | 0.00766171 | 2025-06-21 15:23:45 | 0.00110723
16938 | 3 | CC Chg | 7.594444 | 46.94642 | 0.00027362 | 4.0469 | 0.002078 | 151.89 | 0.002078 | 151.89 | 0 | 0 | 0.00766478 | 2025-06-21 15:23:55 | 0.00110733
16939 | 3 | CC Chg | 7.597222 | 46.94919 | 0.00027362 | 4.0472 | 0.00207876 | 151.94 | 0.00207876 | 151.94 | 0 | 0 | 0.00766786 | 2025-06-21 15:24:05 | 0.00110741
16940 | 3 | CC Chg | 7.6 | 46.95197 | 0.00027362 | 4.0475 | 0.00207952 | 152 | 0.00207952 | 152 | 0 | 0 | 0.00767093 | 2025-06-21 15:24:15 | 0.0011075
16941 | 3 | CC Chg | 7.602778 | 46.95475 | 0.00027362 | 4.0479 | 0.00208028 | 152.06 | 0.00208028 | 152.06 | 0 | 0 | 0.00767401 | 2025-06-21 15:24:25 | 0.00110761
16942 | 3 | CC Chg | 7.605556 | 46.95753 | 0.00027362 | 4.0482 | 0.00208104 | 152.11 | 0.00208104 | 152.11 | 0 | 0 | 0.00767709 | 2025-06-21 15:24:35 | 0.00110766
16943 | 3 | CC Chg | 7.608333 | 46.96031 | 0.00027362 | 4.0485 | 0.0020818 | 152.17 | 0.0020818 | 152.17 | 0 | 0 | 0.00768017 | 2025-06-21 15:24:45 | 0.00110777
16944 | 3 | CC Chg | 7.611111 | 46.96308 | 0.00027362 | 4.0488 | 0.00208256 | 152.22 | 0.00208256 | 152.22 | 0 | 0 | 0.00768324 | 2025-06-21 15:24:55 | 0.00110784
16945 | 3 | CC Chg | 7.613889 | 46.96586 | 0.00027362 | 4.0491 | 0.00208332 | 152.28 | 0.00208332 | 152.28 | 0 | 0 | 0.00768632 | 2025-06-21 15:25:05 | 0.00110793
16946 | 3 | CC Chg | 7.616667 | 46.96864 | 0.00027362 | 4.0494 | 0.00208408 | 152.33 | 0.00208408 | 152.33 | 0 | 0 | 0.0076894 | 2025-06-21 15:25:15 | 0.00110802
16947 | 3 | CC Chg | 7.619444 | 46.97142 | 0.00027362 | 4.0497 | 0.00208484 | 152.39 | 0.00208484 | 152.39 | 0 | 0 | 0.00769248 | 2025-06-21 15:25:25 | 0.00110809
16948 | 3 | CC Chg | 7.622222 | 46.97419 | 0.00027362 | 4.05 | 0.0020856 | 152.44 | 0.0020856 | 152.44 | 0 | 0 | 0.00769555 | 2025-06-21 15:25:35 | 0.00110818
16949 | 3 | CC Chg | 7.625 | 46.97697 | 0.00027362 | 4.0503 | 0.00208636 | 152.5 | 0.00208636 | 152.5 | 0 | 0 | 0.00769863 | 2025-06-21 15:25:45 | 0.00110826
16950 | 3 | CC Chg | 7.627778 | 46.97975 | 0.00027362 | 4.0506 | 0.00208712 | 152.56 | 0.00208712 | 152.56 | 0 | 0 | 0.00770171 | 2025-06-21 15:25:55 | 0.00110835
16951 | 3 | CC Chg | 7.630556 | 46.98253 | 0.00027362 | 4.0509 | 0.00208788 | 152.61 | 0.00208788 | 152.61 | 0 | 0 | 0.00770479 | 2025-06-21 15:26:05 | 0.00110841
16952 | 3 | CC Chg | 7.633333 | 46.98531 | 0.00027362 | 4.0512 | 0.00208864 | 152.67 | 0.00208864 | 152.67 | 0 | 0 | 0.00770787 | 2025-06-21 15:26:15 | 0.00110851
16953 | 3 | CC Chg | 7.636111 | 46.98808 | 0.00027362 | 4.0515 | 0.0020894 | 152.72 | 0.0020894 | 152.72 | 0 | 0 | 0.00771095 | 2025-06-21 15:26:25 | 0.00110858
16954 | 3 | CC Chg | 7.638889 | 46.99086 | 0.00027362 | 4.0518 | 0.00209016 | 152.78 | 0.00209016 | 152.78 | 0 | 0 | 0.00771403 | 2025-06-21 15:26:35 | 0.00110866
16955 | 3 | CC Chg | 7.641667 | 46.99364 | 0.00027362 | 4.0521 | 0.00209092 | 152.83 | 0.00209092 | 152.83 | 0 | 0 | 0.00771711 | 2025-06-21 15:26:45 | 0.00110875
16956 | 3 | CC Chg | 7.644444 | 46.99642 | 0.00027362 | 4.0524 | 0.00209168 | 152.89 | 0.00209168 | 152.89 | 0 | 0 | 0.00772019 | 2025-06-21 15:26:55 | 0.00110884
16957 | 3 | CC Chg | 7.647222 | 46.99919 | 0.00027362 | 4.0527 | 0.00209244 | 152.94 | 0.00209244 | 152.94 | 0 | 0 | 0.00772327 | 2025-06-21 15:27:05 | 0.00110891
16958 | 3 | CC Chg | 7.65 | 47.00197 | 0.00027362 | 4.053 | 0.0020932 | 153 | 0.0020932 | 153 | 0 | 0 | 0.00772635 | 2025-06-21 15:27:15 | 0.00110899
16959 | 3 | CC Chg | 7.652778 | 47.00475 | 0.00027362 | 4.0533 | 0.00209396 | 153.06 | 0.00209396 | 153.06 | 0 | 0 | 0.00772943 | 2025-06-21 15:27:25 | 0.00110906
16960 | 3 | CC Chg | 7.655556 | 47.00753 | 0.00027362 | 4.0536 | 0.00209472 | 153.11 | 0.00209472 | 153.11 | 0 | 0 | 0.00773251 | 2025-06-21 15:27:35 | 0.00110915
16961 | 3 | CC Chg | 7.658333 | 47.01031 | 0.00027362 | 4.0539 | 0.00209548 | 153.17 | 0.00209548 | 153.17 | 0 | 0 | 0.00773559 | 2025-06-21 15:27:45 | 0.00110923
16962 | 3 | CC Chg | 7.661111 | 47.01308 | 0.00027362 | 4.0542 | 0.00209624 | 153.22 | 0.00209624 | 153.22 | 0 | 0 | 0.00773867 | 2025-06-21 15:27:55 | 0.00110931
16963 | 3 | CC Chg | 7.663889 | 47.01586 | 0.00027362 | 4.0545 | 0.002097 | 153.28 | 0.002097 | 153.28 | 0 | 0 | 0.00774175 | 2025-06-21 15:28:05 | 0.00110939
16964 | 3 | CC Chg | 7.666667 | 47.01864 | 0.00027362 | 4.0548 | 0.00209776 | 153.33 | 0.00209776 | 153.33 | 0 | 0 | 0.00774484 | 2025-06-21 15:28:15 | 0.00110947
16965 | 3 | CC Chg | 7.669444 | 47.02142 | 0.00027362 | 4.0551 | 0.00209852 | 153.39 | 0.00209852 | 153.39 | 0 | 0 | 0.00774792 | 2025-06-21 15:28:25 | 0.00110955
16966 | 3 | CC Chg | 7.672222 | 47.02419 | 0.00027362 | 4.0554 | 0.00209928 | 153.44 | 0.00209928 | 153.44 | 0 | 0 | 0.007751 | 2025-06-21 15:28:35 | 0.00110963
16967 | 3 | CC Chg | 7.675 | 47.02697 | 0.00027362 | 4.0557 | 0.00210004 | 153.5 | 0.00210004 | 153.5 | 0 | 0 | 0.00775408 | 2025-06-21 15:28:45 | 0.00110971
16968 | 3 | CC Chg | 7.677778 | 47.02975 | 0.00027362 | 4.0559 | 0.0021008 | 153.56 | 0.0021008 | 153.56 | 0 | 0 | 0.00775716 | 2025-06-21 15:28:55 | 0.00110979
16969 | 3 | CC Chg | 7.680556 | 47.03253 | 0.00027362 | 4.0562 | 0.00210156 | 153.61 | 0.00210156 | 153.61 | 0 | 0 | 0.00776025 | 2025-06-21 15:29:05 | 0.00110987
16970 | 3 | CC Chg | 7.683333 | 47.03531 | 0.00027362 | 4.0566 | 0.00210232 | 153.67 | 0.00210232 | 153.67 | 0 | 0 | 0.00776333 | 2025-06-21 15:29:15 | 0.00110996
16971 | 3 | CC Chg | 7.686111 | 47.03808 | 0.00027362 | 4.0568 | 0.00210308 | 153.72 | 0.00210308 | 153.72 | 0 | 0 | 0.00776641 | 2025-06-21 15:29:25 | 0.00111004
16972 | 3 | CC Chg | 7.688889 | 47.04086 | 0.00027362 | 4.0571 | 0.00210384 | 153.78 | 0.00210384 | 153.78 | 0 | 0 | 0.0077695 | 2025-06-21 15:29:35 | 0.00111011
16973 | 3 | CC Chg | 7.691667 | 47.04364 | 0.00027362 | 4.0574 | 0.0021046 | 153.83 | 0.0021046 | 153.83 | 0 | 0 | 0.00777258 | 2025-06-21 15:29:45 | 0.00111019
16974 | 3 | CC Chg | 7.694444 | 47.04642 | 0.00027362 | 4.0577 | 0.00210536 | 153.89 | 0.00210536 | 153.89 | 0 | 0 | 0.00777567 | 2025-06-21 15:29:55 | 0.00111027
16975 | 3 | CC Chg | 7.697222 | 47.04919 | 0.00027362 | 4.058 | 0.00210612 | 153.94 | 0.00210612 | 153.94 | 0 | 0 | 0.00777875 | 2025-06-21 15:30:05 | 0.00111035
16976 | 3 | CC Chg | 7.7 | 47.05197 | 0.00027362 | 4.0583 | 0.00210688 | 154 | 0.00210688 | 154 | 0 | 0 | 0.00778183 | 2025-06-21 15:30:15 | 0.00111043
16977 | 3 | CC Chg | 7.702778 | 47.05475 | 0.00027362 | 4.0586 | 0.00210764 | 154.06 | 0.00210764 | 154.06 | 0 | 0 | 0.00778492 | 2025-06-21 15:30:25 | 0.00111051
16978 | 3 | CC Chg | 7.705556 | 47.05753 | 0.00027362 | 4.0589 | 0.0021084 | 154.11 | 0.0021084 | 154.11 | 0 | 0 | 0.007788 | 2025-06-21 15:30:35 | 0.00111058
16979 | 3 | CC Chg | 7.708333 | 47.06031 | 0.00027362 | 4.0592 | 0.00210916 | 154.17 | 0.00210916 | 154.17 | 0 | 0 | 0.00779109 | 2025-06-21 15:30:45 | 0.00111066
16980 | 3 | CC Chg | 7.711111 | 47.06308 | 0.00027362 | 4.0594 | 0.00210992 | 154.22 | 0.00210992 | 154.22 | 0 | 0 | 0.00779417 | 2025-06-21 15:30:55 | 0.00111074
16981 | 3 | CC Chg | 7.713889 | 47.06586 | 0.00027362 | 4.0597 | 0.00211068 | 154.28 | 0.00211068 | 154.28 | 0 | 0 | 0.00779726 | 2025-06-21 15:31:05 | 0.00111081
16982 | 3 | CC Chg | 7.716667 | 47.06864 | 0.00027362 | 4.06 | 0.00211144 | 154.33 | 0.00211144 | 154.33 | 0 | 0 | 0.00780034 | 2025-06-21 15:31:15 | 0.0011109
16983 | 3 | CC Chg | 7.719444 | 47.07142 | 0.00027362 | 4.0603 | 0.0021122 | 154.39 | 0.0021122 | 154.39 | 0 | 0 | 0.00780343 | 2025-06-21 15:31:25 | 0.00111096
16984 | 3 | CC Chg | 7.722222 | 47.07419 | 0.00027362 | 4.0606 | 0.00211296 | 154.44 | 0.00211296 | 154.44 | 0 | 0 | 0.00780652 | 2025-06-21 15:31:35 | 0.00111106
16985 | 3 | CC Chg | 7.725 | 47.07697 | 0.00027362 | 4.0609 | 0.00211372 | 154.5 | 0.00211372 | 154.5 | 0 | 0 | 0.0078096 | 2025-06-21 15:31:45 | 0.00111114
16986 | 3 | CC Chg | 7.727778 | 47.07975 | 0.00027362 | 4.0612 | 0.00211448 | 154.56 | 0.00211448 | 154.56 | 0 | 0 | 0.00781269 | 2025-06-21 15:31:55 | 0.00111122
16987 | 3 | CC Chg | 7.730556 | 47.08253 | 0.00027362 | 4.0615 | 0.00211524 | 154.61 | 0.00211524 | 154.61 | 0 | 0 | 0.00781578 | 2025-06-21 15:32:05 | 0.0011113
16988 | 3 | CC Chg | 7.733333 | 47.08531 | 0.00027362 | 4.0617 | 0.002116 | 154.67 | 0.002116 | 154.67 | 0 | 0 | 0.00781886 | 2025-06-21 15:32:15 | 0.00111138
16989 | 3 | CC Chg | 7.736111 | 47.08808 | 0.00027362 | 4.0621 | 0.00211676 | 154.72 | 0.00211676 | 154.72 | 0 | 0 | 0.00782195 | 2025-06-21 15:32:25 | 0.00111146
16990 | 3 | CC Chg | 7.738889 | 47.09086 | 0.00027362 | 4.0623 | 0.00211752 | 154.78 | 0.00211752 | 154.78 | 0 | 0 | 0.00782504 | 2025-06-21 15:32:35 | 0.00111153
16991 | 3 | CC Chg | 7.741667 | 47.09364 | 0.00027362 | 4.0626 | 0.00211828 | 154.83 | 0.00211828 | 154.83 | 0 | 0 | 0.00782813 | 2025-06-21 15:32:45 | 0.0011116
16992 | 3 | CC Chg | 7.744444 | 47.09642 | 0.00027362 | 4.0629 | 0.00211904 | 154.89 | 0.00211904 | 154.89 | 0 | 0 | 0.00783121 | 2025-06-21 15:32:55 | 0.00111169
16993 | 3 | CC Chg | 7.747222 | 47.09919 | 0.00027362 | 4.0632 | 0.0021198 | 154.94 | 0.0021198 | 154.94 | 0 | 0 | 0.0078343 | 2025-06-21 15:33:05 | 0.00111176
16994 | 3 | CC Chg | 7.75 | 47.10197 | 0.00027362 | 4.0634 | 0.00212056 | 155 | 0.00212056 | 155 | 0 | 0 | 0.00783739 | 2025-06-21 15:33:15 | 0.00111184
16995 | 3 | CC Chg | 7.752778 | 47.10475 | 0.00027362 | 4.0637 | 0.00212132 | 155.06 | 0.00212132 | 155.06 | 0 | 0 | 0.00784048 | 2025-06-21 15:33:25 | 0.00111192
16996 | 3 | CC Chg | 7.755556 | 47.10753 | 0.00027362 | 4.064 | 0.00212208 | 155.11 | 0.00212208 | 155.11 | 0 | 0 | 0.00784357 | 2025-06-21 15:33:35 | 0.001112
16997 | 3 | CC Chg | 7.758333 | 47.11031 | 0.00027362 | 4.0643 | 0.00212284 | 155.17 | 0.00212284 | 155.17 | 0 | 0 | 0.00784666 | 2025-06-21 15:33:45 | 0.00111209
16998 | 3 | CC Chg | 7.761111 | 47.11308 | 0.00027362 | 4.0646 | 0.0021236 | 155.22 | 0.0021236 | 155.22 | 0 | 0 | 0.00784975 | 2025-06-21 15:33:55 | 0.00111214
16999 | 3 | CC Chg | 7.763889 | 47.11586 | 0.00027362 | 4.0648 | 0.00212436 | 155.28 | 0.00212436 | 155.28 | 0 | 0 | 0.00785283 | 2025-06-21 15:34:05 | 0.00111223
17000 | 3 | CC Chg | 7.766667 | 47.11864 | 0.00027362 | 4.0652 | 0.00212512 | 155.33 | 0.00212512 | 155.33 | 0 | 0 | 0.00785592 | 2025-06-21 15:34:15 | 0.00111232
17001 | 3 | CC Chg | 7.769444 | 47.12142 | 0.00027362 | 4.0654 | 0.00212588 | 155.39 | 0.00212588 | 155.39 | 0 | 0 | 0.00785901 | 2025-06-21 15:34:25 | 0.00111239
17002 | 3 | CC Chg | 7.772222 | 47.12419 | 0.00027362 | 4.0657 | 0.00212664 | 155.44 | 0.00212664 | 155.44 | 0 | 0 | 0.0078621 | 2025-06-21 15:34:35 | 0.00111246
17003 | 3 | CC Chg | 7.775 | 47.12697 | 0.00027362 | 4.066 | 0.0021274 | 155.5 | 0.0021274 | 155.5 | 0 | 0 | 0.0078652 | 2025-06-21 15:34:45 | 0.00111254
17004 | 3 | CC Chg | 7.777778 | 47.12975 | 0.00027362 | 4.0663 | 0.00212816 | 155.56 | 0.00212816 | 155.56 | 0 | 0 | 0.00786829 | 2025-06-21 15:34:55 | 0.00111263
17005 | 3 | CC Chg | 7.780556 | 47.13253 | 0.00027362 | 4.0665 | 0.00212892 | 155.61 | 0.00212892 | 155.61 | 0 | 0 | 0.00787138 | 2025-06-21 15:35:05 | 0.00111268
17006 | 3 | CC Chg | 7.783333 | 47.13531 | 0.00027362 | 4.0668 | 0.00212968 | 155.67 | 0.00212968 | 155.67 | 0 | 0 | 0.00787447 | 2025-06-21 15:35:15 | 0.00111277
17007 | 3 | CC Chg | 7.786111 | 47.13808 | 0.00027362 | 4.0671 | 0.00213044 | 155.72 | 0.00213044 | 155.72 | 0 | 0 | 0.00787756 | 2025-06-21 15:35:25 | 0.00111283
17008 | 3 | CC Chg | 7.788889 | 47.14086 | 0.00027362 | 4.0673 | 0.0021312 | 155.78 | 0.0021312 | 155.78 | 0 | 0 | 0.00788065 | 2025-06-21 15:35:35 | 0.0011129
17009 | 3 | CC Chg | 7.791667 | 47.14364 | 0.00027362 | 4.0676 | 0.00213196 | 155.83 | 0.00213196 | 155.83 | 0 | 0 | 0.00788374 | 2025-06-21 15:35:45 | 0.00111298
17010 | 3 | CC Chg | 7.794444 | 47.14642 | 0.00027362 | 4.0679 | 0.00213272 | 155.89 | 0.00213272 | 155.89 | 0 | 0 | 0.00788683 | 2025-06-21 15:35:55 | 0.00111307
17011 | 3 | CC Chg | 7.797222 | 47.14919 | 0.00027362 | 4.0682 | 0.00213348 | 155.94 | 0.00213348 | 155.94 | 0 | 0 | 0.00788992 | 2025-06-21 15:36:05 | 0.00111314
17012 | 3 | CC Chg | 7.8 | 47.15197 | 0.00027362 | 4.0684 | 0.00213424 | 156 | 0.00213424 | 156 | 0 | 0 | 0.00789302 | 2025-06-21 15:36:15 | 0.00111321
17013 | 3 | CC Chg | 7.802778 | 47.15475 | 0.00027362 | 4.0687 | 0.002135 | 156.06 | 0.002135 | 156.06 | 0 | 0 | 0.00789611 | 2025-06-21 15:36:25 | 0.00111328
17014 | 3 | CC Chg | 7.805556 | 47.15753 | 0.00027362 | 4.069 | 0.00213576 | 156.11 | 0.00213576 | 156.11 | 0 | 0 | 0.0078992 | 2025-06-21 15:36:35 | 0.00111337
17015 | 3 | CC Chg | 7.808333 | 47.16031 | 0.00027362 | 4.0693 | 0.00213652 | 156.17 | 0.00213652 | 156.17 | 0 | 0 | 0.00790229 | 2025-06-21 15:36:45 | 0.00111343
17016 | 3 | CC Chg | 7.811111 | 47.16308 | 0.00027362 | 4.0695 | 0.00213728 | 156.22 | 0.00213728 | 156.22 | 0 | 0 | 0.00790539 | 2025-06-21 15:36:55 | 0.00111351
17017 | 3 | CC Chg | 7.813889 | 47.16586 | 0.00027362 | 4.0698 | 0.00213804 | 156.28 | 0.00213804 | 156.28 | 0 | 0 | 0.00790848 | 2025-06-21 15:37:05 | 0.00111359
17018 | 3 | CC Chg | 7.816667 | 47.16864 | 0.00027362 | 4.0701 | 0.0021388 | 156.33 | 0.0021388 | 156.33 | 0 | 0 | 0.00791157 | 2025-06-21 15:37:15 | 0.00111367
17019 | 3 | CC Chg | 7.819444 | 47.17142 | 0.00027362 | 4.0703 | 0.00213956 | 156.39 | 0.00213956 | 156.39 | 0 | 0 | 0.00791467 | 2025-06-21 15:37:25 | 0.00111372
17020 | 3 | CC Chg | 7.822222 | 47.17419 | 0.00027362 | 4.0706 | 0.00214032 | 156.44 | 0.00214032 | 156.44 | 0 | 0 | 0.00791776 | 2025-06-21 15:37:35 | 0.0011138
17021 | 3 | CC Chg | 7.825 | 47.17697 | 0.00027362 | 4.0708 | 0.00214108 | 156.5 | 0.00214108 | 156.5 | 0 | 0 | 0.00792086 | 2025-06-21 15:37:45 | 0.00111386
17022 | 3 | CC Chg | 7.827778 | 47.17975 | 0.00027362 | 4.0711 | 0.00214184 | 156.56 | 0.00214184 | 156.56 | 0 | 0 | 0.00792395 | 2025-06-21 15:37:55 | 0.00111395
17023 | 3 | CC Chg | 7.830556 | 47.18253 | 0.00027362 | 4.0714 | 0.0021426 | 156.61 | 0.0021426 | 156.61 | 0 | 0 | 0.00792704 | 2025-06-21 15:38:05 | 0.00111401
17024 | 3 | CC Chg | 7.833333 | 47.18531 | 0.00027362 | 4.0717 | 0.00214336 | 156.67 | 0.00214336 | 156.67 | 0 | 0 | 0.00793014 | 2025-06-21 15:38:15 | 0.0011141
17025 | 3 | CC Chg | 7.836111 | 47.18808 | 0.00027362 | 4.0719 | 0.00214412 | 156.72 | 0.00214412 | 156.72 | 0 | 0 | 0.00793323 | 2025-06-21 15:38:25 | 0.00111415
17026 | 3 | CC Chg | 7.838889 | 47.19086 | 0.00027362 | 4.0722 | 0.00214488 | 156.78 | 0.00214488 | 156.78 | 0 | 0 | 0.00793633 | 2025-06-21 15:38:35 | 0.00111423
17027 | 3 | CC Chg | 7.841667 | 47.19364 | 0.00027362 | 4.0725 | 0.00214564 | 156.83 | 0.00214564 | 156.83 | 0 | 0 | 0.00793942 | 2025-06-21 15:38:45 | 0.00111431
17028 | 3 | CC Chg | 7.844444 | 47.19642 | 0.00027362 | 4.0727 | 0.0021464 | 156.89 | 0.0021464 | 156.89 | 0 | 0 | 0.00794252 | 2025-06-21 15:38:55 | 0.00111437
17029 | 3 | CC Chg | 7.847222 | 47.19919 | 0.00027362 | 4.073 | 0.00214716 | 156.94 | 0.00214716 | 156.94 | 0 | 0 | 0.00794561 | 2025-06-21 15:39:05 | 0.00111444
17030 | 3 | CC Chg | 7.85 | 47.20197 | 0.00027362 | 4.0732 | 0.00214792 | 157 | 0.00214792 | 157 | 0 | 0 | 0.00794871 | 2025-06-21 15:39:15 | 0.00111452
17031 | 3 | CC Chg | 7.852778 | 47.20475 | 0.00027362 | 4.0735 | 0.00214868 | 157.06 | 0.00214868 | 157.06 | 0 | 0 | 0.00795181 | 2025-06-21 15:39:25 | 0.00111459
17032 | 3 | CC Chg | 7.855556 | 47.20753 | 0.00027362 | 4.0737 | 0.00214944 | 157.11 | 0.00214944 | 157.11 | 0 | 0 | 0.0079549 | 2025-06-21 15:39:35 | 0.00111466
17033 | 3 | CC Chg | 7.858333 | 47.21031 | 0.00027362 | 4.074 | 0.0021502 | 157.17 | 0.0021502 | 157.17 | 0 | 0 | 0.007958 | 2025-06-21 15:39:45 | 0.00111475
17034 | 3 | CC Chg | 7.861111 | 47.21308 | 0.00027362 | 4.0743 | 0.00215096 | 157.22 | 0.00215096 | 157.22 | 0 | 0 | 0.0079611 | 2025-06-21 15:39:55 | 0.00111481
17035 | 3 | CC Chg | 7.863889 | 47.21586 | 0.00027362 | 4.0745 | 0.00215172 | 157.28 | 0.00215172 | 157.28 | 0 | 0 | 0.00796419 | 2025-06-21 15:40:05 | 0.00111488
17036 | 3 | CC Chg | 7.866667 | 47.21864 | 0.00027362 | 4.0747 | 0.00215248 | 157.33 | 0.00215248 | 157.33 | 0 | 0 | 0.00796729 | 2025-06-21 15:40:15 | 0.00111493
17037 | 3 | CC Chg | 7.869444 | 47.22142 | 0.00027362 | 4.075 | 0.00215324 | 157.39 | 0.00215324 | 157.39 | 0 | 0 | 0.00797039 | 2025-06-21 15:40:25 | 0.00111502
17038 | 3 | CC Chg | 7.872222 | 47.22419 | 0.00027362 | 4.0753 | 0.002154 | 157.44 | 0.002154 | 157.44 | 0 | 0 | 0.00797348 | 2025-06-21 15:40:35 | 0.00111508
17039 | 3 | CC Chg | 7.875 | 47.22697 | 0.00027362 | 4.0756 | 0.00215476 | 157.5 | 0.00215476 | 157.5 | 0 | 0 | 0.00797658 | 2025-06-21 15:40:45 | 0.00111516
17040 | 3 | CC Chg | 7.877778 | 47.22975 | 0.00027362 | 4.0758 | 0.00215552 | 157.56 | 0.00215552 | 157.56 | 0 | 0 | 0.00797968 | 2025-06-21 15:40:55 | 0.00111521
17041 | 3 | CC Chg | 7.880556 | 47.23253 | 0.00027362 | 4.076 | 0.00215628 | 157.61 | 0.00215628 | 157.61 | 0 | 0 | 0.00798278 | 2025-06-21 15:41:05 | 0.00111529
17042 | 3 | CC Chg | 7.883333 | 47.23531 | 0.00027362 | 4.0763 | 0.00215704 | 157.67 | 0.00215704 | 157.67 | 0 | 0 | 0.00798587 | 2025-06-21 15:41:15 | 0.00111536
17043 | 3 | CC Chg | 7.886111 | 47.23808 | 0.00027362 | 4.0766 | 0.0021578 | 157.72 | 0.0021578 | 157.72 | 0 | 0 | 0.00798897 | 2025-06-21 15:41:25 | 0.00111543
17044 | 3 | CC Chg | 7.888889 | 47.24086 | 0.00027362 | 4.0768 | 0.00215856 | 157.78 | 0.00215856 | 157.78 | 0 | 0 | 0.00799207 | 2025-06-21 15:41:35 | 0.0011155
17045 | 3 | CC Chg | 7.891667 | 47.24364 | 0.00027362 | 4.077 | 0.00215932 | 157.83 | 0.00215932 | 157.83 | 0 | 0 | 0.00799517 | 2025-06-21 15:41:45 | 0.00111556
17046 | 3 | CC Chg | 7.894444 | 47.24642 | 0.00027362 | 4.0773 | 0.00216008 | 157.89 | 0.00216008 | 157.89 | 0 | 0 | 0.00799827 | 2025-06-21 15:41:55 | 0.00111563
17047 | 3 | CC Chg | 7.897222 | 47.24919 | 0.00027362 | 4.0776 | 0.00216084 | 157.94 | 0.00216084 | 157.94 | 0 | 0 | 0.00800137 | 2025-06-21 15:42:05 | 0.00111571
17048 | 3 | CC Chg | 7.9 | 47.25197 | 0.00027362 | 4.0778 | 0.0021616 | 158 | 0.0021616 | 158 | 0 | 0 | 0.00800447 | 2025-06-21 15:42:15 | 0.00111577
17049 | 3 | CC Chg | 7.902778 | 47.25475 | 0.00027362 | 4.0781 | 0.00216236 | 158.06 | 0.00216236 | 158.06 | 0 | 0 | 0.00800757 | 2025-06-21 15:42:25 | 0.00111584
17050 | 3 | CC Chg | 7.905556 | 47.25753 | 0.00027362 | 4.0784 | 0.00216312 | 158.11 | 0.00216312 | 158.11 | 0 | 0 | 0.00801067 | 2025-06-21 15:42:35 | 0.00111592
17051 | 3 | CC Chg | 7.908333 | 47.26031 | 0.00027362 | 4.0786 | 0.00216388 | 158.17 | 0.00216388 | 158.17 | 0 | 0 | 0.00801377 | 2025-06-21 15:42:45 | 0.00111599
17052 | 3 | CC Chg | 7.911111 | 47.26308 | 0.00027362 | 4.0789 | 0.00216464 | 158.22 | 0.00216464 | 158.22 | 0 | 0 | 0.00801687 | 2025-06-21 15:42:55 | 0.00111606
17053 | 3 | CC Chg | 7.913889 | 47.26586 | 0.00027362 | 4.0791 | 0.0021654 | 158.28 | 0.0021654 | 158.28 | 0 | 0 | 0.00801997 | 2025-06-21 15:43:05 | 0.00111611
17054 | 3 | CC Chg | 7.916667 | 47.26864 | 0.00027362 | 4.0793 | 0.00216616 | 158.33 | 0.00216616 | 158.33 | 0 | 0 | 0.00802307 | 2025-06-21 15:43:15 | 0.00111618
17055 | 3 | CC Chg | 7.919444 | 47.27142 | 0.00027362 | 4.0795 | 0.00216692 | 158.39 | 0.00216692 | 158.39 | 0 | 0 | 0.00802617 | 2025-06-21 15:43:25 | 0.00111624
17056 | 3 | CC Chg | 7.922222 | 47.27419 | 0.00027362 | 4.0798 | 0.00216768 | 158.44 | 0.00216768 | 158.44 | 0 | 0 | 0.00802927 | 2025-06-21 15:43:35 | 0.00111633
17057 | 3 | CC Chg | 7.925 | 47.27697 | 0.00027362 | 4.0801 | 0.00216844 | 158.5 | 0.00216844 | 158.5 | 0 | 0 | 0.00803237 | 2025-06-21 15:43:45 | 0.0011164
17058 | 3 | CC Chg | 7.927778 | 47.27975 | 0.00027362 | 4.0803 | 0.0021692 | 158.56 | 0.0021692 | 158.56 | 0 | 0 | 0.00803547 | 2025-06-21 15:43:55 | 0.00111646
17059 | 3 | CC Chg | 7.930556 | 47.28253 | 0.00027362 | 4.0806 | 0.00216996 | 158.61 | 0.00216996 | 158.61 | 0 | 0 | 0.00803857 | 2025-06-21 15:44:05 | 0.00111654
17060 | 3 | CC Chg | 7.933333 | 47.28531 | 0.00027362 | 4.0808 | 0.00217072 | 158.67 | 0.00217072 | 158.67 | 0 | 0 | 0.00804167 | 2025-06-21 15:44:15 | 0.00111659
17061 | 3 | CC Chg | 7.936111 | 47.28808 | 0.00027362 | 4.081 | 0.00217148 | 158.72 | 0.00217148 | 158.72 | 0 | 0 | 0.00804478 | 2025-06-21 15:44:25 | 0.00111666
17062 | 3 | CC Chg | 7.938889 | 47.29086 | 0.00027362 | 4.0813 | 0.00217224 | 158.78 | 0.00217224 | 158.78 | 0 | 0 | 0.00804788 | 2025-06-21 15:44:35 | 0.00111674
17063 | 3 | CC Chg | 7.941667 | 47.29364 | 0.00027362 | 4.0815 | 0.002173 | 158.83 | 0.002173 | 158.83 | 0 | 0 | 0.00805098 | 2025-06-21 15:44:45 | 0.00111679
17064 | 3 | CC Chg | 7.944444 | 47.29642 | 0.00027362 | 4.0818 | 0.00217376 | 158.89 | 0.00217376 | 158.89 | 0 | 0 | 0.00805408 | 2025-06-21 15:44:55 | 0.00111685
17065 | 3 | CC Chg | 7.947222 | 47.29919 | 0.00027362 | 4.082 | 0.00217452 | 158.94 | 0.00217452 | 158.94 | 0 | 0 | 0.00805718 | 2025-06-21 15:45:05 | 0.00111691
17066 | 3 | CC Chg | 7.95 | 47.30197 | 0.00027362 | 4.0823 | 0.00217528 | 159 | 0.00217528 | 159 | 0 | 0 | 0.00806029 | 2025-06-21 15:45:15 | 0.00111699
17067 | 3 | CC Chg | 7.952778 | 47.30475 | 0.00027362 | 4.0825 | 0.00217604 | 159.06 | 0.00217604 | 159.06 | 0 | 0 | 0.00806339 | 2025-06-21 15:45:25 | 0.00111706
17068 | 3 | CC Chg | 7.955556 | 47.30753 | 0.00027362 | 4.0827 | 0.0021768 | 159.11 | 0.0021768 | 159.11 | 0 | 0 | 0.00806649 | 2025-06-21 15:45:35 | 0.00111711
17069 | 3 | CC Chg | 7.958333 | 47.31031 | 0.00027362 | 4.083 | 0.00217756 | 159.17 | 0.00217756 | 159.17 | 0 | 0 | 0.0080696 | 2025-06-21 15:45:45 | 0.00111718
17070 | 3 | CC Chg | 7.961111 | 47.31308 | 0.00027362 | 4.0832 | 0.00217832 | 159.22 | 0.00217832 | 159.22 | 0 | 0 | 0.0080727 | 2025-06-21 15:45:55 | 0.00111726
17071 | 3 | CC Chg | 7.963889 | 47.31586 | 0.00027362 | 4.0834 | 0.00217908 | 159.28 | 0.00217908 | 159.28 | 0 | 0 | 0.0080758 | 2025-06-21 15:46:05 | 0.00111732
17072 | 3 | CC Chg | 7.966667 | 47.31864 | 0.00027362 | 4.0837 | 0.00217984 | 159.33 | 0.00217984 | 159.33 | 0 | 0 | 0.00807891 | 2025-06-21 15:46:15 | 0.00111738
17073 | 3 | CC Chg | 7.969444 | 47.32142 | 0.00027362 | 4.0839 | 0.0021806 | 159.39 | 0.0021806 | 159.39 | 0 | 0 | 0.00808201 | 2025-06-21 15:46:25 | 0.00111746
17074 | 3 | CC Chg | 7.972222 | 47.32419 | 0.00027362 | 4.0841 | 0.00218136 | 159.44 | 0.00218136 | 159.44 | 0 | 0 | 0.00808512 | 2025-06-21 15:46:35 | 0.00111751
17075 | 3 | CC Chg | 7.975 | 47.32697 | 0.00027362 | 4.0844 | 0.00218212 | 159.5 | 0.00218212 | 159.5 | 0 | 0 | 0.00808822 | 2025-06-21 15:46:45 | 0.00111756
17076 | 3 | CC Chg | 7.977778 | 47.32975 | 0.00027362 | 4.0846 | 0.00218288 | 159.56 | 0.00218288 | 159.56 | 0 | 0 | 0.00809132 | 2025-06-21 15:46:55 | 0.00111763
17077 | 3 | CC Chg | 7.980556 | 47.33253 | 0.00027362 | 4.0848 | 0.00218364 | 159.61 | 0.00218364 | 159.61 | 0 | 0 | 0.00809443 | 2025-06-21 15:47:05 | 0.00111768
17078 | 3 | CC Chg | 7.983333 | 47.33531 | 0.00027362 | 4.0851 | 0.0021844 | 159.67 | 0.0021844 | 159.67 | 0 | 0 | 0.00809753 | 2025-06-21 15:47:15 | 0.00111775
17079 | 3 | CC Chg | 7.986111 | 47.33808 | 0.00027362 | 4.0853 | 0.00218516 | 159.72 | 0.00218516 | 159.72 | 0 | 0 | 0.00810064 | 2025-06-21 15:47:25 | 0.00111781
17080 | 3 | CC Chg | 7.988889 | 47.34086 | 0.00027362 | 4.0855 | 0.00218592 | 159.78 | 0.00218592 | 159.78 | 0 | 0 | 0.00810374 | 2025-06-21 15:47:35 | 0.00111788
17081 | 3 | CC Chg | 7.991667 | 47.34364 | 0.00027362 | 4.0857 | 0.00218668 | 159.83 | 0.00218668 | 159.83 | 0 | 0 | 0.00810685 | 2025-06-21 15:47:45 | 0.00111794
17082 | 3 | CC Chg | 7.994444 | 47.34642 | 0.00027362 | 4.0859 | 0.00218744 | 159.89 | 0.00218744 | 159.89 | 0 | 0 | 0.00810995 | 2025-06-21 15:47:55 | 0.00111799
17083 | 3 | CC Chg | 7.997222 | 47.34919 | 0.00027362 | 4.0862 | 0.00218821 | 159.94 | 0.00218821 | 159.94 | 0 | 0 | 0.00811306 | 2025-06-21 15:48:05 | 0.00111806
17084 | 3 | CC Chg | 8 | 47.35197 | 0.00027362 | 4.0864 | 0.00218897 | 160 | 0.00218897 | 160 | 0 | 0 | 0.00811617 | 2025-06-21 15:48:15 | 0.00111811
17085 | 3 | CC Chg | 8.002778 | 47.35475 | 0.00027362 | 4.0866 | 0.00218973 | 160.06 | 0.00218973 | 160.06 | 0 | 0 | 0.00811927 | 2025-06-21 15:48:25 | 0.00111818
17086 | 3 | CC Chg | 8.005556 | 47.35753 | 0.00027362 | 4.0868 | 0.00219049 | 160.11 | 0.00219049 | 160.11 | 0 | 0 | 0.00812238 | 2025-06-21 15:48:35 | 0.00111824
17087 | 3 | CC Chg | 8.008333 | 47.36031 | 0.00027362 | 4.087 | 0.00219125 | 160.17 | 0.00219125 | 160.17 | 0 | 0 | 0.00812548 | 2025-06-21 15:48:45 | 0.00111829
17088 | 3 | CC Chg | 8.011111 | 47.36308 | 0.00027362 | 4.0873 | 0.00219201 | 160.22 | 0.00219201 | 160.22 | 0 | 0 | 0.00812859 | 2025-06-21 15:48:55 | 0.00111837
17089 | 3 | CC Chg | 8.013889 | 47.36586 | 0.00027362 | 4.0875 | 0.00219277 | 160.28 | 0.00219277 | 160.28 | 0 | 0 | 0.0081317 | 2025-06-21 15:49:05 | 0.00111843
17090 | 3 | CC Chg | 8.016667 | 47.36864 | 0.00027362 | 4.0878 | 0.00219353 | 160.33 | 0.00219353 | 160.33 | 0 | 0 | 0.0081348 | 2025-06-21 15:49:15 | 0.0011185
17091 | 3 | CC Chg | 8.019444 | 47.37142 | 0.00027362 | 4.0879 | 0.00219429 | 160.39 | 0.00219429 | 160.39 | 0 | 0 | 0.00813791 | 2025-06-21 15:49:25 | 0.00111855
17092 | 3 | CC Chg | 8.022222 | 47.37419 | 0.00027362 | 4.0882 | 0.00219505 | 160.44 | 0.00219505 | 160.44 | 0 | 0 | 0.00814102 | 2025-06-21 15:49:35 | 0.00111861
17093 | 3 | CC Chg | 8.025 | 47.37697 | 0.00027362 | 4.0884 | 0.00219581 | 160.5 | 0.00219581 | 160.5 | 0 | 0 | 0.00814413 | 2025-06-21 15:49:45 | 0.00111867
17094 | 3 | CC Chg | 8.027778 | 47.37975 | 0.00027362 | 4.0886 | 0.00219657 | 160.56 | 0.00219657 | 160.56 | 0 | 0 | 0.00814723 | 2025-06-21 15:49:55 | 0.00111873
17095 | 3 | CC Chg | 8.030556 | 47.38253 | 0.00027362 | 4.0888 | 0.00219733 | 160.61 | 0.00219733 | 160.61 | 0 | 0 | 0.00815034 | 2025-06-21 15:50:05 | 0.00111879
17096 | 3 | CC Chg | 8.033333 | 47.38531 | 0.00027362 | 4.089 | 0.00219809 | 160.67 | 0.00219809 | 160.67 | 0 | 0 | 0.00815345 | 2025-06-21 15:50:15 | 0.00111885
17097 | 3 | CC Chg | 8.036111 | 47.38808 | 0.00027362 | 4.0892 | 0.00219885 | 160.72 | 0.00219885 | 160.72 | 0 | 0 | 0.00815656 | 2025-06-21 15:50:25 | 0.0011189
17098 | 3 | CC Chg | 8.038889 | 47.39086 | 0.00027362 | 4.0895 | 0.00219961 | 160.78 | 0.00219961 | 160.78 | 0 | 0 | 0.00815966 | 2025-06-21 15:50:35 | 0.00111896
17099 | 3 | CC Chg | 8.041667 | 47.39364 | 0.00027362 | 4.0897 | 0.00220037 | 160.83 | 0.00220037 | 160.83 | 0 | 0 | 0.00816277 | 2025-06-21 15:50:45 | 0.00111902
17100 | 3 | CC Chg | 8.044444 | 47.39642 | 0.00027362 | 4.0899 | 0.00220113 | 160.89 | 0.00220113 | 160.89 | 0 | 0 | 0.00816588 | 2025-06-21 15:50:55 | 0.00111908
17101 | 3 | CC Chg | 8.047222 | 47.39919 | 0.00027362 | 4.0901 | 0.00220189 | 160.94 | 0.00220189 | 160.94 | 0 | 0 | 0.00816899 | 2025-06-21 15:51:05 | 0.00111915
17102 | 3 | CC Chg | 8.05 | 47.40197 | 0.00027362 | 4.0903 | 0.00220265 | 161 | 0.00220265 | 161 | 0 | 0 | 0.0081721 | 2025-06-21 15:51:15 | 0.0011192
17103 | 3 | CC Chg | 8.052778 | 47.40475 | 0.00027362 | 4.0906 | 0.00220341 | 161.06 | 0.00220341 | 161.06 | 0 | 0 | 0.00817521 | 2025-06-21 15:51:25 | 0.00111927
17104 | 3 | CC Chg | 8.055556 | 47.40753 | 0.00027362 | 4.0908 | 0.00220417 | 161.11 | 0.00220417 | 161.11 | 0 | 0 | 0.00817832 | 2025-06-21 15:51:35 | 0.00111932
17105 | 3 | CC Chg | 8.058333 | 47.41031 | 0.00027362 | 4.0909 | 0.00220493 | 161.17 | 0.00220493 | 161.17 | 0 | 0 | 0.00818143 | 2025-06-21 15:51:45 | 0.00111937
17106 | 3 | CC Chg | 8.061111 | 47.41308 | 0.00027362 | 4.0912 | 0.00220569 | 161.22 | 0.00220569 | 161.22 | 0 | 0 | 0.00818454 | 2025-06-21 15:51:55 | 0.00111943
17107 | 3 | CC Chg | 8.063889 | 47.41586 | 0.00027362 | 4.0914 | 0.00220645 | 161.28 | 0.00220645 | 161.28 | 0 | 0 | 0.00818765 | 2025-06-21 15:52:05 | 0.00111949
17108 | 3 | CC Chg | 8.066667 | 47.41864 | 0.00027362 | 4.0916 | 0.00220721 | 161.33 | 0.00220721 | 161.33 | 0 | 0 | 0.00819076 | 2025-06-21 15:52:15 | 0.00111955
17109 | 3 | CC Chg | 8.069444 | 47.42142 | 0.00027362 | 4.0918 | 0.00220797 | 161.39 | 0.00220797 | 161.39 | 0 | 0 | 0.00819387 | 2025-06-21 15:52:25 | 0.00111961
17110 | 3 | CC Chg | 8.072222 | 47.42419 | 0.00027362 | 4.092 | 0.00220873 | 161.44 | 0.00220873 | 161.44 | 0 | 0 | 0.00819698 | 2025-06-21 15:52:35 | 0.00111967
17111 | 3 | CC Chg | 8.075 | 47.42697 | 0.00027362 | 4.0921 | 0.00220949 | 161.5 | 0.00220949 | 161.5 | 0 | 0 | 0.00820009 | 2025-06-21 15:52:45 | 0.0011197
17112 | 3 | CC Chg | 8.077778 | 47.42975 | 0.00027362 | 4.0924 | 0.00221025 | 161.56 | 0.00221025 | 161.56 | 0 | 0 | 0.0082032 | 2025-06-21 15:52:55 | 0.00111976
17113 | 3 | CC Chg | 8.080556 | 47.43253 | 0.00027362 | 4.0926 | 0.00221101 | 161.61 | 0.00221101 | 161.61 | 0 | 0 | 0.00820631 | 2025-06-21 15:53:05 | 0.00111982
17114 | 3 | CC Chg | 8.083333 | 47.43531 | 0.00027362 | 4.0928 | 0.00221177 | 161.67 | 0.00221177 | 161.67 | 0 | 0 | 0.00820942 | 2025-06-21 15:53:15 | 0.00111988
17115 | 3 | CC Chg | 8.086111 | 47.43808 | 0.00027362 | 4.093 | 0.00221253 | 161.72 | 0.00221253 | 161.72 | 0 | 0 | 0.00821253 | 2025-06-21 15:53:25 | 0.00111991
17116 | 3 | CC Chg | 8.088889 | 47.44086 | 0.00027362 | 4.0932 | 0.00221329 | 161.78 | 0.00221329 | 161.78 | 0 | 0 | 0.00821564 | 2025-06-21 15:53:35 | 0.00111998
17117 | 3 | CC Chg | 8.091667 | 47.44364 | 0.00027362 | 4.0934 | 0.00221405 | 161.83 | 0.00221405 | 161.83 | 0 | 0 | 0.00821875 | 2025-06-21 15:53:45 | 0.00112003
17118 | 3 | CC Chg | 8.094444 | 47.44642 | 0.00027362 | 4.0936 | 0.00221481 | 161.89 | 0.00221481 | 161.89 | 0 | 0 | 0.00822186 | 2025-06-21 15:53:55 | 0.00112009
17119 | 3 | CC Chg | 8.097222 | 47.44919 | 0.00027362 | 4.0938 | 0.00221557 | 161.94 | 0.00221557 | 161.94 | 0 | 0 | 0.00822497 | 2025-06-21 15:54:05 | 0.00112015
17120 | 3 | CC Chg | 8.1 | 47.45197 | 0.00027362 | 4.094 | 0.00221633 | 162 | 0.00221633 | 162 | 0 | 0 | 0.00822808 | 2025-06-21 15:54:15 | 0.00112021
17121 | 3 | CC Chg | 8.102778 | 47.45475 | 0.00027362 | 4.0942 | 0.00221709 | 162.06 | 0.00221709 | 162.06 | 0 | 0 | 0.0082312 | 2025-06-21 15:54:25 | 0.00112026
17122 | 3 | CC Chg | 8.105556 | 47.45753 | 0.00027362 | 4.0944 | 0.00221785 | 162.11 | 0.00221785 | 162.11 | 0 | 0 | 0.00823431 | 2025-06-21 15:54:35 | 0.00112032
17123 | 3 | CC Chg | 8.108333 | 47.46031 | 0.00027362 | 4.0946 | 0.00221861 | 162.17 | 0.00221861 | 162.17 | 0 | 0 | 0.00823742 | 2025-06-21 15:54:45 | 0.00112038
17124 | 3 | CC Chg | 8.111111 | 47.46308 | 0.00027362 | 4.0948 | 0.00221937 | 162.22 | 0.00221937 | 162.22 | 0 | 0 | 0.00824053 | 2025-06-21 15:54:55 | 0.00112041
17125 | 3 | CC Chg | 8.113889 | 47.46586 | 0.00027362 | 4.095 | 0.00222013 | 162.28 | 0.00222013 | 162.28 | 0 | 0 | 0.00824364 | 2025-06-21 15:55:05 | 0.00112047
17126 | 3 | CC Chg | 8.116667 | 47.46864 | 0.00027362 | 4.0952 | 0.00222089 | 162.33 | 0.00222089 | 162.33 | 0 | 0 | 0.00824676 | 2025-06-21 15:55:15 | 0.00112053
17127 | 3 | CC Chg | 8.119444 | 47.47142 | 0.00027362 | 4.0954 | 0.00222165 | 162.39 | 0.00222165 | 162.39 | 0 | 0 | 0.00824987 | 2025-06-21 15:55:25 | 0.00112058
17128 | 3 | CC Chg | 8.122222 | 47.47419 | 0.00027362 | 4.0955 | 0.00222241 | 162.44 | 0.00222241 | 162.44 | 0 | 0 | 0.00825298 | 2025-06-21 15:55:35 | 0.00112063
17129 | 3 | CC Chg | 8.125 | 47.47697 | 0.00027362 | 4.0957 | 0.00222317 | 162.5 | 0.00222317 | 162.5 | 0 | 0 | 0.00825609 | 2025-06-21 15:55:45 | 0.00112067
17130 | 3 | CC Chg | 8.127778 | 47.47975 | 0.00027362 | 4.0959 | 0.00222393 | 162.56 | 0.00222393 | 162.56 | 0 | 0 | 0.00825921 | 2025-06-21 15:55:55 | 0.00112073
17131 | 3 | CC Chg | 8.130556 | 47.48253 | 0.00027362 | 4.0961 | 0.00222469 | 162.61 | 0.00222469 | 162.61 | 0 | 0 | 0.00826232 | 2025-06-21 15:56:05 | 0.00112079
17132 | 3 | CC Chg | 8.133333 | 47.48531 | 0.00027362 | 4.0963 | 0.00222545 | 162.67 | 0.00222545 | 162.67 | 0 | 0 | 0.00826543 | 2025-06-21 15:56:15 | 0.00112084
17133 | 3 | CC Chg | 8.136111 | 47.48808 | 0.00027362 | 4.0965 | 0.00222621 | 162.72 | 0.00222621 | 162.72 | 0 | 0 | 0.00826855 | 2025-06-21 15:56:25 | 0.0011209
17134 | 3 | CC Chg | 8.138889 | 47.49086 | 0.00027362 | 4.0967 | 0.00222697 | 162.78 | 0.00222697 | 162.78 | 0 | 0 | 0.00827166 | 2025-06-21 15:56:35 | 0.00112094
17135 | 3 | CC Chg | 8.141667 | 47.49364 | 0.00027362 | 4.0969 | 0.00222773 | 162.83 | 0.00222773 | 162.83 | 0 | 0 | 0.00827478 | 2025-06-21 15:56:45 | 0.00112099
17136 | 3 | CC Chg | 8.144444 | 47.49642 | 0.00027362 | 4.097 | 0.00222849 | 162.89 | 0.00222849 | 162.89 | 0 | 0 | 0.00827789 | 2025-06-21 15:56:55 | 0.00112103
17137 | 3 | CC Chg | 8.147222 | 47.49919 | 0.00027362 | 4.0972 | 0.00222925 | 162.94 | 0.00222925 | 162.94 | 0 | 0 | 0.008281 | 2025-06-21 15:57:05 | 0.00112109
17138 | 3 | CC Chg | 8.15 | 47.50197 | 0.00027362 | 4.0974 | 0.00223001 | 163 | 0.00223001 | 163 | 0 | 0 | 0.00828412 | 2025-06-21 15:57:15 | 0.00112113
17139 | 3 | CC Chg | 8.152778 | 47.50475 | 0.00027362 | 4.0976 | 0.00223077 | 163.06 | 0.00223077 | 163.06 | 0 | 0 | 0.00828723 | 2025-06-21 15:57:25 | 0.00112118
17140 | 3 | CC Chg | 8.155556 | 47.50753 | 0.00027362 | 4.0977 | 0.00223153 | 163.11 | 0.00223153 | 163.11 | 0 | 0 | 0.00829035 | 2025-06-21 15:57:35 | 0.00112123
17141 | 3 | CC Chg | 8.158333 | 47.51031 | 0.00027362 | 4.0979 | 0.00223229 | 163.17 | 0.00223229 | 163.17 | 0 | 0 | 0.00829346 | 2025-06-21 15:57:45 | 0.00112128
17142 | 3 | CC Chg | 8.161111 | 47.51308 | 0.00027362 | 4.0981 | 0.00223305 | 163.22 | 0.00223305 | 163.22 | 0 | 0 | 0.00829658 | 2025-06-21 15:57:55 | 0.00112134
17143 | 3 | CC Chg | 8.163889 | 47.51586 | 0.00027362 | 4.0983 | 0.00223381 | 163.28 | 0.00223381 | 163.28 | 0 | 0 | 0.00829969 | 2025-06-21 15:58:05 | 0.00112139
17144 | 3 | CC Chg | 8.166667 | 47.51864 | 0.00027362 | 4.0985 | 0.00223457 | 163.33 | 0.00223457 | 163.33 | 0 | 0 | 0.00830281 | 2025-06-21 15:58:15 | 0.00112145
17145 | 3 | CC Chg | 8.169444 | 47.52142 | 0.00027362 | 4.0987 | 0.00223533 | 163.39 | 0.00223533 | 163.39 | 0 | 0 | 0.00830592 | 2025-06-21 15:58:25 | 0.00112148
17146 | 3 | CC Chg | 8.172222 | 47.52419 | 0.00027362 | 4.0988 | 0.00223609 | 163.44 | 0.00223609 | 163.44 | 0 | 0 | 0.00830904 | 2025-06-21 15:58:35 | 0.00112152
17147 | 3 | CC Chg | 8.175 | 47.52697 | 0.00027362 | 4.099 | 0.00223685 | 163.5 | 0.00223685 | 163.5 | 0 | 0 | 0.00831215 | 2025-06-21 15:58:45 | 0.00112157
17148 | 3 | CC Chg | 8.177778 | 47.52975 | 0.00027362 | 4.0992 | 0.00223761 | 163.56 | 0.00223761 | 163.56 | 0 | 0 | 0.00831527 | 2025-06-21 15:58:55 | 0.00112163
17149 | 3 | CC Chg | 8.180556 | 47.53253 | 0.00027362 | 4.0994 | 0.00223837 | 163.61 | 0.00223837 | 163.61 | 0 | 0 | 0.00831838 | 2025-06-21 15:59:05 | 0.00112168
17150 | 3 | CC Chg | 8.183333 | 47.53531 | 0.00027362 | 4.0996 | 0.00223913 | 163.67 | 0.00223913 | 163.67 | 0 | 0 | 0.0083215 | 2025-06-21 15:59:15 | 0.00112172
17151 | 3 | CC Chg | 8.186111 | 47.53808 | 0.00027362 | 4.0997 | 0.00223989 | 163.72 | 0.00223989 | 163.72 | 0 | 0 | 0.00832462 | 2025-06-21 15:59:25 | 0.00112177
17152 | 3 | CC Chg | 8.188889 | 47.54086 | 0.00027362 | 4.0999 | 0.00224065 | 163.78 | 0.00224065 | 163.78 | 0 | 0 | 0.00832773 | 2025-06-21 15:59:35 | 0.00112182
17153 | 3 | CC Chg | 8.191667 | 47.54364 | 0.00027362 | 4.1001 | 0.00224141 | 163.83 | 0.00224141 | 163.83 | 0 | 0 | 0.00833085 | 2025-06-21 15:59:45 | 0.00112187
17154 | 3 | CC Chg | 8.194444 | 47.54642 | 0.00027362 | 4.1002 | 0.00224217 | 163.89 | 0.00224217 | 163.89 | 0 | 0 | 0.00833396 | 2025-06-21 15:59:55 | 0.00112191
17155 | 3 | CC Chg | 8.197222 | 47.54919 | 0.00027362 | 4.1004 | 0.00224293 | 163.94 | 0.00224293 | 163.94 | 0 | 0 | 0.00833708 | 2025-06-21 16:00:05 | 0.00112195
17156 | 3 | CC Chg | 8.2 | 47.55197 | 0.00027362 | 4.1006 | 0.00224369 | 164 | 0.00224369 | 164 | 0 | 0 | 0.0083402 | 2025-06-21 16:00:15 | 0.00112201
17157 | 3 | CC Chg | 8.202778 | 47.55475 | 0.00027362 | 4.1008 | 0.00224445 | 164.06 | 0.00224445 | 164.06 | 0 | 0 | 0.00834331 | 2025-06-21 16:00:25 | 0.00112206
17158 | 3 | CC Chg | 8.205556 | 47.55753 | 0.00027362 | 4.1009 | 0.00224521 | 164.11 | 0.00224521 | 164.11 | 0 | 0 | 0.00834643 | 2025-06-21 16:00:35 | 0.00112209
17159 | 3 | CC Chg | 8.208333 | 47.56031 | 0.00027362 | 4.1011 | 0.00224597 | 164.17 | 0.00224597 | 164.17 | 0 | 0 | 0.00834955 | 2025-06-21 16:00:45 | 0.00112214
17160 | 3 | CC Chg | 8.211111 | 47.56308 | 0.00027362 | 4.1013 | 0.00224673 | 164.22 | 0.00224673 | 164.22 | 0 | 0 | 0.00835266 | 2025-06-21 16:00:55 | 0.00112219
17161 | 3 | CC Chg | 8.213889 | 47.56586 | 0.00027362 | 4.1014 | 0.00224749 | 164.28 | 0.00224749 | 164.28 | 0 | 0 | 0.00835578 | 2025-06-21 16:01:05 | 0.00112222
17162 | 3 | CC Chg | 8.216667 | 47.56864 | 0.00027362 | 4.1016 | 0.00224825 | 164.33 | 0.00224825 | 164.33 | 0 | 0 | 0.0083589 | 2025-06-21 16:01:15 | 0.00112229
17163 | 3 | CC Chg | 8.219444 | 47.57142 | 0.00027362 | 4.1018 | 0.00224901 | 164.39 | 0.00224901 | 164.39 | 0 | 0 | 0.00836202 | 2025-06-21 16:01:25 | 0.00112233
17164 | 3 | CC Chg | 8.222222 | 47.57419 | 0.00027362 | 4.1019 | 0.00224977 | 164.44 | 0.00224977 | 164.44 | 0 | 0 | 0.00836513 | 2025-06-21 16:01:35 | 0.00112236
17165 | 3 | CC Chg | 8.225 | 47.57697 | 0.00027362 | 4.1021 | 0.00225053 | 164.5 | 0.00225053 | 164.5 | 0 | 0 | 0.00836825 | 2025-06-21 16:01:45 | 0.00112242
17166 | 3 | CC Chg | 8.227778 | 47.57975 | 0.00027362 | 4.1023 | 0.00225129 | 164.56 | 0.00225129 | 164.56 | 0 | 0 | 0.00837137 | 2025-06-21 16:01:55 | 0.00112247
17167 | 3 | CC Chg | 8.230556 | 47.58253 | 0.00027362 | 4.1024 | 0.00225205 | 164.61 | 0.00225205 | 164.61 | 0 | 0 | 0.00837449 | 2025-06-21 16:02:05 | 0.00112252
17168 | 3 | CC Chg | 8.233333 | 47.58531 | 0.00027362 | 4.1026 | 0.00225281 | 164.67 | 0.00225281 | 164.67 | 0 | 0 | 0.00837761 | 2025-06-21 16:02:15 | 0.00112258
17169 | 3 | CC Chg | 8.236111 | 47.58808 | 0.00027362 | 4.1028 | 0.00225357 | 164.72 | 0.00225357 | 164.72 | 0 | 0 | 0.00838072 | 2025-06-21 16:02:25 | 0.00112261
17170 | 3 | CC Chg | 8.238889 | 47.59086 | 0.00027362 | 4.1029 | 0.00225433 | 164.78 | 0.00225433 | 164.78 | 0 | 0 | 0.00838384 | 2025-06-21 16:02:35 | 0.00112265
17171 | 3 | CC Chg | 8.241667 | 47.59364 | 0.00027362 | 4.1031 | 0.00225509 | 164.83 | 0.00225509 | 164.83 | 0 | 0 | 0.00838696 | 2025-06-21 16:02:45 | 0.00112269
17172 | 3 | CC Chg | 8.244444 | 47.59642 | 0.00027362 | 4.1032 | 0.00225585 | 164.89 | 0.00225585 | 164.89 | 0 | 0 | 0.00839008 | 2025-06-21 16:02:55 | 0.00112273
17173 | 3 | CC Chg | 8.247222 | 47.59919 | 0.00027362 | 4.1034 | 0.00225661 | 164.94 | 0.00225661 | 164.94 | 0 | 0 | 0.0083932 | 2025-06-21 16:03:05 | 0.00112279
17174 | 3 | CC Chg | 8.25 | 47.60197 | 0.00027362 | 4.1036 | 0.00225737 | 165 | 0.00225737 | 165 | 0 | 0 | 0.00839632 | 2025-06-21 16:03:15 | 0.00112284
17175 | 3 | CC Chg | 8.252778 | 47.60475 | 0.00027362 | 4.1037 | 0.00225813 | 165.06 | 0.00225813 | 165.06 | 0 | 0 | 0.00839944 | 2025-06-21 16:03:25 | 0.00112286
17176 | 3 | CC Chg | 8.255556 | 47.60753 | 0.00027362 | 4.1039 | 0.00225889 | 165.11 | 0.00225889 | 165.11 | 0 | 0 | 0.00840256 | 2025-06-21 16:03:35 | 0.00112292
17177 | 3 | CC Chg | 8.258333 | 47.61031 | 0.00027362 | 4.1041 | 0.00225965 | 165.17 | 0.00225965 | 165.17 | 0 | 0 | 0.00840567 | 2025-06-21 16:03:45 | 0.00112296
17178 | 3 | CC Chg | 8.261111 | 47.61308 | 0.00027362 | 4.1042 | 0.00226041 | 165.22 | 0.00226041 | 165.22 | 0 | 0 | 0.00840879 | 2025-06-21 16:03:55 | 0.001123
17179 | 3 | CC Chg | 8.263889 | 47.61586 | 0.00027362 | 4.1044 | 0.00226117 | 165.28 | 0.00226117 | 165.28 | 0 | 0 | 0.00841191 | 2025-06-21 16:04:05 | 0.00112305
17180 | 3 | CC Chg | 8.266667 | 47.61864 | 0.00027362 | 4.1046 | 0.00226193 | 165.33 | 0.00226193 | 165.33 | 0 | 0 | 0.00841503 | 2025-06-21 16:04:15 | 0.0011231
17181 | 3 | CC Chg | 8.269444 | 47.62142 | 0.00027362 | 4.1047 | 0.00226269 | 165.39 | 0.00226269 | 165.39 | 0 | 0 | 0.00841815 | 2025-06-21 16:04:25 | 0.00112314
17182 | 3 | CC Chg | 8.272222 | 47.62419 | 0.00027362 | 4.1049 | 0.00226345 | 165.44 | 0.00226345 | 165.44 | 0 | 0 | 0.00842127 | 2025-06-21 16:04:35 | 0.00112318
17183 | 3 | CC Chg | 8.275 | 47.62697 | 0.00027362 | 4.105 | 0.00226421 | 165.5 | 0.00226421 | 165.5 | 0 | 0 | 0.00842439 | 2025-06-21 16:04:45 | 0.00112322
17184 | 3 | CC Chg | 8.277778 | 47.62975 | 0.00027362 | 4.1052 | 0.00226497 | 165.56 | 0.00226497 | 165.56 | 0 | 0 | 0.00842751 | 2025-06-21 16:04:55 | 0.00112327
17185 | 3 | CC Chg | 8.280556 | 47.63253 | 0.00027362 | 4.1053 | 0.00226573 | 165.61 | 0.00226573 | 165.61 | 0 | 0 | 0.00843063 | 2025-06-21 16:05:05 | 0.00112331
17186 | 3 | CC Chg | 8.283333 | 47.63531 | 0.00027362 | 4.1055 | 0.00226649 | 165.67 | 0.00226649 | 165.67 | 0 | 0 | 0.00843375 | 2025-06-21 16:05:15 | 0.00112336
17187 | 3 | CC Chg | 8.286111 | 47.63808 | 0.00027362 | 4.1056 | 0.00226725 | 165.72 | 0.00226725 | 165.72 | 0 | 0 | 0.00843687 | 2025-06-21 16:05:25 | 0.00112338
17188 | 3 | CC Chg | 8.288889 | 47.64086 | 0.00027362 | 4.1058 | 0.00226801 | 165.78 | 0.00226801 | 165.78 | 0 | 0 | 0.00844 | 2025-06-21 16:05:35 | 0.00112343
17189 | 3 | CC Chg | 8.291667 | 47.64364 | 0.00027362 | 4.106 | 0.00226877 | 165.83 | 0.00226877 | 165.83 | 0 | 0 | 0.00844312 | 2025-06-21 16:05:45 | 0.00112348
17190 | 3 | CC Chg | 8.294444 | 47.64642 | 0.00027362 | 4.1061 | 0.00226953 | 165.89 | 0.00226953 | 165.89 | 0 | 0 | 0.00844624 | 2025-06-21 16:05:55 | 0.00112351
17191 | 3 | CC Chg | 8.297222 | 47.64919 | 0.00027362 | 4.1063 | 0.00227029 | 165.94 | 0.00227029 | 165.94 | 0 | 0 | 0.00844936 | 2025-06-21 16:06:05 | 0.00112357
17192 | 3 | CC Chg | 8.3 | 47.65197 | 0.00027362 | 4.1064 | 0.00227105 | 166 | 0.00227105 | 166 | 0 | 0 | 0.00845248 | 2025-06-21 16:06:15 | 0.0011236
17193 | 3 | CC Chg | 8.302778 | 47.65475 | 0.00027362 | 4.1066 | 0.00227181 | 166.06 | 0.00227181 | 166.06 | 0 | 0 | 0.0084556 | 2025-06-21 16:06:25 | 0.00112364
17194 | 3 | CC Chg | 8.305556 | 47.65753 | 0.00027362 | 4.1067 | 0.00227257 | 166.11 | 0.00227257 | 166.11 | 0 | 0 | 0.00845872 | 2025-06-21 16:06:35 | 0.00112368
17195 | 3 | CC Chg | 8.308333 | 47.66031 | 0.00027362 | 4.1068 | 0.00227333 | 166.17 | 0.00227333 | 166.17 | 0 | 0 | 0.00846184 | 2025-06-21 16:06:45 | 0.00112371
17196 | 3 | CC Chg | 8.311111 | 47.66308 | 0.00027362 | 4.107 | 0.00227409 | 166.22 | 0.00227409 | 166.22 | 0 | 0 | 0.00846496 | 2025-06-21 16:06:55 | 0.00112377
17197 | 3 | CC Chg | 8.313889 | 47.66586 | 0.00027362 | 4.1072 | 0.00227485 | 166.28 | 0.00227485 | 166.28 | 0 | 0 | 0.00846809 | 2025-06-21 16:07:05 | 0.00112382
17198 | 3 | CC Chg | 8.316667 | 47.66864 | 0.00027362 | 4.1073 | 0.00227561 | 166.33 | 0.00227561 | 166.33 | 0 | 0 | 0.00847121 | 2025-06-21 16:07:15 | 0.00112385
17199 | 3 | CC Chg | 8.319444 | 47.67142 | 0.00027362 | 4.1075 | 0.00227637 | 166.39 | 0.00227637 | 166.39 | 0 | 0 | 0.00847433 | 2025-06-21 16:07:25 | 0.0011239
17200 | 3 | CC Chg | 8.322222 | 47.67419 | 0.00027362 | 4.1076 | 0.00227713 | 166.44 | 0.00227713 | 166.44 | 0 | 0 | 0.00847745 | 2025-06-21 16:07:35 | 0.00112393
17201 | 3 | CC Chg | 8.325 | 47.67697 | 0.00027362 | 4.1077 | 0.00227789 | 166.5 | 0.00227789 | 166.5 | 0 | 0 | 0.00848057 | 2025-06-21 16:07:45 | 0.00112395
17202 | 3 | CC Chg | 8.327778 | 47.67975 | 0.00027362 | 4.1079 | 0.00227865 | 166.56 | 0.00227865 | 166.56 | 0 | 0 | 0.0084837 | 2025-06-21 16:07:55 | 0.001124
17203 | 3 | CC Chg | 8.330556 | 47.68253 | 0.00027362 | 4.1081 | 0.00227941 | 166.61 | 0.00227941 | 166.61 | 0 | 0 | 0.00848682 | 2025-06-21 16:08:05 | 0.00112405
17204 | 3 | CC Chg | 8.333333 | 47.68531 | 0.00027362 | 4.1082 | 0.00228017 | 166.67 | 0.00228017 | 166.67 | 0 | 0 | 0.00848994 | 2025-06-21 16:08:15 | 0.00112409
17205 | 3 | CC Chg | 8.336111 | 47.68808 | 0.00027362 | 4.1084 | 0.00228093 | 166.72 | 0.00228093 | 166.72 | 0 | 0 | 0.00849306 | 2025-06-21 16:08:25 | 0.00112413
17206 | 3 | CC Chg | 8.338889 | 47.69086 | 0.00027362 | 4.1086 | 0.00228169 | 166.78 | 0.00228169 | 166.78 | 0 | 0 | 0.00849619 | 2025-06-21 16:08:35 | 0.00112419
17207 | 3 | CC Chg | 8.341667 | 47.69364 | 0.00027362 | 4.1086 | 0.00228245 | 166.83 | 0.00228245 | 166.83 | 0 | 0 | 0.00849931 | 2025-06-21 16:08:45 | 0.00112421
17208 | 3 | CC Chg | 8.344444 | 47.69642 | 0.00027362 | 4.1089 | 0.00228321 | 166.89 | 0.00228321 | 166.89 | 0 | 0 | 0.00850243 | 2025-06-21 16:08:55 | 0.00112427
17209 | 3 | CC Chg | 8.347222 | 47.69919 | 0.00027362 | 4.109 | 0.00228397 | 166.94 | 0.00228397 | 166.94 | 0 | 0 | 0.00850555 | 2025-06-21 16:09:05 | 0.0011243
17210 | 3 | CC Chg | 8.35 | 47.70197 | 0.00027362 | 4.1091 | 0.00228473 | 167 | 0.00228473 | 167 | 0 | 0 | 0.00850868 | 2025-06-21 16:09:15 | 0.00112435
17211 | 3 | CC Chg | 8.352778 | 47.70475 | 0.00027362 | 4.1093 | 0.00228549 | 167.06 | 0.00228549 | 167.06 | 0 | 0 | 0.0085118 | 2025-06-21 16:09:25 | 0.00112439
17212 | 3 | CC Chg | 8.355556 | 47.70753 | 0.00027362 | 4.1095 | 0.00228625 | 167.11 | 0.00228625 | 167.11 | 0 | 0 | 0.00851492 | 2025-06-21 16:09:35 | 0.00112442
17213 | 3 | CC Chg | 8.358333 | 47.71031 | 0.00027362 | 4.1096 | 0.00228701 | 167.17 | 0.00228701 | 167.17 | 0 | 0 | 0.00851805 | 2025-06-21 16:09:45 | 0.00112448
17214 | 3 | CC Chg | 8.361111 | 47.71308 | 0.00027362 | 4.1097 | 0.00228777 | 167.22 | 0.00228777 | 167.22 | 0 | 0 | 0.00852117 | 2025-06-21 16:09:55 | 0.0011245
17215 | 3 | CC Chg | 8.363889 | 47.71586 | 0.00027362 | 4.11 | 0.00228853 | 167.28 | 0.00228853 | 167.28 | 0 | 0 | 0.00852429 | 2025-06-21 16:10:05 | 0.00112457
17216 | 3 | CC Chg | 8.366667 | 47.71864 | 0.00027362 | 4.1101 | 0.00228929 | 167.33 | 0.00228929 | 167.33 | 0 | 0 | 0.00852742 | 2025-06-21 16:10:15 | 0.00112461
17217 | 3 | CC Chg | 8.369444 | 47.72142 | 0.00027362 | 4.1103 | 0.00229005 | 167.39 | 0.00229005 | 167.39 | 0 | 0 | 0.00853054 | 2025-06-21 16:10:25 | 0.00112465
17218 | 3 | CC Chg | 8.372222 | 47.72419 | 0.00027362 | 4.1104 | 0.00229081 | 167.44 | 0.00229081 | 167.44 | 0 | 0 | 0.00853367 | 2025-06-21 16:10:35 | 0.0011247
17219 | 3 | CC Chg | 8.375 | 47.72697 | 0.00027362 | 4.1106 | 0.00229157 | 167.5 | 0.00229157 | 167.5 | 0 | 0 | 0.00853679 | 2025-06-21 16:10:45 | 0.00112474
17220 | 3 | CC Chg | 8.377778 | 47.72975 | 0.00027362 | 4.1107 | 0.00229233 | 167.56 | 0.00229233 | 167.56 | 0 | 0 | 0.00853992 | 2025-06-21 16:10:55 | 0.00112478
17221 | 3 | CC Chg | 8.380556 | 47.73253 | 0.00027362 | 4.1108 | 0.00229309 | 167.61 | 0.00229309 | 167.61 | 0 | 0 | 0.00854304 | 2025-06-21 16:11:05 | 0.00112481
17222 | 3 | CC Chg | 8.383333 | 47.73531 | 0.00027362 | 4.111 | 0.00229385 | 167.67 | 0.00229385 | 167.67 | 0 | 0 | 0.00854616 | 2025-06-21 16:11:15 | 0.00112485
17223 | 3 | CC Chg | 8.386111 | 47.73808 | 0.00027362 | 4.1112 | 0.00229461 | 167.72 | 0.00229461 | 167.72 | 0 | 0 | 0.00854929 | 2025-06-21 16:11:25 | 0.0011249
17224 | 3 | CC Chg | 8.388889 | 47.74086 | 0.00027362 | 4.1113 | 0.00229537 | 167.78 | 0.00229537 | 167.78 | 0 | 0 | 0.00855241 | 2025-06-21 16:11:35 | 0.00112496
17225 | 3 | CC Chg | 8.391667 | 47.74364 | 0.00027362 | 4.1115 | 0.00229613 | 167.83 | 0.00229613 | 167.83 | 0 | 0 | 0.00855554 | 2025-06-21 16:11:45 | 0.00112498
17226 | 3 | CC Chg | 8.394444 | 47.74642 | 0.00027362 | 4.1116 | 0.00229689 | 167.89 | 0.00229689 | 167.89 | 0 | 0 | 0.00855866 | 2025-06-21 16:11:55 | 0.00112502
17227 | 3 | CC Chg | 8.397222 | 47.74919 | 0.00027362 | 4.1118 | 0.00229765 | 167.94 | 0.00229765 | 167.94 | 0 | 0 | 0.00856179 | 2025-06-21 16:12:05 | 0.00112508
17228 | 3 | CC Chg | 8.4 | 47.75197 | 0.00027362 | 4.1119 | 0.00229841 | 168 | 0.00229841 | 168 | 0 | 0 | 0.00856491 | 2025-06-21 16:12:15 | 0.00112512
17229 | 3 | CC Chg | 8.402778 | 47.75475 | 0.00027362 | 4.1121 | 0.00229917 | 168.06 | 0.00229917 | 168.06 | 0 | 0 | 0.00856804 | 2025-06-21 16:12:25 | 0.00112517
17230 | 3 | CC Chg | 8.405556 | 47.75753 | 0.00027362 | 4.1123 | 0.00229993 | 168.11 | 0.00229993 | 168.11 | 0 | 0 | 0.00857117 | 2025-06-21 16:12:35 | 0.0011252
17231 | 3 | CC Chg | 8.408333 | 47.76031 | 0.00027362 | 4.1124 | 0.00230069 | 168.17 | 0.00230069 | 168.17 | 0 | 0 | 0.00857429 | 2025-06-21 16:12:45 | 0.00112526
17232 | 3 | CC Chg | 8.411111 | 47.76308 | 0.00027362 | 4.1126 | 0.00230145 | 168.22 | 0.00230145 | 168.22 | 0 | 0 | 0.00857742 | 2025-06-21 16:12:55 | 0.0011253
17233 | 3 | CC Chg | 8.413889 | 47.76586 | 0.00027362 | 4.1128 | 0.00230221 | 168.28 | 0.00230221 | 168.28 | 0 | 0 | 0.00858054 | 2025-06-21 16:13:05 | 0.00112534
17234 | 3 | CC Chg | 8.416667 | 47.76864 | 0.00027362 | 4.1129 | 0.00230297 | 168.33 | 0.00230297 | 168.33 | 0 | 0 | 0.00858367 | 2025-06-21 16:13:15 | 0.00112539
17235 | 3 | CC Chg | 8.419444 | 47.77142 | 0.00027362 | 4.1131 | 0.00230373 | 168.39 | 0.00230373 | 168.39 | 0 | 0 | 0.00858679 | 2025-06-21 16:13:25 | 0.00112543
17236 | 3 | CC Chg | 8.422222 | 47.77419 | 0.00027362 | 4.1133 | 0.00230449 | 168.44 | 0.00230449 | 168.44 | 0 | 0 | 0.00858992 | 2025-06-21 16:13:35 | 0.00112547
17237 | 3 | CC Chg | 8.425 | 47.77697 | 0.00027362 | 4.1134 | 0.00230525 | 168.5 | 0.00230525 | 168.5 | 0 | 0 | 0.00859305 | 2025-06-21 16:13:45 | 0.00112551
17238 | 3 | CC Chg | 8.427778 | 47.77975 | 0.00027362 | 4.1135 | 0.00230601 | 168.56 | 0.00230601 | 168.56 | 0 | 0 | 0.00859617 | 2025-06-21 16:13:55 | 0.00112555
17239 | 3 | CC Chg | 8.430556 | 47.78253 | 0.00027362 | 4.1137 | 0.00230677 | 168.61 | 0.00230677 | 168.61 | 0 | 0 | 0.0085993 | 2025-06-21 16:14:05 | 0.0011256
17240 | 3 | CC Chg | 8.433333 | 47.78531 | 0.00027362 | 4.1139 | 0.00230753 | 168.67 | 0.00230753 | 168.67 | 0 | 0 | 0.00860243 | 2025-06-21 16:14:15 | 0.00112563
17241 | 3 | CC Chg | 8.436111 | 47.78808 | 0.00027362 | 4.1141 | 0.00230829 | 168.72 | 0.00230829 | 168.72 | 0 | 0 | 0.00860555 | 2025-06-21 16:14:25 | 0.00112569
17242 | 3 | CC Chg | 8.438889 | 47.79086 | 0.00027362 | 4.1142 | 0.00230905 | 168.78 | 0.00230905 | 168.78 | 0 | 0 | 0.00860868 | 2025-06-21 16:14:35 | 0.00112572
17243 | 3 | CC Chg | 8.441667 | 47.79364 | 0.00027362 | 4.1144 | 0.00230981 | 168.83 | 0.00230981 | 168.83 | 0 | 0 | 0.00861181 | 2025-06-21 16:14:45 | 0.00112578
17244 | 3 | CC Chg | 8.444444 | 47.79642 | 0.00027362 | 4.1145 | 0.00231057 | 168.89 | 0.00231057 | 168.89 | 0 | 0 | 0.00861493 | 2025-06-21 16:14:55 | 0.00112581
17245 | 3 | CC Chg | 8.447222 | 47.79919 | 0.00027362 | 4.1146 | 0.00231133 | 168.94 | 0.00231133 | 168.94 | 0 | 0 | 0.00861806 | 2025-06-21 16:15:05 | 0.00112584
17246 | 3 | CC Chg | 8.45 | 47.80197 | 0.00027362 | 4.1148 | 0.00231209 | 169 | 0.00231209 | 169 | 0 | 0 | 0.00862119 | 2025-06-21 16:15:15 | 0.00112589
17247 | 3 | CC Chg | 8.452778 | 47.80475 | 0.00027362 | 4.115 | 0.00231285 | 169.06 | 0.00231285 | 169.06 | 0 | 0 | 0.00862432 | 2025-06-21 16:15:25 | 0.00112594
17248 | 3 | CC Chg | 8.455556 | 47.80753 | 0.00027362 | 4.1151 | 0.00231361 | 169.11 | 0.00231361 | 169.11 | 0 | 0 | 0.00862744 | 2025-06-21 16:15:35 | 0.00112598
17249 | 3 | CC Chg | 8.458333 | 47.81031 | 0.00027362 | 4.1153 | 0.00231437 | 169.17 | 0.00231437 | 169.17 | 0 | 0 | 0.00863057 | 2025-06-21 16:15:45 | 0.00112602
17250 | 3 | CC Chg | 8.461111 | 47.81308 | 0.00027362 | 4.1154 | 0.00231513 | 169.22 | 0.00231513 | 169.22 | 0 | 0 | 0.0086337 | 2025-06-21 16:15:55 | 0.00112606
17251 | 3 | CC Chg | 8.463889 | 47.81586 | 0.00027362 | 4.1156 | 0.00231589 | 169.28 | 0.00231589 | 169.28 | 0 | 0 | 0.00863683 | 2025-06-21 16:16:05 | 0.00112611
17252 | 3 | CC Chg | 8.466667 | 47.81864 | 0.00027362 | 4.1158 | 0.00231665 | 169.33 | 0.00231665 | 169.33 | 0 | 0 | 0.00863996 | 2025-06-21 16:16:15 | 0.00112615
17253 | 3 | CC Chg | 8.469444 | 47.82142 | 0.00027362 | 4.1159 | 0.00231742 | 169.39 | 0.00231742 | 169.39 | 0 | 0 | 0.00864308 | 2025-06-21 16:16:25 | 0.0011262
17254 | 3 | CC Chg | 8.472222 | 47.82419 | 0.00027362 | 4.1161 | 0.00231818 | 169.44 | 0.00231818 | 169.44 | 0 | 0 | 0.00864621 | 2025-06-21 16:16:35 | 0.00112625
17255 | 3 | CC Chg | 8.475 | 47.82697 | 0.00027362 | 4.1162 | 0.00231894 | 169.5 | 0.00231894 | 169.5 | 0 | 0 | 0.00864934 | 2025-06-21 16:16:45 | 0.00112628
17256 | 3 | CC Chg | 8.477778 | 47.82975 | 0.00027362 | 4.1164 | 0.0023197 | 169.56 | 0.0023197 | 169.56 | 0 | 0 | 0.00865247 | 2025-06-21 16:16:55 | 0.00112631
17257 | 3 | CC Chg | 8.480556 | 47.83253 | 0.00027362 | 4.1165 | 0.00232046 | 169.61 | 0.00232046 | 169.61 | 0 | 0 | 0.0086556 | 2025-06-21 16:17:05 | 0.00112636
17258 | 3 | CC Chg | 8.483333 | 47.83531 | 0.00027362 | 4.1167 | 0.00232122 | 169.67 | 0.00232122 | 169.67 | 0 | 0 | 0.00865873 | 2025-06-21 16:17:15 | 0.00112643
17259 | 3 | CC Chg | 8.486111 | 47.83808 | 0.00027362 | 4.1169 | 0.00232198 | 169.72 | 0.00232198 | 169.72 | 0 | 0 | 0.00866186 | 2025-06-21 16:17:25 | 0.00112646
17260 | 3 | CC Chg | 8.488889 | 47.84086 | 0.00027362 | 4.117 | 0.00232274 | 169.78 | 0.00232274 | 169.78 | 0 | 0 | 0.00866499 | 2025-06-21 16:17:35 | 0.0011265
17261 | 3 | CC Chg | 8.491667 | 47.84364 | 0.00027362 | 4.1172 | 0.0023235 | 169.83 | 0.0023235 | 169.83 | 0 | 0 | 0.00866812 | 2025-06-21 16:17:45 | 0.00112654
17262 | 3 | CC Chg | 8.494444 | 47.84642 | 0.00027362 | 4.1173 | 0.00232426 | 169.89 | 0.00232426 | 169.89 | 0 | 0 | 0.00867125 | 2025-06-21 16:17:55 | 0.00112658
17263 | 3 | CC Chg | 8.497222 | 47.84919 | 0.00027362 | 4.1175 | 0.00232502 | 169.94 | 0.00232502 | 169.94 | 0 | 0 | 0.00867437 | 2025-06-21 16:18:05 | 0.00112664
17264 | 3 | CC Chg | 8.5 | 47.85197 | 0.00027362 | 4.1177 | 0.00232578 | 170 | 0.00232578 | 170 | 0 | 0 | 0.0086775 | 2025-06-21 16:18:15 | 0.00112668
17265 | 3 | CC Chg | 8.502778 | 47.85475 | 0.00027362 | 4.1178 | 0.00232654 | 170.06 | 0.00232654 | 170.06 | 0 | 0 | 0.00868063 | 2025-06-21 16:18:25 | 0.00112673
17266 | 3 | CC Chg | 8.505556 | 47.85753 | 0.00027362 | 4.118 | 0.0023273 | 170.11 | 0.0023273 | 170.11 | 0 | 0 | 0.00868376 | 2025-06-21 16:18:35 | 0.00112676
17267 | 3 | CC Chg | 8.508333 | 47.86031 | 0.00027362 | 4.1182 | 0.00232806 | 170.17 | 0.00232806 | 170.17 | 0 | 0 | 0.00868689 | 2025-06-21 16:18:45 | 0.00112683
17268 | 3 | CC Chg | 8.511111 | 47.86308 | 0.00027362 | 4.1183 | 0.00232882 | 170.22 | 0.00232882 | 170.22 | 0 | 0 | 0.00869002 | 2025-06-21 16:18:55 | 0.00112687
17269 | 3 | CC Chg | 8.513889 | 47.86586 | 0.00027362 | 4.1185 | 0.00232958 | 170.28 | 0.00232958 | 170.28 | 0 | 0 | 0.00869315 | 2025-06-21 16:19:05 | 0.00112691
17270 | 3 | CC Chg | 8.516667 | 47.86864 | 0.00027362 | 4.1186 | 0.00233034 | 170.33 | 0.00233034 | 170.33 | 0 | 0 | 0.00869628 | 2025-06-21 16:19:15 | 0.00112694
17271 | 3 | CC Chg | 8.519444 | 47.87142 | 0.00027362 | 4.1188 | 0.0023311 | 170.39 | 0.0023311 | 170.39 | 0 | 0 | 0.00869942 | 2025-06-21 16:19:25 | 0.00112698
17272 | 3 | CC Chg | 8.522222 | 47.87419 | 0.00027362 | 4.1189 | 0.00233186 | 170.44 | 0.00233186 | 170.44 | 0 | 0 | 0.00870255 | 2025-06-21 16:19:35 | 0.00112703
17273 | 3 | CC Chg | 8.525 | 47.87697 | 0.00027362 | 4.1191 | 0.00233262 | 170.5 | 0.00233262 | 170.5 | 0 | 0 | 0.00870568 | 2025-06-21 16:19:45 | 0.00112707
17274 | 3 | CC Chg | 8.527778 | 47.87975 | 0.00027362 | 4.1193 | 0.00233338 | 170.56 | 0.00233338 | 170.56 | 0 | 0 | 0.00870881 | 2025-06-21 16:19:55 | 0.00112712
17275 | 3 | CC Chg | 8.530556 | 47.88253 | 0.00027362 | 4.1194 | 0.00233414 | 170.61 | 0.00233414 | 170.61 | 0 | 0 | 0.00871194 | 2025-06-21 16:20:05 | 0.00112715
17276 | 3 | CC Chg | 8.533333 | 47.88531 | 0.00027362 | 4.1196 | 0.0023349 | 170.67 | 0.0023349 | 170.67 | 0 | 0 | 0.00871507 | 2025-06-21 16:20:15 | 0.00112721
17277 | 3 | CC Chg | 8.536111 | 47.88808 | 0.00027362 | 4.1198 | 0.00233566 | 170.72 | 0.00233566 | 170.72 | 0 | 0 | 0.0087182 | 2025-06-21 16:20:25 | 0.00112725
17278 | 3 | CC Chg | 8.538889 | 47.89086 | 0.00027362 | 4.1199 | 0.00233642 | 170.78 | 0.00233642 | 170.78 | 0 | 0 | 0.00872133 | 2025-06-21 16:20:35 | 0.00112729
17279 | 3 | CC Chg | 8.541667 | 47.89364 | 0.00027362 | 4.12 | 0.00233718 | 170.83 | 0.00233718 | 170.83 | 0 | 0 | 0.00872446 | 2025-06-21 16:20:45 | 0.00112733
17280 | 3 | CC Chg | 8.544444 | 47.89642 | 0.00027362 | 4.1202 | 0.00233794 | 170.89 | 0.00233794 | 170.89 | 0 | 0 | 0.00872759 | 2025-06-21 16:20:55 | 0.00112738
17281 | 3 | CC Chg | 8.547222 | 47.89919 | 0.00027362 | 4.1204 | 0.0023387 | 170.94 | 0.0023387 | 170.94 | 0 | 0 | 0.00873073 | 2025-06-21 16:21:05 | 0.00112743
17282 | 3 | CC Chg | 8.55 | 47.90197 | 0.00027362 | 4.1206 | 0.00233946 | 171 | 0.00233946 | 171 | 0 | 0 | 0.00873386 | 2025-06-21 16:21:15 | 0.00112748
17283 | 3 | CC Chg | 8.552778 | 47.90475 | 0.00027362 | 4.1208 | 0.00234022 | 171.06 | 0.00234022 | 171.06 | 0 | 0 | 0.00873699 | 2025-06-21 16:21:25 | 0.00112753
17284 | 3 | CC Chg | 8.555556 | 47.90753 | 0.00027362 | 4.1209 | 0.00234098 | 171.11 | 0.00234098 | 171.11 | 0 | 0 | 0.00874012 | 2025-06-21 16:21:35 | 0.00112757
17285 | 3 | CC Chg | 8.558333 | 47.91031 | 0.00027362 | 4.1211 | 0.00234174 | 171.17 | 0.00234174 | 171.17 | 0 | 0 | 0.00874325 | 2025-06-21 16:21:45 | 0.00112762
17286 | 3 | CC Chg | 8.561111 | 47.91308 | 0.00027362 | 4.1213 | 0.0023425 | 171.22 | 0.0023425 | 171.22 | 0 | 0 | 0.00874639 | 2025-06-21 16:21:55 | 0.00112766
17287 | 3 | CC Chg | 8.563889 | 47.91586 | 0.00027362 | 4.1214 | 0.00234326 | 171.28 | 0.00234326 | 171.28 | 0 | 0 | 0.00874952 | 2025-06-21 16:22:05 | 0.0011277
17288 | 3 | CC Chg | 8.566667 | 47.91864 | 0.00027362 | 4.1217 | 0.00234402 | 171.33 | 0.00234402 | 171.33 | 0 | 0 | 0.00875265 | 2025-06-21 16:22:15 | 0.00112777
17289 | 3 | CC Chg | 8.569444 | 47.92142 | 0.00027362 | 4.1218 | 0.00234478 | 171.39 | 0.00234478 | 171.39 | 0 | 0 | 0.00875578 | 2025-06-21 16:22:25 | 0.0011278
17290 | 3 | CC Chg | 8.572222 | 47.92419 | 0.00027362 | 4.122 | 0.00234554 | 171.44 | 0.00234554 | 171.44 | 0 | 0 | 0.00875892 | 2025-06-21 16:22:35 | 0.00112785
17291 | 3 | CC Chg | 8.575 | 47.92697 | 0.00027362 | 4.1221 | 0.0023463 | 171.5 | 0.0023463 | 171.5 | 0 | 0 | 0.00876205 | 2025-06-21 16:22:45 | 0.0011279
17292 | 3 | CC Chg | 8.577778 | 47.92975 | 0.00027362 | 4.1223 | 0.00234706 | 171.56 | 0.00234706 | 171.56 | 0 | 0 | 0.00876518 | 2025-06-21 16:22:55 | 0.00112793
17293 | 3 | CC Chg | 8.580556 | 47.93253 | 0.00027362 | 4.1225 | 0.00234782 | 171.61 | 0.00234782 | 171.61 | 0 | 0 | 0.00876832 | 2025-06-21 16:23:05 | 0.00112799
17294 | 3 | CC Chg | 8.583333 | 47.93531 | 0.00027362 | 4.1227 | 0.00234858 | 171.67 | 0.00234858 | 171.67 | 0 | 0 | 0.00877145 | 2025-06-21 16:23:15 | 0.00112805
17295 | 3 | CC Chg | 8.586111 | 47.93808 | 0.00027362 | 4.1228 | 0.00234934 | 171.72 | 0.00234934 | 171.72 | 0 | 0 | 0.00877458 | 2025-06-21 16:23:25 | 0.00112809
17296 | 3 | CC Chg | 8.588889 | 47.94086 | 0.00027362 | 4.123 | 0.0023501 | 171.78 | 0.0023501 | 171.78 | 0 | 0 | 0.00877772 | 2025-06-21 16:23:35 | 0.00112814
17297 | 3 | CC Chg | 8.591667 | 47.94364 | 0.00027362 | 4.1232 | 0.00235086 | 171.83 | 0.00235086 | 171.83 | 0 | 0 | 0.00878085 | 2025-06-21 16:23:45 | 0.00112818
17298 | 3 | CC Chg | 8.594444 | 47.94642 | 0.00027362 | 4.1233 | 0.00235162 | 171.89 | 0.00235162 | 171.89 | 0 | 0 | 0.00878399 | 2025-06-21 16:23:55 | 0.00112822
17299 | 3 | CC Chg | 8.597222 | 47.94919 | 0.00027362 | 4.1236 | 0.00235238 | 171.94 | 0.00235238 | 171.94 | 0 | 0 | 0.00878712 | 2025-06-21 16:24:05 | 0.00112829
17300 | 3 | CC Chg | 8.6 | 47.95197 | 0.00027362 | 4.1237 | 0.00235314 | 172 | 0.00235314 | 172 | 0 | 0 | 0.00879025 | 2025-06-21 16:24:15 | 0.00112834
17301 | 3 | CC Chg | 8.602778 | 47.95475 | 0.00027362 | 4.1239 | 0.0023539 | 172.06 | 0.0023539 | 172.06 | 0 | 0 | 0.00879339 | 2025-06-21 16:24:25 | 0.0011284
17302 | 3 | CC Chg | 8.605556 | 47.95753 | 0.00027362 | 4.1241 | 0.00235466 | 172.11 | 0.00235466 | 172.11 | 0 | 0 | 0.00879652 | 2025-06-21 16:24:35 | 0.00112843
17303 | 3 | CC Chg | 8.608333 | 47.96031 | 0.00027362 | 4.1242 | 0.00235542 | 172.17 | 0.00235542 | 172.17 | 0 | 0 | 0.00879966 | 2025-06-21 16:24:45 | 0.00112846
17304 | 3 | CC Chg | 8.611111 | 47.96308 | 0.00027362 | 4.1244 | 0.00235618 | 172.22 | 0.00235618 | 172.22 | 0 | 0 | 0.00880279 | 2025-06-21 16:24:55 | 0.00112851
17305 | 3 | CC Chg | 8.613889 | 47.96586 | 0.00027362 | 4.1246 | 0.00235694 | 172.28 | 0.00235694 | 172.28 | 0 | 0 | 0.00880593 | 2025-06-21 16:25:05 | 0.00112858
17306 | 3 | CC Chg | 8.616667 | 47.96864 | 0.00027362 | 4.1248 | 0.0023577 | 172.33 | 0.0023577 | 172.33 | 0 | 0 | 0.00880906 | 2025-06-21 16:25:15 | 0.00112863
17307 | 3 | CC Chg | 8.619444 | 47.97142 | 0.00027362 | 4.125 | 0.00235846 | 172.39 | 0.00235846 | 172.39 | 0 | 0 | 0.0088122 | 2025-06-21 16:25:25 | 0.00112868
17308 | 3 | CC Chg | 8.622222 | 47.97419 | 0.00027362 | 4.1251 | 0.00235922 | 172.44 | 0.00235922 | 172.44 | 0 | 0 | 0.00881533 | 2025-06-21 16:25:35 | 0.00112873
17309 | 3 | CC Chg | 8.625 | 47.97697 | 0.00027362 | 4.1253 | 0.00235998 | 172.5 | 0.00235998 | 172.5 | 0 | 0 | 0.00881847 | 2025-06-21 16:25:45 | 0.00112877
17310 | 3 | CC Chg | 8.627778 | 47.97975 | 0.00027362 | 4.1255 | 0.00236074 | 172.56 | 0.00236074 | 172.56 | 0 | 0 | 0.0088216 | 2025-06-21 16:25:55 | 0.00112883
17311 | 3 | CC Chg | 8.630556 | 47.98253 | 0.00027362 | 4.1257 | 0.0023615 | 172.61 | 0.0023615 | 172.61 | 0 | 0 | 0.00882474 | 2025-06-21 16:26:05 | 0.00112888
17312 | 3 | CC Chg | 8.633333 | 47.98531 | 0.00027362 | 4.1259 | 0.00236226 | 172.67 | 0.00236226 | 172.67 | 0 | 0 | 0.00882787 | 2025-06-21 16:26:15 | 0.00112894
17313 | 3 | CC Chg | 8.636111 | 47.98808 | 0.00027362 | 4.1261 | 0.00236302 | 172.72 | 0.00236302 | 172.72 | 0 | 0 | 0.00883101 | 2025-06-21 16:26:25 | 0.00112897
17314 | 3 | CC Chg | 8.638889 | 47.99086 | 0.00027362 | 4.1262 | 0.00236378 | 172.78 | 0.00236378 | 172.78 | 0 | 0 | 0.00883415 | 2025-06-21 16:26:35 | 0.00112903
17315 | 3 | CC Chg | 8.641667 | 47.99364 | 0.00027362 | 4.1264 | 0.00236454 | 172.83 | 0.00236454 | 172.83 | 0 | 0 | 0.00883728 | 2025-06-21 16:26:45 | 0.00112909
17316 | 3 | CC Chg | 8.644444 | 47.99642 | 0.00027362 | 4.1266 | 0.0023653 | 172.89 | 0.0023653 | 172.89 | 0 | 0 | 0.00884042 | 2025-06-21 16:26:55 | 0.00112912
17317 | 3 | CC Chg | 8.647222 | 47.99919 | 0.00027362 | 4.1268 | 0.00236606 | 172.94 | 0.00236606 | 172.94 | 0 | 0 | 0.00884355 | 2025-06-21 16:27:05 | 0.00112919
17318 | 3 | CC Chg | 8.65 | 48.00197 | 0.00027362 | 4.127 | 0.00236682 | 173 | 0.00236682 | 173 | 0 | 0 | 0.00884669 | 2025-06-21 16:27:15 | 0.00112924
17319 | 3 | CC Chg | 8.652778 | 48.00475 | 0.00027362 | 4.1272 | 0.00236758 | 173.06 | 0.00236758 | 173.06 | 0 | 0 | 0.00884983 | 2025-06-21 16:27:25 | 0.00112927
17320 | 3 | CC Chg | 8.655556 | 48.00753 | 0.00027362 | 4.1273 | 0.00236834 | 173.11 | 0.00236834 | 173.11 | 0 | 0 | 0.00885297 | 2025-06-21 16:27:35 | 0.00112932
17321 | 3 | CC Chg | 8.658333 | 48.01031 | 0.00027362 | 4.1275 | 0.0023691 | 173.17 | 0.0023691 | 173.17 | 0 | 0 | 0.0088561 | 2025-06-21 16:27:45 | 0.00112937
17322 | 3 | CC Chg | 8.661111 | 48.01308 | 0.00027362 | 4.1277 | 0.00236986 | 173.22 | 0.00236986 | 173.22 | 0 | 0 | 0.00885924 | 2025-06-21 16:27:55 | 0.00112944
17323 | 3 | CC Chg | 8.663889 | 48.01586 | 0.00027362 | 4.128 | 0.00237062 | 173.28 | 0.00237062 | 173.28 | 0 | 0 | 0.00886238 | 2025-06-21 16:28:05 | 0.00112948
17324 | 3 | CC Chg | 8.666667 | 48.01864 | 0.00027362 | 4.1281 | 0.00237138 | 173.33 | 0.00237138 | 173.33 | 0 | 0 | 0.00886551 | 2025-06-21 16:28:15 | 0.00112953
17325 | 3 | CC Chg | 8.669444 | 48.02142 | 0.00027362 | 4.1284 | 0.00237214 | 173.39 | 0.00237214 | 173.39 | 0 | 0 | 0.00886865 | 2025-06-21 16:28:25 | 0.00112961
17326 | 3 | CC Chg | 8.672222 | 48.02419 | 0.00027362 | 4.1286 | 0.0023729 | 173.44 | 0.0023729 | 173.44 | 0 | 0 | 0.00887179 | 2025-06-21 16:28:35 | 0.00112967
17327 | 3 | CC Chg | 8.675 | 48.02697 | 0.00027362 | 4.1288 | 0.00237366 | 173.5 | 0.00237366 | 173.5 | 0 | 0 | 0.00887493 | 2025-06-21 16:28:45 | 0.00112972
17328 | 3 | CC Chg | 8.677778 | 48.02975 | 0.00027362 | 4.129 | 0.00237442 | 173.56 | 0.00237442 | 173.56 | 0 | 0 | 0.00887807 | 2025-06-21 16:28:55 | 0.00112977
17329 | 3 | CC Chg | 8.680556 | 48.03253 | 0.00027362 | 4.1291 | 0.00237518 | 173.61 | 0.00237518 | 173.61 | 0 | 0 | 0.0088812 | 2025-06-21 16:29:05 | 0.00112982
17330 | 3 | CC Chg | 8.683333 | 48.03531 | 0.00027362 | 4.1293 | 0.00237594 | 173.67 | 0.00237594 | 173.67 | 0 | 0 | 0.00888434 | 2025-06-21 16:29:15 | 0.00112987
17331 | 3 | CC Chg | 8.686111 | 48.03808 | 0.00027362 | 4.1296 | 0.0023767 | 173.72 | 0.0023767 | 173.72 | 0 | 0 | 0.00888748 | 2025-06-21 16:29:25 | 0.00112993
17332 | 3 | CC Chg | 8.688889 | 48.04086 | 0.00027362 | 4.1298 | 0.00237746 | 173.78 | 0.00237746 | 173.78 | 0 | 0 | 0.00889062 | 2025-06-21 16:29:35 | 0.00113
17333 | 3 | CC Chg | 8.691667 | 48.04364 | 0.00027362 | 4.13 | 0.00237822 | 173.83 | 0.00237822 | 173.83 | 0 | 0 | 0.00889376 | 2025-06-21 16:29:45 | 0.00113005
17334 | 3 | CC Chg | 8.694444 | 48.04642 | 0.00027362 | 4.1302 | 0.00237898 | 173.89 | 0.00237898 | 173.89 | 0 | 0 | 0.0088969 | 2025-06-21 16:29:55 | 0.00113011
17335 | 3 | CC Chg | 8.697222 | 48.04919 | 0.00027362 | 4.1304 | 0.00237974 | 173.94 | 0.00237974 | 173.94 | 0 | 0 | 0.00890004 | 2025-06-21 16:30:05 | 0.00113017
17336 | 3 | CC Chg | 8.7 | 48.05197 | 0.00027362 | 4.1305 | 0.0023805 | 174 | 0.0023805 | 174 | 0 | 0 | 0.00890318 | 2025-06-21 16:30:15 | 0.00113021
17337 | 3 | CC Chg | 8.702778 | 48.05475 | 0.00027362 | 4.1308 | 0.00238126 | 174.06 | 0.00238126 | 174.06 | 0 | 0 | 0.00890632 | 2025-06-21 16:30:25 | 0.00113028
17338 | 3 | CC Chg | 8.705556 | 48.05753 | 0.00027362 | 4.131 | 0.00238202 | 174.11 | 0.00238202 | 174.11 | 0 | 0 | 0.00890946 | 2025-06-21 16:30:35 | 0.00113034
17339 | 3 | CC Chg | 8.708333 | 48.06031 | 0.00027362 | 4.1313 | 0.00238278 | 174.17 | 0.00238278 | 174.17 | 0 | 0 | 0.0089126 | 2025-06-21 16:30:45 | 0.00113041
17340 | 3 | CC Chg | 8.711111 | 48.06308 | 0.00027362 | 4.1314 | 0.00238354 | 174.22 | 0.00238354 | 174.22 | 0 | 0 | 0.00891574 | 2025-06-21 16:30:55 | 0.00113045
17341 | 3 | CC Chg | 8.713889 | 48.06586 | 0.00027362 | 4.1317 | 0.0023843 | 174.28 | 0.0023843 | 174.28 | 0 | 0 | 0.00891888 | 2025-06-21 16:31:05 | 0.00113052
17342 | 3 | CC Chg | 8.716667 | 48.06864 | 0.00027362 | 4.1319 | 0.00238506 | 174.33 | 0.00238506 | 174.33 | 0 | 0 | 0.00892202 | 2025-06-21 16:31:15 | 0.00113058
17343 | 3 | CC Chg | 8.719444 | 48.07142 | 0.00027362 | 4.1321 | 0.00238582 | 174.39 | 0.00238582 | 174.39 | 0 | 0 | 0.00892516 | 2025-06-21 16:31:25 | 0.00113064
17344 | 3 | CC Chg | 8.722222 | 48.07419 | 0.00027362 | 4.1322 | 0.00238658 | 174.44 | 0.00238658 | 174.44 | 0 | 0 | 0.0089283 | 2025-06-21 16:31:35 | 0.00113067
17345 | 3 | CC Chg | 8.725 | 48.07697 | 0.00027362 | 4.1325 | 0.00238734 | 174.5 | 0.00238734 | 174.5 | 0 | 0 | 0.00893144 | 2025-06-21 16:31:45 | 0.00113075
17346 | 3 | CC Chg | 8.727778 | 48.07975 | 0.00027362 | 4.1327 | 0.0023881 | 174.56 | 0.0023881 | 174.56 | 0 | 0 | 0.00893458 | 2025-06-21 16:31:55 | 0.0011308
17347 | 3 | CC Chg | 8.730556 | 48.08253 | 0.00027362 | 4.133 | 0.00238886 | 174.61 | 0.00238886 | 174.61 | 0 | 0 | 0.00893772 | 2025-06-21 16:32:05 | 0.00113088
17348 | 3 | CC Chg | 8.733333 | 48.08531 | 0.00027362 | 4.1332 | 0.00238962 | 174.67 | 0.00238962 | 174.67 | 0 | 0 | 0.00894086 | 2025-06-21 16:32:15 | 0.00113093
17349 | 3 | CC Chg | 8.736111 | 48.08808 | 0.00027362 | 4.1335 | 0.00239038 | 174.72 | 0.00239038 | 174.72 | 0 | 0 | 0.00894401 | 2025-06-21 16:32:25 | 0.001131
17350 | 3 | CC Chg | 8.738889 | 48.09086 | 0.00027362 | 4.1337 | 0.00239114 | 174.78 | 0.00239114 | 174.78 | 0 | 0 | 0.00894715 | 2025-06-21 16:32:35 | 0.00113107
17351 | 3 | CC Chg | 8.741667 | 48.09364 | 0.00027362 | 4.1339 | 0.0023919 | 174.83 | 0.0023919 | 174.83 | 0 | 0 | 0.00895029 | 2025-06-21 16:32:45 | 0.00113113
17352 | 3 | CC Chg | 8.744444 | 48.09642 | 0.00027362 | 4.1342 | 0.00239266 | 174.89 | 0.00239266 | 174.89 | 0 | 0 | 0.00895343 | 2025-06-21 16:32:55 | 0.00113121
17353 | 3 | CC Chg | 8.747222 | 48.09919 | 0.00027362 | 4.1344 | 0.00239342 | 174.94 | 0.00239342 | 174.94 | 0 | 0 | 0.00895657 | 2025-06-21 16:33:05 | 0.00113127
17354 | 3 | CC Chg | 8.75 | 48.10197 | 0.00027362 | 4.1346 | 0.00239418 | 175 | 0.00239418 | 175 | 0 | 0 | 0.00895972 | 2025-06-21 16:33:15 | 0.00113133
17355 | 3 | CC Chg | 8.752778 | 48.10475 | 0.00027362 | 4.1348 | 0.00239494 | 175.06 | 0.00239494 | 175.06 | 0 | 0 | 0.00896286 | 2025-06-21 16:33:25 | 0.00113138
17356 | 3 | CC Chg | 8.755556 | 48.10753 | 0.00027362 | 4.1351 | 0.0023957 | 175.11 | 0.0023957 | 175.11 | 0 | 0 | 0.008966 | 2025-06-21 16:33:35 | 0.00113144
17357 | 3 | CC Chg | 8.758333 | 48.11031 | 0.00027362 | 4.1354 | 0.00239646 | 175.17 | 0.00239646 | 175.17 | 0 | 0 | 0.00896914 | 2025-06-21 16:33:45 | 0.00113153
17358 | 3 | CC Chg | 8.761111 | 48.11308 | 0.00027362 | 4.1355 | 0.00239722 | 175.22 | 0.00239722 | 175.22 | 0 | 0 | 0.00897229 | 2025-06-21 16:33:55 | 0.00113157
17359 | 3 | CC Chg | 8.763889 | 48.11586 | 0.00027362 | 4.1358 | 0.00239798 | 175.28 | 0.00239798 | 175.28 | 0 | 0 | 0.00897543 | 2025-06-21 16:34:05 | 0.00113165
17360 | 3 | CC Chg | 8.766667 | 48.11864 | 0.00027362 | 4.1361 | 0.00239874 | 175.33 | 0.00239874 | 175.33 | 0 | 0 | 0.00897857 | 2025-06-21 16:34:15 | 0.00113171
17361 | 3 | CC Chg | 8.769444 | 48.12142 | 0.00027362 | 4.1363 | 0.0023995 | 175.39 | 0.0023995 | 175.39 | 0 | 0 | 0.00898172 | 2025-06-21 16:34:25 | 0.00113176
17362 | 3 | CC Chg | 8.772222 | 48.12419 | 0.00027362 | 4.1365 | 0.00240026 | 175.44 | 0.00240026 | 175.44 | 0 | 0 | 0.00898486 | 2025-06-21 16:34:35 | 0.00113183
17363 | 3 | CC Chg | 8.775 | 48.12697 | 0.00027362 | 4.1368 | 0.00240102 | 175.5 | 0.00240102 | 175.5 | 0 | 0 | 0.00898801 | 2025-06-21 16:34:45 | 0.0011319
17364 | 3 | CC Chg | 8.777778 | 48.12975 | 0.00027362 | 4.1371 | 0.00240178 | 175.56 | 0.00240178 | 175.56 | 0 | 0 | 0.00899115 | 2025-06-21 16:34:55 | 0.00113198
17365 | 3 | CC Chg | 8.780556 | 48.13253 | 0.00027362 | 4.1373 | 0.00240254 | 175.61 | 0.00240254 | 175.61 | 0 | 0 | 0.00899429 | 2025-06-21 16:35:05 | 0.00113204
17366 | 3 | CC Chg | 8.783333 | 48.13531 | 0.00027362 | 4.1375 | 0.0024033 | 175.67 | 0.0024033 | 175.67 | 0 | 0 | 0.00899744 | 2025-06-21 16:35:15 | 0.0011321
17367 | 3 | CC Chg | 8.786111 | 48.13808 | 0.00027362 | 4.1378 | 0.00240406 | 175.72 | 0.00240406 | 175.72 | 0 | 0 | 0.00900058 | 2025-06-21 16:35:25 | 0.00113217
17368 | 3 | CC Chg | 8.788889 | 48.14086 | 0.00027362 | 4.138 | 0.00240482 | 175.78 | 0.00240482 | 175.78 | 0 | 0 | 0.00900373 | 2025-06-21 16:35:35 | 0.00113225
17369 | 3 | CC Chg | 8.791667 | 48.14364 | 0.00027362 | 4.1383 | 0.00240558 | 175.83 | 0.00240558 | 175.83 | 0 | 0 | 0.00900687 | 2025-06-21 16:35:45 | 0.00113232
17370 | 3 | CC Chg | 8.794444 | 48.14642 | 0.00027362 | 4.1386 | 0.00240634 | 175.89 | 0.00240634 | 175.89 | 0 | 0 | 0.00901002 | 2025-06-21 16:35:55 | 0.0011324
17371 | 3 | CC Chg | 8.797222 | 48.14919 | 0.00027362 | 4.1388 | 0.0024071 | 175.94 | 0.0024071 | 175.94 | 0 | 0 | 0.00901316 | 2025-06-21 16:36:05 | 0.00113245
17372 | 3 | CC Chg | 8.8 | 48.15197 | 0.00027362 | 4.1391 | 0.00240786 | 176 | 0.00240786 | 176 | 0 | 0 | 0.00901631 | 2025-06-21 16:36:15 | 0.00113253
17373 | 3 | CC Chg | 8.802778 | 48.15475 | 0.00027362 | 4.1394 | 0.00240862 | 176.06 | 0.00240862 | 176.06 | 0 | 0 | 0.00901946 | 2025-06-21 16:36:25 | 0.00113261
17374 | 3 | CC Chg | 8.805556 | 48.15753 | 0.00027362 | 4.1396 | 0.00240938 | 176.11 | 0.00240938 | 176.11 | 0 | 0 | 0.0090226 | 2025-06-21 16:36:35 | 0.00113268
17375 | 3 | CC Chg | 8.808333 | 48.16031 | 0.00027362 | 4.1399 | 0.00241014 | 176.17 | 0.00241014 | 176.17 | 0 | 0 | 0.00902575 | 2025-06-21 16:36:45 | 0.00113275
17376 | 3 | CC Chg | 8.811111 | 48.16308 | 0.00027362 | 4.1402 | 0.0024109 | 176.22 | 0.0024109 | 176.22 | 0 | 0 | 0.0090289 | 2025-06-21 16:36:55 | 0.00113284
17377 | 3 | CC Chg | 8.813889 | 48.16586 | 0.00027362 | 4.1404 | 0.00241166 | 176.28 | 0.00241166 | 176.28 | 0 | 0 | 0.00903204 | 2025-06-21 16:37:05 | 0.0011329
17378 | 3 | CC Chg | 8.816667 | 48.16864 | 0.00027362 | 4.1407 | 0.00241242 | 176.33 | 0.00241242 | 176.33 | 0 | 0 | 0.00903519 | 2025-06-21 16:37:15 | 0.00113298
17379 | 3 | CC Chg | 8.819444 | 48.17142 | 0.00027362 | 4.141 | 0.00241318 | 176.39 | 0.00241318 | 176.39 | 0 | 0 | 0.00903834 | 2025-06-21 16:37:25 | 0.00113306
17380 | 3 | CC Chg | 8.822222 | 48.17419 | 0.00027362 | 4.1413 | 0.00241394 | 176.44 | 0.00241394 | 176.44 | 0 | 0 | 0.00904148 | 2025-06-21 16:37:35 | 0.00113314
17381 | 3 | CC Chg | 8.825 | 48.17697 | 0.00027362 | 4.1416 | 0.0024147 | 176.5 | 0.0024147 | 176.5 | 0 | 0 | 0.00904463 | 2025-06-21 16:37:45 | 0.00113322
17382 | 3 | CC Chg | 8.827778 | 48.17975 | 0.00027362 | 4.1418 | 0.00241546 | 176.56 | 0.00241546 | 176.56 | 0 | 0 | 0.00904778 | 2025-06-21 16:37:55 | 0.00113329
17383 | 3 | CC Chg | 8.830556 | 48.18253 | 0.00027362 | 4.1421 | 0.00241622 | 176.61 | 0.00241622 | 176.61 | 0 | 0 | 0.00905093 | 2025-06-21 16:38:05 | 0.00113337
17384 | 3 | CC Chg | 8.833333 | 48.18531 | 0.00027362 | 4.1424 | 0.00241698 | 176.67 | 0.00241698 | 176.67 | 0 | 0 | 0.00905408 | 2025-06-21 16:38:15 | 0.00113345
17385 | 3 | CC Chg | 8.836111 | 48.18808 | 0.00027362 | 4.1427 | 0.00241774 | 176.72 | 0.00241774 | 176.72 | 0 | 0 | 0.00905723 | 2025-06-21 16:38:25 | 0.00113352
17386 | 3 | CC Chg | 8.838889 | 48.19086 | 0.00027362 | 4.143 | 0.0024185 | 176.78 | 0.0024185 | 176.78 | 0 | 0 | 0.00906037 | 2025-06-21 16:38:35 | 0.00113359
17387 | 3 | CC Chg | 8.841667 | 48.19364 | 0.00027362 | 4.1433 | 0.00241926 | 176.83 | 0.00241926 | 176.83 | 0 | 0 | 0.00906352 | 2025-06-21 16:38:45 | 0.00113368
17388 | 3 | CC Chg | 8.844444 | 48.19642 | 0.00027362 | 4.1436 | 0.00242002 | 176.89 | 0.00242002 | 176.89 | 0 | 0 | 0.00906667 | 2025-06-21 16:38:55 | 0.00113376
17389 | 3 | CC Chg | 8.847222 | 48.19919 | 0.00027362 | 4.1439 | 0.00242078 | 176.94 | 0.00242078 | 176.94 | 0 | 0 | 0.00906982 | 2025-06-21 16:39:05 | 0.00113385
17390 | 3 | CC Chg | 8.85 | 48.20197 | 0.00027362 | 4.1441 | 0.00242154 | 177 | 0.00242154 | 177 | 0 | 0 | 0.00907297 | 2025-06-21 16:39:15 | 0.00113392
17391 | 3 | CC Chg | 8.852778 | 48.20475 | 0.00027362 | 4.1445 | 0.0024223 | 177.06 | 0.0024223 | 177.06 | 0 | 0 | 0.00907612 | 2025-06-21 16:39:25 | 0.00113401
17392 | 3 | CC Chg | 8.855556 | 48.20753 | 0.00027362 | 4.1448 | 0.00242306 | 177.11 | 0.00242306 | 177.11 | 0 | 0 | 0.00907927 | 2025-06-21 16:39:35 | 0.00113409
17393 | 3 | CC Chg | 8.858333 | 48.21031 | 0.00027362 | 4.145 | 0.00242382 | 177.17 | 0.00242382 | 177.17 | 0 | 0 | 0.00908242 | 2025-06-21 16:39:45 | 0.00113415
17394 | 3 | CC Chg | 8.861111 | 48.21308 | 0.00027362 | 4.1454 | 0.00242458 | 177.22 | 0.00242458 | 177.22 | 0 | 0 | 0.00908557 | 2025-06-21 16:39:55 | 0.00113424
17395 | 3 | CC Chg | 8.863889 | 48.21586 | 0.00027362 | 4.1457 | 0.00242534 | 177.28 | 0.00242534 | 177.28 | 0 | 0 | 0.00908872 | 2025-06-21 16:40:05 | 0.00113434
17396 | 3 | CC Chg | 8.866667 | 48.21864 | 0.00027362 | 4.146 | 0.0024261 | 177.33 | 0.0024261 | 177.33 | 0 | 0 | 0.00909188 | 2025-06-21 16:40:15 | 0.00113442
17397 | 3 | CC Chg | 8.869444 | 48.22142 | 0.00027362 | 4.1463 | 0.00242686 | 177.39 | 0.00242686 | 177.39 | 0 | 0 | 0.00909503 | 2025-06-21 16:40:25 | 0.00113451
17398 | 3 | CC Chg | 8.872222 | 48.22419 | 0.00027362 | 4.1466 | 0.00242762 | 177.44 | 0.00242762 | 177.44 | 0 | 0 | 0.00909818 | 2025-06-21 16:40:35 | 0.00113459
17399 | 3 | CC Chg | 8.875 | 48.22697 | 0.00027362 | 4.1469 | 0.00242838 | 177.5 | 0.00242838 | 177.5 | 0 | 0 | 0.00910133 | 2025-06-21 16:40:45 | 0.00113467
17400 | 3 | CC Chg | 8.877778 | 48.22975 | 0.00027362 | 4.1473 | 0.00242914 | 177.56 | 0.00242914 | 177.56 | 0 | 0 | 0.00910448 | 2025-06-21 16:40:55 | 0.00113477
17401 | 3 | CC Chg | 8.880556 | 48.23253 | 0.00027362 | 4.1475 | 0.0024299 | 177.61 | 0.0024299 | 177.61 | 0 | 0 | 0.00910763 | 2025-06-21 16:41:05 | 0.00113484
17402 | 3 | CC Chg | 8.883333 | 48.23531 | 0.00027362 | 4.1478 | 0.00243066 | 177.67 | 0.00243066 | 177.67 | 0 | 0 | 0.00911079 | 2025-06-21 16:41:15 | 0.00113493
17403 | 3 | CC Chg | 8.886111 | 48.23808 | 0.00027362 | 4.1482 | 0.00243142 | 177.72 | 0.00243142 | 177.72 | 0 | 0 | 0.00911394 | 2025-06-21 16:41:25 | 0.00113503
17404 | 3 | CC Chg | 8.888889 | 48.24086 | 0.00027362 | 4.1485 | 0.00243218 | 177.78 | 0.00243218 | 177.78 | 0 | 0 | 0.00911709 | 2025-06-21 16:41:35 | 0.0011351
17405 | 3 | CC Chg | 8.891667 | 48.24364 | 0.00027362 | 4.1488 | 0.00243294 | 177.83 | 0.00243294 | 177.83 | 0 | 0 | 0.00912025 | 2025-06-21 16:41:45 | 0.0011352
17406 | 3 | CC Chg | 8.894444 | 48.24642 | 0.00027362 | 4.1492 | 0.0024337 | 177.89 | 0.0024337 | 177.89 | 0 | 0 | 0.0091234 | 2025-06-21 16:41:55 | 0.0011353
17407 | 3 | CC Chg | 8.897222 | 48.24919 | 0.00027362 | 4.1495 | 0.00243446 | 177.94 | 0.00243446 | 177.94 | 0 | 0 | 0.00912655 | 2025-06-21 16:42:05 | 0.00113539
17408 | 3 | CC Chg | 8.9 | 48.25197 | 0.00027362 | 4.1498 | 0.00243522 | 178 | 0.00243522 | 178 | 0 | 0 | 0.00912971 | 2025-06-21 16:42:15 | 0.00113546
17409 | 3 | CC Chg | 8.902778 | 48.25475 | 0.00027362 | 4.1502 | 0.00243598 | 178.06 | 0.00243598 | 178.06 | 0 | 0 | 0.00913286 | 2025-06-21 16:42:25 | 0.00113557
17410 | 3 | CC Chg | 8.905556 | 48.25753 | 0.00027362 | 4.1505 | 0.00243674 | 178.11 | 0.00243674 | 178.11 | 0 | 0 | 0.00913601 | 2025-06-21 16:42:35 | 0.00113565
17411 | 3 | CC Chg | 8.908333 | 48.26031 | 0.00027362 | 4.1508 | 0.0024375 | 178.17 | 0.0024375 | 178.17 | 0 | 0 | 0.00913917 | 2025-06-21 16:42:45 | 0.00113575
17412 | 3 | CC Chg | 8.911111 | 48.26308 | 0.00027362 | 4.1512 | 0.00243826 | 178.22 | 0.00243826 | 178.22 | 0 | 0 | 0.00914232 | 2025-06-21 16:42:55 | 0.00113585
17413 | 3 | CC Chg | 8.913889 | 48.26586 | 0.00027362 | 4.1515 | 0.00243902 | 178.28 | 0.00243902 | 178.28 | 0 | 0 | 0.00914548 | 2025-06-21 16:43:05 | 0.00113595
17414 | 3 | CC Chg | 8.916667 | 48.26864 | 0.00027362 | 4.1519 | 0.00243978 | 178.33 | 0.00243978 | 178.33 | 0 | 0 | 0.00914864 | 2025-06-21 16:43:15 | 0.00113604
17415 | 3 | CC Chg | 8.919444 | 48.27142 | 0.00027362 | 4.1522 | 0.00244054 | 178.39 | 0.00244054 | 178.39 | 0 | 0 | 0.00915179 | 2025-06-21 16:43:25 | 0.00113612
17416 | 3 | CC Chg | 8.922222 | 48.27419 | 0.00027362 | 4.1526 | 0.0024413 | 178.44 | 0.0024413 | 178.44 | 0 | 0 | 0.00915495 | 2025-06-21 16:43:35 | 0.00113623
17417 | 3 | CC Chg | 8.925 | 48.27697 | 0.00027362 | 4.153 | 0.00244206 | 178.5 | 0.00244206 | 178.5 | 0 | 0 | 0.0091581 | 2025-06-21 16:43:45 | 0.00113633
17418 | 3 | CC Chg | 8.927778 | 48.27975 | 0.00027362 | 4.1533 | 0.00244282 | 178.56 | 0.00244282 | 178.56 | 0 | 0 | 0.00916126 | 2025-06-21 16:43:55 | 0.00113642
17419 | 3 | CC Chg | 8.930556 | 48.28253 | 0.00027362 | 4.1537 | 0.00244358 | 178.61 | 0.00244358 | 178.61 | 0 | 0 | 0.00916442 | 2025-06-21 16:44:05 | 0.00113653
17420 | 3 | CC Chg | 8.933333 | 48.28531 | 0.00027362 | 4.1541 | 0.00244434 | 178.67 | 0.00244434 | 178.67 | 0 | 0 | 0.00916757 | 2025-06-21 16:44:15 | 0.00113664
17421 | 3 | CC Chg | 8.936111 | 48.28808 | 0.00027362 | 4.1544 | 0.0024451 | 178.72 | 0.0024451 | 178.72 | 0 | 0 | 0.00917073 | 2025-06-21 16:44:25 | 0.00113673
17422 | 3 | CC Chg | 8.938889 | 48.29086 | 0.00027362 | 4.1548 | 0.00244586 | 178.78 | 0.00244586 | 178.78 | 0 | 0 | 0.00917389 | 2025-06-21 16:44:35 | 0.00113683
17423 | 3 | CC Chg | 8.941667 | 48.29364 | 0.00027362 | 4.1551 | 0.00244662 | 178.83 | 0.00244662 | 178.83 | 0 | 0 | 0.00917705 | 2025-06-21 16:44:45 | 0.00113692
17424 | 3 | CC Chg | 8.944444 | 48.29642 | 0.00027362 | 4.1555 | 0.00244738 | 178.89 | 0.00244738 | 178.89 | 0 | 0 | 0.00918021 | 2025-06-21 16:44:55 | 0.00113703
17425 | 3 | CC Chg | 8.947222 | 48.29919 | 0.00027362 | 4.1559 | 0.00244814 | 178.94 | 0.00244814 | 178.94 | 0 | 0 | 0.00918336 | 2025-06-21 16:45:05 | 0.00113713
17426 | 3 | CC Chg | 8.95 | 48.30197 | 0.00027362 | 4.1563 | 0.0024489 | 179 | 0.0024489 | 179 | 0 | 0 | 0.00918652 | 2025-06-21 16:45:15 | 0.00113723
17427 | 3 | CC Chg | 8.952778 | 48.30475 | 0.00027362 | 4.1566 | 0.00244966 | 179.06 | 0.00244966 | 179.06 | 0 | 0 | 0.00918968 | 2025-06-21 16:45:25 | 0.00113734
17428 | 3 | CC Chg | 8.955556 | 48.30753 | 0.00027362 | 4.157 | 0.00245042 | 179.11 | 0.00245042 | 179.11 | 0 | 0 | 0.00919284 | 2025-06-21 16:45:35 | 0.00113743
17429 | 3 | CC Chg | 8.958333 | 48.31031 | 0.00027362 | 4.1574 | 0.00245119 | 179.17 | 0.00245119 | 179.17 | 0 | 0 | 0.009196 | 2025-06-21 16:45:45 | 0.00113754
17430 | 3 | CC Chg | 8.961111 | 48.31308 | 0.00027362 | 4.1578 | 0.00245195 | 179.22 | 0.00245195 | 179.22 | 0 | 0 | 0.00919916 | 2025-06-21 16:45:55 | 0.00113766
17431 | 3 | CC Chg | 8.963889 | 48.31586 | 0.00027362 | 4.1582 | 0.00245271 | 179.28 | 0.00245271 | 179.28 | 0 | 0 | 0.00920232 | 2025-06-21 16:46:05 | 0.00113777
17432 | 3 | CC Chg | 8.966667 | 48.31864 | 0.00027362 | 4.1586 | 0.00245347 | 179.33 | 0.00245347 | 179.33 | 0 | 0 | 0.00920548 | 2025-06-21 16:46:15 | 0.00113788
17433 | 3 | CC Chg | 8.969444 | 48.32142 | 0.00027362 | 4.159 | 0.00245423 | 179.39 | 0.00245423 | 179.39 | 0 | 0 | 0.00920864 | 2025-06-21 16:46:25 | 0.00113798
17434 | 3 | CC Chg | 8.972222 | 48.32419 | 0.00027362 | 4.1594 | 0.00245499 | 179.44 | 0.00245499 | 179.44 | 0 | 0 | 0.0092118 | 2025-06-21 16:46:35 | 0.00113811
17435 | 3 | CC Chg | 8.975 | 48.32697 | 0.00027362 | 4.1598 | 0.00245575 | 179.5 | 0.00245575 | 179.5 | 0 | 0 | 0.00921497 | 2025-06-21 16:46:45 | 0.00113819
17436 | 3 | CC Chg | 8.977778 | 48.32975 | 0.00027362 | 4.1602 | 0.00245651 | 179.56 | 0.00245651 | 179.56 | 0 | 0 | 0.00921813 | 2025-06-21 16:46:55 | 0.0011383
17437 | 3 | CC Chg | 8.980556 | 48.33253 | 0.00027362 | 4.1606 | 0.00245727 | 179.61 | 0.00245727 | 179.61 | 0 | 0 | 0.00922129 | 2025-06-21 16:47:05 | 0.00113842
17438 | 3 | CC Chg | 8.983333 | 48.33531 | 0.00027362 | 4.161 | 0.00245803 | 179.67 | 0.00245803 | 179.67 | 0 | 0 | 0.00922445 | 2025-06-21 16:47:15 | 0.00113853
17439 | 3 | CC Chg | 8.986111 | 48.33808 | 0.00027362 | 4.1614 | 0.00245879 | 179.72 | 0.00245879 | 179.72 | 0 | 0 | 0.00922761 | 2025-06-21 16:47:25 | 0.00113865
17440 | 3 | CC Chg | 8.988889 | 48.34086 | 0.00027362 | 4.1619 | 0.00245955 | 179.78 | 0.00245955 | 179.78 | 0 | 0 | 0.00923078 | 2025-06-21 16:47:35 | 0.00113875
17441 | 3 | CC Chg | 8.991667 | 48.34364 | 0.00027362 | 4.1623 | 0.00246031 | 179.83 | 0.00246031 | 179.83 | 0 | 0 | 0.00923394 | 2025-06-21 16:47:45 | 0.00113889
17442 | 3 | CC Chg | 8.994444 | 48.34642 | 0.00027362 | 4.1626 | 0.00246107 | 179.89 | 0.00246107 | 179.89 | 0 | 0 | 0.00923711 | 2025-06-21 16:47:55 | 0.00113897
17443 | 3 | CC Chg | 8.997222 | 48.34919 | 0.00027362 | 4.1631 | 0.00246183 | 179.94 | 0.00246183 | 179.94 | 0 | 0 | 0.00924027 | 2025-06-21 16:48:05 | 0.00113909
17444 | 3 | CC Chg | 9 | 48.35197 | 0.00027362 | 4.1635 | 0.00246259 | 180 | 0.00246259 | 180 | 0 | 0 | 0.00924343 | 2025-06-21 16:48:15 | 0.00113921
17445 | 3 | CC Chg | 9.002778 | 48.35475 | 0.00027362 | 4.1639 | 0.00246335 | 180.06 | 0.00246335 | 180.06 | 0 | 0 | 0.0092466 | 2025-06-21 16:48:25 | 0.00113933
17446 | 3 | CC Chg | 9.005556 | 48.35753 | 0.00027362 | 4.1644 | 0.00246411 | 180.11 | 0.00246411 | 180.11 | 0 | 0 | 0.00924976 | 2025-06-21 16:48:35 | 0.00113944
17447 | 3 | CC Chg | 9.008333 | 48.36031 | 0.00027362 | 4.1648 | 0.00246487 | 180.17 | 0.00246487 | 180.17 | 0 | 0 | 0.00925293 | 2025-06-21 16:48:45 | 0.00113957
17448 | 3 | CC Chg | 9.011111 | 48.36308 | 0.00027362 | 4.1653 | 0.00246563 | 180.22 | 0.00246563 | 180.22 | 0 | 0 | 0.00925609 | 2025-06-21 16:48:55 | 0.00113969
17449 | 3 | CC Chg | 9.013889 | 48.36586 | 0.00027362 | 4.1657 | 0.00246639 | 180.28 | 0.00246639 | 180.28 | 0 | 0 | 0.00925926 | 2025-06-21 16:49:05 | 0.00113981
17450 | 3 | CC Chg | 9.016667 | 48.36864 | 0.00027362 | 4.1662 | 0.00246715 | 180.33 | 0.00246715 | 180.33 | 0 | 0 | 0.00926243 | 2025-06-21 16:49:15 | 0.00113993
17451 | 3 | CC Chg | 9.019444 | 48.37142 | 0.00027362 | 4.1666 | 0.00246791 | 180.39 | 0.00246791 | 180.39 | 0 | 0 | 0.00926559 | 2025-06-21 16:49:25 | 0.00114006
17452 | 3 | CC Chg | 9.022222 | 48.37419 | 0.00027362 | 4.1671 | 0.00246867 | 180.44 | 0.00246867 | 180.44 | 0 | 0 | 0.00926876 | 2025-06-21 16:49:35 | 0.00114017
17453 | 3 | CC Chg | 9.025 | 48.37697 | 0.00027362 | 4.1675 | 0.00246943 | 180.5 | 0.00246943 | 180.5 | 0 | 0 | 0.00927193 | 2025-06-21 16:49:45 | 0.00114029
17454 | 3 | CC Chg | 9.027778 | 48.37975 | 0.00027362 | 4.168 | 0.00247019 | 180.56 | 0.00247019 | 180.56 | 0 | 0 | 0.00927509 | 2025-06-21 16:49:55 | 0.00114043
17455 | 3 | CC Chg | 9.030556 | 48.38253 | 0.00027362 | 4.1684 | 0.00247095 | 180.61 | 0.00247095 | 180.61 | 0 | 0 | 0.00927826 | 2025-06-21 16:50:05 | 0.00114055
17456 | 3 | CC Chg | 9.033333 | 48.38531 | 0.00027362 | 4.1689 | 0.00247171 | 180.67 | 0.00247171 | 180.67 | 0 | 0 | 0.00928143 | 2025-06-21 16:50:15 | 0.00114068
17457 | 3 | CC Chg | 9.036111 | 48.38808 | 0.00027361 | 4.1694 | 0.00247247 | 180.72 | 0.00247247 | 180.72 | 0 | 0 | 0.0092846 | 2025-06-21 16:50:25 | 0.0011408
17458 | 3 | CC Chg | 9.038889 | 48.39086 | 0.00027362 | 4.1698 | 0.00247323 | 180.78 | 0.00247323 | 180.78 | 0 | 0 | 0.00928777 | 2025-06-21 16:50:35 | 0.00114094
17459 | 3 | CC Chg | 9.041667 | 48.39364 | 0.00027362 | 4.1703 | 0.00247399 | 180.83 | 0.00247399 | 180.83 | 0 | 0 | 0.00929094 | 2025-06-21 16:50:45 | 0.00114106
17460 | 3 | CC Chg | 9.044444 | 48.39642 | 0.00027362 | 4.1708 | 0.00247475 | 180.89 | 0.00247475 | 180.89 | 0 | 0 | 0.00929411 | 2025-06-21 16:50:55 | 0.00114121
17461 | 3 | CC Chg | 9.047222 | 48.39919 | 0.00027362 | 4.1713 | 0.00247551 | 180.94 | 0.00247551 | 180.94 | 0 | 0 | 0.00929728 | 2025-06-21 16:51:05 | 0.00114134
17462 | 3 | CC Chg | 9.05 | 48.40197 | 0.00027362 | 4.1718 | 0.00247627 | 181 | 0.00247627 | 181 | 0 | 0 | 0.00930045 | 2025-06-21 16:51:15 | 0.00114146
17463 | 3 | CC Chg | 9.052778 | 48.40475 | 0.00027362 | 4.1723 | 0.00247703 | 181.06 | 0.00247703 | 181.06 | 0 | 0 | 0.00930362 | 2025-06-21 16:51:25 | 0.00114162
17464 | 3 | CC Chg | 9.055556 | 48.40753 | 0.00027362 | 4.1728 | 0.00247779 | 181.11 | 0.00247779 | 181.11 | 0 | 0 | 0.00930679 | 2025-06-21 16:51:35 | 0.00114174
17465 | 3 | CC Chg | 9.058333 | 48.41031 | 0.00027362 | 4.1733 | 0.00247855 | 181.17 | 0.00247855 | 181.17 | 0 | 0 | 0.00930996 | 2025-06-21 16:51:45 | 0.00114188
17466 | 3 | CC Chg | 9.061111 | 48.41308 | 0.00027362 | 4.1738 | 0.00247931 | 181.22 | 0.00247931 | 181.22 | 0 | 0 | 0.00931314 | 2025-06-21 16:51:55 | 0.00114201
17467 | 3 | CC Chg | 9.063889 | 48.41586 | 0.00027362 | 4.1743 | 0.00248007 | 181.28 | 0.00248007 | 181.28 | 0 | 0 | 0.00931631 | 2025-06-21 16:52:05 | 0.00114215
17468 | 3 | CC Chg | 9.066667 | 48.41864 | 0.00027362 | 4.1748 | 0.00248083 | 181.33 | 0.00248083 | 181.33 | 0 | 0 | 0.00931948 | 2025-06-21 16:52:15 | 0.00114231
17469 | 3 | CC Chg | 9.069444 | 48.42142 | 0.00027362 | 4.1753 | 0.00248159 | 181.39 | 0.00248159 | 181.39 | 0 | 0 | 0.00932265 | 2025-06-21 16:52:25 | 0.00114243
17470 | 3 | CC Chg | 9.072222 | 48.42419 | 0.00027361 | 4.1758 | 0.00248235 | 181.44 | 0.00248235 | 181.44 | 0 | 0 | 0.00932583 | 2025-06-21 16:52:35 | 0.00114257
17471 | 3 | CC Chg | 9.075 | 48.42697 | 0.00027361 | 4.1764 | 0.00248311 | 181.5 | 0.00248311 | 181.5 | 0 | 0 | 0.009329 | 2025-06-21 16:52:45 | 0.00114272
17472 | 3 | CC Chg | 9.077778 | 48.42975 | 0.00027362 | 4.1769 | 0.00248387 | 181.56 | 0.00248387 | 181.56 | 0 | 0 | 0.00933218 | 2025-06-21 16:52:55 | 0.00114287
17473 | 3 | CC Chg | 9.080556 | 48.43253 | 0.00027361 | 4.1775 | 0.00248463 | 181.61 | 0.00248463 | 181.61 | 0 | 0 | 0.00933535 | 2025-06-21 16:53:05 | 0.00114302
17474 | 3 | CC Chg | 9.083333 | 48.43531 | 0.00027362 | 4.178 | 0.00248539 | 181.67 | 0.00248539 | 181.67 | 0 | 0 | 0.00933853 | 2025-06-21 16:53:15 | 0.00114317
17475 | 3 | CC Chg | 9.086111 | 48.43808 | 0.00027362 | 4.1785 | 0.00248615 | 181.72 | 0.00248615 | 181.72 | 0 | 0 | 0.0093417 | 2025-06-21 16:53:25 | 0.00114331
17476 | 3 | CC Chg | 9.088889 | 48.44086 | 0.00027362 | 4.1791 | 0.00248691 | 181.78 | 0.00248691 | 181.78 | 0 | 0 | 0.00934488 | 2025-06-21 16:53:35 | 0.00114347
17477 | 3 | CC Chg | 9.091667 | 48.44364 | 0.00027362 | 4.1797 | 0.00248767 | 181.83 | 0.00248767 | 181.83 | 0 | 0 | 0.00934805 | 2025-06-21 16:53:45 | 0.00114364
17478 | 3 | CC Chg | 9.094444 | 48.44642 | 0.00027362 | 4.1802 | 0.00248843 | 181.89 | 0.00248843 | 181.89 | 0 | 0 | 0.00935123 | 2025-06-21 16:53:55 | 0.00114377
17479 | 3 | CC Chg | 9.097222 | 48.44919 | 0.00027362 | 4.1808 | 0.00248919 | 181.94 | 0.00248919 | 181.94 | 0 | 0 | 0.00935441 | 2025-06-21 16:54:05 | 0.00114393
17480 | 3 | CC Chg | 9.1 | 48.45197 | 0.00027362 | 4.1814 | 0.00248995 | 182 | 0.00248995 | 182 | 0 | 0 | 0.00935759 | 2025-06-21 16:54:15 | 0.0011441
17481 | 3 | CC Chg | 9.102778 | 48.45475 | 0.00027362 | 4.1819 | 0.00249071 | 182.06 | 0.00249071 | 182.06 | 0 | 0 | 0.00936076 | 2025-06-21 16:54:25 | 0.00114424
17482 | 3 | CC Chg | 9.105556 | 48.45753 | 0.00027362 | 4.1825 | 0.00249147 | 182.11 | 0.00249147 | 182.11 | 0 | 0 | 0.00936394 | 2025-06-21 16:54:35 | 0.00114441
17483 | 3 | CC Chg | 9.108333 | 48.46031 | 0.00027362 | 4.1831 | 0.00249223 | 182.17 | 0.00249223 | 182.17 | 0 | 0 | 0.00936712 | 2025-06-21 16:54:45 | 0.00114456
17484 | 3 | CC Chg | 9.111111 | 48.46308 | 0.00027362 | 4.1837 | 0.00249299 | 182.22 | 0.00249299 | 182.22 | 0 | 0 | 0.0093703 | 2025-06-21 16:54:55 | 0.00114472
17485 | 3 | CC Chg | 9.113889 | 48.46586 | 0.00027362 | 4.1843 | 0.00249375 | 182.28 | 0.00249375 | 182.28 | 0 | 0 | 0.00937348 | 2025-06-21 16:55:05 | 0.00114489
17486 | 3 | CC Chg | 9.116667 | 48.46864 | 0.00027362 | 4.1849 | 0.00249451 | 182.33 | 0.00249451 | 182.33 | 0 | 0 | 0.00937666 | 2025-06-21 16:55:15 | 0.00114505
17487 | 3 | CC Chg | 9.119444 | 48.47142 | 0.00027361 | 4.1855 | 0.00249527 | 182.39 | 0.00249527 | 182.39 | 0 | 0 | 0.00937984 | 2025-06-21 16:55:25 | 0.00114521
17488 | 3 | CC Chg | 9.122222 | 48.47419 | 0.00027362 | 4.1861 | 0.00249603 | 182.44 | 0.00249603 | 182.44 | 0 | 0 | 0.00938303 | 2025-06-21 16:55:35 | 0.00114539
17489 | 3 | CC Chg | 9.125 | 48.47697 | 0.00027362 | 4.1867 | 0.00249679 | 182.5 | 0.00249679 | 182.5 | 0 | 0 | 0.00938621 | 2025-06-21 16:55:45 | 0.00114555
17490 | 3 | CC Chg | 9.127778 | 48.47975 | 0.00027362 | 4.1874 | 0.00249755 | 182.56 | 0.00249755 | 182.56 | 0 | 0 | 0.00938939 | 2025-06-21 16:55:55 | 0.00114573
17491 | 3 | CC Chg | 9.130556 | 48.48253 | 0.00027362 | 4.1879 | 0.00249831 | 182.61 | 0.00249831 | 182.61 | 0 | 0 | 0.00939257 | 2025-06-21 16:56:05 | 0.00114588
17492 | 3 | CC Chg | 9.133333 | 48.48531 | 0.00027362 | 4.1885 | 0.00249907 | 182.67 | 0.00249907 | 182.67 | 0 | 0 | 0.00939576 | 2025-06-21 16:56:15 | 0.00114606
17493 | 3 | CC Chg | 9.136111 | 48.48808 | 0.00027362 | 4.1892 | 0.00249983 | 182.72 | 0.00249983 | 182.72 | 0 | 0 | 0.00939894 | 2025-06-21 16:56:25 | 0.00114623
17494 | 3 | CC Chg | 9.138889 | 48.49086 | 0.00027362 | 4.1898 | 0.00250059 | 182.78 | 0.00250059 | 182.78 | 0 | 0 | 0.00940212 | 2025-06-21 16:56:35 | 0.00114642
17495 | 3 | CC Chg | 9.141667 | 48.49364 | 0.00027362 | 4.1904 | 0.00250135 | 182.83 | 0.00250135 | 182.83 | 0 | 0 | 0.00940531 | 2025-06-21 16:56:45 | 0.00114658
17496 | 3 | CC Chg | 9.144444 | 48.49642 | 0.00027362 | 4.1911 | 0.00250211 | 182.89 | 0.00250211 | 182.89 | 0 | 0 | 0.00940849 | 2025-06-21 16:56:55 | 0.00114676
17497 | 3 | CC Chg | 9.147222 | 48.49919 | 0.00027362 | 4.1918 | 0.00250287 | 182.94 | 0.00250287 | 182.94 | 0 | 0 | 0.00941168 | 2025-06-21 16:57:05 | 0.00114694
17498 | 3 | CC Chg | 9.15 | 48.50197 | 0.00027362 | 4.1924 | 0.00250363 | 183 | 0.00250363 | 183 | 0 | 0 | 0.00941487 | 2025-06-21 16:57:15 | 0.00114712
17499 | 3 | CC Chg | 9.152778 | 48.50475 | 0.00027362 | 4.193 | 0.00250439 | 183.06 | 0.00250439 | 183.06 | 0 | 0 | 0.00941805 | 2025-06-21 16:57:25 | 0.0011473
17500 | 3 | CC Chg | 9.155556 | 48.50753 | 0.00027362 | 4.1937 | 0.00250515 | 183.11 | 0.00250515 | 183.11 | 0 | 0 | 0.00942124 | 2025-06-21 16:57:35 | 0.00114747
17501 | 3 | CC Chg | 9.158333 | 48.51031 | 0.00027362 | 4.1943 | 0.00250591 | 183.17 | 0.00250591 | 183.17 | 0 | 0 | 0.00942443 | 2025-06-21 16:57:45 | 0.00114765
17502 | 3 | CC Chg | 9.161111 | 48.51308 | 0.00027362 | 4.195 | 0.00250667 | 183.22 | 0.00250667 | 183.22 | 0 | 0 | 0.00942762 | 2025-06-21 16:57:55 | 0.00114784
17503 | 3 | CC Chg | 9.163889 | 48.51586 | 0.00027362 | 4.1957 | 0.00250743 | 183.28 | 0.00250743 | 183.28 | 0 | 0 | 0.0094308 | 2025-06-21 16:58:05 | 0.00114801
17504 | 3 | CC Chg | 9.166667 | 48.51864 | 0.00027362 | 4.1964 | 0.00250819 | 183.33 | 0.00250819 | 183.33 | 0 | 0 | 0.00943399 | 2025-06-21 16:58:15 | 0.00114819
17505 | 3 | CC Chg | 9.169444 | 48.52142 | 0.00027362 | 4.197 | 0.00250895 | 183.39 | 0.00250895 | 183.39 | 0 | 0 | 0.00943718 | 2025-06-21 16:58:25 | 0.00114838
17506 | 3 | CC Chg | 9.172222 | 48.52419 | 0.00027362 | 4.1977 | 0.00250971 | 183.44 | 0.00250971 | 183.44 | 0 | 0 | 0.00944037 | 2025-06-21 16:58:35 | 0.00114857
17507 | 3 | CC Chg | 9.175 | 48.52697 | 0.00027362 | 4.1985 | 0.00251047 | 183.5 | 0.00251047 | 183.5 | 0 | 0 | 0.00944356 | 2025-06-21 16:58:45 | 0.00114877
17508 | 3 | CC Chg | 9.177778 | 48.52975 | 0.00027362 | 4.1992 | 0.00251123 | 183.56 | 0.00251123 | 183.56 | 0 | 0 | 0.00944676 | 2025-06-21 16:58:55 | 0.00114898
17509 | 3 | CC Chg | 9.180556 | 48.53253 | 0.00027362 | 4.1999 | 0.00251199 | 183.61 | 0.00251199 | 183.61 | 0 | 0 | 0.00944995 | 2025-06-21 16:59:05 | 0.00114917
17510 | 3 | CC Chg | 9.183333 | 48.53531 | 0.00027362 | 4.2006 | 0.00251275 | 183.67 | 0.00251275 | 183.67 | 0 | 0 | 0.00945314 | 2025-06-21 16:59:15 | 0.00114936
17511 | 3 | CC Chg | 9.186111 | 48.53808 | 0.00027362 | 4.2013 | 0.00251351 | 183.72 | 0.00251351 | 183.72 | 0 | 0 | 0.00945633 | 2025-06-21 16:59:25 | 0.00114954
17512 | 3 | CC Chg | 9.188889 | 48.54086 | 0.00027362 | 4.202 | 0.00251427 | 183.78 | 0.00251427 | 183.78 | 0 | 0 | 0.00945953 | 2025-06-21 16:59:35 | 0.00114976
17513 | 3 | CC Chg | 9.191667 | 48.54364 | 0.00027362 | 4.2027 | 0.00251503 | 183.83 | 0.00251503 | 183.83 | 0 | 0 | 0.00946272 | 2025-06-21 16:59:45 | 0.00114994
17514 | 3 | CC Chg | 9.194444 | 48.54642 | 0.00027362 | 4.2034 | 0.00251579 | 183.89 | 0.00251579 | 183.89 | 0 | 0 | 0.00946591 | 2025-06-21 16:59:55 | 0.00115014
17515 | 3 | CC Chg | 9.197222 | 48.54919 | 0.00027362 | 4.2042 | 0.00251655 | 183.94 | 0.00251655 | 183.94 | 0 | 0 | 0.00946911 | 2025-06-21 17:00:05 | 0.00115034
17516 | 3 | CC Chg | 9.2 | 48.55197 | 0.00027362 | 4.2049 | 0.00251731 | 184 | 0.00251731 | 184 | 0 | 0 | 0.0094723 | 2025-06-21 17:00:15 | 0.00115055
17517 | 3 | CC Chg | 9.202778 | 48.55475 | 0.00027362 | 4.2056 | 0.00251807 | 184.06 | 0.00251807 | 184.06 | 0 | 0 | 0.0094755 | 2025-06-21 17:00:25 | 0.00115073
17518 | 3 | CC Chg | 9.205556 | 48.55753 | 0.00027362 | 4.2064 | 0.00251883 | 184.11 | 0.00251883 | 184.11 | 0 | 0 | 0.0094787 | 2025-06-21 17:00:35 | 0.00115094
17519 | 3 | CC Chg | 9.208333 | 48.56031 | 0.00027362 | 4.2071 | 0.00251959 | 184.17 | 0.00251959 | 184.17 | 0 | 0 | 0.0094819 | 2025-06-21 17:00:45 | 0.00115113
17520 | 3 | CC Chg | 9.211111 | 48.56308 | 0.00027362 | 4.2079 | 0.00252035 | 184.22 | 0.00252035 | 184.22 | 0 | 0 | 0.00948509 | 2025-06-21 17:00:55 | 0.00115136
17521 | 3 | CC Chg | 9.213889 | 48.56586 | 0.00027362 | 4.2087 | 0.00252111 | 184.28 | 0.00252111 | 184.28 | 0 | 0 | 0.00948829 | 2025-06-21 17:01:05 | 0.00115158
17522 | 3 | CC Chg | 9.216667 | 48.56864 | 0.00027362 | 4.2095 | 0.00252187 | 184.33 | 0.00252187 | 184.33 | 0 | 0 | 0.00949149 | 2025-06-21 17:01:15 | 0.00115178
17523 | 3 | CC Chg | 9.219444 | 48.57142 | 0.00027362 | 4.2103 | 0.00252263 | 184.39 | 0.00252263 | 184.39 | 0 | 0 | 0.00949469 | 2025-06-21 17:01:25 | 0.001152
17524 | 3 | CC Chg | 9.222222 | 48.57419 | 0.00027362 | 4.211 | 0.00252339 | 184.44 | 0.00252339 | 184.44 | 0 | 0 | 0.00949789 | 2025-06-21 17:01:35 | 0.0011522
17525 | 3 | CC Chg | 9.225 | 48.57697 | 0.00027362 | 4.2118 | 0.00252415 | 184.5 | 0.00252415 | 184.5 | 0 | 0 | 0.00950109 | 2025-06-21 17:01:45 | 0.00115242
17526 | 3 | CC Chg | 9.227778 | 48.57975 | 0.00027362 | 4.2125 | 0.00252491 | 184.56 | 0.00252491 | 184.56 | 0 | 0 | 0.00950429 | 2025-06-21 17:01:55 | 0.00115262
17527 | 3 | CC Chg | 9.230556 | 48.58253 | 0.00027362 | 4.2133 | 0.00252567 | 184.61 | 0.00252567 | 184.61 | 0 | 0 | 0.00950749 | 2025-06-21 17:02:05 | 0.00115285
17528 | 3 | CC Chg | 9.233333 | 48.58531 | 0.00027362 | 4.2141 | 0.00252643 | 184.67 | 0.00252643 | 184.67 | 0 | 0 | 0.0095107 | 2025-06-21 17:02:15 | 0.00115306
17529 | 3 | CC Chg | 9.236111 | 48.58808 | 0.00027362 | 4.215 | 0.00252719 | 184.72 | 0.00252719 | 184.72 | 0 | 0 | 0.0095139 | 2025-06-21 17:02:25 | 0.00115329
17530 | 3 | CC Chg | 9.238889 | 48.59086 | 0.00027362 | 4.2158 | 0.00252795 | 184.78 | 0.00252795 | 184.78 | 0 | 0 | 0.0095171 | 2025-06-21 17:02:35 | 0.00115351
17531 | 3 | CC Chg | 9.241667 | 48.59364 | 0.00027362 | 4.2166 | 0.00252871 | 184.83 | 0.00252871 | 184.83 | 0 | 0 | 0.00952031 | 2025-06-21 17:02:45 | 0.00115374
17532 | 3 | CC Chg | 9.244444 | 48.59642 | 0.00027362 | 4.2174 | 0.00252947 | 184.89 | 0.00252947 | 184.89 | 0 | 0 | 0.00952351 | 2025-06-21 17:02:55 | 0.00115395
17533 | 3 | CC Chg | 9.247222 | 48.59919 | 0.00027362 | 4.2182 | 0.00253023 | 184.94 | 0.00253023 | 184.94 | 0 | 0 | 0.00952672 | 2025-06-21 17:03:05 | 0.00115417
17534 | 3 | CC Chg | 9.25 | 48.60197 | 0.00027362 | 4.2191 | 0.00253099 | 185 | 0.00253099 | 185 | 0 | 0 | 0.00952993 | 2025-06-21 17:03:15 | 0.0011544
17535 | 3 | CC Chg | 9.252778 | 48.60475 | 0.00027362 | 4.2199 | 0.00253175 | 185.06 | 0.00253175 | 185.06 | 0 | 0 | 0.00953313 | 2025-06-21 17:03:25 | 0.00115463
17536 | 3 | CC Chg | 9.255556 | 48.60753 | 0.00027362 | 4.2207 | 0.00253251 | 185.11 | 0.00253251 | 185.11 | 0 | 0 | 0.00953634 | 2025-06-21 17:03:35 | 0.00115485
17537 | 3 | CC Chg | 9.258333 | 48.61031 | 0.00027362 | 4.2216 | 0.00253327 | 185.17 | 0.00253327 | 185.17 | 0 | 0 | 0.00953955 | 2025-06-21 17:03:45 | 0.00115509
17538 | 3 | CC Chg | 9.261111 | 48.61308 | 0.00027362 | 4.2224 | 0.00253403 | 185.22 | 0.00253403 | 185.22 | 0 | 0 | 0.00954276 | 2025-06-21 17:03:55 | 0.00115531
17539 | 3 | CC Chg | 9.263889 | 48.61586 | 0.00027362 | 4.2233 | 0.00253479 | 185.28 | 0.00253479 | 185.28 | 0 | 0 | 0.00954597 | 2025-06-21 17:04:05 | 0.00115555
17540 | 3 | CC Chg | 9.266667 | 48.61864 | 0.00027362 | 4.2241 | 0.00253555 | 185.33 | 0.00253555 | 185.33 | 0 | 0 | 0.00954918 | 2025-06-21 17:04:15 | 0.00115579
17541 | 3 | CC Chg | 9.269444 | 48.62142 | 0.00027362 | 4.225 | 0.00253631 | 185.39 | 0.00253631 | 185.39 | 0 | 0 | 0.00955239 | 2025-06-21 17:04:25 | 0.00115602
17542 | 3 | CC Chg | 9.272222 | 48.62419 | 0.00027362 | 4.2258 | 0.00253707 | 185.44 | 0.00253707 | 185.44 | 0 | 0 | 0.0095556 | 2025-06-21 17:04:35 | 0.00115627
17543 | 3 | CC Chg | 9.275 | 48.62697 | 0.00027362 | 4.2267 | 0.00253783 | 185.5 | 0.00253783 | 185.5 | 0 | 0 | 0.00955881 | 2025-06-21 17:04:45 | 0.00115651
17544 | 3 | CC Chg | 9.277778 | 48.62975 | 0.00027362 | 4.2276 | 0.00253859 | 185.56 | 0.00253859 | 185.56 | 0 | 0 | 0.00956203 | 2025-06-21 17:04:55 | 0.00115675
17545 | 3 | CC Chg | 9.280556 | 48.63253 | 0.00027362 | 4.2285 | 0.00253935 | 185.61 | 0.00253935 | 185.61 | 0 | 0 | 0.00956524 | 2025-06-21 17:05:05 | 0.00115699
17546 | 3 | CC Chg | 9.283333 | 48.63531 | 0.00027362 | 4.2294 | 0.00254011 | 185.67 | 0.00254011 | 185.67 | 0 | 0 | 0.00956845 | 2025-06-21 17:05:15 | 0.00115723
17547 | 3 | CC Chg | 9.286111 | 48.63808 | 0.00027362 | 4.2303 | 0.00254087 | 185.72 | 0.00254087 | 185.72 | 0 | 0 | 0.00957167 | 2025-06-21 17:05:25 | 0.00115748
17548 | 3 | CC Chg | 9.288889 | 48.64086 | 0.00027362 | 4.2312 | 0.00254163 | 185.78 | 0.00254163 | 185.78 | 0 | 0 | 0.00957488 | 2025-06-21 17:05:35 | 0.00115772
17549 | 3 | CC Chg | 9.291667 | 48.64364 | 0.00027362 | 4.2321 | 0.00254239 | 185.83 | 0.00254239 | 185.83 | 0 | 0 | 0.0095781 | 2025-06-21 17:05:45 | 0.00115798
17550 | 3 | CC Chg | 9.294444 | 48.64642 | 0.00027362 | 4.233 | 0.00254315 | 185.89 | 0.00254315 | 185.89 | 0 | 0 | 0.00958132 | 2025-06-21 17:05:55 | 0.00115821
17551 | 3 | CC Chg | 9.297222 | 48.64919 | 0.00027362 | 4.2339 | 0.00254391 | 185.94 | 0.00254391 | 185.94 | 0 | 0 | 0.00958453 | 2025-06-21 17:06:05 | 0.00115847
17552 | 3 | CC Chg | 9.3 | 48.65197 | 0.00027362 | 4.2348 | 0.00254467 | 186 | 0.00254467 | 186 | 0 | 0 | 0.00958775 | 2025-06-21 17:06:15 | 0.00115873
17553 | 3 | CC Chg | 9.302778 | 48.65475 | 0.00027362 | 4.2358 | 0.00254543 | 186.06 | 0.00254543 | 186.06 | 0 | 0 | 0.00959097 | 2025-06-21 17:06:25 | 0.00115899
17554 | 3 | CC Chg | 9.305556 | 48.65753 | 0.00027362 | 4.2368 | 0.00254619 | 186.11 | 0.00254619 | 186.11 | 0 | 0 | 0.00959419 | 2025-06-21 17:06:35 | 0.00115925
17555 | 3 | CC Chg | 9.308333 | 48.66031 | 0.00027362 | 4.2376 | 0.00254695 | 186.17 | 0.00254695 | 186.17 | 0 | 0 | 0.00959741 | 2025-06-21 17:06:45 | 0.0011595
17556 | 3 | CC Chg | 9.311111 | 48.66308 | 0.00027362 | 4.2386 | 0.00254771 | 186.22 | 0.00254771 | 186.22 | 0 | 0 | 0.00960063 | 2025-06-21 17:06:55 | 0.00115975
17557 | 3 | CC Chg | 9.313889 | 48.66586 | 0.00027362 | 4.2396 | 0.00254847 | 186.28 | 0.00254847 | 186.28 | 0 | 0 | 0.00960385 | 2025-06-21 17:07:05 | 0.00116002
17558 | 3 | CC Chg | 9.316667 | 48.66864 | 0.00027362 | 4.2405 | 0.00254923 | 186.33 | 0.00254923 | 186.33 | 0 | 0 | 0.00960708 | 2025-06-21 17:07:15 | 0.00116027
17559 | 3 | CC Chg | 9.319444 | 48.67142 | 0.00027362 | 4.2414 | 0.00254999 | 186.39 | 0.00254999 | 186.39 | 0 | 0 | 0.0096103 | 2025-06-21 17:07:25 | 0.00116055
17560 | 3 | CC Chg | 9.322222 | 48.67419 | 0.00027362 | 4.2424 | 0.00255075 | 186.44 | 0.00255075 | 186.44 | 0 | 0 | 0.00961353 | 2025-06-21 17:07:35 | 0.00116081
17561 | 3 | CC Chg | 9.325 | 48.67697 | 0.00027362 | 4.2434 | 0.00255151 | 186.5 | 0.00255151 | 186.5 | 0 | 0 | 0.00961675 | 2025-06-21 17:07:45 | 0.00116107
17562 | 3 | CC Chg | 9.327778 | 48.67975 | 0.00027362 | 4.2443 | 0.00255227 | 186.56 | 0.00255227 | 186.56 | 0 | 0 | 0.00961998 | 2025-06-21 17:07:55 | 0.00116133
17563 | 3 | CC Chg | 9.330556 | 48.68253 | 0.00027362 | 4.2453 | 0.00255303 | 186.61 | 0.00255303 | 186.61 | 0 | 0 | 0.0096232 | 2025-06-21 17:08:05 | 0.0011616
17564 | 3 | CC Chg | 9.333333 | 48.68531 | 0.00027362 | 4.2463 | 0.00255379 | 186.67 | 0.00255379 | 186.67 | 0 | 0 | 0.00962643 | 2025-06-21 17:08:15 | 0.00116188
17565 | 3 | CC Chg | 9.336111 | 48.68808 | 0.00027362 | 4.2473 | 0.00255455 | 186.72 | 0.00255455 | 186.72 | 0 | 0 | 0.00962966 | 2025-06-21 17:08:25 | 0.00116214
17566 | 3 | CC Chg | 9.338889 | 48.69086 | 0.00027362 | 4.2483 | 0.00255531 | 186.78 | 0.00255531 | 186.78 | 0 | 0 | 0.00963289 | 2025-06-21 17:08:35 | 0.00116242
17567 | 3 | CC Chg | 9.341667 | 48.69364 | 0.00027362 | 4.2493 | 0.00255607 | 186.83 | 0.00255607 | 186.83 | 0 | 0 | 0.00963612 | 2025-06-21 17:08:45 | 0.00116268
17568 | 3 | CC Chg | 9.344444 | 48.69642 | 0.00027362 | 4.2503 | 0.00255683 | 186.89 | 0.00255683 | 186.89 | 0 | 0 | 0.00963935 | 2025-06-21 17:08:55 | 0.00116295
17569 | 3 | CC Chg | 9.347222 | 48.69919 | 0.00027362 | 4.2513 | 0.00255759 | 186.94 | 0.00255759 | 186.94 | 0 | 0 | 0.00964257 | 2025-06-21 17:09:05 | 0.00116323
17570 | 3 | CC Chg | 9.35 | 48.70197 | 0.00027362 | 4.2523 | 0.00255835 | 187 | 0.00255835 | 187 | 0 | 0 | 0.00964581 | 2025-06-21 17:09:15 | 0.0011635
17571 | 3 | CC Chg | 9.352778 | 48.70475 | 0.00027362 | 4.2533 | 0.00255911 | 187.06 | 0.00255911 | 187.06 | 0 | 0 | 0.00964904 | 2025-06-21 17:09:25 | 0.00116378
17572 | 3 | CC Chg | 9.355556 | 48.70753 | 0.00027362 | 4.2542 | 0.00255987 | 187.11 | 0.00255987 | 187.11 | 0 | 0 | 0.00965227 | 2025-06-21 17:09:35 | 0.00116404
17573 | 3 | CC Chg | 9.358333 | 48.71031 | 0.00027362 | 4.2552 | 0.00256063 | 187.17 | 0.00256063 | 187.17 | 0 | 0 | 0.00965551 | 2025-06-21 17:09:45 | 0.00116431
17574 | 3 | CC Chg | 9.361111 | 48.71308 | 0.00027362 | 4.2562 | 0.00256139 | 187.22 | 0.00256139 | 187.22 | 0 | 0 | 0.00965874 | 2025-06-21 17:09:55 | 0.00116459
17575 | 3 | CC Chg | 9.363889 | 48.71586 | 0.00027362 | 4.2573 | 0.00256215 | 187.28 | 0.00256215 | 187.28 | 0 | 0 | 0.00966198 | 2025-06-21 17:10:05 | 0.00116486
17576 | 3 | CC Chg | 9.366667 | 48.71864 | 0.00027362 | 4.2582 | 0.00256291 | 187.33 | 0.00256291 | 187.33 | 0 | 0 | 0.00966521 | 2025-06-21 17:10:15 | 0.00116513
17577 | 3 | CC Chg | 9.369444 | 48.72142 | 0.00027362 | 4.2593 | 0.00256367 | 187.39 | 0.00256367 | 187.39 | 0 | 0 | 0.00966845 | 2025-06-21 17:10:25 | 0.00116541
17578 | 3 | CC Chg | 9.372222 | 48.72419 | 0.00027362 | 4.2603 | 0.00256443 | 187.44 | 0.00256443 | 187.44 | 0 | 0 | 0.00967169 | 2025-06-21 17:10:35 | 0.00116571
17579 | 3 | CC Chg | 9.375 | 48.72697 | 0.00027362 | 4.2614 | 0.00256519 | 187.5 | 0.00256519 | 187.5 | 0 | 0 | 0.00967493 | 2025-06-21 17:10:45 | 0.001166
17580 | 3 | CC Chg | 9.377778 | 48.72975 | 0.00027362 | 4.2624 | 0.00256595 | 187.56 | 0.00256595 | 187.56 | 0 | 0 | 0.00967817 | 2025-06-21 17:10:55 | 0.00116628
17581 | 3 | CC Chg | 9.380556 | 48.73253 | 0.00027362 | 4.2634 | 0.00256671 | 187.61 | 0.00256671 | 187.61 | 0 | 0 | 0.00968141 | 2025-06-21 17:11:05 | 0.00116656
17582 | 3 | CC Chg | 9.383333 | 48.73531 | 0.00027362 | 4.2644 | 0.00256747 | 187.67 | 0.00256747 | 187.67 | 0 | 0 | 0.00968465 | 2025-06-21 17:11:15 | 0.00116683
17583 | 3 | CC Chg | 9.386111 | 48.73808 | 0.00027362 | 4.2655 | 0.00256823 | 187.72 | 0.00256823 | 187.72 | 0 | 0 | 0.00968789 | 2025-06-21 17:11:25 | 0.00116713
17584 | 3 | CC Chg | 9.388889 | 48.74086 | 0.00027362 | 4.2665 | 0.00256899 | 187.78 | 0.00256899 | 187.78 | 0 | 0 | 0.00969113 | 2025-06-21 17:11:35 | 0.0011674
17585 | 3 | CC Chg | 9.391667 | 48.74364 | 0.00027362 | 4.2675 | 0.00256975 | 187.83 | 0.00256975 | 187.83 | 0 | 0 | 0.00969437 | 2025-06-21 17:11:45 | 0.00116769
17586 | 3 | CC Chg | 9.394444 | 48.74642 | 0.00027362 | 4.2685 | 0.00257051 | 187.89 | 0.00257051 | 187.89 | 0 | 0 | 0.00969762 | 2025-06-21 17:11:55 | 0.00116796
17587 | 3 | CC Chg | 9.397222 | 48.74919 | 0.00027362 | 4.2696 | 0.00257127 | 187.94 | 0.00257127 | 187.94 | 0 | 0 | 0.00970086 | 2025-06-21 17:12:05 | 0.00116824
17588 | 3 | CC Chg | 9.4 | 48.75197 | 0.00027362 | 4.2706 | 0.00257203 | 188 | 0.00257203 | 188 | 0 | 0 | 0.00970411 | 2025-06-21 17:12:15 | 0.00116852
17589 | 3 | CC Chg | 9.402778 | 48.75475 | 0.00027362 | 4.2717 | 0.00257279 | 188.06 | 0.00257279 | 188.06 | 0 | 0 | 0.00970735 | 2025-06-21 17:12:25 | 0.0011688
17590 | 3 | CC Chg | 9.405556 | 48.75753 | 0.00027362 | 4.2727 | 0.00257355 | 188.11 | 0.00257355 | 188.11 | 0 | 0 | 0.0097106 | 2025-06-21 17:12:35 | 0.00116908
17591 | 3 | CC Chg | 9.408333 | 48.76031 | 0.00027362 | 4.2737 | 0.00257431 | 188.17 | 0.00257431 | 188.17 | 0 | 0 | 0.00971385 | 2025-06-21 17:12:45 | 0.00116935
17592 | 3 | CC Chg | 9.411111 | 48.76308 | 0.00027362 | 4.2747 | 0.00257507 | 188.22 | 0.00257507 | 188.22 | 0 | 0 | 0.0097171 | 2025-06-21 17:12:55 | 0.00116964
17593 | 3 | CC Chg | 9.413889 | 48.76586 | 0.00027362 | 4.2758 | 0.00257583 | 188.28 | 0.00257583 | 188.28 | 0 | 0 | 0.00972035 | 2025-06-21 17:13:05 | 0.00116992
17594 | 3 | CC Chg | 9.416667 | 48.76864 | 0.00027362 | 4.2768 | 0.00257659 | 188.33 | 0.00257659 | 188.33 | 0 | 0 | 0.0097236 | 2025-06-21 17:13:15 | 0.0011702
17595 | 3 | CC Chg | 9.419444 | 48.77142 | 0.00027362 | 4.2778 | 0.00257735 | 188.39 | 0.00257735 | 188.39 | 0 | 0 | 0.00972685 | 2025-06-21 17:13:25 | 0.00117048
17596 | 3 | CC Chg | 9.422222 | 48.77419 | 0.00027362 | 4.2789 | 0.00257811 | 188.44 | 0.00257811 | 188.44 | 0 | 0 | 0.0097301 | 2025-06-21 17:13:35 | 0.00117077
17597 | 3 | CC Chg | 9.425 | 48.77697 | 0.00027362 | 4.2799 | 0.00257887 | 188.5 | 0.00257887 | 188.5 | 0 | 0 | 0.00973335 | 2025-06-21 17:13:45 | 0.00117105
17598 | 3 | CC Chg | 9.427778 | 48.77975 | 0.00027362 | 4.2809 | 0.00257963 | 188.56 | 0.00257963 | 188.56 | 0 | 0 | 0.00973661 | 2025-06-21 17:13:55 | 0.00117133
17599 | 3 | CC Chg | 9.430556 | 48.78253 | 0.00027362 | 4.2819 | 0.00258039 | 188.61 | 0.00258039 | 188.61 | 0 | 0 | 0.00973986 | 2025-06-21 17:14:05 | 0.0011716
17600 | 3 | CC Chg | 9.433333 | 48.78531 | 0.00027362 | 4.283 | 0.00258115 | 188.67 | 0.00258115 | 188.67 | 0 | 0 | 0.00974311 | 2025-06-21 17:14:15 | 0.00117189
17601 | 3 | CC Chg | 9.436111 | 48.78808 | 0.00027362 | 4.2839 | 0.00258191 | 188.72 | 0.00258191 | 188.72 | 0 | 0 | 0.00974637 | 2025-06-21 17:14:25 | 0.00117217
17602 | 3 | CC Chg | 9.438889 | 48.79086 | 0.00027362 | 4.2849 | 0.00258267 | 188.78 | 0.00258267 | 188.78 | 0 | 0 | 0.00974963 | 2025-06-21 17:14:35 | 0.00117244
17603 | 3 | CC Chg | 9.441667 | 48.79364 | 0.00027362 | 4.286 | 0.00258343 | 188.83 | 0.00258343 | 188.83 | 0 | 0 | 0.00975288 | 2025-06-21 17:14:45 | 0.00117273
17604 | 3 | CC Chg | 9.444444 | 48.79642 | 0.00027362 | 4.287 | 0.00258419 | 188.89 | 0.00258419 | 188.89 | 0 | 0 | 0.00975614 | 2025-06-21 17:14:55 | 0.001173
17605 | 3 | CC Chg | 9.447222 | 48.79919 | 0.00027362 | 4.288 | 0.00258495 | 188.94 | 0.00258495 | 188.94 | 0 | 0 | 0.0097594 | 2025-06-21 17:15:05 | 0.00117326
17606 | 3 | CC Chg | 9.45 | 48.80197 | 0.00027362 | 4.289 | 0.00258571 | 189 | 0.00258571 | 189 | 0 | 0 | 0.00976266 | 2025-06-21 17:15:15 | 0.00117354
17607 | 3 | CC Chg | 9.452778 | 48.80475 | 0.00027362 | 4.2899 | 0.00258647 | 189.06 | 0.00258647 | 189.06 | 0 | 0 | 0.00976592 | 2025-06-21 17:15:25 | 0.0011738
17608 | 3 | CC Chg | 9.455556 | 48.80753 | 0.00027362 | 4.2909 | 0.00258723 | 189.11 | 0.00258723 | 189.11 | 0 | 0 | 0.00976918 | 2025-06-21 17:15:35 | 0.00117407
17609 | 3 | CC Chg | 9.458333 | 48.81031 | 0.00027362 | 4.2919 | 0.00258799 | 189.17 | 0.00258799 | 189.17 | 0 | 0 | 0.00977244 | 2025-06-21 17:15:45 | 0.00117436
17610 | 3 | CC Chg | 9.461111 | 48.81308 | 0.00027362 | 4.2929 | 0.00258875 | 189.22 | 0.00258875 | 189.22 | 0 | 0 | 0.00977571 | 2025-06-21 17:15:55 | 0.00117462
17611 | 3 | CC Chg | 9.463889 | 48.81586 | 0.00027362 | 4.2938 | 0.00258951 | 189.28 | 0.00258951 | 189.28 | 0 | 0 | 0.00977897 | 2025-06-21 17:16:05 | 0.00117488
17612 | 3 | CC Chg | 9.466667 | 48.81864 | 0.00027362 | 4.2948 | 0.00259027 | 189.33 | 0.00259027 | 189.33 | 0 | 0 | 0.00978223 | 2025-06-21 17:16:15 | 0.00117513
17613 | 3 | CC Chg | 9.469444 | 48.82142 | 0.00027362 | 4.2957 | 0.00259103 | 189.39 | 0.00259103 | 189.39 | 0 | 0 | 0.0097855 | 2025-06-21 17:16:25 | 0.00117539
17614 | 3 | CC Chg | 9.472222 | 48.82419 | 0.00027362 | 4.2966 | 0.00259179 | 189.44 | 0.00259179 | 189.44 | 0 | 0 | 0.00978876 | 2025-06-21 17:16:35 | 0.00117563
17615 | 3 | CC Chg | 9.475 | 48.82697 | 0.00027362 | 4.2976 | 0.00259255 | 189.5 | 0.00259255 | 189.5 | 0 | 0 | 0.00979203 | 2025-06-21 17:16:45 | 0.00117589
17616 | 3 | CC Chg | 9.477778 | 48.82975 | 0.00027362 | 4.2986 | 0.00259331 | 189.56 | 0.00259331 | 189.56 | 0 | 0 | 0.0097953 | 2025-06-21 17:16:55 | 0.00117616
17617 | 3 | CC Chg | 9.480556 | 48.83253 | 0.00027362 | 4.2994 | 0.00259407 | 189.61 | 0.00259407 | 189.61 | 0 | 0 | 0.00979856 | 2025-06-21 17:17:05 | 0.0011764
17618 | 3 | CC Chg | 9.482333 | 48.83431 | 0.00027362 | 4.3 | 0.00259456 | 189.65 | 0.00259456 | 189.65 | 0 | 0 | 0.00980065 | 2025-06-21 17:17:12 | 0.00117657
17619 | 3 | CC DChg | 0 | 48.83431 | -0.00027352 | 4.2744 | 0 | 0 | 0 | 0 | 0 | 0 | 0 | 2025-06-21 17:17:12 | -0.00116913
17620 | 3 | CC DChg | 2.777778e-05 | 48.83433 | -0.00027352 | 4.2744 | 1e-08 | 0 | 0 | 0 | 1e-08 | 0 | 3e-08 | 2025-06-21 17:17:12 | -0.00116913
17621 | 3 | CC DChg | 0.002777778 | 48.83708 | -0.00027362 | 4.2443 | 7.6e-07 | 0.06 | 0 | 0 | 7.6e-07 | 0.06 | 3.23e-06 | 2025-06-21 17:17:22 | -0.00116132
17622 | 3 | CC DChg | 0.005555556 | 48.83986 | -0.00027362 | 4.2339 | 1.52e-06 | 0.11 | 0 | 0 | 1.52e-06 | 0.11 | 6.45e-06 | 2025-06-21 17:17:32 | -0.00115846
17623 | 3 | CC DChg | 0.008333333 | 48.84264 | -0.00027362 | 4.2261 | 2.28e-06 | 0.17 | 0 | 0 | 2.28e-06 | 0.17 | 9.67e-06 | 2025-06-21 17:17:42 | -0.00115632
17624 | 3 | CC DChg | 0.01111111 | 48.84542 | -0.00027362 | 4.2198 | 3.04e-06 | 0.22 | 0 | 0 | 3.04e-06 | 0.22 | 1.287e-05 | 2025-06-21 17:17:52 | -0.00115462
17625 | 3 | CC DChg | 0.01388889 | 48.84819 | -0.00027362 | 4.2145 | 3.8e-06 | 0.28 | 0 | 0 | 3.8e-06 | 0.28 | 1.608e-05 | 2025-06-21 17:18:02 | -0.00115316
17626 | 3 | CC DChg | 0.01666667 | 48.85097 | -0.00027362 | 4.21 | 4.56e-06 | 0.33 | 0 | 0 | 4.56e-06 | 0.33 | 1.928e-05 | 2025-06-21 17:18:12 | -0.00115192
17627 | 3 | CC DChg | 0.01944444 | 48.85375 | -0.00027362 | 4.2058 | 5.32e-06 | 0.39 | 0 | 0 | 5.32e-06 | 0.39 | 2.248e-05 | 2025-06-21 17:18:22 | -0.00115079
17628 | 3 | CC DChg | 0.02222222 | 48.85653 | -0.00027362 | 4.2022 | 6.08e-06 | 0.44 | 0 | 0 | 6.08e-06 | 0.44 | 2.568e-05 | 2025-06-21 17:18:32 | -0.00114979
17629 | 3 | CC DChg | 0.025 | 48.85931 | -0.00027362 | 4.1989 | 6.84e-06 | 0.5 | 0 | 0 | 6.84e-06 | 0.5 | 2.887e-05 | 2025-06-21 17:18:42 | -0.00114889
17630 | 3 | CC DChg | 0.02777778 | 48.86208 | -0.00027361 | 4.1958 | 7.6e-06 | 0.56 | 0 | 0 | 7.6e-06 | 0.56 | 3.206e-05 | 2025-06-21 17:18:52 | -0.00114802
17631 | 3 | CC DChg | 0.03055556 | 48.86486 | -0.00027361 | 4.1929 | 8.36e-06 | 0.61 | 0 | 0 | 8.36e-06 | 0.61 | 3.524e-05 | 2025-06-21 17:19:02 | -0.00114724
17632 | 3 | CC DChg | 0.03333333 | 48.86764 | -0.00027361 | 4.1901 | 9.12e-06 | 0.67 | 0 | 0 | 9.12e-06 | 0.67 | 3.843e-05 | 2025-06-21 17:19:12 | -0.00114648
17633 | 3 | CC DChg | 0.03611111 | 48.87042 | -0.00027361 | 4.1876 | 9.88e-06 | 0.72 | 0 | 0 | 9.88e-06 | 0.72 | 4.162e-05 | 2025-06-21 17:19:22 | -0.0011458
17634 | 3 | CC DChg | 0.03888889 | 48.87319 | -0.00027361 | 4.1853 | 1.064e-05 | 0.78 | 0 | 0 | 1.064e-05 | 0.78 | 4.48e-05 | 2025-06-21 17:19:32 | -0.00114515
17635 | 3 | CC DChg | 0.04166667 | 48.87597 | -0.00027362 | 4.183 | 1.14e-05 | 0.83 | 0 | 0 | 1.14e-05 | 0.83 | 4.798e-05 | 2025-06-21 17:19:42 | -0.00114453
17636 | 3 | CC DChg | 0.04444444 | 48.87875 | -0.00027362 | 4.1808 | 1.216e-05 | 0.89 | 0 | 0 | 1.216e-05 | 0.89 | 5.116e-05 | 2025-06-21 17:19:52 | -0.00114393
17637 | 3 | CC DChg | 0.04722222 | 48.88153 | -0.00027362 | 4.1787 | 1.292e-05 | 0.94 | 0 | 0 | 1.292e-05 | 0.94 | 5.433e-05 | 2025-06-21 17:20:02 | -0.00114337
17638 | 3 | CC DChg | 0.05 | 48.88431 | -0.00027361 | 4.1767 | 1.368e-05 | 1 | 0 | 0 | 1.368e-05 | 1 | 5.751e-05 | 2025-06-21 17:20:12 | -0.0011428
17639 | 3 | CC DChg | 0.05277778 | 48.88708 | -0.00027362 | 4.1748 | 1.444e-05 | 1.06 | 0 | 0 | 1.444e-05 | 1.06 | 6.068e-05 | 2025-06-21 17:20:22 | -0.00114228
17640 | 3 | CC DChg | 0.05555556 | 48.88986 | -0.00027362 | 4.1729 | 1.52e-05 | 1.11 | 0 | 0 | 1.52e-05 | 1.11 | 6.386e-05 | 2025-06-21 17:20:32 | -0.00114177
17641 | 3 | CC DChg | 0.05833333 | 48.89264 | -0.00027361 | 4.1711 | 1.596e-05 | 1.17 | 0 | 0 | 1.596e-05 | 1.17 | 6.703e-05 | 2025-06-21 17:20:42 | -0.00114127
17642 | 3 | CC DChg | 0.06111111 | 48.89542 | -0.00027361 | 4.1693 | 1.672e-05 | 1.22 | 0 | 0 | 1.672e-05 | 1.22 | 7.019e-05 | 2025-06-21 17:20:52 | -0.00114079
17643 | 3 | CC DChg | 0.06388889 | 48.89819 | -0.00027362 | 4.1676 | 1.748e-05 | 1.28 | 0 | 0 | 1.748e-05 | 1.28 | 7.336e-05 | 2025-06-21 17:21:02 | -0.00114031
17644 | 3 | CC DChg | 0.06666667 | 48.90097 | -0.00027362 | 4.1659 | 1.824e-05 | 1.33 | 0 | 0 | 1.824e-05 | 1.33 | 7.653e-05 | 2025-06-21 17:21:12 | -0.00113986
17645 | 3 | CC DChg | 0.06944444 | 48.90375 | -0.00027362 | 4.1643 | 1.9e-05 | 1.39 | 0 | 0 | 1.9e-05 | 1.39 | 7.97e-05 | 2025-06-21 17:21:22 | -0.00113941
17646 | 3 | CC DChg | 0.07222222 | 48.90653 | -0.00027362 | 4.1627 | 1.976e-05 | 1.44 | 0 | 0 | 1.976e-05 | 1.44 | 8.286e-05 | 2025-06-21 17:21:32 | -0.00113898
17647 | 3 | CC DChg | 0.075 | 48.90931 | -0.00027362 | 4.1612 | 2.052e-05 | 1.5 | 0 | 0 | 2.052e-05 | 1.5 | 8.602e-05 | 2025-06-21 17:21:42 | -0.00113857
17648 | 3 | CC DChg | 0.07777778 | 48.91208 | -0.00027362 | 4.1597 | 2.128e-05 | 1.56 | 0 | 0 | 2.128e-05 | 1.56 | 8.919e-05 | 2025-06-21 17:21:52 | -0.00113816
17649 | 3 | CC DChg | 0.08055556 | 48.91486 | -0.00027362 | 4.1582 | 2.204e-05 | 1.61 | 0 | 0 | 2.204e-05 | 1.61 | 9.235e-05 | 2025-06-21 17:22:02 | -0.00113776
17650 | 3 | CC DChg | 0.08333333 | 48.91764 | -0.00027362 | 4.1568 | 2.28e-05 | 1.67 | 0 | 0 | 2.28e-05 | 1.67 | 9.551e-05 | 2025-06-21 17:22:12 | -0.00113737
17651 | 3 | CC DChg | 0.08611111 | 48.92042 | -0.00027361 | 4.1555 | 2.356e-05 | 1.72 | 0 | 0 | 2.356e-05 | 1.72 | 9.867e-05 | 2025-06-21 17:22:22 | -0.001137
17652 | 3 | CC DChg | 0.08888889 | 48.92319 | -0.00027361 | 4.1541 | 2.432e-05 | 1.78 | 0 | 0 | 2.432e-05 | 1.78 | 0.00010182 | 2025-06-21 17:22:32 | -0.00113662
17653 | 3 | CC DChg | 0.09166667 | 48.92597 | -0.00027361 | 4.1527 | 2.508e-05 | 1.83 | 0 | 0 | 2.508e-05 | 1.83 | 0.00010498 | 2025-06-21 17:22:42 | -0.00113625
17654 | 3 | CC DChg | 0.09444444 | 48.92875 | -0.00027362 | 4.1514 | 2.584e-05 | 1.89 | 0 | 0 | 2.584e-05 | 1.89 | 0.00010814 | 2025-06-21 17:22:52 | -0.00113589
17655 | 3 | CC DChg | 0.09722222 | 48.93153 | -0.00027361 | 4.1501 | 2.66e-05 | 1.94 | 0 | 0 | 2.66e-05 | 1.94 | 0.00011129 | 2025-06-21 17:23:02 | -0.00113552
17656 | 3 | CC DChg | 0.1 | 48.93431 | -0.00027361 | 4.1489 | 2.736e-05 | 2 | 0 | 0 | 2.736e-05 | 2 | 0.00011444 | 2025-06-21 17:23:12 | -0.00113519
17657 | 3 | CC DChg | 0.1027778 | 48.93708 | -0.00027362 | 4.1476 | 2.812e-05 | 2.06 | 0 | 0 | 2.812e-05 | 2.06 | 0.0001176 | 2025-06-21 17:23:22 | -0.00113485
17658 | 3 | CC DChg | 0.1055556 | 48.93986 | -0.00027362 | 4.1464 | 2.888e-05 | 2.11 | 0 | 0 | 2.888e-05 | 2.11 | 0.00012075 | 2025-06-21 17:23:32 | -0.00113452
17659 | 3 | CC DChg | 0.1083333 | 48.94264 | -0.00027361 | 4.1451 | 2.964e-05 | 2.17 | 0 | 0 | 2.964e-05 | 2.17 | 0.0001239 | 2025-06-21 17:23:42 | -0.00113417
17660 | 3 | CC DChg | 0.1111111 | 48.94542 | -0.00027361 | 4.144 | 3.04e-05 | 2.22 | 0 | 0 | 3.04e-05 | 2.22 | 0.00012705 | 2025-06-21 17:23:52 | -0.00113386
17661 | 3 | CC DChg | 0.1138889 | 48.94819 | -0.00027361 | 4.1429 | 3.116e-05 | 2.28 | 0 | 0 | 3.116e-05 | 2.28 | 0.0001302 | 2025-06-21 17:24:02 | -0.00113357
17662 | 3 | CC DChg | 0.1166667 | 48.95097 | -0.00027361 | 4.1418 | 3.192e-05 | 2.33 | 0 | 0 | 3.192e-05 | 2.33 | 0.00013335 | 2025-06-21 17:24:12 | -0.00113325
17663 | 3 | CC DChg | 0.1194444 | 48.95375 | -0.00027362 | 4.1407 | 3.268e-05 | 2.39 | 0 | 0 | 3.268e-05 | 2.39 | 0.0001365 | 2025-06-21 17:24:22 | -0.00113297
17664 | 3 | CC DChg | 0.1222222 | 48.95653 | -0.00027361 | 4.1397 | 3.344e-05 | 2.44 | 0 | 0 | 3.344e-05 | 2.44 | 0.00013964 | 2025-06-21 17:24:32 | -0.00113267
17665 | 3 | CC DChg | 0.125 | 48.95931 | -0.00027361 | 4.1386 | 3.42e-05 | 2.5 | 0 | 0 | 3.42e-05 | 2.5 | 0.00014279 | 2025-06-21 17:24:42 | -0.00113237
17666 | 3 | CC DChg | 0.1277778 | 48.96208 | -0.00027361 | 4.1376 | 3.496e-05 | 2.56 | 0 | 0 | 3.496e-05 | 2.56 | 0.00014593 | 2025-06-21 17:24:52 | -0.0011321
17667 | 3 | CC DChg | 0.1305556 | 48.96486 | -0.00027361 | 4.1366 | 3.572e-05 | 2.61 | 0 | 0 | 3.572e-05 | 2.61 | 0.00014908 | 2025-06-21 17:25:02 | -0.00113183
17668 | 3 | CC DChg | 0.1333333 | 48.96764 | -0.00027362 | 4.1356 | 3.648e-05 | 2.67 | 0 | 0 | 3.648e-05 | 2.67 | 0.00015222 | 2025-06-21 17:25:12 | -0.00113156
17669 | 3 | CC DChg | 0.1361111 | 48.97042 | -0.00027361 | 4.1346 | 3.724e-05 | 2.72 | 0 | 0 | 3.724e-05 | 2.72 | 0.00015537 | 2025-06-21 17:25:22 | -0.00113127
17670 | 3 | CC DChg | 0.1388889 | 48.97319 | -0.00027362 | 4.1337 | 3.8e-05 | 2.78 | 0 | 0 | 3.8e-05 | 2.78 | 0.00015851 | 2025-06-21 17:25:32 | -0.00113104
17671 | 3 | CC DChg | 0.1416667 | 48.97597 | -0.00027362 | 4.1327 | 3.876e-05 | 2.83 | 0 | 0 | 3.876e-05 | 2.83 | 0.00016165 | 2025-06-21 17:25:42 | -0.00113078
17672 | 3 | CC DChg | 0.1444444 | 48.97875 | -0.00027362 | 4.1319 | 3.952e-05 | 2.89 | 0 | 0 | 3.952e-05 | 2.89 | 0.00016479 | 2025-06-21 17:25:52 | -0.00113055
17673 | 3 | CC DChg | 0.1472222 | 48.98153 | -0.00027362 | 4.131 | 4.028e-05 | 2.94 | 0 | 0 | 4.028e-05 | 2.94 | 0.00016793 | 2025-06-21 17:26:02 | -0.0011303
17674 | 3 | CC DChg | 0.15 | 48.98431 | -0.00027362 | 4.1301 | 4.104e-05 | 3 | 0 | 0 | 4.104e-05 | 3 | 0.00017107 | 2025-06-21 17:26:12 | -0.00113005
17675 | 3 | CC DChg | 0.1527778 | 48.98708 | -0.00027362 | 4.1293 | 4.18e-05 | 3.06 | 0 | 0 | 4.18e-05 | 3.06 | 0.00017421 | 2025-06-21 17:26:22 | -0.00112984
17676 | 3 | CC DChg | 0.1555556 | 48.98986 | -0.00027362 | 4.1284 | 4.256e-05 | 3.11 | 0 | 0 | 4.256e-05 | 3.11 | 0.00017735 | 2025-06-21 17:26:32 | -0.00112959
17677 | 3 | CC DChg | 0.1583333 | 48.99264 | -0.00027362 | 4.1276 | 4.332e-05 | 3.17 | 0 | 0 | 4.332e-05 | 3.17 | 0.00018048 | 2025-06-21 17:26:42 | -0.00112936
17678 | 3 | CC DChg | 0.1611111 | 48.99542 | -0.00027362 | 4.1267 | 4.408e-05 | 3.22 | 0 | 0 | 4.408e-05 | 3.22 | 0.00018362 | 2025-06-21 17:26:52 | -0.00112914
17679 | 3 | CC DChg | 0.1638889 | 48.99819 | -0.00027361 | 4.1259 | 4.484e-05 | 3.28 | 0 | 0 | 4.484e-05 | 3.28 | 0.00018675 | 2025-06-21 17:27:02 | -0.00112891
17680 | 3 | CC DChg | 0.1666667 | 49.00097 | -0.00027362 | 4.1252 | 4.56e-05 | 3.33 | 0 | 0 | 4.56e-05 | 3.33 | 0.00018989 | 2025-06-21 17:27:12 | -0.0011287
17681 | 3 | CC DChg | 0.1694444 | 49.00375 | -0.00027361 | 4.1244 | 4.636e-05 | 3.39 | 0 | 0 | 4.636e-05 | 3.39 | 0.00019303 | 2025-06-21 17:27:22 | -0.00112849
17682 | 3 | CC DChg | 0.1722222 | 49.00653 | -0.00027362 | 4.1237 | 4.712e-05 | 3.44 | 0 | 0 | 4.712e-05 | 3.44 | 0.00019616 | 2025-06-21 17:27:32 | -0.0011283
17683 | 3 | CC DChg | 0.175 | 49.00931 | -0.00027362 | 4.1229 | 4.788e-05 | 3.5 | 0 | 0 | 4.788e-05 | 3.5 | 0.00019929 | 2025-06-21 17:27:42 | -0.00112809
17684 | 3 | CC DChg | 0.1777778 | 49.01208 | -0.00027361 | 4.1222 | 4.864e-05 | 3.56 | 0 | 0 | 4.864e-05 | 3.56 | 0.00020243 | 2025-06-21 17:27:52 | -0.00112789
17685 | 3 | CC DChg | 0.1805556 | 49.01486 | -0.00027362 | 4.1215 | 4.94e-05 | 3.61 | 0 | 0 | 4.94e-05 | 3.61 | 0.00020556 | 2025-06-21 17:28:02 | -0.00112772
17686 | 3 | CC DChg | 0.1833333 | 49.01764 | -0.00027361 | 4.1208 | 5.016e-05 | 3.67 | 0 | 0 | 5.016e-05 | 3.67 | 0.00020869 | 2025-06-21 17:28:12 | -0.00112751
17687 | 3 | CC DChg | 0.1861111 | 49.02042 | -0.00027361 | 4.1201 | 5.092e-05 | 3.72 | 0 | 0 | 5.092e-05 | 3.72 | 0.00021182 | 2025-06-21 17:28:22 | -0.00112732
17688 | 3 | CC DChg | 0.1888889 | 49.02319 | -0.00027361 | 4.1195 | 5.168e-05 | 3.78 | 0 | 0 | 5.168e-05 | 3.78 | 0.00021496 | 2025-06-21 17:28:32 | -0.00112715
17689 | 3 | CC DChg | 0.1916667 | 49.02597 | -0.00027362 | 4.1188 | 5.244e-05 | 3.83 | 0 | 0 | 5.244e-05 | 3.83 | 0.00021809 | 2025-06-21 17:28:42 | -0.00112698
17690 | 3 | CC DChg | 0.1944444 | 49.02875 | -0.00027362 | 4.1182 | 5.32e-05 | 3.89 | 0 | 0 | 5.32e-05 | 3.89 | 0.00022122 | 2025-06-21 17:28:52 | -0.0011268
17691 | 3 | CC DChg | 0.1972222 | 49.03153 | -0.00027362 | 4.1175 | 5.396e-05 | 3.94 | 0 | 0 | 5.396e-05 | 3.94 | 0.00022435 | 2025-06-21 17:29:02 | -0.00112662
17692 | 3 | CC DChg | 0.2 | 49.03431 | -0.00027361 | 4.1169 | 5.472e-05 | 4 | 0 | 0 | 5.472e-05 | 4 | 0.00022747 | 2025-06-21 17:29:12 | -0.00112645
17693 | 3 | CC DChg | 0.2027778 | 49.03708 | -0.00027361 | 4.1164 | 5.548e-05 | 4.06 | 0 | 0 | 5.548e-05 | 4.06 | 0.0002306 | 2025-06-21 17:29:22 | -0.00112628
17694 | 3 | CC DChg | 0.2055556 | 49.03986 | -0.00027361 | 4.1157 | 5.624e-05 | 4.11 | 0 | 0 | 5.624e-05 | 4.11 | 0.00023373 | 2025-06-21 17:29:32 | -0.00112611
17695 | 3 | CC DChg | 0.2083333 | 49.04264 | -0.00027361 | 4.1152 | 5.7e-05 | 4.17 | 0 | 0 | 5.7e-05 | 4.17 | 0.00023686 | 2025-06-21 17:29:42 | -0.00112596
17696 | 3 | CC DChg | 0.2111111 | 49.04542 | -0.00027361 | 4.1146 | 5.776e-05 | 4.22 | 0 | 0 | 5.776e-05 | 4.22 | 0.00023999 | 2025-06-21 17:29:52 | -0.00112581
17697 | 3 | CC DChg | 0.2138889 | 49.04819 | -0.00027361 | 4.114 | 5.852e-05 | 4.28 | 0 | 0 | 5.852e-05 | 4.28 | 0.00024311 | 2025-06-21 17:30:02 | -0.00112566
17698 | 3 | CC DChg | 0.2166667 | 49.05097 | -0.00027361 | 4.1136 | 5.928e-05 | 4.33 | 0 | 0 | 5.928e-05 | 4.33 | 0.00024624 | 2025-06-21 17:30:12 | -0.00112553
17699 | 3 | CC DChg | 0.2194444 | 49.05375 | -0.00027361 | 4.1129 | 6.004e-05 | 4.39 | 0 | 0 | 6.004e-05 | 4.39 | 0.00024937 | 2025-06-21 17:30:22 | -0.00112535
17700 | 3 | CC DChg | 0.2222222 | 49.05653 | -0.00027361 | 4.1124 | 6.08e-05 | 4.44 | 0 | 0 | 6.08e-05 | 4.44 | 0.00025249 | 2025-06-21 17:30:32 | -0.00112521
17701 | 3 | CC DChg | 0.225 | 49.05931 | -0.00027361 | 4.1119 | 6.156e-05 | 4.5 | 0 | 0 | 6.156e-05 | 4.5 | 0.00025562 | 2025-06-21 17:30:42 | -0.00112507
17702 | 3 | CC DChg | 0.2277778 | 49.06208 | -0.00027361 | 4.1114 | 6.232e-05 | 4.56 | 0 | 0 | 6.232e-05 | 4.56 | 0.00025874 | 2025-06-21 17:30:52 | -0.00112493
17703 | 3 | CC DChg | 0.2305556 | 49.06486 | -0.00027361 | 4.1109 | 6.308e-05 | 4.61 | 0 | 0 | 6.308e-05 | 4.61 | 0.00026187 | 2025-06-21 17:31:02 | -0.00112479
17704 | 3 | CC DChg | 0.2333333 | 49.06764 | -0.00027361 | 4.1104 | 6.384e-05 | 4.67 | 0 | 0 | 6.384e-05 | 4.67 | 0.00026499 | 2025-06-21 17:31:12 | -0.00112465
17705 | 3 | CC DChg | 0.2361111 | 49.07042 | -0.00027361 | 4.1099 | 6.46e-05 | 4.72 | 0 | 0 | 6.46e-05 | 4.72 | 0.00026812 | 2025-06-21 17:31:22 | -0.00112452
17706 | 3 | CC DChg | 0.2388889 | 49.07319 | -0.00027361 | 4.1094 | 6.536e-05 | 4.78 | 0 | 0 | 6.536e-05 | 4.78 | 0.00027124 | 2025-06-21 17:31:32 | -0.00112439
17707 | 3 | CC DChg | 0.2416667 | 49.07597 | -0.00027361 | 4.1089 | 6.612e-05 | 4.83 | 0 | 0 | 6.612e-05 | 4.83 | 0.00027436 | 2025-06-21 17:31:42 | -0.00112425
17708 | 3 | CC DChg | 0.2444444 | 49.07875 | -0.00027361 | 4.1085 | 6.688e-05 | 4.89 | 0 | 0 | 6.688e-05 | 4.89 | 0.00027749 | 2025-06-21 17:31:52 | -0.00112412
17709 | 3 | CC DChg | 0.2472222 | 49.08153 | -0.00027362 | 4.1081 | 6.764e-05 | 4.94 | 0 | 0 | 6.764e-05 | 4.94 | 0.00028061 | 2025-06-21 17:32:02 | -0.00112403
17710 | 3 | CC DChg | 0.25 | 49.08431 | -0.00027361 | 4.1076 | 6.84e-05 | 5 | 0 | 0 | 6.84e-05 | 5 | 0.00028373 | 2025-06-21 17:32:12 | -0.00112389
17711 | 3 | CC DChg | 0.2527778 | 49.08708 | -0.00027361 | 4.1071 | 6.916e-05 | 5.06 | 0 | 0 | 6.916e-05 | 5.06 | 0.00028685 | 2025-06-21 17:32:22 | -0.00112377
17712 | 3 | CC DChg | 0.2555556 | 49.08986 | -0.00027361 | 4.1067 | 6.992e-05 | 5.11 | 0 | 0 | 6.992e-05 | 5.11 | 0.00028997 | 2025-06-21 17:32:32 | -0.00112365
17713 | 3 | CC DChg | 0.2583333 | 49.09264 | -0.00027361 | 4.1063 | 7.068e-05 | 5.17 | 0 | 0 | 7.068e-05 | 5.17 | 0.00029309 | 2025-06-21 17:32:42 | -0.00112354
17714 | 3 | CC DChg | 0.2611111 | 49.09542 | -0.00027361 | 4.1059 | 7.144e-05 | 5.22 | 0 | 0 | 7.144e-05 | 5.22 | 0.00029622 | 2025-06-21 17:32:52 | -0.00112343
17715 | 3 | CC DChg | 0.2638889 | 49.09819 | -0.00027361 | 4.1056 | 7.22e-05 | 5.28 | 0 | 0 | 7.22e-05 | 5.28 | 0.00029934 | 2025-06-21 17:33:02 | -0.00112333
17716 | 3 | CC DChg | 0.2666667 | 49.10097 | -0.00027361 | 4.1051 | 7.296e-05 | 5.33 | 0 | 0 | 7.296e-05 | 5.33 | 0.00030246 | 2025-06-21 17:33:12 | -0.00112321
17717 | 3 | CC DChg | 0.2694444 | 49.10375 | -0.00027361 | 4.1047 | 7.372e-05 | 5.39 | 0 | 0 | 7.372e-05 | 5.39 | 0.00030558 | 2025-06-21 17:33:22 | -0.0011231
17718 | 3 | CC DChg | 0.2722222 | 49.10653 | -0.00027361 | 4.1043 | 7.448e-05 | 5.44 | 0 | 0 | 7.448e-05 | 5.44 | 0.0003087 | 2025-06-21 17:33:32 | -0.00112299
17719 | 3 | CC DChg | 0.275 | 49.10931 | -0.00027361 | 4.104 | 7.524e-05 | 5.5 | 0 | 0 | 7.524e-05 | 5.5 | 0.00031181 | 2025-06-21 17:33:42 | -0.0011229
17720 | 3 | CC DChg | 0.2777778 | 49.11208 | -0.00027361 | 4.1036 | 7.6e-05 | 5.56 | 0 | 0 | 7.6e-05 | 5.56 | 0.00031493 | 2025-06-21 17:33:52 | -0.0011228
17721 | 3 | CC DChg | 0.2805556 | 49.11486 | -0.00027361 | 4.1032 | 7.676e-05 | 5.61 | 0 | 0 | 7.676e-05 | 5.61 | 0.00031805 | 2025-06-21 17:34:02 | -0.0011227
17722 | 3 | CC DChg | 0.2833333 | 49.11764 | -0.00027361 | 4.1029 | 7.752e-05 | 5.67 | 0 | 0 | 7.752e-05 | 5.67 | 0.00032117 | 2025-06-21 17:34:12 | -0.00112259
17723 | 3 | CC DChg | 0.2861111 | 49.12042 | -0.00027361 | 4.1026 | 7.828e-05 | 5.72 | 0 | 0 | 7.828e-05 | 5.72 | 0.00032429 | 2025-06-21 17:34:22 | -0.00112251
17724 | 3 | CC DChg | 0.2888889 | 49.12319 | -0.00027361 | 4.1023 | 7.904e-05 | 5.78 | 0 | 0 | 7.904e-05 | 5.78 | 0.00032741 | 2025-06-21 17:34:32 | -0.00112242
17725 | 3 | CC DChg | 0.2916667 | 49.12597 | -0.00027361 | 4.1019 | 7.98e-05 | 5.83 | 0 | 0 | 7.98e-05 | 5.83 | 0.00033053 | 2025-06-21 17:34:42 | -0.00112233
17726 | 3 | CC DChg | 0.2944444 | 49.12875 | -0.00027361 | 4.1016 | 8.056e-05 | 5.89 | 0 | 0 | 8.056e-05 | 5.89 | 0.00033364 | 2025-06-21 17:34:52 | -0.00112225
17727 | 3 | CC DChg | 0.2972222 | 49.13153 | -0.00027361 | 4.1013 | 8.132e-05 | 5.94 | 0 | 0 | 8.132e-05 | 5.94 | 0.00033676 | 2025-06-21 17:35:02 | -0.00112215
17728 | 3 | CC DChg | 0.3 | 49.13431 | -0.00027361 | 4.101 | 8.208e-05 | 6 | 0 | 0 | 8.208e-05 | 6 | 0.00033988 | 2025-06-21 17:35:12 | -0.00112208
17729 | 3 | CC DChg | 0.3027778 | 49.13708 | -0.00027361 | 4.1006 | 8.284e-05 | 6.06 | 0 | 0 | 8.284e-05 | 6.06 | 0.00034299 | 2025-06-21 17:35:22 | -0.00112198
17730 | 3 | CC DChg | 0.3055556 | 49.13986 | -0.00027361 | 4.1004 | 8.36e-05 | 6.11 | 0 | 0 | 8.36e-05 | 6.11 | 0.00034611 | 2025-06-21 17:35:32 | -0.00112193
17731 | 3 | CC DChg | 0.3083333 | 49.14264 | -0.00027361 | 4.1 | 8.436e-05 | 6.17 | 0 | 0 | 8.436e-05 | 6.17 | 0.00034923 | 2025-06-21 17:35:42 | -0.00112183
17732 | 3 | CC DChg | 0.3111111 | 49.14542 | -0.00027361 | 4.0998 | 8.512e-05 | 6.22 | 0 | 0 | 8.512e-05 | 6.22 | 0.00035234 | 2025-06-21 17:35:52 | -0.00112175
17733 | 3 | CC DChg | 0.3138889 | 49.14819 | -0.00027361 | 4.0995 | 8.588e-05 | 6.28 | 0 | 0 | 8.588e-05 | 6.28 | 0.00035546 | 2025-06-21 17:36:02 | -0.00112168
17734 | 3 | CC DChg | 0.3166667 | 49.15097 | -0.00027362 | 4.0993 | 8.664e-05 | 6.33 | 0 | 0 | 8.664e-05 | 6.33 | 0.00035857 | 2025-06-21 17:36:12 | -0.00112163
17735 | 3 | CC DChg | 0.3194444 | 49.15375 | -0.00027361 | 4.0989 | 8.74e-05 | 6.39 | 0 | 0 | 8.74e-05 | 6.39 | 0.00036169 | 2025-06-21 17:36:22 | -0.00112151
17736 | 3 | CC DChg | 0.3222222 | 49.15653 | -0.00027361 | 4.0986 | 8.816e-05 | 6.44 | 0 | 0 | 8.816e-05 | 6.44 | 0.0003648 | 2025-06-21 17:36:32 | -0.00112144
17737 | 3 | CC DChg | 0.325 | 49.15931 | -0.00027361 | 4.0983 | 8.892e-05 | 6.5 | 0 | 0 | 8.892e-05 | 6.5 | 0.00036792 | 2025-06-21 17:36:42 | -0.00112137
17738 | 3 | CC DChg | 0.3277778 | 49.16208 | -0.00027362 | 4.0981 | 8.968e-05 | 6.56 | 0 | 0 | 8.968e-05 | 6.56 | 0.00037103 | 2025-06-21 17:36:52 | -0.0011213
17739 | 3 | CC DChg | 0.3305556 | 49.16486 | -0.00027361 | 4.0978 | 9.044e-05 | 6.61 | 0 | 0 | 9.044e-05 | 6.61 | 0.00037415 | 2025-06-21 17:37:02 | -0.00112122
17740 | 3 | CC DChg | 0.3333333 | 49.16764 | -0.00027361 | 4.0976 | 9.12e-05 | 6.67 | 0 | 0 | 9.12e-05 | 6.67 | 0.00037726 | 2025-06-21 17:37:12 | -0.00112115
17741 | 3 | CC DChg | 0.3361111 | 49.17042 | -0.00027361 | 4.0973 | 9.196e-05 | 6.72 | 0 | 0 | 9.196e-05 | 6.72 | 0.00038038 | 2025-06-21 17:37:22 | -0.00112108
17742 | 3 | CC DChg | 0.3388889 | 49.17319 | -0.00027361 | 4.097 | 9.272e-05 | 6.78 | 0 | 0 | 9.272e-05 | 6.78 | 0.00038349 | 2025-06-21 17:37:32 | -0.00112101
17743 | 3 | CC DChg | 0.3416667 | 49.17597 | -0.00027361 | 4.0968 | 9.348e-05 | 6.83 | 0 | 0 | 9.348e-05 | 6.83 | 0.00038661 | 2025-06-21 17:37:42 | -0.00112093
17744 | 3 | CC DChg | 0.3444444 | 49.17875 | -0.00027361 | 4.0965 | 9.424e-05 | 6.89 | 0 | 0 | 9.424e-05 | 6.89 | 0.00038972 | 2025-06-21 17:37:52 | -0.00112086
17745 | 3 | CC DChg | 0.3472222 | 49.18153 | -0.00027361 | 4.0963 | 9.5e-05 | 6.94 | 0 | 0 | 9.5e-05 | 6.94 | 0.00039283 | 2025-06-21 17:38:02 | -0.0011208
17746 | 3 | CC DChg | 0.35 | 49.18431 | -0.00027361 | 4.096 | 9.577e-05 | 7 | 0 | 0 | 9.577e-05 | 7 | 0.00039595 | 2025-06-21 17:38:12 | -0.00112072
17747 | 3 | CC DChg | 0.3527778 | 49.18708 | -0.00027361 | 4.0958 | 9.653e-05 | 7.06 | 0 | 0 | 9.653e-05 | 7.06 | 0.00039906 | 2025-06-21 17:38:22 | -0.00112066
17748 | 3 | CC DChg | 0.3555556 | 49.18986 | -0.00027361 | 4.0956 | 9.729e-05 | 7.11 | 0 | 0 | 9.729e-05 | 7.11 | 0.00040217 | 2025-06-21 17:38:32 | -0.00112059
17749 | 3 | CC DChg | 0.3583333 | 49.19264 | -0.00027361 | 4.0953 | 9.805e-05 | 7.17 | 0 | 0 | 9.805e-05 | 7.17 | 0.00040528 | 2025-06-21 17:38:42 | -0.00112051
17750 | 3 | CC DChg | 0.3611111 | 49.19542 | -0.00027361 | 4.0951 | 9.881e-05 | 7.22 | 0 | 0 | 9.881e-05 | 7.22 | 0.0004084 | 2025-06-21 17:38:52 | -0.00112046
17751 | 3 | CC DChg | 0.3638889 | 49.19819 | -0.00027361 | 4.0948 | 9.957e-05 | 7.28 | 0 | 0 | 9.957e-05 | 7.28 | 0.00041151 | 2025-06-21 17:39:02 | -0.0011204
17752 | 3 | CC DChg | 0.3666667 | 49.20097 | -0.00027361 | 4.0946 | 0.00010033 | 7.33 | 0 | 0 | 0.00010033 | 7.33 | 0.00041462 | 2025-06-21 17:39:12 | -0.00112033
17753 | 3 | CC DChg | 0.3694444 | 49.20375 | -0.00027361 | 4.0944 | 0.00010109 | 7.39 | 0 | 0 | 0.00010109 | 7.39 | 0.00041773 | 2025-06-21 17:39:22 | -0.00112027
17754 | 3 | CC DChg | 0.3722222 | 49.20653 | -0.00027361 | 4.0942 | 0.00010185 | 7.44 | 0 | 0 | 0.00010185 | 7.44 | 0.00042085 | 2025-06-21 17:39:32 | -0.00112021
17755 | 3 | CC DChg | 0.375 | 49.20931 | -0.00027361 | 4.094 | 0.00010261 | 7.5 | 0 | 0 | 0.00010261 | 7.5 | 0.00042396 | 2025-06-21 17:39:42 | -0.00112016
17756 | 3 | CC DChg | 0.3777778 | 49.21208 | -0.00027361 | 4.0937 | 0.00010337 | 7.56 | 0 | 0 | 0.00010337 | 7.56 | 0.00042707 | 2025-06-21 17:39:52 | -0.00112007
17757 | 3 | CC DChg | 0.3805556 | 49.21486 | -0.00027361 | 4.0935 | 0.00010413 | 7.61 | 0 | 0 | 0.00010413 | 7.61 | 0.00043018 | 2025-06-21 17:40:02 | -0.00112003
17758 | 3 | CC DChg | 0.3833333 | 49.21764 | -0.00027361 | 4.0933 | 0.00010489 | 7.67 | 0 | 0 | 0.00010489 | 7.67 | 0.00043329 | 2025-06-21 17:40:12 | -0.00111998
17759 | 3 | CC DChg | 0.3861111 | 49.22042 | -0.00027361 | 4.0932 | 0.00010565 | 7.72 | 0 | 0 | 0.00010565 | 7.72 | 0.0004364 | 2025-06-21 17:40:22 | -0.00111994
17760 | 3 | CC DChg | 0.3888889 | 49.22319 | -0.00027361 | 4.0929 | 0.00010641 | 7.78 | 0 | 0 | 0.00010641 | 7.78 | 0.00043951 | 2025-06-21 17:40:32 | -0.00111988
17761 | 3 | CC DChg | 0.3916667 | 49.22597 | -0.00027361 | 4.0928 | 0.00010717 | 7.83 | 0 | 0 | 0.00010717 | 7.83 | 0.00044262 | 2025-06-21 17:40:42 | -0.00111982
17762 | 3 | CC DChg | 0.3944444 | 49.22875 | -0.00027361 | 4.0925 | 0.00010793 | 7.89 | 0 | 0 | 0.00010793 | 7.89 | 0.00044573 | 2025-06-21 17:40:52 | -0.00111976
17763 | 3 | CC DChg | 0.3972222 | 49.23153 | -0.00027361 | 4.0923 | 0.00010869 | 7.94 | 0 | 0 | 0.00010869 | 7.94 | 0.00044884 | 2025-06-21 17:41:02 | -0.00111971
17764 | 3 | CC DChg | 0.4 | 49.23431 | -0.00027361 | 4.0921 | 0.00010945 | 8 | 0 | 0 | 0.00010945 | 8 | 0.00045195 | 2025-06-21 17:41:12 | -0.00111965
17765 | 3 | CC DChg | 0.4027778 | 49.23708 | -0.00027361 | 4.092 | 0.00011021 | 8.06 | 0 | 0 | 0.00011021 | 8.06 | 0.00045506 | 2025-06-21 17:41:22 | -0.00111961
17766 | 3 | CC DChg | 0.4055556 | 49.23986 | -0.00027361 | 4.0918 | 0.00011097 | 8.11 | 0 | 0 | 0.00011097 | 8.11 | 0.00045817 | 2025-06-21 17:41:32 | -0.00111956
17767 | 3 | CC DChg | 0.4083333 | 49.24264 | -0.00027361 | 4.0915 | 0.00011173 | 8.17 | 0 | 0 | 0.00011173 | 8.17 | 0.00046128 | 2025-06-21 17:41:42 | -0.00111949
17768 | 3 | CC DChg | 0.4111111 | 49.24542 | -0.00027361 | 4.0913 | 0.00011249 | 8.22 | 0 | 0 | 0.00011249 | 8.22 | 0.00046439 | 2025-06-21 17:41:52 | -0.00111944
17769 | 3 | CC DChg | 0.4138889 | 49.24819 | -0.00027361 | 4.0912 | 0.00011325 | 8.28 | 0 | 0 | 0.00011325 | 8.28 | 0.0004675 | 2025-06-21 17:42:02 | -0.00111941
17770 | 3 | CC DChg | 0.4166667 | 49.25097 | -0.00027361 | 4.091 | 0.00011401 | 8.33 | 0 | 0 | 0.00011401 | 8.33 | 0.00047061 | 2025-06-21 17:42:12 | -0.00111935
17771 | 3 | CC DChg | 0.4194444 | 49.25375 | -0.00027361 | 4.0908 | 0.00011477 | 8.39 | 0 | 0 | 0.00011477 | 8.39 | 0.00047372 | 2025-06-21 17:42:22 | -0.00111931
17772 | 3 | CC DChg | 0.4222222 | 49.25653 | -0.00027361 | 4.0907 | 0.00011553 | 8.44 | 0 | 0 | 0.00011553 | 8.44 | 0.00047683 | 2025-06-21 17:42:32 | -0.00111924
17773 | 3 | CC DChg | 0.425 | 49.25931 | -0.00027361 | 4.0905 | 0.00011629 | 8.5 | 0 | 0 | 0.00011629 | 8.5 | 0.00047994 | 2025-06-21 17:42:42 | -0.0011192
17774 | 3 | CC DChg | 0.4277778 | 49.26208 | -0.00027361 | 4.0903 | 0.00011705 | 8.56 | 0 | 0 | 0.00011705 | 8.56 | 0.00048305 | 2025-06-21 17:42:52 | -0.00111916
17775 | 3 | CC DChg | 0.4305556 | 49.26486 | -0.00027361 | 4.0902 | 0.00011781 | 8.61 | 0 | 0 | 0.00011781 | 8.61 | 0.00048616 | 2025-06-21 17:43:02 | -0.00111911
17776 | 3 | CC DChg | 0.4333333 | 49.26764 | -0.00027361 | 4.0899 | 0.00011857 | 8.67 | 0 | 0 | 0.00011857 | 8.67 | 0.00048927 | 2025-06-21 17:43:12 | -0.00111904
17777 | 3 | CC DChg | 0.4361111 | 49.27042 | -0.00027361 | 4.0897 | 0.00011933 | 8.72 | 0 | 0 | 0.00011933 | 8.72 | 0.00049237 | 2025-06-21 17:43:22 | -0.00111898
17778 | 3 | CC DChg | 0.4388889 | 49.27319 | -0.00027361 | 4.0896 | 0.00012009 | 8.78 | 0 | 0 | 0.00012009 | 8.78 | 0.00049548 | 2025-06-21 17:43:32 | -0.00111896
17779 | 3 | CC DChg | 0.4416667 | 49.27597 | -0.00027361 | 4.0894 | 0.00012085 | 8.83 | 0 | 0 | 0.00012085 | 8.83 | 0.00049859 | 2025-06-21 17:43:42 | -0.00111891
17780 | 3 | CC DChg | 0.4444444 | 49.27875 | -0.00027361 | 4.0892 | 0.00012161 | 8.89 | 0 | 0 | 0.00012161 | 8.89 | 0.0005017 | 2025-06-21 17:43:52 | -0.00111886
17781 | 3 | CC DChg | 0.4472222 | 49.28153 | -0.00027361 | 4.0891 | 0.00012237 | 8.94 | 0 | 0 | 0.00012237 | 8.94 | 0.00050481 | 2025-06-21 17:44:02 | -0.00111882
17782 | 3 | CC DChg | 0.45 | 49.28431 | -0.00027361 | 4.0889 | 0.00012313 | 9 | 0 | 0 | 0.00012313 | 9 | 0.00050791 | 2025-06-21 17:44:12 | -0.00111876
17783 | 3 | CC DChg | 0.4527778 | 49.28708 | -0.00027361 | 4.0887 | 0.00012389 | 9.06 | 0 | 0 | 0.00012389 | 9.06 | 0.00051102 | 2025-06-21 17:44:22 | -0.00111872
17784 | 3 | CC DChg | 0.4555556 | 49.28986 | -0.00027361 | 4.0885 | 0.00012465 | 9.11 | 0 | 0 | 0.00012465 | 9.11 | 0.00051413 | 2025-06-21 17:44:32 | -0.00111867
17785 | 3 | CC DChg | 0.4583333 | 49.29264 | -0.00027361 | 4.0884 | 0.00012541 | 9.17 | 0 | 0 | 0.00012541 | 9.17 | 0.00051724 | 2025-06-21 17:44:42 | -0.00111863
17786 | 3 | CC DChg | 0.4611111 | 49.29542 | -0.00027361 | 4.0883 | 0.00012617 | 9.22 | 0 | 0 | 0.00012617 | 9.22 | 0.00052034 | 2025-06-21 17:44:52 | -0.00111859
17787 | 3 | CC DChg | 0.4638889 | 49.29819 | -0.00027361 | 4.088 | 0.00012693 | 9.28 | 0 | 0 | 0.00012693 | 9.28 | 0.00052345 | 2025-06-21 17:45:02 | -0.00111852
17788 | 3 | CC DChg | 0.4666667 | 49.30097 | -0.00027361 | 4.0879 | 0.00012769 | 9.33 | 0 | 0 | 0.00012769 | 9.33 | 0.00052656 | 2025-06-21 17:45:12 | -0.00111851
17789 | 3 | CC DChg | 0.4694444 | 49.30375 | -0.00027361 | 4.0877 | 0.00012845 | 9.39 | 0 | 0 | 0.00012845 | 9.39 | 0.00052967 | 2025-06-21 17:45:22 | -0.00111845
17790 | 3 | CC DChg | 0.4722222 | 49.30653 | -0.00027361 | 4.0876 | 0.00012921 | 9.44 | 0 | 0 | 0.00012921 | 9.44 | 0.00053277 | 2025-06-21 17:45:32 | -0.00111841
17791 | 3 | CC DChg | 0.475 | 49.30931 | -0.00027361 | 4.0874 | 0.00012997 | 9.5 | 0 | 0 | 0.00012997 | 9.5 | 0.00053588 | 2025-06-21 17:45:42 | -0.00111836
17792 | 3 | CC DChg | 0.4777778 | 49.31208 | -0.00027361 | 4.0873 | 0.00013073 | 9.56 | 0 | 0 | 0.00013073 | 9.56 | 0.00053898 | 2025-06-21 17:45:52 | -0.00111832
17793 | 3 | CC DChg | 0.4805556 | 49.31486 | -0.00027361 | 4.0871 | 0.00013149 | 9.61 | 0 | 0 | 0.00013149 | 9.61 | 0.00054209 | 2025-06-21 17:46:02 | -0.00111828
17794 | 3 | CC DChg | 0.4833333 | 49.31764 | -0.00027361 | 4.0869 | 0.00013225 | 9.67 | 0 | 0 | 0.00013225 | 9.67 | 0.0005452 | 2025-06-21 17:46:12 | -0.00111823
17795 | 3 | CC DChg | 0.4861111 | 49.32042 | -0.00027361 | 4.0868 | 0.00013301 | 9.72 | 0 | 0 | 0.00013301 | 9.72 | 0.0005483 | 2025-06-21 17:46:22 | -0.0011182
17796 | 3 | CC DChg | 0.4888889 | 49.32319 | -0.00027361 | 4.0866 | 0.00013377 | 9.78 | 0 | 0 | 0.00013377 | 9.78 | 0.00055141 | 2025-06-21 17:46:32 | -0.00111814
17797 | 3 | CC DChg | 0.4916667 | 49.32597 | -0.00027361 | 4.0865 | 0.00013453 | 9.83 | 0 | 0 | 0.00013453 | 9.83 | 0.00055452 | 2025-06-21 17:46:42 | -0.00111811
17798 | 3 | CC DChg | 0.4944444 | 49.32875 | -0.00027361 | 4.0863 | 0.00013529 | 9.89 | 0 | 0 | 0.00013529 | 9.89 | 0.00055762 | 2025-06-21 17:46:52 | -0.00111807
17799 | 3 | CC DChg | 0.4972222 | 49.33153 | -0.00027361 | 4.0862 | 0.00013605 | 9.94 | 0 | 0 | 0.00013605 | 9.94 | 0.00056073 | 2025-06-21 17:47:02 | -0.00111803
17800 | 3 | CC DChg | 0.5 | 49.33431 | -0.00027361 | 4.0861 | 0.00013681 | 10 | 0 | 0 | 0.00013681 | 10 | 0.00056383 | 2025-06-21 17:47:12 | -0.001118
17801 | 3 | CC DChg | 0.5027778 | 49.33708 | -0.00027361 | 4.0859 | 0.00013757 | 10.06 | 0 | 0 | 0.00013757 | 10.06 | 0.00056694 | 2025-06-21 17:47:22 | -0.00111795
17802 | 3 | CC DChg | 0.5055556 | 49.33986 | -0.00027361 | 4.0857 | 0.00013833 | 10.11 | 0 | 0 | 0.00013833 | 10.11 | 0.00057004 | 2025-06-21 17:47:32 | -0.0011179
17803 | 3 | CC DChg | 0.5083333 | 49.34264 | -0.00027361 | 4.0856 | 0.00013909 | 10.17 | 0 | 0 | 0.00013909 | 10.17 | 0.00057315 | 2025-06-21 17:47:42 | -0.00111786
17804 | 3 | CC DChg | 0.5111111 | 49.34542 | -0.00027361 | 4.0855 | 0.00013985 | 10.22 | 0 | 0 | 0.00013985 | 10.22 | 0.00057625 | 2025-06-21 17:47:52 | -0.00111783
17805 | 3 | CC DChg | 0.5138889 | 49.34819 | -0.00027361 | 4.0853 | 0.00014061 | 10.28 | 0 | 0 | 0.00014061 | 10.28 | 0.00057936 | 2025-06-21 17:48:02 | -0.00111778
17806 | 3 | CC DChg | 0.5166667 | 49.35097 | -0.00027361 | 4.0851 | 0.00014137 | 10.33 | 0 | 0 | 0.00014137 | 10.33 | 0.00058246 | 2025-06-21 17:48:12 | -0.00111773
17807 | 3 | CC DChg | 0.5194444 | 49.35375 | -0.00027361 | 4.085 | 0.00014213 | 10.39 | 0 | 0 | 0.00014213 | 10.39 | 0.00058557 | 2025-06-21 17:48:22 | -0.00111769
17808 | 3 | CC DChg | 0.5222222 | 49.35653 | -0.00027361 | 4.0849 | 0.00014289 | 10.44 | 0 | 0 | 0.00014289 | 10.44 | 0.00058867 | 2025-06-21 17:48:32 | -0.00111765
17809 | 3 | CC DChg | 0.525 | 49.35931 | -0.00027361 | 4.0847 | 0.00014365 | 10.5 | 0 | 0 | 0.00014365 | 10.5 | 0.00059178 | 2025-06-21 17:48:42 | -0.00111761
17810 | 3 | CC DChg | 0.5277778 | 49.36208 | -0.00027361 | 4.0846 | 0.00014441 | 10.56 | 0 | 0 | 0.00014441 | 10.56 | 0.00059488 | 2025-06-21 17:48:52 | -0.00111759
17811 | 3 | CC DChg | 0.5305556 | 49.36486 | -0.00027361 | 4.0845 | 0.00014517 | 10.61 | 0 | 0 | 0.00014517 | 10.61 | 0.00059799 | 2025-06-21 17:49:02 | -0.00111756
17812 | 3 | CC DChg | 0.5333333 | 49.36764 | -0.00027361 | 4.0843 | 0.00014593 | 10.67 | 0 | 0 | 0.00014593 | 10.67 | 0.00060109 | 2025-06-21 17:49:12 | -0.00111752
17813 | 3 | CC DChg | 0.5361111 | 49.37042 | -0.00027361 | 4.0842 | 0.00014669 | 10.72 | 0 | 0 | 0.00014669 | 10.72 | 0.0006042 | 2025-06-21 17:49:22 | -0.00111748
17814 | 3 | CC DChg | 0.5388889 | 49.37319 | -0.00027361 | 4.084 | 0.00014745 | 10.78 | 0 | 0 | 0.00014745 | 10.78 | 0.0006073 | 2025-06-21 17:49:32 | -0.00111743
17815 | 3 | CC DChg | 0.5416667 | 49.37597 | -0.00027361 | 4.0839 | 0.00014821 | 10.83 | 0 | 0 | 0.00014821 | 10.83 | 0.0006104 | 2025-06-21 17:49:42 | -0.00111738
17816 | 3 | CC DChg | 0.5444444 | 49.37875 | -0.00027361 | 4.0837 | 0.00014897 | 10.89 | 0 | 0 | 0.00014897 | 10.89 | 0.00061351 | 2025-06-21 17:49:52 | -0.00111734
17817 | 3 | CC DChg | 0.5472222 | 49.38153 | -0.00027361 | 4.0837 | 0.00014973 | 10.94 | 0 | 0 | 0.00014973 | 10.94 | 0.00061661 | 2025-06-21 17:50:02 | -0.00111733
17818 | 3 | CC DChg | 0.55 | 49.38431 | -0.00027361 | 4.0835 | 0.00015049 | 11 | 0 | 0 | 0.00015049 | 11 | 0.00061971 | 2025-06-21 17:50:12 | -0.00111729
17819 | 3 | CC DChg | 0.5527778 | 49.38708 | -0.00027361 | 4.0834 | 0.00015125 | 11.06 | 0 | 0 | 0.00015125 | 11.06 | 0.00062282 | 2025-06-21 17:50:22 | -0.00111726
17820 | 3 | CC DChg | 0.5555556 | 49.38986 | -0.00027361 | 4.0832 | 0.00015201 | 11.11 | 0 | 0 | 0.00015201 | 11.11 | 0.00062592 | 2025-06-21 17:50:32 | -0.00111722
17821 | 3 | CC DChg | 0.5583333 | 49.39264 | -0.00027361 | 4.0831 | 0.00015277 | 11.17 | 0 | 0 | 0.00015277 | 11.17 | 0.00062902 | 2025-06-21 17:50:42 | -0.00111718
17822 | 3 | CC DChg | 0.5611111 | 49.39542 | -0.00027361 | 4.083 | 0.00015353 | 11.22 | 0 | 0 | 0.00015353 | 11.22 | 0.00063213 | 2025-06-21 17:50:52 | -0.00111714
17823 | 3 | CC DChg | 0.5638889 | 49.39819 | -0.00027361 | 4.0829 | 0.00015429 | 11.28 | 0 | 0 | 0.00015429 | 11.28 | 0.00063523 | 2025-06-21 17:51:02 | -0.00111711
17824 | 3 | CC DChg | 0.5666667 | 49.40097 | -0.00027361 | 4.0828 | 0.00015505 | 11.33 | 0 | 0 | 0.00015505 | 11.33 | 0.00063833 | 2025-06-21 17:51:12 | -0.00111708
17825 | 3 | CC DChg | 0.5694444 | 49.40375 | -0.00027361 | 4.0826 | 0.00015581 | 11.39 | 0 | 0 | 0.00015581 | 11.39 | 0.00064144 | 2025-06-21 17:51:22 | -0.00111704
17826 | 3 | CC DChg | 0.5722222 | 49.40653 | -0.00027361 | 4.0825 | 0.00015657 | 11.44 | 0 | 0 | 0.00015657 | 11.44 | 0.00064454 | 2025-06-21 17:51:32 | -0.00111701
17827 | 3 | CC DChg | 0.575 | 49.40931 | -0.00027361 | 4.0824 | 0.00015733 | 11.5 | 0 | 0 | 0.00015733 | 11.5 | 0.00064764 | 2025-06-21 17:51:42 | -0.00111697
17828 | 3 | CC DChg | 0.5777778 | 49.41208 | -0.00027361 | 4.0822 | 0.00015809 | 11.56 | 0 | 0 | 0.00015809 | 11.56 | 0.00065074 | 2025-06-21 17:51:52 | -0.00111694
17829 | 3 | CC DChg | 0.5805556 | 49.41486 | -0.00027361 | 4.0821 | 0.00015885 | 11.61 | 0 | 0 | 0.00015885 | 11.61 | 0.00065385 | 2025-06-21 17:52:02 | -0.00111689
17830 | 3 | CC DChg | 0.5833333 | 49.41764 | -0.00027361 | 4.082 | 0.00015961 | 11.67 | 0 | 0 | 0.00015961 | 11.67 | 0.00065695 | 2025-06-21 17:52:12 | -0.00111687
17831 | 3 | CC DChg | 0.5861111 | 49.42042 | -0.00027361 | 4.0818 | 0.00016037 | 11.72 | 0 | 0 | 0.00016037 | 11.72 | 0.00066005 | 2025-06-21 17:52:22 | -0.00111683
17832 | 3 | CC DChg | 0.5888889 | 49.42319 | -0.00027361 | 4.0817 | 0.00016113 | 11.78 | 0 | 0 | 0.00016113 | 11.78 | 0.00066315 | 2025-06-21 17:52:32 | -0.0011168
17833 | 3 | CC DChg | 0.5916667 | 49.42597 | -0.00027361 | 4.0817 | 0.00016189 | 11.83 | 0 | 0 | 0.00016189 | 11.83 | 0.00066626 | 2025-06-21 17:52:42 | -0.00111678
17834 | 3 | CC DChg | 0.5944444 | 49.42875 | -0.00027361 | 4.0815 | 0.00016265 | 11.89 | 0 | 0 | 0.00016265 | 11.89 | 0.00066936 | 2025-06-21 17:52:52 | -0.00111674
17835 | 3 | CC DChg | 0.5972222 | 49.43153 | -0.00027361 | 4.0814 | 0.00016341 | 11.94 | 0 | 0 | 0.00016341 | 11.94 | 0.00067246 | 2025-06-21 17:53:02 | -0.0011167
17836 | 3 | CC DChg | 0.6 | 49.43431 | -0.00027361 | 4.0812 | 0.00016417 | 12 | 0 | 0 | 0.00016417 | 12 | 0.00067556 | 2025-06-21 17:53:12 | -0.00111666
17837 | 3 | CC DChg | 0.6027778 | 49.43708 | -0.00027361 | 4.0811 | 0.00016493 | 12.06 | 0 | 0 | 0.00016493 | 12.06 | 0.00067866 | 2025-06-21 17:53:22 | -0.00111662
17838 | 3 | CC DChg | 0.6055556 | 49.43986 | -0.00027361 | 4.081 | 0.00016569 | 12.11 | 0 | 0 | 0.00016569 | 12.11 | 0.00068177 | 2025-06-21 17:53:32 | -0.00111659
17839 | 3 | CC DChg | 0.6083333 | 49.44264 | -0.00027361 | 4.0809 | 0.00016645 | 12.17 | 0 | 0 | 0.00016645 | 12.17 | 0.00068487 | 2025-06-21 17:53:42 | -0.00111656
17840 | 3 | CC DChg | 0.6111111 | 49.44542 | -0.00027361 | 4.0808 | 0.00016721 | 12.22 | 0 | 0 | 0.00016721 | 12.22 | 0.00068797 | 2025-06-21 17:53:52 | -0.00111654
17841 | 3 | CC DChg | 0.6138889 | 49.44819 | -0.00027361 | 4.0806 | 0.00016797 | 12.28 | 0 | 0 | 0.00016797 | 12.28 | 0.00069107 | 2025-06-21 17:54:02 | -0.00111649
17842 | 3 | CC DChg | 0.6166667 | 49.45097 | -0.00027361 | 4.0805 | 0.00016873 | 12.33 | 0 | 0 | 0.00016873 | 12.33 | 0.00069417 | 2025-06-21 17:54:12 | -0.00111646
17843 | 3 | CC DChg | 0.6194444 | 49.45375 | -0.00027361 | 4.0804 | 0.00016949 | 12.39 | 0 | 0 | 0.00016949 | 12.39 | 0.00069727 | 2025-06-21 17:54:22 | -0.00111642
17844 | 3 | CC DChg | 0.6222222 | 49.45653 | -0.00027361 | 4.0803 | 0.00017025 | 12.44 | 0 | 0 | 0.00017025 | 12.44 | 0.00070037 | 2025-06-21 17:54:32 | -0.00111639
17845 | 3 | CC DChg | 0.625 | 49.45931 | -0.00027361 | 4.0801 | 0.00017101 | 12.5 | 0 | 0 | 0.00017101 | 12.5 | 0.00070348 | 2025-06-21 17:54:42 | -0.00111636
17846 | 3 | CC DChg | 0.6277778 | 49.46208 | -0.00027361 | 4.08 | 0.00017177 | 12.56 | 0 | 0 | 0.00017177 | 12.56 | 0.00070658 | 2025-06-21 17:54:52 | -0.00111633
17847 | 3 | CC DChg | 0.6305556 | 49.46486 | -0.00027361 | 4.0799 | 0.00017253 | 12.61 | 0 | 0 | 0.00017253 | 12.61 | 0.00070968 | 2025-06-21 17:55:02 | -0.0011163
17848 | 3 | CC DChg | 0.6333333 | 49.46764 | -0.00027361 | 4.0797 | 0.00017329 | 12.67 | 0 | 0 | 0.00017329 | 12.67 | 0.00071278 | 2025-06-21 17:55:12 | -0.00111625
17849 | 3 | CC DChg | 0.6361111 | 49.47042 | -0.00027361 | 4.0797 | 0.00017405 | 12.72 | 0 | 0 | 0.00017405 | 12.72 | 0.00071588 | 2025-06-21 17:55:22 | -0.00111624
17850 | 3 | CC DChg | 0.6388889 | 49.47319 | -0.00027361 | 4.0795 | 0.00017481 | 12.78 | 0 | 0 | 0.00017481 | 12.78 | 0.00071898 | 2025-06-21 17:55:32 | -0.0011162
17851 | 3 | CC DChg | 0.6416667 | 49.47597 | -0.00027361 | 4.0794 | 0.00017557 | 12.83 | 0 | 0 | 0.00017557 | 12.83 | 0.00072208 | 2025-06-21 17:55:42 | -0.00111616
17852 | 3 | CC DChg | 0.6444444 | 49.47875 | -0.00027361 | 4.0793 | 0.00017633 | 12.89 | 0 | 0 | 0.00017633 | 12.89 | 0.00072518 | 2025-06-21 17:55:52 | -0.00111612
17853 | 3 | CC DChg | 0.6472222 | 49.48153 | -0.00027361 | 4.0792 | 0.00017709 | 12.94 | 0 | 0 | 0.00017709 | 12.94 | 0.00072828 | 2025-06-21 17:56:02 | -0.0011161
17854 | 3 | CC DChg | 0.65 | 49.48431 | -0.00027361 | 4.079 | 0.00017785 | 13 | 0 | 0 | 0.00017785 | 13 | 0.00073138 | 2025-06-21 17:56:12 | -0.00111606
17855 | 3 | CC DChg | 0.6527778 | 49.48708 | -0.00027361 | 4.0789 | 0.00017861 | 13.06 | 0 | 0 | 0.00017861 | 13.06 | 0.00073448 | 2025-06-21 17:56:22 | -0.00111604
17856 | 3 | CC DChg | 0.6555556 | 49.48986 | -0.00027361 | 4.0788 | 0.00017937 | 13.11 | 0 | 0 | 0.00017937 | 13.11 | 0.00073758 | 2025-06-21 17:56:32 | -0.00111599
17857 | 3 | CC DChg | 0.6583333 | 49.49264 | -0.00027361 | 4.0787 | 0.00018013 | 13.17 | 0 | 0 | 0.00018013 | 13.17 | 0.00074068 | 2025-06-21 17:56:42 | -0.00111597
17858 | 3 | CC DChg | 0.6611111 | 49.49542 | -0.00027361 | 4.0786 | 0.00018089 | 13.22 | 0 | 0 | 0.00018089 | 13.22 | 0.00074378 | 2025-06-21 17:56:52 | -0.00111594
17859 | 3 | CC DChg | 0.6638889 | 49.49819 | -0.00027361 | 4.0785 | 0.00018165 | 13.28 | 0 | 0 | 0.00018165 | 13.28 | 0.00074688 | 2025-06-21 17:57:02 | -0.00111591
17860 | 3 | CC DChg | 0.6666667 | 49.50097 | -0.00027361 | 4.0783 | 0.00018241 | 13.33 | 0 | 0 | 0.00018241 | 13.33 | 0.00074998 | 2025-06-21 17:57:12 | -0.00111586
17861 | 3 | CC DChg | 0.6694444 | 49.50375 | -0.00027361 | 4.0782 | 0.00018317 | 13.39 | 0 | 0 | 0.00018317 | 13.39 | 0.00075308 | 2025-06-21 17:57:22 | -0.00111583
17862 | 3 | CC DChg | 0.6722222 | 49.50653 | -0.00027361 | 4.0781 | 0.00018393 | 13.44 | 0 | 0 | 0.00018393 | 13.44 | 0.00075618 | 2025-06-21 17:57:32 | -0.00111581
17863 | 3 | CC DChg | 0.675 | 49.50931 | -0.00027361 | 4.0779 | 0.00018469 | 13.5 | 0 | 0 | 0.00018469 | 13.5 | 0.00075928 | 2025-06-21 17:57:42 | -0.00111577
17864 | 3 | CC DChg | 0.6777778 | 49.51208 | -0.00027361 | 4.0778 | 0.00018545 | 13.56 | 0 | 0 | 0.00018545 | 13.56 | 0.00076238 | 2025-06-21 17:57:52 | -0.00111575
17865 | 3 | CC DChg | 0.6805556 | 49.51486 | -0.00027361 | 4.0778 | 0.00018621 | 13.61 | 0 | 0 | 0.00018621 | 13.61 | 0.00076548 | 2025-06-21 17:58:02 | -0.00111572
17866 | 3 | CC DChg | 0.6833333 | 49.51764 | -0.00027361 | 4.0776 | 0.00018697 | 13.67 | 0 | 0 | 0.00018697 | 13.67 | 0.00076858 | 2025-06-21 17:58:12 | -0.00111567
17867 | 3 | CC DChg | 0.6861111 | 49.52042 | -0.00027361 | 4.0775 | 0.00018773 | 13.72 | 0 | 0 | 0.00018773 | 13.72 | 0.00077168 | 2025-06-21 17:58:22 | -0.00111564
17868 | 3 | CC DChg | 0.6888889 | 49.52319 | -0.00027361 | 4.0774 | 0.00018849 | 13.78 | 0 | 0 | 0.00018849 | 13.78 | 0.00077477 | 2025-06-21 17:58:32 | -0.0011156
17869 | 3 | CC DChg | 0.6916667 | 49.52597 | -0.00027361 | 4.0773 | 0.00018925 | 13.83 | 0 | 0 | 0.00018925 | 13.83 | 0.00077787 | 2025-06-21 17:58:42 | -0.00111558
17870 | 3 | CC DChg | 0.6944444 | 49.52875 | -0.00027361 | 4.0771 | 0.00019001 | 13.89 | 0 | 0 | 0.00019001 | 13.89 | 0.00078097 | 2025-06-21 17:58:52 | -0.00111554
17871 | 3 | CC DChg | 0.6972222 | 49.53153 | -0.00027361 | 4.077 | 0.00019077 | 13.94 | 0 | 0 | 0.00019077 | 13.94 | 0.00078407 | 2025-06-21 17:59:02 | -0.0011155
17872 | 3 | CC DChg | 0.7 | 49.53431 | -0.00027361 | 4.0768 | 0.00019153 | 14 | 0 | 0 | 0.00019153 | 14 | 0.00078717 | 2025-06-21 17:59:12 | -0.00111546
17873 | 3 | CC DChg | 0.7027778 | 49.53708 | -0.00027361 | 4.0767 | 0.00019229 | 14.06 | 0 | 0 | 0.00019229 | 14.06 | 0.00079027 | 2025-06-21 17:59:22 | -0.00111542
17874 | 3 | CC DChg | 0.7055556 | 49.53986 | -0.00027361 | 4.0766 | 0.00019305 | 14.11 | 0 | 0 | 0.00019305 | 14.11 | 0.00079337 | 2025-06-21 17:59:32 | -0.00111541
17875 | 3 | CC DChg | 0.7083333 | 49.54264 | -0.00027361 | 4.0765 | 0.00019381 | 14.17 | 0 | 0 | 0.00019381 | 14.17 | 0.00079646 | 2025-06-21 17:59:42 | -0.00111537
17876 | 3 | CC DChg | 0.7111111 | 49.54542 | -0.00027361 | 4.0764 | 0.00019457 | 14.22 | 0 | 0 | 0.00019457 | 14.22 | 0.00079956 | 2025-06-21 17:59:52 | -0.00111535
17877 | 3 | CC DChg | 0.7138889 | 49.54819 | -0.00027361 | 4.0763 | 0.00019533 | 14.28 | 0 | 0 | 0.00019533 | 14.28 | 0.00080266 | 2025-06-21 18:00:02 | -0.00111531
17878 | 3 | CC DChg | 0.7166667 | 49.55097 | -0.00027361 | 4.0762 | 0.00019609 | 14.33 | 0 | 0 | 0.00019609 | 14.33 | 0.00080576 | 2025-06-21 18:00:12 | -0.00111528
17879 | 3 | CC DChg | 0.7194444 | 49.55375 | -0.00027361 | 4.0761 | 0.00019685 | 14.39 | 0 | 0 | 0.00019685 | 14.39 | 0.00080886 | 2025-06-21 18:00:22 | -0.00111525
17880 | 3 | CC DChg | 0.7222222 | 49.55653 | -0.00027361 | 4.0759 | 0.00019761 | 14.44 | 0 | 0 | 0.00019761 | 14.44 | 0.00081195 | 2025-06-21 18:00:32 | -0.00111522
17881 | 3 | CC DChg | 0.725 | 49.55931 | -0.00027361 | 4.0758 | 0.00019837 | 14.5 | 0 | 0 | 0.00019837 | 14.5 | 0.00081505 | 2025-06-21 18:00:42 | -0.00111518
17882 | 3 | CC DChg | 0.7277778 | 49.56208 | -0.00027361 | 4.0757 | 0.00019913 | 14.56 | 0 | 0 | 0.00019913 | 14.56 | 0.00081815 | 2025-06-21 18:00:52 | -0.00111516
17883 | 3 | CC DChg | 0.7305556 | 49.56486 | -0.00027361 | 4.0756 | 0.00019989 | 14.61 | 0 | 0 | 0.00019989 | 14.61 | 0.00082125 | 2025-06-21 18:01:02 | -0.00111514
17884 | 3 | CC DChg | 0.7333333 | 49.56764 | -0.00027361 | 4.0755 | 0.00020065 | 14.67 | 0 | 0 | 0.00020065 | 14.67 | 0.00082434 | 2025-06-21 18:01:12 | -0.00111509
17885 | 3 | CC DChg | 0.7361111 | 49.57042 | -0.00027361 | 4.0754 | 0.00020141 | 14.72 | 0 | 0 | 0.00020141 | 14.72 | 0.00082744 | 2025-06-21 18:01:22 | -0.00111507
17886 | 3 | CC DChg | 0.7388889 | 49.57319 | -0.00027361 | 4.0752 | 0.00020217 | 14.78 | 0 | 0 | 0.00020217 | 14.78 | 0.00083054 | 2025-06-21 18:01:32 | -0.00111503
17887 | 3 | CC DChg | 0.7416667 | 49.57597 | -0.00027361 | 4.0751 | 0.00020293 | 14.83 | 0 | 0 | 0.00020293 | 14.83 | 0.00083364 | 2025-06-21 18:01:42 | -0.00111499
17888 | 3 | CC DChg | 0.7444444 | 49.57875 | -0.00027361 | 4.075 | 0.00020369 | 14.89 | 0 | 0 | 0.00020369 | 14.89 | 0.00083673 | 2025-06-21 18:01:52 | -0.00111496
17889 | 3 | CC DChg | 0.7472222 | 49.58153 | -0.00027361 | 4.0749 | 0.00020445 | 14.94 | 0 | 0 | 0.00020445 | 14.94 | 0.00083983 | 2025-06-21 18:02:02 | -0.00111493
17890 | 3 | CC DChg | 0.75 | 49.58431 | -0.00027361 | 4.0748 | 0.00020521 | 15 | 0 | 0 | 0.00020521 | 15 | 0.00084293 | 2025-06-21 18:02:12 | -0.0011149
17891 | 3 | CC DChg | 0.7527778 | 49.58708 | -0.00027361 | 4.0747 | 0.00020597 | 15.06 | 0 | 0 | 0.00020597 | 15.06 | 0.00084603 | 2025-06-21 18:02:22 | -0.00111488
17892 | 3 | CC DChg | 0.7555556 | 49.58986 | -0.00027361 | 4.0745 | 0.00020673 | 15.11 | 0 | 0 | 0.00020673 | 15.11 | 0.00084912 | 2025-06-21 18:02:32 | -0.00111482
17893 | 3 | CC DChg | 0.7583333 | 49.59264 | -0.00027361 | 4.0744 | 0.00020749 | 15.17 | 0 | 0 | 0.00020749 | 15.17 | 0.00085222 | 2025-06-21 18:02:42 | -0.0011148
17894 | 3 | CC DChg | 0.7611111 | 49.59542 | -0.00027361 | 4.0744 | 0.00020825 | 15.22 | 0 | 0 | 0.00020825 | 15.22 | 0.00085532 | 2025-06-21 18:02:52 | -0.00111479
17895 | 3 | CC DChg | 0.7638889 | 49.59819 | -0.00027361 | 4.0742 | 0.00020901 | 15.28 | 0 | 0 | 0.00020901 | 15.28 | 0.00085841 | 2025-06-21 18:03:02 | -0.00111475
17896 | 3 | CC DChg | 0.7666667 | 49.60097 | -0.00027361 | 4.0741 | 0.00020977 | 15.33 | 0 | 0 | 0.00020977 | 15.33 | 0.00086151 | 2025-06-21 18:03:12 | -0.00111472
17897 | 3 | CC DChg | 0.7694444 | 49.60375 | -0.00027361 | 4.074 | 0.00021053 | 15.39 | 0 | 0 | 0.00021053 | 15.39 | 0.0008646 | 2025-06-21 18:03:22 | -0.00111469
17898 | 3 | CC DChg | 0.7722222 | 49.60653 | -0.00027361 | 4.0739 | 0.00021129 | 15.44 | 0 | 0 | 0.00021129 | 15.44 | 0.0008677 | 2025-06-21 18:03:32 | -0.00111466
17899 | 3 | CC DChg | 0.775 | 49.60931 | -0.00027361 | 4.0738 | 0.00021205 | 15.5 | 0 | 0 | 0.00021205 | 15.5 | 0.0008708 | 2025-06-21 18:03:42 | -0.00111463
17900 | 3 | CC DChg | 0.7777778 | 49.61208 | -0.00027361 | 4.0737 | 0.00021281 | 15.56 | 0 | 0 | 0.00021281 | 15.56 | 0.00087389 | 2025-06-21 18:03:52 | -0.00111459
17901 | 3 | CC DChg | 0.7805556 | 49.61486 | -0.00027361 | 4.0736 | 0.00021357 | 15.61 | 0 | 0 | 0.00021357 | 15.61 | 0.00087699 | 2025-06-21 18:04:02 | -0.00111457
17902 | 3 | CC DChg | 0.7833333 | 49.61764 | -0.00027361 | 4.0735 | 0.00021433 | 15.67 | 0 | 0 | 0.00021433 | 15.67 | 0.00088009 | 2025-06-21 18:04:12 | -0.00111454
17903 | 3 | CC DChg | 0.7861111 | 49.62042 | -0.00027361 | 4.0733 | 0.00021509 | 15.72 | 0 | 0 | 0.00021509 | 15.72 | 0.00088318 | 2025-06-21 18:04:22 | -0.00111449
17904 | 3 | CC DChg | 0.7888889 | 49.62319 | -0.00027361 | 4.0732 | 0.00021585 | 15.78 | 0 | 0 | 0.00021585 | 15.78 | 0.00088628 | 2025-06-21 18:04:32 | -0.00111446
17905 | 3 | CC DChg | 0.7916667 | 49.62597 | -0.00027361 | 4.0731 | 0.00021661 | 15.83 | 0 | 0 | 0.00021661 | 15.83 | 0.00088937 | 2025-06-21 18:04:42 | -0.00111444
17906 | 3 | CC DChg | 0.7944444 | 49.62875 | -0.00027361 | 4.073 | 0.00021737 | 15.89 | 0 | 0 | 0.00021737 | 15.89 | 0.00089247 | 2025-06-21 18:04:52 | -0.0011144
17907 | 3 | CC DChg | 0.7972222 | 49.63153 | -0.00027361 | 4.0729 | 0.00021813 | 15.94 | 0 | 0 | 0.00021813 | 15.94 | 0.00089556 | 2025-06-21 18:05:02 | -0.00111439
17908 | 3 | CC DChg | 0.8 | 49.63431 | -0.00027361 | 4.0728 | 0.00021889 | 16 | 0 | 0 | 0.00021889 | 16 | 0.00089866 | 2025-06-21 18:05:12 | -0.00111435
17909 | 3 | CC DChg | 0.8027778 | 49.63708 | -0.00027361 | 4.0726 | 0.00021965 | 16.06 | 0 | 0 | 0.00021965 | 16.06 | 0.00090176 | 2025-06-21 18:05:22 | -0.00111431
17910 | 3 | CC DChg | 0.8055556 | 49.63986 | -0.00027361 | 4.0726 | 0.00022041 | 16.11 | 0 | 0 | 0.00022041 | 16.11 | 0.00090485 | 2025-06-21 18:05:32 | -0.00111428
17911 | 3 | CC DChg | 0.8083333 | 49.64264 | -0.00027361 | 4.0724 | 0.00022117 | 16.17 | 0 | 0 | 0.00022117 | 16.17 | 0.00090795 | 2025-06-21 18:05:42 | -0.00111426
17912 | 3 | CC DChg | 0.8111111 | 49.64542 | -0.00027361 | 4.0723 | 0.00022193 | 16.22 | 0 | 0 | 0.00022193 | 16.22 | 0.00091104 | 2025-06-21 18:05:52 | -0.00111422
17913 | 3 | CC DChg | 0.8138889 | 49.64819 | -0.00027361 | 4.0722 | 0.00022269 | 16.28 | 0 | 0 | 0.00022269 | 16.28 | 0.00091414 | 2025-06-21 18:06:02 | -0.00111418
17914 | 3 | CC DChg | 0.8166667 | 49.65097 | -0.00027361 | 4.0721 | 0.00022345 | 16.33 | 0 | 0 | 0.00022345 | 16.33 | 0.00091723 | 2025-06-21 18:06:12 | -0.00111415
17915 | 3 | CC DChg | 0.8194444 | 49.65375 | -0.00027361 | 4.0719 | 0.00022421 | 16.39 | 0 | 0 | 0.00022421 | 16.39 | 0.00092033 | 2025-06-21 18:06:22 | -0.00111412
17916 | 3 | CC DChg | 0.8222222 | 49.65653 | -0.00027361 | 4.0718 | 0.00022497 | 16.44 | 0 | 0 | 0.00022497 | 16.44 | 0.00092342 | 2025-06-21 18:06:32 | -0.00111407
17917 | 3 | CC DChg | 0.825 | 49.65931 | -0.00027361 | 4.0717 | 0.00022573 | 16.5 | 0 | 0 | 0.00022573 | 16.5 | 0.00092651 | 2025-06-21 18:06:42 | -0.00111405
17918 | 3 | CC DChg | 0.8277778 | 49.66208 | -0.00027361 | 4.0716 | 0.00022649 | 16.56 | 0 | 0 | 0.00022649 | 16.56 | 0.00092961 | 2025-06-21 18:06:52 | -0.00111401
17919 | 3 | CC DChg | 0.8305556 | 49.66486 | -0.00027361 | 4.0715 | 0.00022725 | 16.61 | 0 | 0 | 0.00022725 | 16.61 | 0.0009327 | 2025-06-21 18:07:02 | -0.001114
17920 | 3 | CC DChg | 0.8333333 | 49.66764 | -0.00027361 | 4.0714 | 0.00022801 | 16.67 | 0 | 0 | 0.00022801 | 16.67 | 0.0009358 | 2025-06-21 18:07:12 | -0.00111396
17921 | 3 | CC DChg | 0.8361111 | 49.67042 | -0.00027361 | 4.0713 | 0.00022877 | 16.72 | 0 | 0 | 0.00022877 | 16.72 | 0.00093889 | 2025-06-21 18:07:22 | -0.00111392
17922 | 3 | CC DChg | 0.8388889 | 49.67319 | -0.00027361 | 4.0712 | 0.00022953 | 16.78 | 0 | 0 | 0.00022953 | 16.78 | 0.00094199 | 2025-06-21 18:07:32 | -0.00111391
17923 | 3 | CC DChg | 0.8416667 | 49.67597 | -0.00027361 | 4.071 | 0.00023029 | 16.83 | 0 | 0 | 0.00023029 | 16.83 | 0.00094508 | 2025-06-21 18:07:42 | -0.00111385
17924 | 3 | CC DChg | 0.8444444 | 49.67875 | -0.00027361 | 4.0709 | 0.00023105 | 16.89 | 0 | 0 | 0.00023105 | 16.89 | 0.00094817 | 2025-06-21 18:07:52 | -0.00111383
17925 | 3 | CC DChg | 0.8472222 | 49.68153 | -0.00027361 | 4.0708 | 0.00023181 | 16.94 | 0 | 0 | 0.00023181 | 16.94 | 0.00095127 | 2025-06-21 18:08:02 | -0.00111379
17926 | 3 | CC DChg | 0.85 | 49.68431 | -0.00027361 | 4.0706 | 0.00023257 | 17 | 0 | 0 | 0.00023257 | 17 | 0.00095436 | 2025-06-21 18:08:12 | -0.00111376
17927 | 3 | CC DChg | 0.8527778 | 49.68708 | -0.00027361 | 4.0705 | 0.00023333 | 17.06 | 0 | 0 | 0.00023333 | 17.06 | 0.00095746 | 2025-06-21 18:08:22 | -0.00111373
17928 | 3 | CC DChg | 0.8555556 | 49.68986 | -0.00027361 | 4.0704 | 0.00023409 | 17.11 | 0 | 0 | 0.00023409 | 17.11 | 0.00096055 | 2025-06-21 18:08:32 | -0.00111371
17929 | 3 | CC DChg | 0.8583333 | 49.69264 | -0.00027361 | 4.0703 | 0.00023485 | 17.17 | 0 | 0 | 0.00023485 | 17.17 | 0.00096364 | 2025-06-21 18:08:42 | -0.00111368
17930 | 3 | CC DChg | 0.8611111 | 49.69542 | -0.00027361 | 4.0702 | 0.00023561 | 17.22 | 0 | 0 | 0.00023561 | 17.22 | 0.00096674 | 2025-06-21 18:08:52 | -0.00111363
17931 | 3 | CC DChg | 0.8638889 | 49.69819 | -0.00027361 | 4.0701 | 0.00023637 | 17.28 | 0 | 0 | 0.00023637 | 17.28 | 0.00096983 | 2025-06-21 18:09:02 | -0.00111361
17932 | 3 | CC DChg | 0.8666667 | 49.70097 | -0.00027361 | 4.07 | 0.00023713 | 17.33 | 0 | 0 | 0.00023713 | 17.33 | 0.00097292 | 2025-06-21 18:09:12 | -0.00111358
17933 | 3 | CC DChg | 0.8694444 | 49.70375 | -0.00027361 | 4.0698 | 0.00023789 | 17.39 | 0 | 0 | 0.00023789 | 17.39 | 0.00097602 | 2025-06-21 18:09:22 | -0.00111354
17934 | 3 | CC DChg | 0.8722222 | 49.70653 | -0.00027361 | 4.0697 | 0.00023865 | 17.44 | 0 | 0 | 0.00023865 | 17.44 | 0.00097911 | 2025-06-21 18:09:32 | -0.0011135
17935 | 3 | CC DChg | 0.875 | 49.70931 | -0.00027361 | 4.0696 | 0.00023941 | 17.5 | 0 | 0 | 0.00023941 | 17.5 | 0.0009822 | 2025-06-21 18:09:42 | -0.00111348
17936 | 3 | CC DChg | 0.8777778 | 49.71208 | -0.00027361 | 4.0695 | 0.00024017 | 17.56 | 0 | 0 | 0.00024017 | 17.56 | 0.0009853 | 2025-06-21 18:09:52 | -0.00111345
17937 | 3 | CC DChg | 0.8805556 | 49.71486 | -0.00027361 | 4.0694 | 0.00024093 | 17.61 | 0 | 0 | 0.00024093 | 17.61 | 0.00098839 | 2025-06-21 18:10:02 | -0.00111342
17938 | 3 | CC DChg | 0.8833333 | 49.71764 | -0.00027361 | 4.0693 | 0.00024169 | 17.67 | 0 | 0 | 0.00024169 | 17.67 | 0.00099148 | 2025-06-21 18:10:12 | -0.00111339
17939 | 3 | CC DChg | 0.8861111 | 49.72042 | -0.00027361 | 4.0691 | 0.00024245 | 17.72 | 0 | 0 | 0.00024245 | 17.72 | 0.00099457 | 2025-06-21 18:10:22 | -0.00111335
17940 | 3 | CC DChg | 0.8888889 | 49.72319 | -0.00027361 | 4.069 | 0.00024321 | 17.78 | 0 | 0 | 0.00024321 | 17.78 | 0.00099767 | 2025-06-21 18:10:32 | -0.00111332
17941 | 3 | CC DChg | 0.8916667 | 49.72597 | -0.00027361 | 4.0689 | 0.00024397 | 17.83 | 0 | 0 | 0.00024397 | 17.83 | 0.00100076 | 2025-06-21 18:10:42 | -0.00111329
17942 | 3 | CC DChg | 0.8944444 | 49.72875 | -0.00027361 | 4.0688 | 0.00024473 | 17.89 | 0 | 0 | 0.00024473 | 17.89 | 0.00100385 | 2025-06-21 18:10:52 | -0.00111326
17943 | 3 | CC DChg | 0.8972222 | 49.73153 | -0.00027361 | 4.0686 | 0.00024549 | 17.94 | 0 | 0 | 0.00024549 | 17.94 | 0.00100694 | 2025-06-21 18:11:02 | -0.0011132
17944 | 3 | CC DChg | 0.9 | 49.73431 | -0.00027361 | 4.0686 | 0.00024625 | 18 | 0 | 0 | 0.00024625 | 18 | 0.00101004 | 2025-06-21 18:11:12 | -0.00111319
17945 | 3 | CC DChg | 0.9027778 | 49.73708 | -0.00027361 | 4.0684 | 0.00024701 | 18.06 | 0 | 0 | 0.00024701 | 18.06 | 0.00101313 | 2025-06-21 18:11:22 | -0.00111315
17946 | 3 | CC DChg | 0.9055556 | 49.73986 | -0.00027361 | 4.0683 | 0.00024777 | 18.11 | 0 | 0 | 0.00024777 | 18.11 | 0.00101622 | 2025-06-21 18:11:32 | -0.00111312
17947 | 3 | CC DChg | 0.9083333 | 49.74264 | -0.00027361 | 4.0682 | 0.00024853 | 18.17 | 0 | 0 | 0.00024853 | 18.17 | 0.00101931 | 2025-06-21 18:11:42 | -0.00111308
17948 | 3 | CC DChg | 0.9111111 | 49.74542 | -0.00027361 | 4.0681 | 0.00024929 | 18.22 | 0 | 0 | 0.00024929 | 18.22 | 0.0010224 | 2025-06-21 18:11:52 | -0.00111306
17949 | 3 | CC DChg | 0.9138889 | 49.74819 | -0.00027361 | 4.068 | 0.00025005 | 18.28 | 0 | 0 | 0.00025005 | 18.28 | 0.0010255 | 2025-06-21 18:12:02 | -0.00111303
17950 | 3 | CC DChg | 0.9166667 | 49.75097 | -0.00027361 | 4.0678 | 0.00025081 | 18.33 | 0 | 0 | 0.00025081 | 18.33 | 0.00102859 | 2025-06-21 18:12:12 | -0.001113
17951 | 3 | CC DChg | 0.9194444 | 49.75375 | -0.00027361 | 4.0677 | 0.00025157 | 18.39 | 0 | 0 | 0.00025157 | 18.39 | 0.00103168 | 2025-06-21 18:12:22 | -0.00111296
17952 | 3 | CC DChg | 0.9222222 | 49.75653 | -0.00027361 | 4.0676 | 0.00025233 | 18.44 | 0 | 0 | 0.00025233 | 18.44 | 0.00103477 | 2025-06-21 18:12:32 | -0.00111292
17953 | 3 | CC DChg | 0.925 | 49.75931 | -0.00027361 | 4.0675 | 0.00025309 | 18.5 | 0 | 0 | 0.00025309 | 18.5 | 0.00103786 | 2025-06-21 18:12:42 | -0.00111289
17954 | 3 | CC DChg | 0.9277778 | 49.76208 | -0.00027361 | 4.0673 | 0.00025385 | 18.55 | 0 | 0 | 0.00025385 | 18.55 | 0.00104095 | 2025-06-21 18:12:52 | -0.00111286
17955 | 3 | CC DChg | 0.9305556 | 49.76486 | -0.00027361 | 4.0672 | 0.00025461 | 18.61 | 0 | 0 | 0.00025461 | 18.61 | 0.00104404 | 2025-06-21 18:13:02 | -0.00111282
17956 | 3 | CC DChg | 0.9333333 | 49.76764 | -0.00027361 | 4.0671 | 0.00025537 | 18.67 | 0 | 0 | 0.00025537 | 18.67 | 0.00104714 | 2025-06-21 18:13:12 | -0.00111279
17957 | 3 | CC DChg | 0.9361111 | 49.77042 | -0.00027361 | 4.067 | 0.00025613 | 18.72 | 0 | 0 | 0.00025613 | 18.72 | 0.00105023 | 2025-06-21 18:13:22 | -0.00111276
17958 | 3 | CC DChg | 0.9388889 | 49.77319 | -0.00027361 | 4.0669 | 0.00025689 | 18.78 | 0 | 0 | 0.00025689 | 18.78 | 0.00105332 | 2025-06-21 18:13:32 | -0.00111273
17959 | 3 | CC DChg | 0.9416667 | 49.77597 | -0.00027361 | 4.0668 | 0.00025765 | 18.83 | 0 | 0 | 0.00025765 | 18.83 | 0.00105641 | 2025-06-21 18:13:42 | -0.0011127
17960 | 3 | CC DChg | 0.9444444 | 49.77875 | -0.00027361 | 4.0666 | 0.00025841 | 18.89 | 0 | 0 | 0.00025841 | 18.89 | 0.0010595 | 2025-06-21 18:13:52 | -0.00111267
17961 | 3 | CC DChg | 0.9472222 | 49.78153 | -0.00027361 | 4.0665 | 0.00025917 | 18.94 | 0 | 0 | 0.00025917 | 18.94 | 0.00106259 | 2025-06-21 18:14:02 | -0.00111263
17962 | 3 | CC DChg | 0.95 | 49.78431 | -0.00027361 | 4.0664 | 0.00025993 | 19 | 0 | 0 | 0.00025993 | 19 | 0.00106568 | 2025-06-21 18:14:12 | -0.00111262
17963 | 3 | CC DChg | 0.9527778 | 49.78708 | -0.00027361 | 4.0662 | 0.00026069 | 19.05 | 0 | 0 | 0.00026069 | 19.05 | 0.00106877 | 2025-06-21 18:14:22 | -0.00111256
17964 | 3 | CC DChg | 0.9555556 | 49.78986 | -0.00027361 | 4.0661 | 0.00026145 | 19.11 | 0 | 0 | 0.00026145 | 19.11 | 0.00107186 | 2025-06-21 18:14:32 | -0.00111253
17965 | 3 | CC DChg | 0.9583333 | 49.79264 | -0.00027361 | 4.066 | 0.00026221 | 19.17 | 0 | 0 | 0.00026221 | 19.17 | 0.00107495 | 2025-06-21 18:14:42 | -0.00111251
17966 | 3 | CC DChg | 0.9611111 | 49.79542 | -0.00027361 | 4.0659 | 0.00026297 | 19.22 | 0 | 0 | 0.00026297 | 19.22 | 0.00107804 | 2025-06-21 18:14:52 | -0.00111247
17967 | 3 | CC DChg | 0.9638889 | 49.79819 | -0.00027361 | 4.0658 | 0.00026373 | 19.28 | 0 | 0 | 0.00026373 | 19.28 | 0.00108113 | 2025-06-21 18:15:02 | -0.00111243
17968 | 3 | CC DChg | 0.9666667 | 49.80097 | -0.00027361 | 4.0657 | 0.00026449 | 19.33 | 0 | 0 | 0.00026449 | 19.33 | 0.00108422 | 2025-06-21 18:15:12 | -0.00111241
17969 | 3 | CC DChg | 0.9694444 | 49.80375 | -0.00027361 | 4.0655 | 0.00026525 | 19.39 | 0 | 0 | 0.00026525 | 19.39 | 0.00108731 | 2025-06-21 18:15:22 | -0.00111237
17970 | 3 | CC DChg | 0.9722222 | 49.80653 | -0.00027361 | 4.0654 | 0.00026601 | 19.44 | 0 | 0 | 0.00026601 | 19.44 | 0.0010904 | 2025-06-21 18:15:32 | -0.00111235
17971 | 3 | CC DChg | 0.975 | 49.80931 | -0.00027361 | 4.0653 | 0.00026677 | 19.5 | 0 | 0 | 0.00026677 | 19.5 | 0.00109349 | 2025-06-21 18:15:42 | -0.0011123
17972 | 3 | CC DChg | 0.9777778 | 49.81208 | -0.00027361 | 4.0651 | 0.00026753 | 19.55 | 0 | 0 | 0.00026753 | 19.55 | 0.00109658 | 2025-06-21 18:15:52 | -0.00111226
17973 | 3 | CC DChg | 0.9805556 | 49.81486 | -0.00027361 | 4.065 | 0.00026829 | 19.61 | 0 | 0 | 0.00026829 | 19.61 | 0.00109967 | 2025-06-21 18:16:02 | -0.00111222
17974 | 3 | CC DChg | 0.9833333 | 49.81764 | -0.00027361 | 4.0649 | 0.00026905 | 19.67 | 0 | 0 | 0.00026905 | 19.67 | 0.00110276 | 2025-06-21 18:16:12 | -0.00111219
17975 | 3 | CC DChg | 0.9861111 | 49.82042 | -0.00027361 | 4.0647 | 0.00026981 | 19.72 | 0 | 0 | 0.00026981 | 19.72 | 0.00110585 | 2025-06-21 18:16:22 | -0.00111214
17976 | 3 | CC DChg | 0.9888889 | 49.82319 | -0.00027361 | 4.0646 | 0.00027057 | 19.78 | 0 | 0 | 0.00027057 | 19.78 | 0.00110894 | 2025-06-21 18:16:32 | -0.00111211
17977 | 3 | CC DChg | 0.9916667 | 49.82597 | -0.00027361 | 4.0645 | 0.00027133 | 19.83 | 0 | 0 | 0.00027133 | 19.83 | 0.00111203 | 2025-06-21 18:16:42 | -0.00111208
17978 | 3 | CC DChg | 0.9944444 | 49.82875 | -0.00027361 | 4.0644 | 0.00027209 | 19.89 | 0 | 0 | 0.00027209 | 19.89 | 0.00111512 | 2025-06-21 18:16:52 | -0.00111206
17979 | 3 | CC DChg | 0.9972222 | 49.83153 | -0.00027361 | 4.0642 | 0.00027285 | 19.94 | 0 | 0 | 0.00027285 | 19.94 | 0.00111821 | 2025-06-21 18:17:02 | -0.00111202
17980 | 3 | CC DChg | 1 | 49.83431 | -0.00027361 | 4.0641 | 0.00027361 | 20 | 0 | 0 | 0.00027361 | 20 | 0.0011213 | 2025-06-21 18:17:12 | -0.00111198
17981 | 3 | CC DChg | 1.002778 | 49.83708 | -0.00027361 | 4.0639 | 0.00027437 | 20.05 | 0 | 0 | 0.00027437 | 20.05 | 0.00112438 | 2025-06-21 18:17:22 | -0.00111195
17982 | 3 | CC DChg | 1.005556 | 49.83986 | -0.00027361 | 4.0638 | 0.00027513 | 20.11 | 0 | 0 | 0.00027513 | 20.11 | 0.00112747 | 2025-06-21 18:17:32 | -0.00111192
17983 | 3 | CC DChg | 1.008333 | 49.84264 | -0.00027361 | 4.0637 | 0.00027589 | 20.17 | 0 | 0 | 0.00027589 | 20.17 | 0.00113056 | 2025-06-21 18:17:42 | -0.00111188
17984 | 3 | CC DChg | 1.011111 | 49.84542 | -0.00027361 | 4.0635 | 0.00027665 | 20.22 | 0 | 0 | 0.00027665 | 20.22 | 0.00113365 | 2025-06-21 18:17:52 | -0.00111185
17985 | 3 | CC DChg | 1.013889 | 49.84819 | -0.00027361 | 4.0634 | 0.00027741 | 20.28 | 0 | 0 | 0.00027741 | 20.28 | 0.00113674 | 2025-06-21 18:18:02 | -0.00111181
17986 | 3 | CC DChg | 1.016667 | 49.85097 | -0.00027361 | 4.0633 | 0.00027817 | 20.33 | 0 | 0 | 0.00027817 | 20.33 | 0.00113983 | 2025-06-21 18:18:12 | -0.00111177
17987 | 3 | CC DChg | 1.019444 | 49.85375 | -0.00027361 | 4.0631 | 0.00027893 | 20.39 | 0 | 0 | 0.00027893 | 20.39 | 0.00114292 | 2025-06-21 18:18:22 | -0.00111172
17988 | 3 | CC DChg | 1.022222 | 49.85653 | -0.00027361 | 4.063 | 0.00027969 | 20.44 | 0 | 0 | 0.00027969 | 20.44 | 0.001146 | 2025-06-21 18:18:32 | -0.00111167
17989 | 3 | CC DChg | 1.025 | 49.85931 | -0.00027361 | 4.0629 | 0.00028045 | 20.5 | 0 | 0 | 0.00028045 | 20.5 | 0.00114909 | 2025-06-21 18:18:42 | -0.00111165
17990 | 3 | CC DChg | 1.027778 | 49.86208 | -0.00027361 | 4.0627 | 0.00028121 | 20.55 | 0 | 0 | 0.00028121 | 20.55 | 0.00115218 | 2025-06-21 18:18:52 | -0.00111162
17991 | 3 | CC DChg | 1.030556 | 49.86486 | -0.00027361 | 4.0626 | 0.00028197 | 20.61 | 0 | 0 | 0.00028197 | 20.61 | 0.00115527 | 2025-06-21 18:19:02 | -0.00111158
17992 | 3 | CC DChg | 1.033333 | 49.86764 | -0.00027361 | 4.0624 | 0.00028273 | 20.67 | 0 | 0 | 0.00028273 | 20.67 | 0.00115835 | 2025-06-21 18:19:12 | -0.00111153
17993 | 3 | CC DChg | 1.036111 | 49.87042 | -0.00027361 | 4.0623 | 0.00028349 | 20.72 | 0 | 0 | 0.00028349 | 20.72 | 0.00116144 | 2025-06-21 18:19:22 | -0.00111149
17994 | 3 | CC DChg | 1.038889 | 49.87319 | -0.00027361 | 4.0622 | 0.00028425 | 20.78 | 0 | 0 | 0.00028425 | 20.78 | 0.00116453 | 2025-06-21 18:19:32 | -0.00111146
17995 | 3 | CC DChg | 1.041667 | 49.87597 | -0.00027361 | 4.062 | 0.00028501 | 20.83 | 0 | 0 | 0.00028501 | 20.83 | 0.00116762 | 2025-06-21 18:19:42 | -0.00111141
17996 | 3 | CC DChg | 1.044444 | 49.87875 | -0.00027361 | 4.0619 | 0.00028577 | 20.89 | 0 | 0 | 0.00028577 | 20.89 | 0.0011707 | 2025-06-21 18:19:52 | -0.00111139
17997 | 3 | CC DChg | 1.047222 | 49.88153 | -0.00027361 | 4.0618 | 0.00028653 | 20.94 | 0 | 0 | 0.00028653 | 20.94 | 0.00117379 | 2025-06-21 18:20:02 | -0.00111136
17998 | 3 | CC DChg | 1.05 | 49.88431 | -0.00027361 | 4.0616 | 0.00028729 | 21 | 0 | 0 | 0.00028729 | 21 | 0.00117688 | 2025-06-21 18:20:12 | -0.00111131
17999 | 3 | CC DChg | 1.052778 | 49.88708 | -0.00027361 | 4.0615 | 0.00028805 | 21.05 | 0 | 0 | 0.00028805 | 21.05 | 0.00117997 | 2025-06-21 18:20:22 | -0.00111127
18000 | 3 | CC DChg | 1.055556 | 49.88986 | -0.00027361 | 4.0614 | 0.00028881 | 21.11 | 0 | 0 | 0.00028881 | 21.11 | 0.00118305 | 2025-06-21 18:20:32 | -0.00111123
18001 | 3 | CC DChg | 1.058333 | 49.89264 | -0.00027361 | 4.0612 | 0.00028957 | 21.17 | 0 | 0 | 0.00028957 | 21.17 | 0.00118614 | 2025-06-21 18:20:42 | -0.00111119
18002 | 3 | CC DChg | 1.061111 | 49.89542 | -0.00027361 | 4.0611 | 0.00029033 | 21.22 | 0 | 0 | 0.00029033 | 21.22 | 0.00118922 | 2025-06-21 18:20:52 | -0.00111116
18003 | 3 | CC DChg | 1.063889 | 49.89819 | -0.00027361 | 4.0609 | 0.00029109 | 21.28 | 0 | 0 | 0.00029109 | 21.28 | 0.00119231 | 2025-06-21 18:21:02 | -0.00111111
18004 | 3 | CC DChg | 1.066667 | 49.90097 | -0.00027361 | 4.0608 | 0.00029185 | 21.33 | 0 | 0 | 0.00029185 | 21.33 | 0.0011954 | 2025-06-21 18:21:12 | -0.00111107
18005 | 3 | CC DChg | 1.069444 | 49.90375 | -0.00027361 | 4.0607 | 0.00029261 | 21.39 | 0 | 0 | 0.00029261 | 21.39 | 0.00119848 | 2025-06-21 18:21:22 | -0.00111104
18006 | 3 | CC DChg | 1.072222 | 49.90653 | -0.00027361 | 4.0605 | 0.00029337 | 21.44 | 0 | 0 | 0.00029337 | 21.44 | 0.00120157 | 2025-06-21 18:21:32 | -0.00111101
18007 | 3 | CC DChg | 1.075 | 49.90931 | -0.00027361 | 4.0604 | 0.00029413 | 21.5 | 0 | 0 | 0.00029413 | 21.5 | 0.00120466 | 2025-06-21 18:21:42 | -0.00111097
18008 | 3 | CC DChg | 1.077778 | 49.91208 | -0.00027361 | 4.0602 | 0.00029489 | 21.55 | 0 | 0 | 0.00029489 | 21.55 | 0.00120774 | 2025-06-21 18:21:52 | -0.00111092
18009 | 3 | CC DChg | 1.080556 | 49.91486 | -0.00027361 | 4.0601 | 0.00029565 | 21.61 | 0 | 0 | 0.00029565 | 21.61 | 0.00121083 | 2025-06-21 18:22:02 | -0.0011109
18010 | 3 | CC DChg | 1.083333 | 49.91764 | -0.00027361 | 4.0599 | 0.00029641 | 21.67 | 0 | 0 | 0.00029641 | 21.67 | 0.00121391 | 2025-06-21 18:22:12 | -0.00111084
18011 | 3 | CC DChg | 1.086111 | 49.92042 | -0.00027361 | 4.0598 | 0.00029717 | 21.72 | 0 | 0 | 0.00029717 | 21.72 | 0.001217 | 2025-06-21 18:22:22 | -0.00111079
18012 | 3 | CC DChg | 1.088889 | 49.92319 | -0.00027361 | 4.0597 | 0.00029793 | 21.78 | 0 | 0 | 0.00029793 | 21.78 | 0.00122008 | 2025-06-21 18:22:32 | -0.00111076
18013 | 3 | CC DChg | 1.091667 | 49.92597 | -0.00027361 | 4.0595 | 0.00029869 | 21.83 | 0 | 0 | 0.00029869 | 21.83 | 0.00122317 | 2025-06-21 18:22:42 | -0.00111072
18014 | 3 | CC DChg | 1.094444 | 49.92875 | -0.00027361 | 4.0594 | 0.00029945 | 21.89 | 0 | 0 | 0.00029945 | 21.89 | 0.00122626 | 2025-06-21 18:22:52 | -0.00111069
18015 | 3 | CC DChg | 1.097222 | 49.93153 | -0.00027361 | 4.0592 | 0.00030021 | 21.94 | 0 | 0 | 0.00030021 | 21.94 | 0.00122934 | 2025-06-21 18:23:02 | -0.00111064
18016 | 3 | CC DChg | 1.1 | 49.93431 | -0.00027361 | 4.059 | 0.00030097 | 22 | 0 | 0 | 0.00030097 | 22 | 0.00123243 | 2025-06-21 18:23:12 | -0.0011106
18017 | 3 | CC DChg | 1.102778 | 49.93708 | -0.00027361 | 4.059 | 0.00030173 | 22.05 | 0 | 0 | 0.00030173 | 22.05 | 0.00123551 | 2025-06-21 18:23:22 | -0.00111057
18018 | 3 | CC DChg | 1.105556 | 49.93986 | -0.00027361 | 4.0588 | 0.00030249 | 22.11 | 0 | 0 | 0.00030249 | 22.11 | 0.0012386 | 2025-06-21 18:23:32 | -0.00111052
18019 | 3 | CC DChg | 1.108333 | 49.94264 | -0.00027361 | 4.0586 | 0.00030325 | 22.17 | 0 | 0 | 0.00030325 | 22.17 | 0.00124168 | 2025-06-21 18:23:42 | -0.00111048
18020 | 3 | CC DChg | 1.111111 | 49.94542 | -0.00027361 | 4.0585 | 0.00030401 | 22.22 | 0 | 0 | 0.00030401 | 22.22 | 0.00124477 | 2025-06-21 18:23:52 | -0.00111044
18021 | 3 | CC DChg | 1.113889 | 49.94819 | -0.00027361 | 4.0583 | 0.00030477 | 22.28 | 0 | 0 | 0.00030477 | 22.28 | 0.00124785 | 2025-06-21 18:24:02 | -0.0011104
18022 | 3 | CC DChg | 1.116667 | 49.95097 | -0.00027361 | 4.0581 | 0.00030553 | 22.33 | 0 | 0 | 0.00030553 | 22.33 | 0.00125093 | 2025-06-21 18:24:12 | -0.00111034
18023 | 3 | CC DChg | 1.119444 | 49.95375 | -0.00027361 | 4.058 | 0.00030629 | 22.39 | 0 | 0 | 0.00030629 | 22.39 | 0.00125402 | 2025-06-21 18:24:22 | -0.00111031
18024 | 3 | CC DChg | 1.122222 | 49.95653 | -0.00027361 | 4.0578 | 0.00030705 | 22.44 | 0 | 0 | 0.00030705 | 22.44 | 0.0012571 | 2025-06-21 18:24:32 | -0.00111026
18025 | 3 | CC DChg | 1.125 | 49.95931 | -0.00027361 | 4.0577 | 0.00030781 | 22.5 | 0 | 0 | 0.00030781 | 22.5 | 0.00126019 | 2025-06-21 18:24:42 | -0.00111022
18026 | 3 | CC DChg | 1.127778 | 49.96208 | -0.00027361 | 4.0575 | 0.00030857 | 22.55 | 0 | 0 | 0.00030857 | 22.55 | 0.00126327 | 2025-06-21 18:24:52 | -0.00111019
18027 | 3 | CC DChg | 1.130556 | 49.96486 | -0.00027361 | 4.0573 | 0.00030933 | 22.61 | 0 | 0 | 0.00030933 | 22.61 | 0.00126635 | 2025-06-21 18:25:02 | -0.00111014
18028 | 3 | CC DChg | 1.133333 | 49.96764 | -0.00027361 | 4.0572 | 0.00031009 | 22.67 | 0 | 0 | 0.00031009 | 22.67 | 0.00126944 | 2025-06-21 18:25:12 | -0.00111009
18029 | 3 | CC DChg | 1.136111 | 49.97042 | -0.00027361 | 4.0571 | 0.00031085 | 22.72 | 0 | 0 | 0.00031085 | 22.72 | 0.00127252 | 2025-06-21 18:25:22 | -0.00111005
18030 | 3 | CC DChg | 1.138889 | 49.97319 | -0.00027361 | 4.0568 | 0.00031161 | 22.78 | 0 | 0 | 0.00031161 | 22.78 | 0.0012756 | 2025-06-21 18:25:32 | -0.00111
18031 | 3 | CC DChg | 1.141667 | 49.97597 | -0.00027361 | 4.0567 | 0.00031237 | 22.83 | 0 | 0 | 0.00031237 | 22.83 | 0.00127869 | 2025-06-21 18:25:42 | -0.00110996
18032 | 3 | CC DChg | 1.144444 | 49.97875 | -0.00027361 | 4.0565 | 0.00031313 | 22.89 | 0 | 0 | 0.00031313 | 22.89 | 0.00128177 | 2025-06-21 18:25:52 | -0.00110992
18033 | 3 | CC DChg | 1.147222 | 49.98153 | -0.00027361 | 4.0564 | 0.00031389 | 22.94 | 0 | 0 | 0.00031389 | 22.94 | 0.00128485 | 2025-06-21 18:26:02 | -0.00110988
18034 | 3 | CC DChg | 1.15 | 49.98431 | -0.00027361 | 4.0563 | 0.00031465 | 23 | 0 | 0 | 0.00031465 | 23 | 0.00128794 | 2025-06-21 18:26:12 | -0.00110984
18035 | 3 | CC DChg | 1.152778 | 49.98708 | -0.00027361 | 4.0561 | 0.00031541 | 23.05 | 0 | 0 | 0.00031541 | 23.05 | 0.00129102 | 2025-06-21 18:26:22 | -0.00110979
18036 | 3 | CC DChg | 1.155556 | 49.98986 | -0.00027361 | 4.0559 | 0.00031617 | 23.11 | 0 | 0 | 0.00031617 | 23.11 | 0.0012941 | 2025-06-21 18:26:32 | -0.00110974
18037 | 3 | CC DChg | 1.158333 | 49.99264 | -0.00027361 | 4.0558 | 0.00031693 | 23.17 | 0 | 0 | 0.00031693 | 23.17 | 0.00129719 | 2025-06-21 18:26:42 | -0.0011097
18038 | 3 | CC DChg | 1.161111 | 49.99542 | -0.00027361 | 4.0556 | 0.00031769 | 23.22 | 0 | 0 | 0.00031769 | 23.22 | 0.00130027 | 2025-06-21 18:26:52 | -0.00110964
18039 | 3 | CC DChg | 1.163889 | 49.99819 | -0.00027361 | 4.0554 | 0.00031845 | 23.28 | 0 | 0 | 0.00031845 | 23.28 | 0.00130335 | 2025-06-21 18:27:02 | -0.0011096
18040 | 3 | CC DChg | 1.166667 | 50.00097 | -0.00027361 | 4.0552 | 0.00031921 | 23.33 | 0 | 0 | 0.00031921 | 23.33 | 0.00130643 | 2025-06-21 18:27:12 | -0.00110955
18041 | 3 | CC DChg | 1.169444 | 50.00375 | -0.00027361 | 4.0551 | 0.00031997 | 23.39 | 0 | 0 | 0.00031997 | 23.39 | 0.00130951 | 2025-06-21 18:27:22 | -0.00110951
18042 | 3 | CC DChg | 1.172222 | 50.00653 | -0.00027361 | 4.0549 | 0.00032073 | 23.44 | 0 | 0 | 0.00032073 | 23.44 | 0.0013126 | 2025-06-21 18:27:32 | -0.00110945
18043 | 3 | CC DChg | 1.175 | 50.00931 | -0.00027361 | 4.0547 | 0.00032149 | 23.5 | 0 | 0 | 0.00032149 | 23.5 | 0.00131568 | 2025-06-21 18:27:42 | -0.00110941
18044 | 3 | CC DChg | 1.177778 | 50.01208 | -0.00027361 | 4.0546 | 0.00032225 | 23.55 | 0 | 0 | 0.00032225 | 23.55 | 0.00131876 | 2025-06-21 18:27:52 | -0.00110937
18045 | 3 | CC DChg | 1.180556 | 50.01486 | -0.00027361 | 4.0544 | 0.00032301 | 23.61 | 0 | 0 | 0.00032301 | 23.61 | 0.00132184 | 2025-06-21 18:28:02 | -0.00110932
18046 | 3 | CC DChg | 1.183333 | 50.01764 | -0.00027361 | 4.0542 | 0.00032377 | 23.67 | 0 | 0 | 0.00032377 | 23.67 | 0.00132492 | 2025-06-21 18:28:12 | -0.00110927
18047 | 3 | CC DChg | 1.186111 | 50.02042 | -0.00027361 | 4.054 | 0.00032453 | 23.72 | 0 | 0 | 0.00032453 | 23.72 | 0.001328 | 2025-06-21 18:28:22 | -0.00110922
18048 | 3 | CC DChg | 1.188889 | 50.02319 | -0.00027361 | 4.0538 | 0.00032529 | 23.78 | 0 | 0 | 0.00032529 | 23.78 | 0.00133108 | 2025-06-21 18:28:32 | -0.00110917
18049 | 3 | CC DChg | 1.191667 | 50.02597 | -0.00027361 | 4.0537 | 0.00032605 | 23.83 | 0 | 0 | 0.00032605 | 23.83 | 0.00133417 | 2025-06-21 18:28:42 | -0.00110913
18050 | 3 | CC DChg | 1.194444 | 50.02875 | -0.00027361 | 4.0535 | 0.00032681 | 23.89 | 0 | 0 | 0.00032681 | 23.89 | 0.00133725 | 2025-06-21 18:28:52 | -0.00110908
18051 | 3 | CC DChg | 1.197222 | 50.03153 | -0.00027361 | 4.0533 | 0.00032757 | 23.94 | 0 | 0 | 0.00032757 | 23.94 | 0.00134033 | 2025-06-21 18:29:02 | -0.00110902
18052 | 3 | CC DChg | 1.2 | 50.03431 | -0.00027361 | 4.0531 | 0.00032833 | 24 | 0 | 0 | 0.00032833 | 24 | 0.00134341 | 2025-06-21 18:29:12 | -0.00110898
18053 | 3 | CC DChg | 1.202778 | 50.03708 | -0.00027361 | 4.053 | 0.00032909 | 24.05 | 0 | 0 | 0.00032909 | 24.05 | 0.00134649 | 2025-06-21 18:29:22 | -0.00110894
18054 | 3 | CC DChg | 1.205556 | 50.03986 | -0.00027361 | 4.0528 | 0.00032985 | 24.11 | 0 | 0 | 0.00032985 | 24.11 | 0.00134957 | 2025-06-21 18:29:32 | -0.00110888
18055 | 3 | CC DChg | 1.208333 | 50.04264 | -0.00027361 | 4.0526 | 0.00033061 | 24.17 | 0 | 0 | 0.00033061 | 24.17 | 0.00135265 | 2025-06-21 18:29:42 | -0.00110883
18056 | 3 | CC DChg | 1.211111 | 50.04542 | -0.00027361 | 4.0524 | 0.00033137 | 24.22 | 0 | 0 | 0.00033137 | 24.22 | 0.00135573 | 2025-06-21 18:29:52 | -0.00110878
18057 | 3 | CC DChg | 1.213889 | 50.04819 | -0.00027361 | 4.0522 | 0.00033213 | 24.28 | 0 | 0 | 0.00033213 | 24.28 | 0.00135881 | 2025-06-21 18:30:02 | -0.00110872
18058 | 3 | CC DChg | 1.216667 | 50.05097 | -0.00027361 | 4.052 | 0.00033289 | 24.33 | 0 | 0 | 0.00033289 | 24.33 | 0.00136189 | 2025-06-21 18:30:12 | -0.00110867
18059 | 3 | CC DChg | 1.219444 | 50.05375 | -0.00027361 | 4.0518 | 0.00033365 | 24.39 | 0 | 0 | 0.00033365 | 24.39 | 0.00136497 | 2025-06-21 18:30:22 | -0.00110862
18060 | 3 | CC DChg | 1.222222 | 50.05653 | -0.00027361 | 4.0516 | 0.00033441 | 24.44 | 0 | 0 | 0.00033441 | 24.44 | 0.00136805 | 2025-06-21 18:30:32 | -0.00110857
18061 | 3 | CC DChg | 1.225 | 50.05931 | -0.00027361 | 4.0514 | 0.00033517 | 24.5 | 0 | 0 | 0.00033517 | 24.5 | 0.00137113 | 2025-06-21 18:30:42 | -0.00110851
18062 | 3 | CC DChg | 1.227778 | 50.06208 | -0.00027361 | 4.0513 | 0.00033593 | 24.55 | 0 | 0 | 0.00033593 | 24.55 | 0.00137421 | 2025-06-21 18:30:52 | -0.00110847
18063 | 3 | CC DChg | 1.230556 | 50.06486 | -0.00027361 | 4.0511 | 0.00033669 | 24.61 | 0 | 0 | 0.00033669 | 24.61 | 0.00137728 | 2025-06-21 18:31:02 | -0.00110842
18064 | 3 | CC DChg | 1.233333 | 50.06764 | -0.00027361 | 4.0509 | 0.00033745 | 24.67 | 0 | 0 | 0.00033745 | 24.67 | 0.00138036 | 2025-06-21 18:31:12 | -0.00110836
18065 | 3 | CC DChg | 1.236111 | 50.07042 | -0.00027361 | 4.0507 | 0.00033821 | 24.72 | 0 | 0 | 0.00033821 | 24.72 | 0.00138344 | 2025-06-21 18:31:22 | -0.00110831
18066 | 3 | CC DChg | 1.238889 | 50.07319 | -0.00027361 | 4.0505 | 0.00033897 | 24.78 | 0 | 0 | 0.00033897 | 24.78 | 0.00138652 | 2025-06-21 18:31:32 | -0.00110826
18067 | 3 | CC DChg | 1.241667 | 50.07597 | -0.00027361 | 4.0504 | 0.00033973 | 24.83 | 0 | 0 | 0.00033973 | 24.83 | 0.0013896 | 2025-06-21 18:31:42 | -0.00110821
18068 | 3 | CC DChg | 1.244444 | 50.07875 | -0.00027361 | 4.0501 | 0.00034049 | 24.89 | 0 | 0 | 0.00034049 | 24.89 | 0.00139268 | 2025-06-21 18:31:52 | -0.00110815
18069 | 3 | CC DChg | 1.247222 | 50.08153 | -0.00027361 | 4.0499 | 0.00034125 | 24.94 | 0 | 0 | 0.00034125 | 24.94 | 0.00139576 | 2025-06-21 18:32:02 | -0.0011081
18070 | 3 | CC DChg | 1.25 | 50.08431 | -0.00027361 | 4.0498 | 0.00034201 | 25 | 0 | 0 | 0.00034201 | 25 | 0.00139883 | 2025-06-21 18:32:12 | -0.00110806
18071 | 3 | CC DChg | 1.252778 | 50.08708 | -0.00027361 | 4.0496 | 0.00034277 | 25.05 | 0 | 0 | 0.00034277 | 25.05 | 0.00140191 | 2025-06-21 18:32:22 | -0.001108
18072 | 3 | CC DChg | 1.255556 | 50.08986 | -0.00027361 | 4.0494 | 0.00034353 | 25.11 | 0 | 0 | 0.00034353 | 25.11 | 0.00140499 | 2025-06-21 18:32:32 | -0.00110794
18073 | 3 | CC DChg | 1.258333 | 50.09264 | -0.00027361 | 4.0492 | 0.00034429 | 25.17 | 0 | 0 | 0.00034429 | 25.17 | 0.00140807 | 2025-06-21 18:32:42 | -0.00110789
18074 | 3 | CC DChg | 1.261111 | 50.09542 | -0.00027361 | 4.049 | 0.00034505 | 25.22 | 0 | 0 | 0.00034505 | 25.22 | 0.00141114 | 2025-06-21 18:32:52 | -0.00110783
18075 | 3 | CC DChg | 1.263889 | 50.09819 | -0.00027361 | 4.0488 | 0.00034581 | 25.28 | 0 | 0 | 0.00034581 | 25.28 | 0.00141422 | 2025-06-21 18:33:02 | -0.00110779
18076 | 3 | CC DChg | 1.266667 | 50.10097 | -0.00027361 | 4.0486 | 0.00034657 | 25.33 | 0 | 0 | 0.00034657 | 25.33 | 0.0014173 | 2025-06-21 18:33:12 | -0.00110775
18077 | 3 | CC DChg | 1.269444 | 50.10375 | -0.00027361 | 4.0484 | 0.00034733 | 25.39 | 0 | 0 | 0.00034733 | 25.39 | 0.00142038 | 2025-06-21 18:33:22 | -0.00110767
18078 | 3 | CC DChg | 1.272222 | 50.10653 | -0.00027361 | 4.0482 | 0.00034809 | 25.44 | 0 | 0 | 0.00034809 | 25.44 | 0.00142345 | 2025-06-21 18:33:32 | -0.00110762
18079 | 3 | CC DChg | 1.275 | 50.10931 | -0.00027361 | 4.048 | 0.00034885 | 25.5 | 0 | 0 | 0.00034885 | 25.5 | 0.00142653 | 2025-06-21 18:33:42 | -0.00110756
18080 | 3 | CC DChg | 1.277778 | 50.11208 | -0.00027361 | 4.0478 | 0.00034961 | 25.55 | 0 | 0 | 0.00034961 | 25.55 | 0.00142961 | 2025-06-21 18:33:52 | -0.00110752
18081 | 3 | CC DChg | 1.280556 | 50.11486 | -0.00027361 | 4.0476 | 0.00035037 | 25.61 | 0 | 0 | 0.00035037 | 25.61 | 0.00143268 | 2025-06-21 18:34:02 | -0.00110745
18082 | 3 | CC DChg | 1.283333 | 50.11764 | -0.00027361 | 4.0473 | 0.00035113 | 25.67 | 0 | 0 | 0.00035113 | 25.67 | 0.00143576 | 2025-06-21 18:34:12 | -0.00110738
18083 | 3 | CC DChg | 1.286111 | 50.12042 | -0.00027361 | 4.0472 | 0.00035189 | 25.72 | 0 | 0 | 0.00035189 | 25.72 | 0.00143883 | 2025-06-21 18:34:22 | -0.00110734
18084 | 3 | CC DChg | 1.288889 | 50.12319 | -0.00027361 | 4.047 | 0.00035265 | 25.78 | 0 | 0 | 0.00035265 | 25.78 | 0.00144191 | 2025-06-21 18:34:32 | -0.00110729
18085 | 3 | CC DChg | 1.291667 | 50.12597 | -0.00027361 | 4.0468 | 0.00035341 | 25.83 | 0 | 0 | 0.00035341 | 25.83 | 0.00144498 | 2025-06-21 18:34:42 | -0.00110722
18086 | 3 | CC DChg | 1.294444 | 50.12875 | -0.00027361 | 4.0466 | 0.00035417 | 25.89 | 0 | 0 | 0.00035417 | 25.89 | 0.00144806 | 2025-06-21 18:34:52 | -0.00110718
18087 | 3 | CC DChg | 1.297222 | 50.13153 | -0.00027361 | 4.0463 | 0.00035493 | 25.94 | 0 | 0 | 0.00035493 | 25.94 | 0.00145114 | 2025-06-21 18:35:02 | -0.0011071
18088 | 3 | CC DChg | 1.3 | 50.13431 | -0.00027361 | 4.0461 | 0.00035569 | 26 | 0 | 0 | 0.00035569 | 26 | 0.00145421 | 2025-06-21 18:35:12 | -0.00110706
18089 | 3 | CC DChg | 1.302778 | 50.13708 | -0.00027361 | 4.046 | 0.00035645 | 26.05 | 0 | 0 | 0.00035645 | 26.05 | 0.00145729 | 2025-06-21 18:35:22 | -0.00110701
18090 | 3 | CC DChg | 1.305556 | 50.13986 | -0.00027361 | 4.0457 | 0.00035721 | 26.11 | 0 | 0 | 0.00035721 | 26.11 | 0.00146036 | 2025-06-21 18:35:32 | -0.00110694
18091 | 3 | CC DChg | 1.308333 | 50.14264 | -0.00027361 | 4.0455 | 0.00035797 | 26.17 | 0 | 0 | 0.00035797 | 26.17 | 0.00146344 | 2025-06-21 18:35:42 | -0.0011069
18092 | 3 | CC DChg | 1.311111 | 50.14542 | -0.00027361 | 4.0454 | 0.00035873 | 26.22 | 0 | 0 | 0.00035873 | 26.22 | 0.00146651 | 2025-06-21 18:35:52 | -0.00110684
18093 | 3 | CC DChg | 1.313889 | 50.14819 | -0.00027361 | 4.0451 | 0.00035949 | 26.28 | 0 | 0 | 0.00035949 | 26.28 | 0.00146958 | 2025-06-21 18:36:02 | -0.00110678
18094 | 3 | CC DChg | 1.316667 | 50.15097 | -0.00027361 | 4.0449 | 0.00036025 | 26.33 | 0 | 0 | 0.00036025 | 26.33 | 0.00147266 | 2025-06-21 18:36:12 | -0.00110671
18095 | 3 | CC DChg | 1.319444 | 50.15375 | -0.00027361 | 4.0447 | 0.00036101 | 26.39 | 0 | 0 | 0.00036101 | 26.39 | 0.00147573 | 2025-06-21 18:36:22 | -0.00110666
18096 | 3 | CC DChg | 1.322222 | 50.15653 | -0.00027361 | 4.0445 | 0.00036177 | 26.44 | 0 | 0 | 0.00036177 | 26.44 | 0.00147881 | 2025-06-21 18:36:32 | -0.00110661
18097 | 3 | CC DChg | 1.325 | 50.15931 | -0.00027361 | 4.0443 | 0.00036253 | 26.5 | 0 | 0 | 0.00036253 | 26.5 | 0.00148188 | 2025-06-21 18:36:42 | -0.00110654
18098 | 3 | CC DChg | 1.327778 | 50.16208 | -0.00027361 | 4.0441 | 0.00036329 | 26.55 | 0 | 0 | 0.00036329 | 26.55 | 0.00148495 | 2025-06-21 18:36:52 | -0.00110649
18099 | 3 | CC DChg | 1.330556 | 50.16486 | -0.00027361 | 4.0438 | 0.00036405 | 26.61 | 0 | 0 | 0.00036405 | 26.61 | 0.00148803 | 2025-06-21 18:37:02 | -0.00110644
18100 | 3 | CC DChg | 1.333333 | 50.16764 | -0.00027361 | 4.0437 | 0.00036481 | 26.67 | 0 | 0 | 0.00036481 | 26.67 | 0.0014911 | 2025-06-21 18:37:12 | -0.00110639
18101 | 3 | CC DChg | 1.336111 | 50.17042 | -0.00027361 | 4.0435 | 0.00036557 | 26.72 | 0 | 0 | 0.00036557 | 26.72 | 0.00149418 | 2025-06-21 18:37:22 | -0.00110633
18102 | 3 | CC DChg | 1.338889 | 50.17319 | -0.00027361 | 4.0432 | 0.00036633 | 26.78 | 0 | 0 | 0.00036633 | 26.78 | 0.00149725 | 2025-06-21 18:37:32 | -0.00110624
18103 | 3 | CC DChg | 1.341667 | 50.17597 | -0.00027361 | 4.043 | 0.00036709 | 26.83 | 0 | 0 | 0.00036709 | 26.83 | 0.00150032 | 2025-06-21 18:37:42 | -0.00110618
18104 | 3 | CC DChg | 1.344444 | 50.17875 | -0.00027361 | 4.0428 | 0.00036785 | 26.89 | 0 | 0 | 0.00036785 | 26.89 | 0.00150339 | 2025-06-21 18:37:52 | -0.00110613
18105 | 3 | CC DChg | 1.347222 | 50.18153 | -0.00027361 | 4.0426 | 0.00036861 | 26.94 | 0 | 0 | 0.00036861 | 26.94 | 0.00150647 | 2025-06-21 18:38:02 | -0.00110609
18106 | 3 | CC DChg | 1.35 | 50.18431 | -0.00027361 | 4.0424 | 0.00036937 | 27 | 0 | 0 | 0.00036937 | 27 | 0.00150954 | 2025-06-21 18:38:12 | -0.00110602
18107 | 3 | CC DChg | 1.352778 | 50.18708 | -0.00027361 | 4.0421 | 0.00037013 | 27.05 | 0 | 0 | 0.00037013 | 27.05 | 0.00151261 | 2025-06-21 18:38:22 | -0.00110596
18108 | 3 | CC DChg | 1.355556 | 50.18986 | -0.00027361 | 4.042 | 0.00037089 | 27.11 | 0 | 0 | 0.00037089 | 27.11 | 0.00151568 | 2025-06-21 18:38:32 | -0.00110592
18109 | 3 | CC DChg | 1.358333 | 50.19264 | -0.00027361 | 4.0417 | 0.00037165 | 27.17 | 0 | 0 | 0.00037165 | 27.17 | 0.00151875 | 2025-06-21 18:38:42 | -0.00110584
18110 | 3 | CC DChg | 1.361111 | 50.19542 | -0.00027361 | 4.0415 | 0.00037241 | 27.22 | 0 | 0 | 0.00037241 | 27.22 | 0.00152183 | 2025-06-21 18:38:52 | -0.00110578
18111 | 3 | CC DChg | 1.363889 | 50.19819 | -0.00027361 | 4.0412 | 0.00037318 | 27.28 | 0 | 0 | 0.00037318 | 27.28 | 0.0015249 | 2025-06-21 18:39:02 | -0.00110572
18112 | 3 | CC DChg | 1.366667 | 50.20097 | -0.00027361 | 4.041 | 0.00037394 | 27.33 | 0 | 0 | 0.00037394 | 27.33 | 0.00152797 | 2025-06-21 18:39:12 | -0.00110566
18113 | 3 | CC DChg | 1.369444 | 50.20375 | -0.00027361 | 4.0408 | 0.0003747 | 27.39 | 0 | 0 | 0.0003747 | 27.39 | 0.00153104 | 2025-06-21 18:39:22 | -0.0011056
18114 | 3 | CC DChg | 1.372222 | 50.20653 | -0.00027361 | 4.0407 | 0.00037546 | 27.44 | 0 | 0 | 0.00037546 | 27.44 | 0.00153411 | 2025-06-21 18:39:32 | -0.00110556
18115 | 3 | CC DChg | 1.375 | 50.20931 | -0.00027361 | 4.0404 | 0.00037622 | 27.5 | 0 | 0 | 0.00037622 | 27.5 | 0.00153718 | 2025-06-21 18:39:42 | -0.00110548
18116 | 3 | CC DChg | 1.377778 | 50.21208 | -0.00027361 | 4.0402 | 0.00037698 | 27.55 | 0 | 0 | 0.00037698 | 27.55 | 0.00154025 | 2025-06-21 18:39:52 | -0.00110542
18117 | 3 | CC DChg | 1.380556 | 50.21486 | -0.00027361 | 4.04 | 0.00037774 | 27.61 | 0 | 0 | 0.00037774 | 27.61 | 0.00154332 | 2025-06-21 18:40:02 | -0.00110537
18118 | 3 | CC DChg | 1.383333 | 50.21764 | -0.00027361 | 4.0397 | 0.0003785 | 27.67 | 0 | 0 | 0.0003785 | 27.67 | 0.00154639 | 2025-06-21 18:40:12 | -0.0011053
18119 | 3 | CC DChg | 1.386111 | 50.22042 | -0.00027361 | 4.0395 | 0.00037926 | 27.72 | 0 | 0 | 0.00037926 | 27.72 | 0.00154946 | 2025-06-21 18:40:22 | -0.00110525
18120 | 3 | CC DChg | 1.388889 | 50.22319 | -0.00027361 | 4.0392 | 0.00038002 | 27.78 | 0 | 0 | 0.00038002 | 27.78 | 0.00155253 | 2025-06-21 18:40:32 | -0.00110517
18121 | 3 | CC DChg | 1.391667 | 50.22597 | -0.00027361 | 4.039 | 0.00038078 | 27.83 | 0 | 0 | 0.00038078 | 27.83 | 0.0015556 | 2025-06-21 18:40:42 | -0.00110512
18122 | 3 | CC DChg | 1.394444 | 50.22875 | -0.00027361 | 4.0388 | 0.00038154 | 27.89 | 0 | 0 | 0.00038154 | 27.89 | 0.00155867 | 2025-06-21 18:40:52 | -0.00110506
18123 | 3 | CC DChg | 1.397222 | 50.23153 | -0.00027361 | 4.0386 | 0.0003823 | 27.94 | 0 | 0 | 0.0003823 | 27.94 | 0.00156174 | 2025-06-21 18:41:02 | -0.00110499
18124 | 3 | CC DChg | 1.4 | 50.23431 | -0.00027361 | 4.0383 | 0.00038306 | 28 | 0 | 0 | 0.00038306 | 28 | 0.00156481 | 2025-06-21 18:41:12 | -0.00110492
18125 | 3 | CC DChg | 1.402778 | 50.23708 | -0.00027361 | 4.0381 | 0.00038382 | 28.05 | 0 | 0 | 0.00038382 | 28.05 | 0.00156788 | 2025-06-21 18:41:22 | -0.00110488
18126 | 3 | CC DChg | 1.405556 | 50.23986 | -0.00027361 | 4.0379 | 0.00038458 | 28.11 | 0 | 0 | 0.00038458 | 28.11 | 0.00157095 | 2025-06-21 18:41:32 | -0.00110481
18127 | 3 | CC DChg | 1.408333 | 50.24264 | -0.00027361 | 4.0376 | 0.00038534 | 28.17 | 0 | 0 | 0.00038534 | 28.17 | 0.00157402 | 2025-06-21 18:41:42 | -0.00110473
18128 | 3 | CC DChg | 1.411111 | 50.24542 | -0.00027361 | 4.0374 | 0.0003861 | 28.22 | 0 | 0 | 0.0003861 | 28.22 | 0.00157709 | 2025-06-21 18:41:52 | -0.00110468
18129 | 3 | CC DChg | 1.413889 | 50.24819 | -0.00027361 | 4.0372 | 0.00038686 | 28.28 | 0 | 0 | 0.00038686 | 28.28 | 0.00158016 | 2025-06-21 18:42:02 | -0.00110462
18130 | 3 | CC DChg | 1.416667 | 50.25097 | -0.00027361 | 4.0369 | 0.00038762 | 28.33 | 0 | 0 | 0.00038762 | 28.33 | 0.00158322 | 2025-06-21 18:42:12 | -0.00110455
18131 | 3 | CC DChg | 1.419444 | 50.25375 | -0.00027361 | 4.0368 | 0.00038838 | 28.39 | 0 | 0 | 0.00038838 | 28.39 | 0.00158629 | 2025-06-21 18:42:22 | -0.00110449
18132 | 3 | CC DChg | 1.422222 | 50.25653 | -0.00027361 | 4.0365 | 0.00038914 | 28.44 | 0 | 0 | 0.00038914 | 28.44 | 0.00158936 | 2025-06-21 18:42:32 | -0.00110443
18133 | 3 | CC DChg | 1.425 | 50.25931 | -0.00027361 | 4.0362 | 0.0003899 | 28.5 | 0 | 0 | 0.0003899 | 28.5 | 0.00159243 | 2025-06-21 18:42:42 | -0.00110435
18134 | 3 | CC DChg | 1.427778 | 50.26208 | -0.00027361 | 4.036 | 0.00039066 | 28.55 | 0 | 0 | 0.00039066 | 28.55 | 0.0015955 | 2025-06-21 18:42:52 | -0.00110429
18135 | 3 | CC DChg | 1.430556 | 50.26486 | -0.00027361 | 4.0358 | 0.00039142 | 28.61 | 0 | 0 | 0.00039142 | 28.61 | 0.00159856 | 2025-06-21 18:43:02 | -0.00110421
18136 | 3 | CC DChg | 1.433333 | 50.26764 | -0.00027361 | 4.0355 | 0.00039218 | 28.67 | 0 | 0 | 0.00039218 | 28.67 | 0.00160163 | 2025-06-21 18:43:12 | -0.00110415
18137 | 3 | CC DChg | 1.436111 | 50.27042 | -0.00027361 | 4.0353 | 0.00039294 | 28.72 | 0 | 0 | 0.00039294 | 28.72 | 0.0016047 | 2025-06-21 18:43:22 | -0.00110408
18138 | 3 | CC DChg | 1.438889 | 50.27319 | -0.00027361 | 4.0351 | 0.0003937 | 28.78 | 0 | 0 | 0.0003937 | 28.78 | 0.00160776 | 2025-06-21 18:43:32 | -0.00110403
18139 | 3 | CC DChg | 1.441667 | 50.27597 | -0.00027361 | 4.0349 | 0.00039446 | 28.83 | 0 | 0 | 0.00039446 | 28.83 | 0.00161083 | 2025-06-21 18:43:42 | -0.00110398
18140 | 3 | CC DChg | 1.444444 | 50.27875 | -0.00027361 | 4.0346 | 0.00039522 | 28.89 | 0 | 0 | 0.00039522 | 28.89 | 0.0016139 | 2025-06-21 18:43:52 | -0.0011039
18141 | 3 | CC DChg | 1.447222 | 50.28153 | -0.00027361 | 4.0343 | 0.00039598 | 28.94 | 0 | 0 | 0.00039598 | 28.94 | 0.00161696 | 2025-06-21 18:44:02 | -0.00110384
18142 | 3 | CC DChg | 1.45 | 50.28431 | -0.00027361 | 4.0341 | 0.00039674 | 29 | 0 | 0 | 0.00039674 | 29 | 0.00162003 | 2025-06-21 18:44:12 | -0.00110378
18143 | 3 | CC DChg | 1.452778 | 50.28708 | -0.00027361 | 4.0339 | 0.0003975 | 29.05 | 0 | 0 | 0.0003975 | 29.05 | 0.0016231 | 2025-06-21 18:44:22 | -0.00110371
18144 | 3 | CC DChg | 1.455556 | 50.28986 | -0.00027361 | 4.0336 | 0.00039826 | 29.11 | 0 | 0 | 0.00039826 | 29.11 | 0.00162616 | 2025-06-21 18:44:32 | -0.00110364
18145 | 3 | CC DChg | 1.458333 | 50.29264 | -0.00027361 | 4.0334 | 0.00039902 | 29.17 | 0 | 0 | 0.00039902 | 29.17 | 0.00162923 | 2025-06-21 18:44:42 | -0.00110357
18146 | 3 | CC DChg | 1.461111 | 50.29542 | -0.00027361 | 4.0331 | 0.00039978 | 29.22 | 0 | 0 | 0.00039978 | 29.22 | 0.00163229 | 2025-06-21 18:44:52 | -0.00110349
18147 | 3 | CC DChg | 1.463889 | 50.29819 | -0.00027361 | 4.0329 | 0.00040054 | 29.28 | 0 | 0 | 0.00040054 | 29.28 | 0.00163536 | 2025-06-21 18:45:02 | -0.00110343
18148 | 3 | CC DChg | 1.466667 | 50.30097 | -0.00027361 | 4.0326 | 0.0004013 | 29.33 | 0 | 0 | 0.0004013 | 29.33 | 0.00163842 | 2025-06-21 18:45:12 | -0.00110337
18149 | 3 | CC DChg | 1.469444 | 50.30375 | -0.00027361 | 4.0324 | 0.00040206 | 29.39 | 0 | 0 | 0.00040206 | 29.39 | 0.00164149 | 2025-06-21 18:45:22 | -0.00110331
18150 | 3 | CC DChg | 1.472222 | 50.30653 | -0.00027361 | 4.0322 | 0.00040282 | 29.44 | 0 | 0 | 0.00040282 | 29.44 | 0.00164455 | 2025-06-21 18:45:32 | -0.00110324
18151 | 3 | CC DChg | 1.475 | 50.30931 | -0.00027361 | 4.0319 | 0.00040358 | 29.5 | 0 | 0 | 0.00040358 | 29.5 | 0.00164762 | 2025-06-21 18:45:42 | -0.00110316
18152 | 3 | CC DChg | 1.477778 | 50.31208 | -0.00027361 | 4.0316 | 0.00040434 | 29.55 | 0 | 0 | 0.00040434 | 29.55 | 0.00165068 | 2025-06-21 18:45:52 | -0.0011031
18153 | 3 | CC DChg | 1.480556 | 50.31486 | -0.00027361 | 4.0315 | 0.0004051 | 29.61 | 0 | 0 | 0.0004051 | 29.61 | 0.00165374 | 2025-06-21 18:46:02 | -0.00110305
18154 | 3 | CC DChg | 1.483333 | 50.31764 | -0.00027361 | 4.0312 | 0.00040586 | 29.67 | 0 | 0 | 0.00040586 | 29.67 | 0.00165681 | 2025-06-21 18:46:12 | -0.00110299
18155 | 3 | CC DChg | 1.486111 | 50.32042 | -0.00027361 | 4.0309 | 0.00040662 | 29.72 | 0 | 0 | 0.00040662 | 29.72 | 0.00165987 | 2025-06-21 18:46:22 | -0.0011029
18156 | 3 | CC DChg | 1.488889 | 50.32319 | -0.00027361 | 4.0307 | 0.00040738 | 29.78 | 0 | 0 | 0.00040738 | 29.78 | 0.00166294 | 2025-06-21 18:46:32 | -0.00110284
18157 | 3 | CC DChg | 1.491667 | 50.32597 | -0.00027361 | 4.0305 | 0.00040814 | 29.83 | 0 | 0 | 0.00040814 | 29.83 | 0.001666 | 2025-06-21 18:46:42 | -0.00110278
18158 | 3 | CC DChg | 1.494444 | 50.32875 | -0.00027361 | 4.0302 | 0.0004089 | 29.89 | 0 | 0 | 0.0004089 | 29.89 | 0.00166906 | 2025-06-21 18:46:52 | -0.00110272
18159 | 3 | CC DChg | 1.497222 | 50.33153 | -0.00027361 | 4.03 | 0.00040966 | 29.94 | 0 | 0 | 0.00040966 | 29.94 | 0.00167213 | 2025-06-21 18:47:02 | -0.00110265
18160 | 3 | CC DChg | 1.5 | 50.33431 | -0.00027361 | 4.0297 | 0.00041042 | 30 | 0 | 0 | 0.00041042 | 30 | 0.00167519 | 2025-06-21 18:47:12 | -0.00110258
18161 | 3 | CC DChg | 1.502778 | 50.33708 | -0.00027361 | 4.0295 | 0.00041118 | 30.05 | 0 | 0 | 0.00041118 | 30.05 | 0.00167825 | 2025-06-21 18:47:22 | -0.00110251
18162 | 3 | CC DChg | 1.505556 | 50.33986 | -0.00027361 | 4.0292 | 0.00041194 | 30.11 | 0 | 0 | 0.00041194 | 30.11 | 0.00168131 | 2025-06-21 18:47:32 | -0.00110244
18163 | 3 | CC DChg | 1.508333 | 50.34264 | -0.00027361 | 4.0291 | 0.0004127 | 30.17 | 0 | 0 | 0.0004127 | 30.17 | 0.00168438 | 2025-06-21 18:47:42 | -0.00110238
18164 | 3 | CC DChg | 1.511111 | 50.34542 | -0.00027361 | 4.0288 | 0.00041346 | 30.22 | 0 | 0 | 0.00041346 | 30.22 | 0.00168744 | 2025-06-21 18:47:52 | -0.00110231
18165 | 3 | CC DChg | 1.513889 | 50.34819 | -0.00027361 | 4.0285 | 0.00041422 | 30.28 | 0 | 0 | 0.00041422 | 30.28 | 0.0016905 | 2025-06-21 18:48:02 | -0.00110226
18166 | 3 | CC DChg | 1.516667 | 50.35097 | -0.00027361 | 4.0283 | 0.00041498 | 30.33 | 0 | 0 | 0.00041498 | 30.33 | 0.00169356 | 2025-06-21 18:48:12 | -0.00110217
18167 | 3 | CC DChg | 1.519444 | 50.35375 | -0.00027361 | 4.028 | 0.00041574 | 30.39 | 0 | 0 | 0.00041574 | 30.39 | 0.00169662 | 2025-06-21 18:48:22 | -0.00110211
18168 | 3 | CC DChg | 1.522222 | 50.35653 | -0.00027361 | 4.0278 | 0.0004165 | 30.44 | 0 | 0 | 0.0004165 | 30.44 | 0.00169968 | 2025-06-21 18:48:32 | -0.00110203
18169 | 3 | CC DChg | 1.525 | 50.35931 | -0.00027361 | 4.0275 | 0.00041726 | 30.5 | 0 | 0 | 0.00041726 | 30.5 | 0.00170275 | 2025-06-21 18:48:42 | -0.00110196
18170 | 3 | CC DChg | 1.527778 | 50.36208 | -0.00027361 | 4.0273 | 0.00041802 | 30.55 | 0 | 0 | 0.00041802 | 30.55 | 0.00170581 | 2025-06-21 18:48:52 | -0.0011019
18171 | 3 | CC DChg | 1.530556 | 50.36486 | -0.00027361 | 4.027 | 0.00041878 | 30.61 | 0 | 0 | 0.00041878 | 30.61 | 0.00170887 | 2025-06-21 18:49:02 | -0.00110181
18172 | 3 | CC DChg | 1.533333 | 50.36764 | -0.00027361 | 4.0267 | 0.00041954 | 30.67 | 0 | 0 | 0.00041954 | 30.67 | 0.00171193 | 2025-06-21 18:49:12 | -0.00110175
18173 | 3 | CC DChg | 1.536111 | 50.37042 | -0.00027361 | 4.0265 | 0.0004203 | 30.72 | 0 | 0 | 0.0004203 | 30.72 | 0.00171499 | 2025-06-21 18:49:22 | -0.00110169
18174 | 3 | CC DChg | 1.538889 | 50.37319 | -0.00027361 | 4.0262 | 0.00042106 | 30.78 | 0 | 0 | 0.00042106 | 30.78 | 0.00171805 | 2025-06-21 18:49:32 | -0.00110162
18175 | 3 | CC DChg | 1.541667 | 50.37597 | -0.00027361 | 4.026 | 0.00042182 | 30.83 | 0 | 0 | 0.00042182 | 30.83 | 0.00172111 | 2025-06-21 18:49:42 | -0.00110155
18176 | 3 | CC DChg | 1.544444 | 50.37875 | -0.00027361 | 4.0257 | 0.00042258 | 30.89 | 0 | 0 | 0.00042258 | 30.89 | 0.00172417 | 2025-06-21 18:49:52 | -0.00110149
18177 | 3 | CC DChg | 1.547222 | 50.38153 | -0.00027361 | 4.0255 | 0.00042334 | 30.94 | 0 | 0 | 0.00042334 | 30.94 | 0.00172723 | 2025-06-21 18:50:02 | -0.00110141
18178 | 3 | CC DChg | 1.55 | 50.38431 | -0.00027361 | 4.0252 | 0.0004241 | 31 | 0 | 0 | 0.0004241 | 31 | 0.00173029 | 2025-06-21 18:50:12 | -0.00110134
18179 | 3 | CC DChg | 1.552778 | 50.38708 | -0.00027361 | 4.025 | 0.00042486 | 31.05 | 0 | 0 | 0.00042486 | 31.05 | 0.00173335 | 2025-06-21 18:50:22 | -0.00110128
18180 | 3 | CC DChg | 1.555556 | 50.38986 | -0.00027361 | 4.0247 | 0.00042562 | 31.11 | 0 | 0 | 0.00042562 | 31.11 | 0.0017364 | 2025-06-21 18:50:32 | -0.00110121
18181 | 3 | CC DChg | 1.558333 | 50.39264 | -0.00027361 | 4.0245 | 0.00042638 | 31.17 | 0 | 0 | 0.00042638 | 31.17 | 0.00173946 | 2025-06-21 18:50:42 | -0.00110114
18182 | 3 | CC DChg | 1.561111 | 50.39542 | -0.00027361 | 4.0242 | 0.00042714 | 31.22 | 0 | 0 | 0.00042714 | 31.22 | 0.00174252 | 2025-06-21 18:50:52 | -0.00110106
18183 | 3 | CC DChg | 1.563889 | 50.39819 | -0.00027361 | 4.0239 | 0.0004279 | 31.28 | 0 | 0 | 0.0004279 | 31.28 | 0.00174558 | 2025-06-21 18:51:02 | -0.00110099
18184 | 3 | CC DChg | 1.566667 | 50.40097 | -0.00027361 | 4.0237 | 0.00042866 | 31.33 | 0 | 0 | 0.00042866 | 31.33 | 0.00174864 | 2025-06-21 18:51:12 | -0.00110092
18185 | 3 | CC DChg | 1.569444 | 50.40375 | -0.00027361 | 4.0234 | 0.00042942 | 31.39 | 0 | 0 | 0.00042942 | 31.39 | 0.0017517 | 2025-06-21 18:51:22 | -0.00110085
18186 | 3 | CC DChg | 1.572222 | 50.40653 | -0.00027361 | 4.0232 | 0.00043018 | 31.44 | 0 | 0 | 0.00043018 | 31.44 | 0.00175475 | 2025-06-21 18:51:32 | -0.00110078
18187 | 3 | CC DChg | 1.575 | 50.40931 | -0.00027361 | 4.0229 | 0.00043094 | 31.5 | 0 | 0 | 0.00043094 | 31.5 | 0.00175781 | 2025-06-21 18:51:42 | -0.0011007
18188 | 3 | CC DChg | 1.577778 | 50.41208 | -0.00027361 | 4.0227 | 0.0004317 | 31.55 | 0 | 0 | 0.0004317 | 31.55 | 0.00176087 | 2025-06-21 18:51:52 | -0.00110064
18189 | 3 | CC DChg | 1.580556 | 50.41486 | -0.00027361 | 4.0224 | 0.00043246 | 31.61 | 0 | 0 | 0.00043246 | 31.61 | 0.00176393 | 2025-06-21 18:52:02 | -0.00110057
18190 | 3 | CC DChg | 1.583333 | 50.41764 | -0.00027361 | 4.0222 | 0.00043322 | 31.67 | 0 | 0 | 0.00043322 | 31.67 | 0.00176698 | 2025-06-21 18:52:12 | -0.0011005
18191 | 3 | CC DChg | 1.586111 | 50.42042 | -0.00027361 | 4.0219 | 0.00043398 | 31.72 | 0 | 0 | 0.00043398 | 31.72 | 0.00177004 | 2025-06-21 18:52:22 | -0.00110043
18192 | 3 | CC DChg | 1.588889 | 50.42319 | -0.00027361 | 4.0217 | 0.00043474 | 31.78 | 0 | 0 | 0.00043474 | 31.78 | 0.0017731 | 2025-06-21 18:52:32 | -0.00110037
18193 | 3 | CC DChg | 1.591667 | 50.42597 | -0.00027361 | 4.0214 | 0.0004355 | 31.83 | 0 | 0 | 0.0004355 | 31.83 | 0.00177615 | 2025-06-21 18:52:42 | -0.0011003
18194 | 3 | CC DChg | 1.594444 | 50.42875 | -0.00027361 | 4.0211 | 0.00043626 | 31.89 | 0 | 0 | 0.00043626 | 31.89 | 0.00177921 | 2025-06-21 18:52:52 | -0.00110021
18195 | 3 | CC DChg | 1.597222 | 50.43153 | -0.00027361 | 4.0209 | 0.00043702 | 31.94 | 0 | 0 | 0.00043702 | 31.94 | 0.00178227 | 2025-06-21 18:53:02 | -0.00110015
18196 | 3 | CC DChg | 1.6 | 50.43431 | -0.00027361 | 4.0207 | 0.00043778 | 32 | 0 | 0 | 0.00043778 | 32 | 0.00178532 | 2025-06-21 18:53:12 | -0.00110009
18197 | 3 | CC DChg | 1.602778 | 50.43708 | -0.00027361 | 4.0203 | 0.00043854 | 32.05 | 0 | 0 | 0.00043854 | 32.05 | 0.00178838 | 2025-06-21 18:53:22 | -0.0011
18198 | 3 | CC DChg | 1.605556 | 50.43986 | -0.00027361 | 4.0201 | 0.0004393 | 32.11 | 0 | 0 | 0.0004393 | 32.11 | 0.00179143 | 2025-06-21 18:53:32 | -0.00109992
18199 | 3 | CC DChg | 1.608333 | 50.44264 | -0.00027361 | 4.0198 | 0.00044006 | 32.17 | 0 | 0 | 0.00044006 | 32.17 | 0.00179449 | 2025-06-21 18:53:42 | -0.00109986
18200 | 3 | CC DChg | 1.611111 | 50.44542 | -0.00027361 | 4.0196 | 0.00044082 | 32.22 | 0 | 0 | 0.00044082 | 32.22 | 0.00179754 | 2025-06-21 18:53:52 | -0.00109979
18201 | 3 | CC DChg | 1.613889 | 50.44819 | -0.00027361 | 4.0192 | 0.00044158 | 32.28 | 0 | 0 | 0.00044158 | 32.28 | 0.0018006 | 2025-06-21 18:54:02 | -0.00109971
18202 | 3 | CC DChg | 1.616667 | 50.45097 | -0.00027361 | 4.0191 | 0.00044234 | 32.33 | 0 | 0 | 0.00044234 | 32.33 | 0.00180365 | 2025-06-21 18:54:12 | -0.00109964
18203 | 3 | CC DChg | 1.619444 | 50.45375 | -0.00027361 | 4.0187 | 0.0004431 | 32.39 | 0 | 0 | 0.0004431 | 32.39 | 0.00180671 | 2025-06-21 18:54:22 | -0.00109955
18204 | 3 | CC DChg | 1.622222 | 50.45653 | -0.00027361 | 4.0185 | 0.00044386 | 32.44 | 0 | 0 | 0.00044386 | 32.44 | 0.00180976 | 2025-06-21 18:54:32 | -0.00109949
18205 | 3 | CC DChg | 1.625 | 50.45931 | -0.00027361 | 4.0182 | 0.00044462 | 32.5 | 0 | 0 | 0.00044462 | 32.5 | 0.00181282 | 2025-06-21 18:54:42 | -0.00109942
18206 | 3 | CC DChg | 1.627778 | 50.46208 | -0.00027361 | 4.018 | 0.00044538 | 32.55 | 0 | 0 | 0.00044538 | 32.55 | 0.00181587 | 2025-06-21 18:54:52 | -0.00109936
18207 | 3 | CC DChg | 1.630556 | 50.46486 | -0.00027361 | 4.0177 | 0.00044614 | 32.61 | 0 | 0 | 0.00044614 | 32.61 | 0.00181892 | 2025-06-21 18:55:02 | -0.00109927
18208 | 3 | CC DChg | 1.633333 | 50.46764 | -0.00027361 | 4.0174 | 0.0004469 | 32.67 | 0 | 0 | 0.0004469 | 32.67 | 0.00182198 | 2025-06-21 18:55:12 | -0.0010992
18209 | 3 | CC DChg | 1.636111 | 50.47042 | -0.00027361 | 4.0172 | 0.00044766 | 32.72 | 0 | 0 | 0.00044766 | 32.72 | 0.00182503 | 2025-06-21 18:55:22 | -0.00109914
18210 | 3 | CC DChg | 1.638889 | 50.47319 | -0.00027361 | 4.0169 | 0.00044842 | 32.78 | 0 | 0 | 0.00044842 | 32.78 | 0.00182808 | 2025-06-21 18:55:32 | -0.00109906
18211 | 3 | CC DChg | 1.641667 | 50.47597 | -0.00027361 | 4.0166 | 0.00044918 | 32.83 | 0 | 0 | 0.00044918 | 32.83 | 0.00183114 | 2025-06-21 18:55:42 | -0.00109898
18212 | 3 | CC DChg | 1.644444 | 50.47875 | -0.00027361 | 4.0164 | 0.00044994 | 32.89 | 0 | 0 | 0.00044994 | 32.89 | 0.00183419 | 2025-06-21 18:55:52 | -0.00109891
18213 | 3 | CC DChg | 1.647222 | 50.48153 | -0.00027361 | 4.0161 | 0.0004507 | 32.94 | 0 | 0 | 0.0004507 | 32.94 | 0.00183724 | 2025-06-21 18:56:02 | -0.00109883
18214 | 3 | CC DChg | 1.65 | 50.48431 | -0.00027361 | 4.0158 | 0.00045146 | 33 | 0 | 0 | 0.00045146 | 33 | 0.00184029 | 2025-06-21 18:56:12 | -0.00109876
18215 | 3 | CC DChg | 1.652778 | 50.48708 | -0.00027361 | 4.0155 | 0.00045222 | 33.05 | 0 | 0 | 0.00045222 | 33.05 | 0.00184334 | 2025-06-21 18:56:22 | -0.00109868
18216 | 3 | CC DChg | 1.655556 | 50.48986 | -0.00027361 | 4.0153 | 0.00045298 | 33.11 | 0 | 0 | 0.00045298 | 33.11 | 0.0018464 | 2025-06-21 18:56:32 | -0.00109862
18217 | 3 | CC DChg | 1.658333 | 50.49264 | -0.00027361 | 4.015 | 0.00045374 | 33.17 | 0 | 0 | 0.00045374 | 33.17 | 0.00184945 | 2025-06-21 18:56:42 | -0.00109854
18218 | 3 | CC DChg | 1.661111 | 50.49542 | -0.00027361 | 4.0147 | 0.0004545 | 33.22 | 0 | 0 | 0.0004545 | 33.22 | 0.0018525 | 2025-06-21 18:56:52 | -0.00109847
18219 | 3 | CC DChg | 1.663889 | 50.49819 | -0.00027361 | 4.0145 | 0.00045526 | 33.28 | 0 | 0 | 0.00045526 | 33.28 | 0.00185555 | 2025-06-21 18:57:02 | -0.00109839
18220 | 3 | CC DChg | 1.666667 | 50.50097 | -0.00027361 | 4.0141 | 0.00045602 | 33.33 | 0 | 0 | 0.00045602 | 33.33 | 0.0018586 | 2025-06-21 18:57:12 | -0.00109831
18221 | 3 | CC DChg | 1.669444 | 50.50375 | -0.00027361 | 4.0139 | 0.00045678 | 33.39 | 0 | 0 | 0.00045678 | 33.39 | 0.00186165 | 2025-06-21 18:57:22 | -0.00109824
18222 | 3 | CC DChg | 1.672222 | 50.50653 | -0.00027361 | 4.0136 | 0.00045754 | 33.44 | 0 | 0 | 0.00045754 | 33.44 | 0.0018647 | 2025-06-21 18:57:32 | -0.00109815
18223 | 3 | CC DChg | 1.675 | 50.50931 | -0.00027361 | 4.0133 | 0.0004583 | 33.5 | 0 | 0 | 0.0004583 | 33.5 | 0.00186775 | 2025-06-21 18:57:42 | -0.00109808
18224 | 3 | CC DChg | 1.677778 | 50.51208 | -0.00027361 | 4.0131 | 0.00045906 | 33.55 | 0 | 0 | 0.00045906 | 33.55 | 0.0018708 | 2025-06-21 18:57:52 | -0.001098
18225 | 3 | CC DChg | 1.680556 | 50.51486 | -0.00027361 | 4.0128 | 0.00045982 | 33.61 | 0 | 0 | 0.00045982 | 33.61 | 0.00187385 | 2025-06-21 18:58:02 | -0.00109794
18226 | 3 | CC DChg | 1.683333 | 50.51764 | -0.00027361 | 4.0125 | 0.00046058 | 33.67 | 0 | 0 | 0.00046058 | 33.67 | 0.0018769 | 2025-06-21 18:58:12 | -0.00109785
18227 | 3 | CC DChg | 1.686111 | 50.52042 | -0.00027361 | 4.0122 | 0.00046134 | 33.72 | 0 | 0 | 0.00046134 | 33.72 | 0.00187995 | 2025-06-21 18:58:22 | -0.00109777
18228 | 3 | CC DChg | 1.688889 | 50.52319 | -0.00027361 | 4.0119 | 0.0004621 | 33.78 | 0 | 0 | 0.0004621 | 33.78 | 0.001883 | 2025-06-21 18:58:32 | -0.00109769
18229 | 3 | CC DChg | 1.691667 | 50.52597 | -0.00027361 | 4.0117 | 0.00046286 | 33.83 | 0 | 0 | 0.00046286 | 33.83 | 0.00188605 | 2025-06-21 18:58:42 | -0.00109764
18230 | 3 | CC DChg | 1.694444 | 50.52875 | -0.00027361 | 4.0114 | 0.00046362 | 33.89 | 0 | 0 | 0.00046362 | 33.89 | 0.0018891 | 2025-06-21 18:58:52 | -0.00109757
18231 | 3 | CC DChg | 1.697222 | 50.53153 | -0.00027361 | 4.0111 | 0.00046438 | 33.94 | 0 | 0 | 0.00046438 | 33.94 | 0.00189215 | 2025-06-21 18:59:02 | -0.00109748
18232 | 3 | CC DChg | 1.7 | 50.53431 | -0.00027361 | 4.0109 | 0.00046514 | 34 | 0 | 0 | 0.00046514 | 34 | 0.0018952 | 2025-06-21 18:59:12 | -0.0010974
18233 | 3 | CC DChg | 1.702778 | 50.53708 | -0.00027361 | 4.0106 | 0.0004659 | 34.05 | 0 | 0 | 0.0004659 | 34.05 | 0.00189825 | 2025-06-21 18:59:22 | -0.00109733
18234 | 3 | CC DChg | 1.705556 | 50.53986 | -0.00027361 | 4.0103 | 0.00046666 | 34.11 | 0 | 0 | 0.00046666 | 34.11 | 0.00190129 | 2025-06-21 18:59:32 | -0.00109725
18235 | 3 | CC DChg | 1.708333 | 50.54264 | -0.00027361 | 4.01 | 0.00046742 | 34.17 | 0 | 0 | 0.00046742 | 34.17 | 0.00190434 | 2025-06-21 18:59:42 | -0.00109718
18236 | 3 | CC DChg | 1.711111 | 50.54542 | -0.00027361 | 4.0098 | 0.00046818 | 34.22 | 0 | 0 | 0.00046818 | 34.22 | 0.00190739 | 2025-06-21 18:59:52 | -0.0010971
18237 | 3 | CC DChg | 1.713889 | 50.54819 | -0.00027361 | 4.0095 | 0.00046894 | 34.28 | 0 | 0 | 0.00046894 | 34.28 | 0.00191044 | 2025-06-21 19:00:02 | -0.00109702
18238 | 3 | CC DChg | 1.716667 | 50.55097 | -0.00027361 | 4.0092 | 0.0004697 | 34.33 | 0 | 0 | 0.0004697 | 34.33 | 0.00191348 | 2025-06-21 19:00:12 | -0.00109695
18239 | 3 | CC DChg | 1.719444 | 50.55375 | -0.00027361 | 4.009 | 0.00047046 | 34.39 | 0 | 0 | 0.00047046 | 34.39 | 0.00191653 | 2025-06-21 19:00:22 | -0.00109688
18240 | 3 | CC DChg | 1.722222 | 50.55653 | -0.00027361 | 4.0086 | 0.00047122 | 34.44 | 0 | 0 | 0.00047122 | 34.44 | 0.00191958 | 2025-06-21 19:00:32 | -0.0010968
18241 | 3 | CC DChg | 1.725 | 50.55931 | -0.00027361 | 4.0083 | 0.00047198 | 34.5 | 0 | 0 | 0.00047198 | 34.5 | 0.00192262 | 2025-06-21 19:00:42 | -0.00109672
18242 | 3 | CC DChg | 1.727778 | 50.56208 | -0.00027361 | 4.0081 | 0.00047274 | 34.55 | 0 | 0 | 0.00047274 | 34.55 | 0.00192567 | 2025-06-21 19:00:52 | -0.00109664
18243 | 3 | CC DChg | 1.730556 | 50.56486 | -0.00027361 | 4.0078 | 0.0004735 | 34.61 | 0 | 0 | 0.0004735 | 34.61 | 0.00192872 | 2025-06-21 19:01:02 | -0.00109655
18244 | 3 | CC DChg | 1.733333 | 50.56764 | -0.00027361 | 4.0074 | 0.00047426 | 34.67 | 0 | 0 | 0.00047426 | 34.67 | 0.00193176 | 2025-06-21 19:01:12 | -0.00109647
18245 | 3 | CC DChg | 1.736111 | 50.57042 | -0.00027361 | 4.0072 | 0.00047502 | 34.72 | 0 | 0 | 0.00047502 | 34.72 | 0.00193481 | 2025-06-21 19:01:22 | -0.00109639
18246 | 3 | CC DChg | 1.738889 | 50.57319 | -0.00027361 | 4.0069 | 0.00047578 | 34.78 | 0 | 0 | 0.00047578 | 34.78 | 0.00193785 | 2025-06-21 19:01:32 | -0.00109631
18247 | 3 | CC DChg | 1.741667 | 50.57597 | -0.00027361 | 4.0066 | 0.00047654 | 34.83 | 0 | 0 | 0.00047654 | 34.83 | 0.0019409 | 2025-06-21 19:01:42 | -0.00109624
18248 | 3 | CC DChg | 1.744444 | 50.57875 | -0.00027361 | 4.0063 | 0.0004773 | 34.89 | 0 | 0 | 0.0004773 | 34.89 | 0.00194394 | 2025-06-21 19:01:52 | -0.00109616
18249 | 3 | CC DChg | 1.747222 | 50.58153 | -0.00027361 | 4.006 | 0.00047806 | 34.94 | 0 | 0 | 0.00047806 | 34.94 | 0.00194699 | 2025-06-21 19:02:02 | -0.00109608
18250 | 3 | CC DChg | 1.75 | 50.58431 | -0.00027361 | 4.0057 | 0.00047882 | 35 | 0 | 0 | 0.00047882 | 35 | 0.00195003 | 2025-06-21 19:02:12 | -0.001096
18251 | 3 | CC DChg | 1.752778 | 50.58708 | -0.00027361 | 4.0055 | 0.00047958 | 35.05 | 0 | 0 | 0.00047958 | 35.05 | 0.00195308 | 2025-06-21 19:02:22 | -0.00109593
18252 | 3 | CC DChg | 1.755556 | 50.58986 | -0.00027361 | 4.0051 | 0.00048034 | 35.11 | 0 | 0 | 0.00048034 | 35.11 | 0.00195612 | 2025-06-21 19:02:32 | -0.00109583
18253 | 3 | CC DChg | 1.758333 | 50.59264 | -0.00027361 | 4.0049 | 0.0004811 | 35.17 | 0 | 0 | 0.0004811 | 35.17 | 0.00195916 | 2025-06-21 19:02:42 | -0.00109576
18254 | 3 | CC DChg | 1.761111 | 50.59542 | -0.00027361 | 4.0046 | 0.00048186 | 35.22 | 0 | 0 | 0.00048186 | 35.22 | 0.00196221 | 2025-06-21 19:02:52 | -0.00109568
18255 | 3 | CC DChg | 1.763889 | 50.59819 | -0.00027361 | 4.0042 | 0.00048262 | 35.28 | 0 | 0 | 0.00048262 | 35.28 | 0.00196525 | 2025-06-21 19:03:02 | -0.00109559
18256 | 3 | CC DChg | 1.766667 | 50.60097 | -0.00027361 | 4.004 | 0.00048338 | 35.33 | 0 | 0 | 0.00048338 | 35.33 | 0.00196829 | 2025-06-21 19:03:12 | -0.00109551
18257 | 3 | CC DChg | 1.769444 | 50.60375 | -0.00027361 | 4.0037 | 0.00048414 | 35.39 | 0 | 0 | 0.00048414 | 35.39 | 0.00197134 | 2025-06-21 19:03:22 | -0.00109544
18258 | 3 | CC DChg | 1.772222 | 50.60653 | -0.00027361 | 4.0034 | 0.0004849 | 35.44 | 0 | 0 | 0.0004849 | 35.44 | 0.00197438 | 2025-06-21 19:03:32 | -0.00109535
18259 | 3 | CC DChg | 1.775 | 50.60931 | -0.00027361 | 4.0031 | 0.00048566 | 35.5 | 0 | 0 | 0.00048566 | 35.5 | 0.00197742 | 2025-06-21 19:03:42 | -0.00109528
18260 | 3 | CC DChg | 1.777778 | 50.61208 | -0.00027361 | 4.0028 | 0.00048642 | 35.55 | 0 | 0 | 0.00048642 | 35.55 | 0.00198047 | 2025-06-21 19:03:52 | -0.0010952
18261 | 3 | CC DChg | 1.780556 | 50.61486 | -0.00027361 | 4.0025 | 0.00048718 | 35.61 | 0 | 0 | 0.00048718 | 35.61 | 0.00198351 | 2025-06-21 19:04:02 | -0.00109512
18262 | 3 | CC DChg | 1.783333 | 50.61764 | -0.00027361 | 4.0023 | 0.00048794 | 35.67 | 0 | 0 | 0.00048794 | 35.67 | 0.00198655 | 2025-06-21 19:04:12 | -0.00109504
18263 | 3 | CC DChg | 1.786111 | 50.62042 | -0.00027361 | 4.0019 | 0.0004887 | 35.72 | 0 | 0 | 0.0004887 | 35.72 | 0.00198959 | 2025-06-21 19:04:22 | -0.00109495
18264 | 3 | CC DChg | 1.788889 | 50.62319 | -0.00027361 | 4.0016 | 0.00048946 | 35.78 | 0 | 0 | 0.00048946 | 35.78 | 0.00199263 | 2025-06-21 19:04:32 | -0.00109488
18265 | 3 | CC DChg | 1.791667 | 50.62597 | -0.00027361 | 4.0013 | 0.00049022 | 35.83 | 0 | 0 | 0.00049022 | 35.83 | 0.00199567 | 2025-06-21 19:04:42 | -0.00109479
18266 | 3 | CC DChg | 1.794444 | 50.62875 | -0.00027361 | 4.001 | 0.00049098 | 35.89 | 0 | 0 | 0.00049098 | 35.89 | 0.00199871 | 2025-06-21 19:04:52 | -0.00109471
18267 | 3 | CC DChg | 1.797222 | 50.63153 | -0.00027361 | 4.0007 | 0.00049174 | 35.94 | 0 | 0 | 0.00049174 | 35.94 | 0.00200176 | 2025-06-21 19:05:02 | -0.00109463
18268 | 3 | CC DChg | 1.8 | 50.63431 | -0.00027361 | 4.0004 | 0.0004925 | 36 | 0 | 0 | 0.0004925 | 36 | 0.0020048 | 2025-06-21 19:05:12 | -0.00109455
18269 | 3 | CC DChg | 1.802778 | 50.63708 | -0.00027361 | 4.0002 | 0.00049326 | 36.05 | 0 | 0 | 0.00049326 | 36.05 | 0.00200784 | 2025-06-21 19:05:22 | -0.00109447
18270 | 3 | CC DChg | 1.805556 | 50.63986 | -0.00027361 | 3.9998 | 0.00049402 | 36.11 | 0 | 0 | 0.00049402 | 36.11 | 0.00201088 | 2025-06-21 19:05:32 | -0.00109438
18271 | 3 | CC DChg | 1.808333 | 50.64264 | -0.00027361 | 3.9996 | 0.00049478 | 36.17 | 0 | 0 | 0.00049478 | 36.17 | 0.00201392 | 2025-06-21 19:05:42 | -0.00109431
18272 | 3 | CC DChg | 1.811111 | 50.64542 | -0.00027361 | 3.9992 | 0.00049554 | 36.22 | 0 | 0 | 0.00049554 | 36.22 | 0.00201696 | 2025-06-21 19:05:52 | -0.00109423
18273 | 3 | CC DChg | 1.813889 | 50.64819 | -0.00027361 | 3.999 | 0.0004963 | 36.28 | 0 | 0 | 0.0004963 | 36.28 | 0.00202 | 2025-06-21 19:06:02 | -0.00109415
18274 | 3 | CC DChg | 1.816667 | 50.65097 | -0.00027361 | 3.9987 | 0.00049706 | 36.33 | 0 | 0 | 0.00049706 | 36.33 | 0.00202303 | 2025-06-21 19:06:12 | -0.00109408
18275 | 3 | CC DChg | 1.819444 | 50.65375 | -0.00027361 | 3.9983 | 0.00049782 | 36.39 | 0 | 0 | 0.00049782 | 36.39 | 0.00202607 | 2025-06-21 19:06:22 | -0.00109398
18276 | 3 | CC DChg | 1.822222 | 50.65653 | -0.00027361 | 3.998 | 0.00049858 | 36.44 | 0 | 0 | 0.00049858 | 36.44 | 0.00202911 | 2025-06-21 19:06:32 | -0.0010939
18277 | 3 | CC DChg | 1.825 | 50.65931 | -0.00027361 | 3.9977 | 0.00049934 | 36.5 | 0 | 0 | 0.00049934 | 36.5 | 0.00203215 | 2025-06-21 19:06:42 | -0.00109381
18278 | 3 | CC DChg | 1.827778 | 50.66208 | -0.00027361 | 3.9974 | 0.0005001 | 36.55 | 0 | 0 | 0.0005001 | 36.55 | 0.00203519 | 2025-06-21 19:06:52 | -0.00109373
18279 | 3 | CC DChg | 1.830556 | 50.66486 | -0.00027361 | 3.9971 | 0.00050086 | 36.61 | 0 | 0 | 0.00050086 | 36.61 | 0.00203823 | 2025-06-21 19:07:02 | -0.00109364
18280 | 3 | CC DChg | 1.833333 | 50.66764 | -0.00027361 | 3.9968 | 0.00050162 | 36.67 | 0 | 0 | 0.00050162 | 36.67 | 0.00204126 | 2025-06-21 19:07:12 | -0.00109356
18281 | 3 | CC DChg | 1.836111 | 50.67042 | -0.00027361 | 3.9965 | 0.00050238 | 36.72 | 0 | 0 | 0.00050238 | 36.72 | 0.0020443 | 2025-06-21 19:07:22 | -0.00109349
18282 | 3 | CC DChg | 1.838889 | 50.67319 | -0.00027361 | 3.9962 | 0.00050314 | 36.78 | 0 | 0 | 0.00050314 | 36.78 | 0.00204734 | 2025-06-21 19:07:32 | -0.00109339
18283 | 3 | CC DChg | 1.841667 | 50.67597 | -0.00027361 | 3.9959 | 0.0005039 | 36.83 | 0 | 0 | 0.0005039 | 36.83 | 0.00205038 | 2025-06-21 19:07:42 | -0.00109332
18284 | 3 | CC DChg | 1.844444 | 50.67875 | -0.00027361 | 3.9956 | 0.00050466 | 36.89 | 0 | 0 | 0.00050466 | 36.89 | 0.00205341 | 2025-06-21 19:07:52 | -0.00109324
18285 | 3 | CC DChg | 1.847222 | 50.68153 | -0.00027361 | 3.9953 | 0.00050542 | 36.94 | 0 | 0 | 0.00050542 | 36.94 | 0.00205645 | 2025-06-21 19:08:02 | -0.00109316
18286 | 3 | CC DChg | 1.85 | 50.68431 | -0.00027361 | 3.995 | 0.00050618 | 37 | 0 | 0 | 0.00050618 | 37 | 0.00205949 | 2025-06-21 19:08:12 | -0.00109307
18287 | 3 | CC DChg | 1.852778 | 50.68708 | -0.00027361 | 3.9947 | 0.00050694 | 37.05 | 0 | 0 | 0.00050694 | 37.05 | 0.00206252 | 2025-06-21 19:08:22 | -0.00109298
18288 | 3 | CC DChg | 1.855556 | 50.68986 | -0.00027361 | 3.9944 | 0.0005077 | 37.11 | 0 | 0 | 0.0005077 | 37.11 | 0.00206556 | 2025-06-21 19:08:32 | -0.0010929
18289 | 3 | CC DChg | 1.858333 | 50.69264 | -0.00027361 | 3.9941 | 0.00050846 | 37.17 | 0 | 0 | 0.00050846 | 37.17 | 0.00206859 | 2025-06-21 19:08:42 | -0.00109281
18290 | 3 | CC DChg | 1.861111 | 50.69542 | -0.00027361 | 3.9938 | 0.00050922 | 37.22 | 0 | 0 | 0.00050922 | 37.22 | 0.00207163 | 2025-06-21 19:08:52 | -0.00109273
18291 | 3 | CC DChg | 1.863889 | 50.69819 | -0.00027361 | 3.9935 | 0.00050998 | 37.28 | 0 | 0 | 0.00050998 | 37.28 | 0.00207467 | 2025-06-21 19:09:02 | -0.00109266
18292 | 3 | CC DChg | 1.866667 | 50.70097 | -0.00027361 | 3.9931 | 0.00051074 | 37.33 | 0 | 0 | 0.00051074 | 37.33 | 0.0020777 | 2025-06-21 19:09:12 | -0.00109256
18293 | 3 | CC DChg | 1.869444 | 50.70375 | -0.00027361 | 3.9929 | 0.0005115 | 37.39 | 0 | 0 | 0.0005115 | 37.39 | 0.00208074 | 2025-06-21 19:09:22 | -0.00109248
18294 | 3 | CC DChg | 1.872222 | 50.70653 | -0.00027361 | 3.9926 | 0.00051226 | 37.44 | 0 | 0 | 0.00051226 | 37.44 | 0.00208377 | 2025-06-21 19:09:32 | -0.00109241
18295 | 3 | CC DChg | 1.875 | 50.70931 | -0.00027361 | 3.9922 | 0.00051302 | 37.5 | 0 | 0 | 0.00051302 | 37.5 | 0.0020868 | 2025-06-21 19:09:42 | -0.00109229
18296 | 3 | CC DChg | 1.877778 | 50.71208 | -0.00027361 | 3.9919 | 0.00051378 | 37.55 | 0 | 0 | 0.00051378 | 37.55 | 0.00208984 | 2025-06-21 19:09:52 | -0.00109222
18297 | 3 | CC DChg | 1.880556 | 50.71486 | -0.00027361 | 3.9916 | 0.00051454 | 37.61 | 0 | 0 | 0.00051454 | 37.61 | 0.00209287 | 2025-06-21 19:10:02 | -0.00109213
18298 | 3 | CC DChg | 1.883333 | 50.71764 | -0.00027361 | 3.9913 | 0.0005153 | 37.67 | 0 | 0 | 0.0005153 | 37.67 | 0.00209591 | 2025-06-21 19:10:12 | -0.00109205
18299 | 3 | CC DChg | 1.886111 | 50.72042 | -0.00027361 | 3.991 | 0.00051606 | 37.72 | 0 | 0 | 0.00051606 | 37.72 | 0.00209894 | 2025-06-21 19:10:22 | -0.00109198
18300 | 3 | CC DChg | 1.888889 | 50.72319 | -0.00027361 | 3.9907 | 0.00051682 | 37.78 | 0 | 0 | 0.00051682 | 37.78 | 0.00210197 | 2025-06-21 19:10:32 | -0.00109188
18301 | 3 | CC DChg | 1.891667 | 50.72597 | -0.00027361 | 3.9904 | 0.00051758 | 37.83 | 0 | 0 | 0.00051758 | 37.83 | 0.00210501 | 2025-06-21 19:10:42 | -0.00109181
18302 | 3 | CC DChg | 1.894444 | 50.72875 | -0.00027361 | 3.9901 | 0.00051834 | 37.89 | 0 | 0 | 0.00051834 | 37.89 | 0.00210804 | 2025-06-21 19:10:52 | -0.00109172
18303 | 3 | CC DChg | 1.897222 | 50.73153 | -0.00027361 | 3.9898 | 0.0005191 | 37.94 | 0 | 0 | 0.0005191 | 37.94 | 0.00211107 | 2025-06-21 19:11:02 | -0.00109164
18304 | 3 | CC DChg | 1.9 | 50.73431 | -0.00027361 | 3.9895 | 0.00051986 | 38 | 0 | 0 | 0.00051986 | 38 | 0.0021141 | 2025-06-21 19:11:12 | -0.00109155
18305 | 3 | CC DChg | 1.902778 | 50.73708 | -0.00027361 | 3.9891 | 0.00052062 | 38.05 | 0 | 0 | 0.00052062 | 38.05 | 0.00211713 | 2025-06-21 19:11:22 | -0.00109145
18306 | 3 | CC DChg | 1.905556 | 50.73986 | -0.00027361 | 3.9888 | 0.00052138 | 38.11 | 0 | 0 | 0.00052138 | 38.11 | 0.00212017 | 2025-06-21 19:11:32 | -0.00109138
18307 | 3 | CC DChg | 1.908333 | 50.74264 | -0.00027361 | 3.9886 | 0.00052214 | 38.17 | 0 | 0 | 0.00052214 | 38.17 | 0.0021232 | 2025-06-21 19:11:42 | -0.00109132
18308 | 3 | CC DChg | 1.911111 | 50.74542 | -0.00027361 | 3.9883 | 0.0005229 | 38.22 | 0 | 0 | 0.0005229 | 38.22 | 0.00212623 | 2025-06-21 19:11:52 | -0.00109122
18309 | 3 | CC DChg | 1.913889 | 50.74819 | -0.00027361 | 3.988 | 0.00052366 | 38.28 | 0 | 0 | 0.00052366 | 38.28 | 0.00212926 | 2025-06-21 19:12:02 | -0.00109114
18310 | 3 | CC DChg | 1.916667 | 50.75097 | -0.00027361 | 3.9877 | 0.00052442 | 38.33 | 0 | 0 | 0.00052442 | 38.33 | 0.00213229 | 2025-06-21 19:12:12 | -0.00109107
18311 | 3 | CC DChg | 1.919444 | 50.75375 | -0.00027361 | 3.9873 | 0.00052518 | 38.39 | 0 | 0 | 0.00052518 | 38.39 | 0.00213532 | 2025-06-21 19:12:22 | -0.00109097
18312 | 3 | CC DChg | 1.922222 | 50.75653 | -0.00027361 | 3.987 | 0.00052594 | 38.44 | 0 | 0 | 0.00052594 | 38.44 | 0.00213835 | 2025-06-21 19:12:32 | -0.00109088
18313 | 3 | CC DChg | 1.925 | 50.75931 | -0.00027361 | 3.9867 | 0.0005267 | 38.5 | 0 | 0 | 0.0005267 | 38.5 | 0.00214138 | 2025-06-21 19:12:42 | -0.0010908
18314 | 3 | CC DChg | 1.927778 | 50.76208 | -0.00027361 | 3.9864 | 0.00052746 | 38.55 | 0 | 0 | 0.00052746 | 38.55 | 0.00214441 | 2025-06-21 19:12:52 | -0.00109073
18315 | 3 | CC DChg | 1.930556 | 50.76486 | -0.00027361 | 3.9861 | 0.00052822 | 38.61 | 0 | 0 | 0.00052822 | 38.61 | 0.00214744 | 2025-06-21 19:13:02 | -0.00109064
18316 | 3 | CC DChg | 1.933333 | 50.76764 | -0.00027361 | 3.9858 | 0.00052898 | 38.67 | 0 | 0 | 0.00052898 | 38.67 | 0.00215047 | 2025-06-21 19:13:12 | -0.00109057
18317 | 3 | CC DChg | 1.936111 | 50.77042 | -0.00027361 | 3.9855 | 0.00052974 | 38.72 | 0 | 0 | 0.00052974 | 38.72 | 0.0021535 | 2025-06-21 19:13:22 | -0.00109049
18318 | 3 | CC DChg | 1.938889 | 50.77319 | -0.00027361 | 3.9852 | 0.0005305 | 38.78 | 0 | 0 | 0.0005305 | 38.78 | 0.00215653 | 2025-06-21 19:13:32 | -0.00109039
18319 | 3 | CC DChg | 1.941667 | 50.77597 | -0.00027361 | 3.9849 | 0.00053126 | 38.83 | 0 | 0 | 0.00053126 | 38.83 | 0.00215956 | 2025-06-21 19:13:42 | -0.00109029
18320 | 3 | CC DChg | 1.944444 | 50.77875 | -0.00027361 | 3.9846 | 0.00053202 | 38.89 | 0 | 0 | 0.00053202 | 38.89 | 0.00216259 | 2025-06-21 19:13:52 | -0.00109023
18321 | 3 | CC DChg | 1.947222 | 50.78153 | -0.00027361 | 3.9843 | 0.00053278 | 38.94 | 0 | 0 | 0.00053278 | 38.94 | 0.00216561 | 2025-06-21 19:14:02 | -0.00109014
18322 | 3 | CC DChg | 1.95 | 50.78431 | -0.00027361 | 3.984 | 0.00053354 | 39 | 0 | 0 | 0.00053354 | 39 | 0.00216864 | 2025-06-21 19:14:12 | -0.00109005
18323 | 3 | CC DChg | 1.952778 | 50.78708 | -0.00027361 | 3.9837 | 0.0005343 | 39.05 | 0 | 0 | 0.0005343 | 39.05 | 0.00217167 | 2025-06-21 19:14:22 | -0.00108997
18324 | 3 | CC DChg | 1.955556 | 50.78986 | -0.00027361 | 3.9833 | 0.00053506 | 39.11 | 0 | 0 | 0.00053506 | 39.11 | 0.0021747 | 2025-06-21 19:14:32 | -0.00108988
18325 | 3 | CC DChg | 1.958333 | 50.79264 | -0.00027361 | 3.983 | 0.00053582 | 39.17 | 0 | 0 | 0.00053582 | 39.17 | 0.00217773 | 2025-06-21 19:14:42 | -0.00108979
18326 | 3 | CC DChg | 1.961111 | 50.79542 | -0.00027361 | 3.9827 | 0.00053658 | 39.22 | 0 | 0 | 0.00053658 | 39.22 | 0.00218075 | 2025-06-21 19:14:52 | -0.00108972
18327 | 3 | CC DChg | 1.963889 | 50.79819 | -0.00027361 | 3.9824 | 0.00053734 | 39.28 | 0 | 0 | 0.00053734 | 39.28 | 0.00218378 | 2025-06-21 19:15:02 | -0.00108962
18328 | 3 | CC DChg | 1.966667 | 50.80097 | -0.00027361 | 3.9821 | 0.0005381 | 39.33 | 0 | 0 | 0.0005381 | 39.33 | 0.00218681 | 2025-06-21 19:15:12 | -0.00108955
18329 | 3 | CC DChg | 1.969444 | 50.80375 | -0.00027361 | 3.9818 | 0.00053886 | 39.39 | 0 | 0 | 0.00053886 | 39.39 | 0.00218983 | 2025-06-21 19:15:22 | -0.00108946
18330 | 3 | CC DChg | 1.972222 | 50.80653 | -0.00027361 | 3.9815 | 0.00053962 | 39.44 | 0 | 0 | 0.00053962 | 39.44 | 0.00219286 | 2025-06-21 19:15:32 | -0.00108938
18331 | 3 | CC DChg | 1.975 | 50.80931 | -0.00027361 | 3.9811 | 0.00054038 | 39.5 | 0 | 0 | 0.00054038 | 39.5 | 0.00219588 | 2025-06-21 19:15:42 | -0.00108928
18332 | 3 | CC DChg | 1.977778 | 50.81208 | -0.00027361 | 3.9808 | 0.00054114 | 39.55 | 0 | 0 | 0.00054114 | 39.55 | 0.00219891 | 2025-06-21 19:15:52 | -0.0010892
18333 | 3 | CC DChg | 1.980556 | 50.81486 | -0.00027361 | 3.9805 | 0.0005419 | 39.61 | 0 | 0 | 0.0005419 | 39.61 | 0.00220194 | 2025-06-21 19:16:02 | -0.0010891
18334 | 3 | CC DChg | 1.983333 | 50.81764 | -0.00027361 | 3.9802 | 0.00054266 | 39.67 | 0 | 0 | 0.00054266 | 39.67 | 0.00220496 | 2025-06-21 19:16:12 | -0.00108902
18335 | 3 | CC DChg | 1.986111 | 50.82042 | -0.00027361 | 3.9799 | 0.00054342 | 39.72 | 0 | 0 | 0.00054342 | 39.72 | 0.00220799 | 2025-06-21 19:16:22 | -0.00108892
18336 | 3 | CC DChg | 1.988889 | 50.82319 | -0.00027361 | 3.9796 | 0.00054418 | 39.78 | 0 | 0 | 0.00054418 | 39.78 | 0.00221101 | 2025-06-21 19:16:32 | -0.00108885
18337 | 3 | CC DChg | 1.991667 | 50.82597 | -0.00027361 | 3.9793 | 0.00054494 | 39.83 | 0 | 0 | 0.00054494 | 39.83 | 0.00221403 | 2025-06-21 19:16:42 | -0.00108877
18338 | 3 | CC DChg | 1.994444 | 50.82875 | -0.00027361 | 3.9789 | 0.0005457 | 39.89 | 0 | 0 | 0.0005457 | 39.89 | 0.00221706 | 2025-06-21 19:16:52 | -0.00108867
18339 | 3 | CC DChg | 1.997222 | 50.83153 | -0.00027361 | 3.9786 | 0.00054646 | 39.94 | 0 | 0 | 0.00054646 | 39.94 | 0.00222008 | 2025-06-21 19:17:02 | -0.00108858
18340 | 3 | CC DChg | 2 | 50.83431 | -0.00027361 | 3.9783 | 0.00054722 | 40 | 0 | 0 | 0.00054722 | 40 | 0.00222311 | 2025-06-21 19:17:12 | -0.00108848
18341 | 3 | CC DChg | 2.002778 | 50.83708 | -0.00027361 | 3.9779 | 0.00054798 | 40.05 | 0 | 0 | 0.00054798 | 40.05 | 0.00222613 | 2025-06-21 19:17:22 | -0.00108839
18342 | 3 | CC DChg | 2.005556 | 50.83986 | -0.00027361 | 3.9776 | 0.00054874 | 40.11 | 0 | 0 | 0.00054874 | 40.11 | 0.00222915 | 2025-06-21 19:17:32 | -0.0010883
18343 | 3 | CC DChg | 2.008333 | 50.84264 | -0.00027361 | 3.9773 | 0.0005495 | 40.17 | 0 | 0 | 0.0005495 | 40.17 | 0.00223218 | 2025-06-21 19:17:42 | -0.00108822
18344 | 3 | CC DChg | 2.011111 | 50.84542 | -0.00027361 | 3.977 | 0.00055026 | 40.22 | 0 | 0 | 0.00055026 | 40.22 | 0.0022352 | 2025-06-21 19:17:52 | -0.00108814
18345 | 3 | CC DChg | 2.013889 | 50.84819 | -0.00027361 | 3.9767 | 0.00055102 | 40.28 | 0 | 0 | 0.00055102 | 40.28 | 0.00223822 | 2025-06-21 19:18:02 | -0.00108806
18346 | 3 | CC DChg | 2.016667 | 50.85097 | -0.00027361 | 3.9763 | 0.00055178 | 40.33 | 0 | 0 | 0.00055178 | 40.33 | 0.00224124 | 2025-06-21 19:18:12 | -0.00108796
18347 | 3 | CC DChg | 2.019444 | 50.85375 | -0.00027361 | 3.9761 | 0.00055254 | 40.39 | 0 | 0 | 0.00055254 | 40.39 | 0.00224427 | 2025-06-21 19:18:22 | -0.00108788
18348 | 3 | CC DChg | 2.022222 | 50.85653 | -0.00027361 | 3.9757 | 0.0005533 | 40.44 | 0 | 0 | 0.0005533 | 40.44 | 0.00224729 | 2025-06-21 19:18:32 | -0.00108778
18349 | 3 | CC DChg | 2.025 | 50.85931 | -0.00027361 | 3.9754 | 0.00055406 | 40.5 | 0 | 0 | 0.00055406 | 40.5 | 0.00225031 | 2025-06-21 19:18:42 | -0.00108771
18350 | 3 | CC DChg | 2.027778 | 50.86208 | -0.00027361 | 3.9751 | 0.00055482 | 40.55 | 0 | 0 | 0.00055482 | 40.55 | 0.00225333 | 2025-06-21 19:18:52 | -0.00108761
18351 | 3 | CC DChg | 2.030556 | 50.86486 | -0.00027361 | 3.9748 | 0.00055558 | 40.61 | 0 | 0 | 0.00055558 | 40.61 | 0.00225635 | 2025-06-21 19:19:02 | -0.00108753
18352 | 3 | CC DChg | 2.033333 | 50.86764 | -0.00027361 | 3.9745 | 0.00055634 | 40.67 | 0 | 0 | 0.00055634 | 40.67 | 0.00225937 | 2025-06-21 19:19:12 | -0.00108744
18353 | 3 | CC DChg | 2.036111 | 50.87042 | -0.00027361 | 3.9742 | 0.0005571 | 40.72 | 0 | 0 | 0.0005571 | 40.72 | 0.00226239 | 2025-06-21 19:19:22 | -0.00108736
18354 | 3 | CC DChg | 2.038889 | 50.87319 | -0.00027361 | 3.9739 | 0.00055786 | 40.78 | 0 | 0 | 0.00055786 | 40.78 | 0.00226541 | 2025-06-21 19:19:32 | -0.00108727
18355 | 3 | CC DChg | 2.041667 | 50.87597 | -0.00027361 | 3.9735 | 0.00055862 | 40.83 | 0 | 0 | 0.00055862 | 40.83 | 0.00226843 | 2025-06-21 19:19:42 | -0.00108719
18356 | 3 | CC DChg | 2.044444 | 50.87875 | -0.00027361 | 3.9732 | 0.00055938 | 40.89 | 0 | 0 | 0.00055938 | 40.89 | 0.00227145 | 2025-06-21 19:19:52 | -0.00108711
18357 | 3 | CC DChg | 2.047222 | 50.88153 | -0.00027361 | 3.9729 | 0.00056014 | 40.94 | 0 | 0 | 0.00056014 | 40.94 | 0.00227447 | 2025-06-21 19:20:02 | -0.00108701
18358 | 3 | CC DChg | 2.05 | 50.88431 | -0.00027361 | 3.9725 | 0.0005609 | 41 | 0 | 0 | 0.0005609 | 41 | 0.00227749 | 2025-06-21 19:20:12 | -0.00108691
18359 | 3 | CC DChg | 2.052778 | 50.88708 | -0.00027361 | 3.9722 | 0.00056166 | 41.05 | 0 | 0 | 0.00056166 | 41.05 | 0.00228051 | 2025-06-21 19:20:22 | -0.00108682
18360 | 3 | CC DChg | 2.055556 | 50.88986 | -0.00027361 | 3.9719 | 0.00056242 | 41.11 | 0 | 0 | 0.00056242 | 41.11 | 0.00228353 | 2025-06-21 19:20:32 | -0.00108674
18361 | 3 | CC DChg | 2.058333 | 50.89264 | -0.00027361 | 3.9716 | 0.00056318 | 41.17 | 0 | 0 | 0.00056318 | 41.17 | 0.00228655 | 2025-06-21 19:20:42 | -0.00108667
18362 | 3 | CC DChg | 2.061111 | 50.89542 | -0.00027361 | 3.9713 | 0.00056394 | 41.22 | 0 | 0 | 0.00056394 | 41.22 | 0.00228957 | 2025-06-21 19:20:52 | -0.00108657
18363 | 3 | CC DChg | 2.063889 | 50.89819 | -0.00027361 | 3.9709 | 0.0005647 | 41.28 | 0 | 0 | 0.0005647 | 41.28 | 0.00229258 | 2025-06-21 19:21:02 | -0.00108648
18364 | 3 | CC DChg | 2.066667 | 50.90097 | -0.00027361 | 3.9706 | 0.00056546 | 41.33 | 0 | 0 | 0.00056546 | 41.33 | 0.0022956 | 2025-06-21 19:21:12 | -0.00108639
18365 | 3 | CC DChg | 2.069444 | 50.90375 | -0.00027361 | 3.9703 | 0.00056622 | 41.39 | 0 | 0 | 0.00056622 | 41.39 | 0.00229862 | 2025-06-21 19:21:22 | -0.00108631
18366 | 3 | CC DChg | 2.072222 | 50.90653 | -0.00027361 | 3.97 | 0.00056698 | 41.44 | 0 | 0 | 0.00056698 | 41.44 | 0.00230164 | 2025-06-21 19:21:32 | -0.00108622
18367 | 3 | CC DChg | 2.075 | 50.90931 | -0.00027361 | 3.9696 | 0.00056774 | 41.5 | 0 | 0 | 0.00056774 | 41.5 | 0.00230465 | 2025-06-21 19:21:42 | -0.00108612
18368 | 3 | CC DChg | 2.077778 | 50.91208 | -0.00027361 | 3.9694 | 0.0005685 | 41.55 | 0 | 0 | 0.0005685 | 41.55 | 0.00230767 | 2025-06-21 19:21:52 | -0.00108604
18369 | 3 | CC DChg | 2.080556 | 50.91486 | -0.00027361 | 3.969 | 0.00056926 | 41.61 | 0 | 0 | 0.00056926 | 41.61 | 0.00231069 | 2025-06-21 19:22:02 | -0.00108596
18370 | 3 | CC DChg | 2.083333 | 50.91764 | -0.00027361 | 3.9687 | 0.00057002 | 41.67 | 0 | 0 | 0.00057002 | 41.67 | 0.0023137 | 2025-06-21 19:22:12 | -0.00108588
18371 | 3 | CC DChg | 2.086111 | 50.92042 | -0.00027361 | 3.9684 | 0.00057078 | 41.72 | 0 | 0 | 0.00057078 | 41.72 | 0.00231672 | 2025-06-21 19:22:22 | -0.00108578
18372 | 3 | CC DChg | 2.088889 | 50.92319 | -0.00027361 | 3.9681 | 0.00057154 | 41.78 | 0 | 0 | 0.00057154 | 41.78 | 0.00231974 | 2025-06-21 19:22:32 | -0.00108569
18373 | 3 | CC DChg | 2.091667 | 50.92597 | -0.00027361 | 3.9678 | 0.0005723 | 41.83 | 0 | 0 | 0.0005723 | 41.83 | 0.00232275 | 2025-06-21 19:22:42 | -0.00108562
18374 | 3 | CC DChg | 2.094444 | 50.92875 | -0.00027361 | 3.9674 | 0.00057306 | 41.89 | 0 | 0 | 0.00057306 | 41.89 | 0.00232577 | 2025-06-21 19:22:52 | -0.00108553
18375 | 3 | CC DChg | 2.097222 | 50.93153 | -0.00027361 | 3.9671 | 0.00057382 | 41.94 | 0 | 0 | 0.00057382 | 41.94 | 0.00232878 | 2025-06-21 19:23:02 | -0.00108543
18376 | 3 | CC DChg | 2.1 | 50.93431 | -0.00027361 | 3.9668 | 0.00057458 | 42 | 0 | 0 | 0.00057458 | 42 | 0.0023318 | 2025-06-21 19:23:12 | -0.00108535
18377 | 3 | CC DChg | 2.102778 | 50.93708 | -0.00027361 | 3.9665 | 0.00057534 | 42.05 | 0 | 0 | 0.00057534 | 42.05 | 0.00233481 | 2025-06-21 19:23:22 | -0.00108526
18378 | 3 | CC DChg | 2.105556 | 50.93986 | -0.00027361 | 3.9662 | 0.0005761 | 42.11 | 0 | 0 | 0.0005761 | 42.11 | 0.00233783 | 2025-06-21 19:23:32 | -0.00108517
18379 | 3 | CC DChg | 2.108333 | 50.94264 | -0.00027361 | 3.9658 | 0.00057686 | 42.17 | 0 | 0 | 0.00057686 | 42.17 | 0.00234084 | 2025-06-21 19:23:42 | -0.00108508
18380 | 3 | CC DChg | 2.111111 | 50.94542 | -0.00027361 | 3.9655 | 0.00057762 | 42.22 | 0 | 0 | 0.00057762 | 42.22 | 0.00234386 | 2025-06-21 19:23:52 | -0.00108499
18381 | 3 | CC DChg | 2.113889 | 50.94819 | -0.00027361 | 3.9652 | 0.00057838 | 42.28 | 0 | 0 | 0.00057838 | 42.28 | 0.00234687 | 2025-06-21 19:24:02 | -0.0010849
18382 | 3 | CC DChg | 2.116667 | 50.95097 | -0.00027361 | 3.9649 | 0.00057914 | 42.33 | 0 | 0 | 0.00057914 | 42.33 | 0.00234988 | 2025-06-21 19:24:12 | -0.00108482
18383 | 3 | CC DChg | 2.119444 | 50.95375 | -0.00027361 | 3.9645 | 0.0005799 | 42.39 | 0 | 0 | 0.0005799 | 42.39 | 0.0023529 | 2025-06-21 19:24:22 | -0.00108473
18384 | 3 | CC DChg | 2.122222 | 50.95653 | -0.00027361 | 3.9642 | 0.00058066 | 42.44 | 0 | 0 | 0.00058066 | 42.44 | 0.00235591 | 2025-06-21 19:24:32 | -0.00108464
18385 | 3 | CC DChg | 2.125 | 50.95931 | -0.00027361 | 3.9639 | 0.00058142 | 42.5 | 0 | 0 | 0.00058142 | 42.5 | 0.00235892 | 2025-06-21 19:24:42 | -0.00108455
18386 | 3 | CC DChg | 2.127778 | 50.96208 | -0.00027361 | 3.9636 | 0.00058218 | 42.55 | 0 | 0 | 0.00058218 | 42.55 | 0.00236193 | 2025-06-21 19:24:52 | -0.00108447
18387 | 3 | CC DChg | 2.130556 | 50.96486 | -0.00027361 | 3.9632 | 0.00058294 | 42.61 | 0 | 0 | 0.00058294 | 42.61 | 0.00236495 | 2025-06-21 19:25:02 | -0.00108438
18388 | 3 | CC DChg | 2.133333 | 50.96764 | -0.00027361 | 3.9629 | 0.0005837 | 42.67 | 0 | 0 | 0.0005837 | 42.67 | 0.00236796 | 2025-06-21 19:25:12 | -0.00108428
18389 | 3 | CC DChg | 2.136111 | 50.97042 | -0.00027361 | 3.9626 | 0.00058446 | 42.72 | 0 | 0 | 0.00058446 | 42.72 | 0.00237097 | 2025-06-21 19:25:22 | -0.00108419
18390 | 3 | CC DChg | 2.138889 | 50.97319 | -0.00027361 | 3.9623 | 0.00058522 | 42.78 | 0 | 0 | 0.00058522 | 42.78 | 0.00237398 | 2025-06-21 19:25:32 | -0.00108411
18391 | 3 | CC DChg | 2.141667 | 50.97597 | -0.00027361 | 3.962 | 0.00058598 | 42.83 | 0 | 0 | 0.00058598 | 42.83 | 0.00237699 | 2025-06-21 19:25:42 | -0.00108402
18392 | 3 | CC DChg | 2.144444 | 50.97875 | -0.00027361 | 3.9617 | 0.00058674 | 42.89 | 0 | 0 | 0.00058674 | 42.89 | 0.00238 | 2025-06-21 19:25:52 | -0.00108395
18393 | 3 | CC DChg | 2.147222 | 50.98153 | -0.00027361 | 3.9613 | 0.0005875 | 42.94 | 0 | 0 | 0.0005875 | 42.94 | 0.00238302 | 2025-06-21 19:26:02 | -0.00108385
18394 | 3 | CC DChg | 2.15 | 50.98431 | -0.00027361 | 3.961 | 0.00058826 | 43 | 0 | 0 | 0.00058826 | 43 | 0.00238603 | 2025-06-21 19:26:12 | -0.00108375
18395 | 3 | CC DChg | 2.152778 | 50.98708 | -0.00027361 | 3.9607 | 0.00058902 | 43.05 | 0 | 0 | 0.00058902 | 43.05 | 0.00238904 | 2025-06-21 19:26:22 | -0.00108368
18396 | 3 | CC DChg | 2.155556 | 50.98986 | -0.00027361 | 3.9603 | 0.00058978 | 43.11 | 0 | 0 | 0.00058978 | 43.11 | 0.00239205 | 2025-06-21 19:26:32 | -0.00108358
18397 | 3 | CC DChg | 2.158333 | 50.99264 | -0.00027361 | 3.96 | 0.00059054 | 43.17 | 0 | 0 | 0.00059054 | 43.17 | 0.00239506 | 2025-06-21 19:26:42 | -0.00108349
18398 | 3 | CC DChg | 2.161111 | 50.99542 | -0.00027361 | 3.9597 | 0.0005913 | 43.22 | 0 | 0 | 0.0005913 | 43.22 | 0.00239807 | 2025-06-21 19:26:52 | -0.0010834
18399 | 3 | CC DChg | 2.163889 | 50.99819 | -0.00027361 | 3.9594 | 0.00059206 | 43.28 | 0 | 0 | 0.00059206 | 43.28 | 0.00240107 | 2025-06-21 19:27:02 | -0.00108331
18400 | 3 | CC DChg | 2.166667 | 51.00097 | -0.00027361 | 3.9591 | 0.00059282 | 43.33 | 0 | 0 | 0.00059282 | 43.33 | 0.00240408 | 2025-06-21 19:27:12 | -0.00108324
18401 | 3 | CC DChg | 2.169444 | 51.00375 | -0.00027361 | 3.9587 | 0.00059358 | 43.39 | 0 | 0 | 0.00059358 | 43.39 | 0.00240709 | 2025-06-21 19:27:22 | -0.00108315
18402 | 3 | CC DChg | 2.172222 | 51.00653 | -0.00027361 | 3.9584 | 0.00059434 | 43.44 | 0 | 0 | 0.00059434 | 43.44 | 0.0024101 | 2025-06-21 19:27:32 | -0.00108306
18403 | 3 | CC DChg | 2.175 | 51.00931 | -0.00027361 | 3.9581 | 0.0005951 | 43.5 | 0 | 0 | 0.0005951 | 43.5 | 0.00241311 | 2025-06-21 19:27:42 | -0.00108296
18404 | 3 | CC DChg | 2.177778 | 51.01208 | -0.00027361 | 3.9578 | 0.00059586 | 43.55 | 0 | 0 | 0.00059586 | 43.55 | 0.00241612 | 2025-06-21 19:27:52 | -0.00108289
18405 | 3 | CC DChg | 2.180556 | 51.01486 | -0.00027361 | 3.9574 | 0.00059662 | 43.61 | 0 | 0 | 0.00059662 | 43.61 | 0.00241913 | 2025-06-21 19:28:02 | -0.0010828
18406 | 3 | CC DChg | 2.183333 | 51.01764 | -0.00027361 | 3.9571 | 0.00059738 | 43.67 | 0 | 0 | 0.00059738 | 43.67 | 0.00242213 | 2025-06-21 19:28:12 | -0.00108271
18407 | 3 | CC DChg | 2.186111 | 51.02042 | -0.00027361 | 3.9568 | 0.00059814 | 43.72 | 0 | 0 | 0.00059814 | 43.72 | 0.00242514 | 2025-06-21 19:28:22 | -0.00108262
18408 | 3 | CC DChg | 2.188889 | 51.02319 | -0.00027361 | 3.9565 | 0.0005989 | 43.78 | 0 | 0 | 0.0005989 | 43.78 | 0.00242815 | 2025-06-21 19:28:32 | -0.00108252
18409 | 3 | CC DChg | 2.191667 | 51.02597 | -0.00027361 | 3.9562 | 0.00059966 | 43.83 | 0 | 0 | 0.00059966 | 43.83 | 0.00243115 | 2025-06-21 19:28:42 | -0.00108243
18410 | 3 | CC DChg | 2.194444 | 51.02875 | -0.00027361 | 3.9559 | 0.00060042 | 43.89 | 0 | 0 | 0.00060042 | 43.89 | 0.00243416 | 2025-06-21 19:28:52 | -0.00108235
18411 | 3 | CC DChg | 2.197222 | 51.03153 | -0.00027361 | 3.9555 | 0.00060118 | 43.94 | 0 | 0 | 0.00060118 | 43.94 | 0.00243717 | 2025-06-21 19:29:02 | -0.00108226
18412 | 3 | CC DChg | 2.2 | 51.03431 | -0.00027361 | 3.9552 | 0.00060194 | 44 | 0 | 0 | 0.00060194 | 44 | 0.00244017 | 2025-06-21 19:29:12 | -0.00108218
18413 | 3 | CC DChg | 2.202778 | 51.03708 | -0.00027361 | 3.9549 | 0.0006027 | 44.05 | 0 | 0 | 0.0006027 | 44.05 | 0.00244318 | 2025-06-21 19:29:22 | -0.00108208
18414 | 3 | CC DChg | 2.205556 | 51.03986 | -0.00027361 | 3.9545 | 0.00060346 | 44.11 | 0 | 0 | 0.00060346 | 44.11 | 0.00244619 | 2025-06-21 19:29:32 | -0.001082
18415 | 3 | CC DChg | 2.208333 | 51.04264 | -0.00027361 | 3.9543 | 0.00060422 | 44.17 | 0 | 0 | 0.00060422 | 44.17 | 0.00244919 | 2025-06-21 19:29:42 | -0.00108192
18416 | 3 | CC DChg | 2.211111 | 51.04542 | -0.00027361 | 3.9539 | 0.00060498 | 44.22 | 0 | 0 | 0.00060498 | 44.22 | 0.0024522 | 2025-06-21 19:29:52 | -0.00108183
18417 | 3 | CC DChg | 2.213889 | 51.04819 | -0.00027361 | 3.9536 | 0.00060574 | 44.28 | 0 | 0 | 0.00060574 | 44.28 | 0.0024552 | 2025-06-21 19:30:02 | -0.00108173
18418 | 3 | CC DChg | 2.216667 | 51.05097 | -0.00027361 | 3.9532 | 0.0006065 | 44.33 | 0 | 0 | 0.0006065 | 44.33 | 0.00245821 | 2025-06-21 19:30:12 | -0.00108164
18419 | 3 | CC DChg | 2.219444 | 51.05375 | -0.00027361 | 3.9529 | 0.00060726 | 44.39 | 0 | 0 | 0.00060726 | 44.39 | 0.00246121 | 2025-06-21 19:30:22 | -0.00108154
18420 | 3 | CC DChg | 2.222222 | 51.05653 | -0.00027361 | 3.9526 | 0.00060802 | 44.44 | 0 | 0 | 0.00060802 | 44.44 | 0.00246421 | 2025-06-21 19:30:32 | -0.00108146
18421 | 3 | CC DChg | 2.225 | 51.05931 | -0.00027361 | 3.9523 | 0.00060878 | 44.5 | 0 | 0 | 0.00060878 | 44.5 | 0.00246722 | 2025-06-21 19:30:42 | -0.00108137
18422 | 3 | CC DChg | 2.227778 | 51.06208 | -0.00027361 | 3.952 | 0.00060954 | 44.55 | 0 | 0 | 0.00060954 | 44.55 | 0.00247022 | 2025-06-21 19:30:52 | -0.00108129
18423 | 3 | CC DChg | 2.230556 | 51.06486 | -0.00027361 | 3.9516 | 0.0006103 | 44.61 | 0 | 0 | 0.0006103 | 44.61 | 0.00247323 | 2025-06-21 19:31:02 | -0.00108119
18424 | 3 | CC DChg | 2.233333 | 51.06764 | -0.00027361 | 3.9513 | 0.00061106 | 44.67 | 0 | 0 | 0.00061106 | 44.67 | 0.00247623 | 2025-06-21 19:31:12 | -0.0010811
18425 | 3 | CC DChg | 2.236111 | 51.07042 | -0.00027361 | 3.9509 | 0.00061182 | 44.72 | 0 | 0 | 0.00061182 | 44.72 | 0.00247923 | 2025-06-21 19:31:22 | -0.00108101
18426 | 3 | CC DChg | 2.238889 | 51.07319 | -0.00027361 | 3.9507 | 0.00061258 | 44.78 | 0 | 0 | 0.00061258 | 44.78 | 0.00248223 | 2025-06-21 19:31:32 | -0.00108094
18427 | 3 | CC DChg | 2.241667 | 51.07597 | -0.00027361 | 3.9503 | 0.00061334 | 44.83 | 0 | 0 | 0.00061334 | 44.83 | 0.00248524 | 2025-06-21 19:31:42 | -0.00108084
18428 | 3 | CC DChg | 2.244444 | 51.07875 | -0.00027361 | 3.95 | 0.0006141 | 44.89 | 0 | 0 | 0.0006141 | 44.89 | 0.00248824 | 2025-06-21 19:31:52 | -0.00108076
18429 | 3 | CC DChg | 2.247222 | 51.08153 | -0.00027361 | 3.9497 | 0.00061486 | 44.94 | 0 | 0 | 0.00061486 | 44.94 | 0.00249124 | 2025-06-21 19:32:02 | -0.00108067
18430 | 3 | CC DChg | 2.25 | 51.08431 | -0.00027361 | 3.9494 | 0.00061562 | 45 | 0 | 0 | 0.00061562 | 45 | 0.00249424 | 2025-06-21 19:32:12 | -0.00108059
18431 | 3 | CC DChg | 2.252778 | 51.08708 | -0.00027361 | 3.9491 | 0.00061638 | 45.05 | 0 | 0 | 0.00061638 | 45.05 | 0.00249725 | 2025-06-21 19:32:22 | -0.00108049
18432 | 3 | CC DChg | 2.255556 | 51.08986 | -0.00027361 | 3.9487 | 0.00061714 | 45.11 | 0 | 0 | 0.00061714 | 45.11 | 0.00250025 | 2025-06-21 19:32:32 | -0.0010804
18433 | 3 | CC DChg | 2.258333 | 51.09264 | -0.0002736 | 3.9484 | 0.0006179 | 45.17 | 0 | 0 | 0.0006179 | 45.17 | 0.00250325 | 2025-06-21 19:32:42 | -0.0010803
18434 | 3 | CC DChg | 2.261111 | 51.09542 | -0.00027361 | 3.9481 | 0.00061866 | 45.22 | 0 | 0 | 0.00061866 | 45.22 | 0.00250625 | 2025-06-21 19:32:52 | -0.00108022
18435 | 3 | CC DChg | 2.263889 | 51.09819 | -0.00027361 | 3.9478 | 0.00061942 | 45.28 | 0 | 0 | 0.00061942 | 45.28 | 0.00250925 | 2025-06-21 19:33:02 | -0.00108015
18436 | 3 | CC DChg | 2.266667 | 51.10097 | -0.00027361 | 3.9475 | 0.00062018 | 45.33 | 0 | 0 | 0.00062018 | 45.33 | 0.00251225 | 2025-06-21 19:33:12 | -0.00108007
18437 | 3 | CC DChg | 2.269444 | 51.10375 | -0.00027361 | 3.9472 | 0.00062094 | 45.39 | 0 | 0 | 0.00062094 | 45.39 | 0.00251525 | 2025-06-21 19:33:22 | -0.00107998
18438 | 3 | CC DChg | 2.272222 | 51.10653 | -0.00027361 | 3.9468 | 0.0006217 | 45.44 | 0 | 0 | 0.0006217 | 45.44 | 0.00251825 | 2025-06-21 19:33:32 | -0.00107989
18439 | 3 | CC DChg | 2.275 | 51.10931 | -0.00027361 | 3.9465 | 0.00062246 | 45.5 | 0 | 0 | 0.00062246 | 45.5 | 0.00252125 | 2025-06-21 19:33:42 | -0.0010798
18440 | 3 | CC DChg | 2.277778 | 51.11208 | -0.00027361 | 3.9462 | 0.00062322 | 45.55 | 0 | 0 | 0.00062322 | 45.55 | 0.00252425 | 2025-06-21 19:33:52 | -0.0010797
18441 | 3 | CC DChg | 2.280556 | 51.11486 | -0.00027361 | 3.9459 | 0.00062398 | 45.61 | 0 | 0 | 0.00062398 | 45.61 | 0.00252725 | 2025-06-21 19:34:02 | -0.00107962
18442 | 3 | CC DChg | 2.283333 | 51.11764 | -0.00027361 | 3.9456 | 0.00062474 | 45.67 | 0 | 0 | 0.00062474 | 45.67 | 0.00253024 | 2025-06-21 19:34:12 | -0.00107954
18443 | 3 | CC DChg | 2.286111 | 51.12042 | -0.00027361 | 3.9453 | 0.0006255 | 45.72 | 0 | 0 | 0.0006255 | 45.72 | 0.00253324 | 2025-06-21 19:34:22 | -0.00107945
18444 | 3 | CC DChg | 2.288889 | 51.12319 | -0.0002736 | 3.9449 | 0.00062626 | 45.78 | 0 | 0 | 0.00062626 | 45.78 | 0.00253624 | 2025-06-21 19:34:32 | -0.00107934
18445 | 3 | CC DChg | 2.291667 | 51.12597 | -0.00027361 | 3.9446 | 0.00062702 | 45.83 | 0 | 0 | 0.00062702 | 45.83 | 0.00253924 | 2025-06-21 19:34:42 | -0.00107927
18446 | 3 | CC DChg | 2.294444 | 51.12875 | -0.00027361 | 3.9443 | 0.00062778 | 45.89 | 0 | 0 | 0.00062778 | 45.89 | 0.00254224 | 2025-06-21 19:34:52 | -0.00107918
18447 | 3 | CC DChg | 2.297222 | 51.13153 | -0.00027361 | 3.944 | 0.00062854 | 45.94 | 0 | 0 | 0.00062854 | 45.94 | 0.00254524 | 2025-06-21 19:35:02 | -0.00107909
18448 | 3 | CC DChg | 2.3 | 51.13431 | -0.00027361 | 3.9436 | 0.0006293 | 46 | 0 | 0 | 0.0006293 | 46 | 0.00254823 | 2025-06-21 19:35:12 | -0.00107901
18449 | 3 | CC DChg | 2.302778 | 51.13708 | -0.00027361 | 3.9434 | 0.00063006 | 46.05 | 0 | 0 | 0.00063006 | 46.05 | 0.00255123 | 2025-06-21 19:35:22 | -0.00107893
18450 | 3 | CC DChg | 2.305556 | 51.13986 | -0.00027361 | 3.943 | 0.00063082 | 46.11 | 0 | 0 | 0.00063082 | 46.11 | 0.00255423 | 2025-06-21 19:35:32 | -0.00107882
18451 | 3 | CC DChg | 2.308333 | 51.14264 | -0.00027361 | 3.9427 | 0.00063158 | 46.16 | 0 | 0 | 0.00063158 | 46.16 | 0.00255722 | 2025-06-21 19:35:42 | -0.00107874
18452 | 3 | CC DChg | 2.311111 | 51.14542 | -0.00027361 | 3.9424 | 0.00063234 | 46.22 | 0 | 0 | 0.00063234 | 46.22 | 0.00256022 | 2025-06-21 19:35:52 | -0.00107866
18453 | 3 | CC DChg | 2.313889 | 51.14819 | -0.00027361 | 3.942 | 0.0006331 | 46.28 | 0 | 0 | 0.0006331 | 46.28 | 0.00256322 | 2025-06-21 19:36:02 | -0.00107857
18454 | 3 | CC DChg | 2.316667 | 51.15097 | -0.00027361 | 3.9417 | 0.00063386 | 46.33 | 0 | 0 | 0.00063386 | 46.33 | 0.00256621 | 2025-06-21 19:36:12 | -0.0010785
18455 | 3 | CC DChg | 2.319444 | 51.15375 | -0.00027361 | 3.9414 | 0.00063462 | 46.39 | 0 | 0 | 0.00063462 | 46.39 | 0.00256921 | 2025-06-21 19:36:22 | -0.00107842
18456 | 3 | CC DChg | 2.322222 | 51.15653 | -0.00027361 | 3.9411 | 0.00063538 | 46.44 | 0 | 0 | 0.00063538 | 46.44 | 0.0025722 | 2025-06-21 19:36:32 | -0.00107832
18457 | 3 | CC DChg | 2.325 | 51.15931 | -0.00027361 | 3.9408 | 0.00063614 | 46.5 | 0 | 0 | 0.00063614 | 46.5 | 0.0025752 | 2025-06-21 19:36:42 | -0.00107824
18458 | 3 | CC DChg | 2.327778 | 51.16208 | -0.00027361 | 3.9405 | 0.0006369 | 46.55 | 0 | 0 | 0.0006369 | 46.55 | 0.00257819 | 2025-06-21 19:36:52 | -0.00107815
18459 | 3 | CC DChg | 2.330556 | 51.16486 | -0.00027361 | 3.9401 | 0.00063766 | 46.61 | 0 | 0 | 0.00063766 | 46.61 | 0.00258119 | 2025-06-21 19:37:02 | -0.00107805
18460 | 3 | CC DChg | 2.333333 | 51.16764 | -0.00027361 | 3.9398 | 0.00063842 | 46.66 | 0 | 0 | 0.00063842 | 46.66 | 0.00258418 | 2025-06-21 19:37:12 | -0.00107796
18461 | 3 | CC DChg | 2.336111 | 51.17042 | -0.00027361 | 3.9395 | 0.00063918 | 46.72 | 0 | 0 | 0.00063918 | 46.72 | 0.00258718 | 2025-06-21 19:37:22 | -0.00107788
18462 | 3 | CC DChg | 2.338889 | 51.17319 | -0.00027361 | 3.9392 | 0.00063994 | 46.78 | 0 | 0 | 0.00063994 | 46.78 | 0.00259017 | 2025-06-21 19:37:32 | -0.00107779
18463 | 3 | CC DChg | 2.341667 | 51.17597 | -0.00027361 | 3.9388 | 0.0006407 | 46.83 | 0 | 0 | 0.0006407 | 46.83 | 0.00259316 | 2025-06-21 19:37:42 | -0.0010777
18464 | 3 | CC DChg | 2.344444 | 51.17875 | -0.00027361 | 3.9385 | 0.00064146 | 46.89 | 0 | 0 | 0.00064146 | 46.89 | 0.00259616 | 2025-06-21 19:37:52 | -0.00107762
18465 | 3 | CC DChg | 2.347222 | 51.18153 | -0.00027361 | 3.9382 | 0.00064222 | 46.94 | 0 | 0 | 0.00064222 | 46.94 | 0.00259915 | 2025-06-21 19:38:02 | -0.00107753
18466 | 3 | CC DChg | 2.35 | 51.18431 | -0.00027361 | 3.9379 | 0.00064298 | 47 | 0 | 0 | 0.00064298 | 47 | 0.00260214 | 2025-06-21 19:38:12 | -0.00107744
18467 | 3 | CC DChg | 2.352778 | 51.18708 | -0.00027361 | 3.9376 | 0.00064374 | 47.05 | 0 | 0 | 0.00064374 | 47.05 | 0.00260514 | 2025-06-21 19:38:22 | -0.00107736
18468 | 3 | CC DChg | 2.355556 | 51.18986 | -0.00027361 | 3.9373 | 0.0006445 | 47.11 | 0 | 0 | 0.0006445 | 47.11 | 0.00260813 | 2025-06-21 19:38:32 | -0.00107727
18469 | 3 | CC DChg | 2.358333 | 51.19264 | -0.00027361 | 3.937 | 0.00064526 | 47.16 | 0 | 0 | 0.00064526 | 47.16 | 0.00261112 | 2025-06-21 19:38:42 | -0.0010772
18470 | 3 | CC DChg | 2.361111 | 51.19542 | -0.00027361 | 3.9367 | 0.00064602 | 47.22 | 0 | 0 | 0.00064602 | 47.22 | 0.00261411 | 2025-06-21 19:38:52 | -0.00107711
18471 | 3 | CC DChg | 2.363889 | 51.19819 | -0.00027361 | 3.9364 | 0.00064678 | 47.28 | 0 | 0 | 0.00064678 | 47.28 | 0.00261711 | 2025-06-21 19:39:02 | -0.00107702
18472 | 3 | CC DChg | 2.366667 | 51.20097 | -0.00027361 | 3.936 | 0.00064754 | 47.33 | 0 | 0 | 0.00064754 | 47.33 | 0.0026201 | 2025-06-21 19:39:12 | -0.00107694
18473 | 3 | CC DChg | 2.369444 | 51.20375 | -0.00027361 | 3.9357 | 0.0006483 | 47.39 | 0 | 0 | 0.0006483 | 47.39 | 0.00262309 | 2025-06-21 19:39:22 | -0.00107685
18474 | 3 | CC DChg | 2.372222 | 51.20653 | -0.00027361 | 3.9354 | 0.00064906 | 47.44 | 0 | 0 | 0.00064906 | 47.44 | 0.00262608 | 2025-06-21 19:39:32 | -0.00107676
18475 | 3 | CC DChg | 2.375 | 51.20931 | -0.00027361 | 3.9351 | 0.00064982 | 47.5 | 0 | 0 | 0.00064982 | 47.5 | 0.00262907 | 2025-06-21 19:39:42 | -0.00107669
18476 | 3 | CC DChg | 2.377778 | 51.21208 | -0.00027361 | 3.9348 | 0.00065058 | 47.55 | 0 | 0 | 0.00065058 | 47.55 | 0.00263206 | 2025-06-21 19:39:52 | -0.00107659
18477 | 3 | CC DChg | 2.380556 | 51.21486 | -0.00027361 | 3.9344 | 0.00065134 | 47.61 | 0 | 0 | 0.00065134 | 47.61 | 0.00263505 | 2025-06-21 19:40:02 | -0.00107649
18478 | 3 | CC DChg | 2.383333 | 51.21764 | -0.00027361 | 3.9341 | 0.0006521 | 47.66 | 0 | 0 | 0.0006521 | 47.66 | 0.00263804 | 2025-06-21 19:40:12 | -0.00107642
18479 | 3 | CC DChg | 2.386111 | 51.22042 | -0.00027361 | 3.9338 | 0.00065286 | 47.72 | 0 | 0 | 0.00065286 | 47.72 | 0.00264103 | 2025-06-21 19:40:22 | -0.00107632
18480 | 3 | CC DChg | 2.388889 | 51.22319 | -0.00027361 | 3.9335 | 0.00065362 | 47.78 | 0 | 0 | 0.00065362 | 47.78 | 0.00264402 | 2025-06-21 19:40:32 | -0.00107623
18481 | 3 | CC DChg | 2.391667 | 51.22597 | -0.00027361 | 3.9332 | 0.00065438 | 47.83 | 0 | 0 | 0.00065438 | 47.83 | 0.00264701 | 2025-06-21 19:40:42 | -0.00107615
18482 | 3 | CC DChg | 2.394444 | 51.22875 | -0.00027361 | 3.9329 | 0.00065514 | 47.89 | 0 | 0 | 0.00065514 | 47.89 | 0.00265 | 2025-06-21 19:40:52 | -0.00107607
18483 | 3 | CC DChg | 2.397222 | 51.23153 | -0.00027361 | 3.9325 | 0.0006559 | 47.94 | 0 | 0 | 0.0006559 | 47.94 | 0.00265299 | 2025-06-21 19:41:02 | -0.00107597
18484 | 3 | CC DChg | 2.4 | 51.23431 | -0.00027361 | 3.9322 | 0.00065666 | 48 | 0 | 0 | 0.00065666 | 48 | 0.00265598 | 2025-06-21 19:41:12 | -0.00107588
18485 | 3 | CC DChg | 2.402778 | 51.23708 | -0.00027361 | 3.9319 | 0.00065742 | 48.05 | 0 | 0 | 0.00065742 | 48.05 | 0.00265897 | 2025-06-21 19:41:22 | -0.0010758
18486 | 3 | CC DChg | 2.405556 | 51.23986 | -0.00027361 | 3.9316 | 0.00065818 | 48.11 | 0 | 0 | 0.00065818 | 48.11 | 0.00266195 | 2025-06-21 19:41:32 | -0.0010757
18487 | 3 | CC DChg | 2.408333 | 51.24264 | -0.00027361 | 3.9312 | 0.00065894 | 48.16 | 0 | 0 | 0.00065894 | 48.16 | 0.00266494 | 2025-06-21 19:41:42 | -0.00107562
18488 | 3 | CC DChg | 2.411111 | 51.24542 | -0.00027361 | 3.931 | 0.0006597 | 48.22 | 0 | 0 | 0.0006597 | 48.22 | 0.00266793 | 2025-06-21 19:41:52 | -0.00107555
18489 | 3 | CC DChg | 2.413889 | 51.24819 | -0.00027361 | 3.9307 | 0.00066046 | 48.28 | 0 | 0 | 0.00066046 | 48.28 | 0.00267092 | 2025-06-21 19:42:02 | -0.00107547
18490 | 3 | CC DChg | 2.416667 | 51.25097 | -0.00027361 | 3.9303 | 0.00066122 | 48.33 | 0 | 0 | 0.00066122 | 48.33 | 0.0026739 | 2025-06-21 19:42:12 | -0.00107537
18491 | 3 | CC DChg | 2.419444 | 51.25375 | -0.00027361 | 3.93 | 0.00066198 | 48.39 | 0 | 0 | 0.00066198 | 48.39 | 0.00267689 | 2025-06-21 19:42:22 | -0.00107529
18492 | 3 | CC DChg | 2.422222 | 51.25653 | -0.00027361 | 3.9297 | 0.00066274 | 48.44 | 0 | 0 | 0.00066274 | 48.44 | 0.00267988 | 2025-06-21 19:42:32 | -0.0010752
18493 | 3 | CC DChg | 2.425 | 51.25931 | -0.00027361 | 3.9294 | 0.0006635 | 48.5 | 0 | 0 | 0.0006635 | 48.5 | 0.00268287 | 2025-06-21 19:42:42 | -0.00107512
18494 | 3 | CC DChg | 2.427778 | 51.26208 | -0.00027361 | 3.9291 | 0.00066426 | 48.55 | 0 | 0 | 0.00066426 | 48.55 | 0.00268585 | 2025-06-21 19:42:52 | -0.00107502
18495 | 3 | CC DChg | 2.430556 | 51.26486 | -0.00027361 | 3.9287 | 0.00066502 | 48.61 | 0 | 0 | 0.00066502 | 48.61 | 0.00268884 | 2025-06-21 19:43:02 | -0.00107494
18496 | 3 | CC DChg | 2.433333 | 51.26764 | -0.00027361 | 3.9284 | 0.00066578 | 48.66 | 0 | 0 | 0.00066578 | 48.66 | 0.00269182 | 2025-06-21 19:43:12 | -0.00107485
18497 | 3 | CC DChg | 2.436111 | 51.27042 | -0.00027361 | 3.9281 | 0.00066654 | 48.72 | 0 | 0 | 0.00066654 | 48.72 | 0.00269481 | 2025-06-21 19:43:22 | -0.00107475
18498 | 3 | CC DChg | 2.438889 | 51.27319 | -0.00027361 | 3.9278 | 0.0006673 | 48.78 | 0 | 0 | 0.0006673 | 48.78 | 0.00269779 | 2025-06-21 19:43:32 | -0.00107467
18499 | 3 | CC DChg | 2.441667 | 51.27597 | -0.00027361 | 3.9275 | 0.00066806 | 48.83 | 0 | 0 | 0.00066806 | 48.83 | 0.00270078 | 2025-06-21 19:43:42 | -0.00107459
18500 | 3 | CC DChg | 2.444444 | 51.27875 | -0.00027361 | 3.9271 | 0.00066882 | 48.89 | 0 | 0 | 0.00066882 | 48.89 | 0.00270376 | 2025-06-21 19:43:52 | -0.0010745
18501 | 3 | CC DChg | 2.447222 | 51.28153 | -0.00027361 | 3.9268 | 0.00066958 | 48.94 | 0 | 0 | 0.00066958 | 48.94 | 0.00270675 | 2025-06-21 19:44:02 | -0.00107441
18502 | 3 | CC DChg | 2.45 | 51.28431 | -0.00027361 | 3.9265 | 0.00067034 | 49 | 0 | 0 | 0.00067034 | 49 | 0.00270973 | 2025-06-21 19:44:12 | -0.00107434
18503 | 3 | CC DChg | 2.452778 | 51.28708 | -0.00027361 | 3.9262 | 0.0006711 | 49.05 | 0 | 0 | 0.0006711 | 49.05 | 0.00271272 | 2025-06-21 19:44:22 | -0.00107425
18504 | 3 | CC DChg | 2.455556 | 51.28986 | -0.00027361 | 3.9259 | 0.00067186 | 49.11 | 0 | 0 | 0.00067186 | 49.11 | 0.0027157 | 2025-06-21 19:44:32 | -0.00107415
18505 | 3 | CC DChg | 2.458333 | 51.29264 | -0.00027361 | 3.9256 | 0.00067262 | 49.16 | 0 | 0 | 0.00067262 | 49.16 | 0.00271868 | 2025-06-21 19:44:42 | -0.00107407
18506 | 3 | CC DChg | 2.461111 | 51.29542 | -0.00027361 | 3.9253 | 0.00067338 | 49.22 | 0 | 0 | 0.00067338 | 49.22 | 0.00272167 | 2025-06-21 19:44:52 | -0.00107399
18507 | 3 | CC DChg | 2.463889 | 51.29819 | -0.00027361 | 3.9249 | 0.00067414 | 49.28 | 0 | 0 | 0.00067414 | 49.28 | 0.00272465 | 2025-06-21 19:45:02 | -0.00107389
18508 | 3 | CC DChg | 2.466667 | 51.30097 | -0.00027361 | 3.9246 | 0.0006749 | 49.33 | 0 | 0 | 0.0006749 | 49.33 | 0.00272763 | 2025-06-21 19:45:12 | -0.00107382
18509 | 3 | CC DChg | 2.469444 | 51.30375 | -0.00027361 | 3.9243 | 0.00067566 | 49.39 | 0 | 0 | 0.00067566 | 49.39 | 0.00273062 | 2025-06-21 19:45:22 | -0.00107372
18510 | 3 | CC DChg | 2.472222 | 51.30653 | -0.00027361 | 3.924 | 0.00067642 | 49.44 | 0 | 0 | 0.00067642 | 49.44 | 0.0027336 | 2025-06-21 19:45:32 | -0.00107364
18511 | 3 | CC DChg | 2.475 | 51.30931 | -0.00027361 | 3.9237 | 0.00067718 | 49.5 | 0 | 0 | 0.00067718 | 49.5 | 0.00273658 | 2025-06-21 19:45:42 | -0.00107357
18512 | 3 | CC DChg | 2.477778 | 51.31208 | -0.00027361 | 3.9234 | 0.00067794 | 49.55 | 0 | 0 | 0.00067794 | 49.55 | 0.00273956 | 2025-06-21 19:45:52 | -0.00107348
18513 | 3 | CC DChg | 2.480556 | 51.31486 | -0.00027361 | 3.9231 | 0.0006787 | 49.61 | 0 | 0 | 0.0006787 | 49.61 | 0.00274255 | 2025-06-21 19:46:02 | -0.00107338
18514 | 3 | CC DChg | 2.483333 | 51.31764 | -0.00027361 | 3.9228 | 0.00067946 | 49.66 | 0 | 0 | 0.00067946 | 49.66 | 0.00274553 | 2025-06-21 19:46:12 | -0.0010733
18515 | 3 | CC DChg | 2.486111 | 51.32042 | -0.00027361 | 3.9224 | 0.00068022 | 49.72 | 0 | 0 | 0.00068022 | 49.72 | 0.00274851 | 2025-06-21 19:46:22 | -0.00107322
18516 | 3 | CC DChg | 2.488889 | 51.32319 | -0.00027361 | 3.9221 | 0.00068098 | 49.78 | 0 | 0 | 0.00068098 | 49.78 | 0.00275149 | 2025-06-21 19:46:32 | -0.00107313
18517 | 3 | CC DChg | 2.491667 | 51.32597 | -0.00027361 | 3.9218 | 0.00068174 | 49.83 | 0 | 0 | 0.00068174 | 49.83 | 0.00275447 | 2025-06-21 19:46:42 | -0.00107302
18518 | 3 | CC DChg | 2.494444 | 51.32875 | -0.00027361 | 3.9215 | 0.0006825 | 49.89 | 0 | 0 | 0.0006825 | 49.89 | 0.00275745 | 2025-06-21 19:46:52 | -0.00107295
18519 | 3 | CC DChg | 2.497222 | 51.33153 | -0.00027361 | 3.9212 | 0.00068326 | 49.94 | 0 | 0 | 0.00068326 | 49.94 | 0.00276043 | 2025-06-21 19:47:02 | -0.00107287
18520 | 3 | CC DChg | 2.5 | 51.33431 | -0.00027361 | 3.9209 | 0.00068402 | 50 | 0 | 0 | 0.00068402 | 50 | 0.00276341 | 2025-06-21 19:47:12 | -0.00107279
18521 | 3 | CC DChg | 2.502778 | 51.33708 | -0.00027361 | 3.9206 | 0.00068478 | 50.05 | 0 | 0 | 0.00068478 | 50.05 | 0.00276639 | 2025-06-21 19:47:22 | -0.0010727
18522 | 3 | CC DChg | 2.505556 | 51.33986 | -0.00027361 | 3.9203 | 0.00068554 | 50.11 | 0 | 0 | 0.00068554 | 50.11 | 0.00276937 | 2025-06-21 19:47:32 | -0.00107263
18523 | 3 | CC DChg | 2.508333 | 51.34264 | -0.00027361 | 3.9199 | 0.0006863 | 50.16 | 0 | 0 | 0.0006863 | 50.16 | 0.00277235 | 2025-06-21 19:47:42 | -0.00107253
18524 | 3 | CC DChg | 2.511111 | 51.34542 | -0.00027361 | 3.9196 | 0.00068706 | 50.22 | 0 | 0 | 0.00068706 | 50.22 | 0.00277533 | 2025-06-21 19:47:52 | -0.00107245
18525 | 3 | CC DChg | 2.513889 | 51.34819 | -0.00027361 | 3.9193 | 0.00068782 | 50.28 | 0 | 0 | 0.00068782 | 50.28 | 0.00277831 | 2025-06-21 19:48:02 | -0.00107237
18526 | 3 | CC DChg | 2.516667 | 51.35097 | -0.00027361 | 3.9191 | 0.00068858 | 50.33 | 0 | 0 | 0.00068858 | 50.33 | 0.00278129 | 2025-06-21 19:48:12 | -0.00107229
18527 | 3 | CC DChg | 2.519444 | 51.35375 | -0.00027361 | 3.9187 | 0.00068934 | 50.39 | 0 | 0 | 0.00068934 | 50.39 | 0.00278427 | 2025-06-21 19:48:22 | -0.0010722
18528 | 3 | CC DChg | 2.522222 | 51.35653 | -0.00027361 | 3.9184 | 0.0006901 | 50.44 | 0 | 0 | 0.0006901 | 50.44 | 0.00278724 | 2025-06-21 19:48:32 | -0.00107212
18529 | 3 | CC DChg | 2.525 | 51.35931 | -0.00027361 | 3.9181 | 0.00069086 | 50.5 | 0 | 0 | 0.00069086 | 50.5 | 0.00279022 | 2025-06-21 19:48:42 | -0.00107204
18530 | 3 | CC DChg | 2.527778 | 51.36208 | -0.00027361 | 3.9179 | 0.00069162 | 50.55 | 0 | 0 | 0.00069162 | 50.55 | 0.0027932 | 2025-06-21 19:48:52 | -0.00107197
18531 | 3 | CC DChg | 2.530556 | 51.36486 | -0.00027361 | 3.9175 | 0.00069239 | 50.61 | 0 | 0 | 0.00069239 | 50.61 | 0.00279618 | 2025-06-21 19:49:02 | -0.00107187
18532 | 3 | CC DChg | 2.533333 | 51.36764 | -0.00027361 | 3.9172 | 0.00069315 | 50.66 | 0 | 0 | 0.00069315 | 50.66 | 0.00279915 | 2025-06-21 19:49:12 | -0.00107178
18533 | 3 | CC DChg | 2.536111 | 51.37042 | -0.00027361 | 3.9169 | 0.00069391 | 50.72 | 0 | 0 | 0.00069391 | 50.72 | 0.00280213 | 2025-06-21 19:49:22 | -0.0010717
18534 | 3 | CC DChg | 2.538889 | 51.37319 | -0.00027361 | 3.9166 | 0.00069467 | 50.78 | 0 | 0 | 0.00069467 | 50.78 | 0.00280511 | 2025-06-21 19:49:32 | -0.00107161
18535 | 3 | CC DChg | 2.541667 | 51.37597 | -0.00027361 | 3.9163 | 0.00069543 | 50.83 | 0 | 0 | 0.00069543 | 50.83 | 0.00280808 | 2025-06-21 19:49:42 | -0.00107153
18536 | 3 | CC DChg | 2.544444 | 51.37875 | -0.00027361 | 3.9159 | 0.00069619 | 50.89 | 0 | 0 | 0.00069619 | 50.89 | 0.00281106 | 2025-06-21 19:49:52 | -0.00107144
18537 | 3 | CC DChg | 2.547222 | 51.38153 | -0.00027361 | 3.9157 | 0.00069695 | 50.94 | 0 | 0 | 0.00069695 | 50.94 | 0.00281404 | 2025-06-21 19:50:02 | -0.00107137
18538 | 3 | CC DChg | 2.55 | 51.38431 | -0.00027361 | 3.9154 | 0.00069771 | 51 | 0 | 0 | 0.00069771 | 51 | 0.00281701 | 2025-06-21 19:50:12 | -0.00107128
18539 | 3 | CC DChg | 2.552778 | 51.38708 | -0.00027361 | 3.915 | 0.00069847 | 51.05 | 0 | 0 | 0.00069847 | 51.05 | 0.00281999 | 2025-06-21 19:50:22 | -0.00107118
18540 | 3 | CC DChg | 2.555556 | 51.38986 | -0.00027361 | 3.9147 | 0.00069923 | 51.11 | 0 | 0 | 0.00069923 | 51.11 | 0.00282296 | 2025-06-21 19:50:32 | -0.0010711
18541 | 3 | CC DChg | 2.558333 | 51.39264 | -0.00027361 | 3.9144 | 0.00069999 | 51.16 | 0 | 0 | 0.00069999 | 51.16 | 0.00282594 | 2025-06-21 19:50:42 | -0.00107102
18542 | 3 | CC DChg | 2.561111 | 51.39542 | -0.00027361 | 3.9141 | 0.00070075 | 51.22 | 0 | 0 | 0.00070075 | 51.22 | 0.00282891 | 2025-06-21 19:50:52 | -0.00107093
18543 | 3 | CC DChg | 2.563889 | 51.39819 | -0.00027361 | 3.9138 | 0.00070151 | 51.28 | 0 | 0 | 0.00070151 | 51.28 | 0.00283189 | 2025-06-21 19:51:02 | -0.00107085
18544 | 3 | CC DChg | 2.566667 | 51.40097 | -0.00027361 | 3.9135 | 0.00070227 | 51.33 | 0 | 0 | 0.00070227 | 51.33 | 0.00283486 | 2025-06-21 19:51:12 | -0.00107077
18545 | 3 | CC DChg | 2.569444 | 51.40375 | -0.00027361 | 3.9132 | 0.00070303 | 51.39 | 0 | 0 | 0.00070303 | 51.39 | 0.00283784 | 2025-06-21 19:51:22 | -0.00107069
18546 | 3 | CC DChg | 2.572222 | 51.40653 | -0.00027361 | 3.9128 | 0.00070379 | 51.44 | 0 | 0 | 0.00070379 | 51.44 | 0.00284081 | 2025-06-21 19:51:32 | -0.00107058
18547 | 3 | CC DChg | 2.575 | 51.40931 | -0.00027361 | 3.9126 | 0.00070455 | 51.5 | 0 | 0 | 0.00070455 | 51.5 | 0.00284378 | 2025-06-21 19:51:42 | -0.00107052
18548 | 3 | CC DChg | 2.577778 | 51.41208 | -0.00027361 | 3.9122 | 0.00070531 | 51.55 | 0 | 0 | 0.00070531 | 51.55 | 0.00284676 | 2025-06-21 19:51:52 | -0.00107042
18549 | 3 | CC DChg | 2.580556 | 51.41486 | -0.00027361 | 3.912 | 0.00070607 | 51.61 | 0 | 0 | 0.00070607 | 51.61 | 0.00284973 | 2025-06-21 19:52:02 | -0.00107035
18550 | 3 | CC DChg | 2.583333 | 51.41764 | -0.00027361 | 3.9116 | 0.00070683 | 51.66 | 0 | 0 | 0.00070683 | 51.66 | 0.0028527 | 2025-06-21 19:52:12 | -0.00107026
18551 | 3 | CC DChg | 2.586111 | 51.42042 | -0.00027361 | 3.9113 | 0.00070759 | 51.72 | 0 | 0 | 0.00070759 | 51.72 | 0.00285568 | 2025-06-21 19:52:22 | -0.00107018
18552 | 3 | CC DChg | 2.588889 | 51.42319 | -0.00027361 | 3.911 | 0.00070835 | 51.78 | 0 | 0 | 0.00070835 | 51.78 | 0.00285865 | 2025-06-21 19:52:32 | -0.00107009
18553 | 3 | CC DChg | 2.591667 | 51.42597 | -0.00027361 | 3.9108 | 0.00070911 | 51.83 | 0 | 0 | 0.00070911 | 51.83 | 0.00286162 | 2025-06-21 19:52:42 | -0.00107002
18554 | 3 | CC DChg | 2.594444 | 51.42875 | -0.00027361 | 3.9104 | 0.00070987 | 51.89 | 0 | 0 | 0.00070987 | 51.89 | 0.00286459 | 2025-06-21 19:52:52 | -0.00106992
18555 | 3 | CC DChg | 2.597222 | 51.43153 | -0.00027361 | 3.9101 | 0.00071063 | 51.94 | 0 | 0 | 0.00071063 | 51.94 | 0.00286757 | 2025-06-21 19:53:02 | -0.00106984
18556 | 3 | CC DChg | 2.6 | 51.43431 | -0.00027361 | 3.9098 | 0.00071139 | 52 | 0 | 0 | 0.00071139 | 52 | 0.00287054 | 2025-06-21 19:53:12 | -0.00106975
18557 | 3 | CC DChg | 2.602778 | 51.43708 | -0.00027361 | 3.9095 | 0.00071215 | 52.05 | 0 | 0 | 0.00071215 | 52.05 | 0.00287351 | 2025-06-21 19:53:22 | -0.00106968
18558 | 3 | CC DChg | 2.605556 | 51.43986 | -0.00027361 | 3.9092 | 0.00071291 | 52.11 | 0 | 0 | 0.00071291 | 52.11 | 0.00287648 | 2025-06-21 19:53:32 | -0.00106961
18559 | 3 | CC DChg | 2.608333 | 51.44264 | -0.00027361 | 3.9089 | 0.00071367 | 52.16 | 0 | 0 | 0.00071367 | 52.16 | 0.00287945 | 2025-06-21 19:53:42 | -0.00106953
18560 | 3 | CC DChg | 2.611111 | 51.44542 | -0.00027361 | 3.9086 | 0.00071443 | 52.22 | 0 | 0 | 0.00071443 | 52.22 | 0.00288242 | 2025-06-21 19:53:52 | -0.00106944
18561 | 3 | CC DChg | 2.613889 | 51.44819 | -0.00027361 | 3.9083 | 0.00071519 | 52.28 | 0 | 0 | 0.00071519 | 52.28 | 0.00288539 | 2025-06-21 19:54:02 | -0.00106935
18562 | 3 | CC DChg | 2.616667 | 51.45097 | -0.00027361 | 3.908 | 0.00071595 | 52.33 | 0 | 0 | 0.00071595 | 52.33 | 0.00288836 | 2025-06-21 19:54:12 | -0.00106927
18563 | 3 | CC DChg | 2.619444 | 51.45375 | -0.00027361 | 3.9076 | 0.00071671 | 52.39 | 0 | 0 | 0.00071671 | 52.39 | 0.00289133 | 2025-06-21 19:54:22 | -0.00106919
18564 | 3 | CC DChg | 2.622222 | 51.45653 | -0.00027361 | 3.9074 | 0.00071747 | 52.44 | 0 | 0 | 0.00071747 | 52.44 | 0.0028943 | 2025-06-21 19:54:32 | -0.00106911
18565 | 3 | CC DChg | 2.625 | 51.45931 | -0.00027361 | 3.9071 | 0.00071823 | 52.5 | 0 | 0 | 0.00071823 | 52.5 | 0.00289727 | 2025-06-21 19:54:42 | -0.00106902
18566 | 3 | CC DChg | 2.627778 | 51.46208 | -0.00027361 | 3.9067 | 0.00071899 | 52.55 | 0 | 0 | 0.00071899 | 52.55 | 0.00290024 | 2025-06-21 19:54:52 | -0.00106892
18567 | 3 | CC DChg | 2.630556 | 51.46486 | -0.00027361 | 3.9065 | 0.00071975 | 52.61 | 0 | 0 | 0.00071975 | 52.61 | 0.00290321 | 2025-06-21 19:55:02 | -0.00106885
18568 | 3 | CC DChg | 2.633333 | 51.46764 | -0.00027361 | 3.9062 | 0.00072051 | 52.66 | 0 | 0 | 0.00072051 | 52.66 | 0.00290618 | 2025-06-21 19:55:12 | -0.00106876
18569 | 3 | CC DChg | 2.636111 | 51.47042 | -0.00027361 | 3.9059 | 0.00072127 | 52.72 | 0 | 0 | 0.00072127 | 52.72 | 0.00290915 | 2025-06-21 19:55:22 | -0.00106868
18570 | 3 | CC DChg | 2.638889 | 51.47319 | -0.00027361 | 3.9055 | 0.00072203 | 52.78 | 0 | 0 | 0.00072203 | 52.78 | 0.00291212 | 2025-06-21 19:55:32 | -0.0010686
18571 | 3 | CC DChg | 2.641667 | 51.47597 | -0.00027361 | 3.9052 | 0.00072279 | 52.83 | 0 | 0 | 0.00072279 | 52.83 | 0.00291509 | 2025-06-21 19:55:42 | -0.00106851
18572 | 3 | CC DChg | 2.644444 | 51.47875 | -0.00027361 | 3.9049 | 0.00072355 | 52.89 | 0 | 0 | 0.00072355 | 52.89 | 0.00291805 | 2025-06-21 19:55:52 | -0.00106841
18573 | 3 | CC DChg | 2.647222 | 51.48153 | -0.00027361 | 3.9046 | 0.00072431 | 52.94 | 0 | 0 | 0.00072431 | 52.94 | 0.00292102 | 2025-06-21 19:56:02 | -0.00106833
18574 | 3 | CC DChg | 2.65 | 51.48431 | -0.00027361 | 3.9043 | 0.00072507 | 53 | 0 | 0 | 0.00072507 | 53 | 0.00292399 | 2025-06-21 19:56:12 | -0.00106825
18575 | 3 | CC DChg | 2.652778 | 51.48708 | -0.00027361 | 3.904 | 0.00072583 | 53.05 | 0 | 0 | 0.00072583 | 53.05 | 0.00292696 | 2025-06-21 19:56:22 | -0.00106816
18576 | 3 | CC DChg | 2.655556 | 51.48986 | -0.00027361 | 3.9037 | 0.00072659 | 53.11 | 0 | 0 | 0.00072659 | 53.11 | 0.00292992 | 2025-06-21 19:56:32 | -0.0010681
18577 | 3 | CC DChg | 2.658333 | 51.49264 | -0.00027361 | 3.9034 | 0.00072735 | 53.16 | 0 | 0 | 0.00072735 | 53.16 | 0.00293289 | 2025-06-21 19:56:42 | -0.00106802
18578 | 3 | CC DChg | 2.661111 | 51.49542 | -0.00027361 | 3.9031 | 0.00072811 | 53.22 | 0 | 0 | 0.00072811 | 53.22 | 0.00293586 | 2025-06-21 19:56:52 | -0.00106793
18579 | 3 | CC DChg | 2.663889 | 51.49819 | -0.00027361 | 3.9028 | 0.00072887 | 53.28 | 0 | 0 | 0.00072887 | 53.28 | 0.00293882 | 2025-06-21 19:57:02 | -0.00106785
18580 | 3 | CC DChg | 2.666667 | 51.50097 | -0.00027361 | 3.9025 | 0.00072963 | 53.33 | 0 | 0 | 0.00072963 | 53.33 | 0.00294179 | 2025-06-21 19:57:12 | -0.00106777
18581 | 3 | CC DChg | 2.669444 | 51.50375 | -0.00027361 | 3.9022 | 0.00073039 | 53.39 | 0 | 0 | 0.00073039 | 53.39 | 0.00294476 | 2025-06-21 19:57:22 | -0.00106768
18582 | 3 | CC DChg | 2.672222 | 51.50653 | -0.00027361 | 3.9018 | 0.00073115 | 53.44 | 0 | 0 | 0.00073115 | 53.44 | 0.00294772 | 2025-06-21 19:57:32 | -0.00106758
18583 | 3 | CC DChg | 2.675 | 51.50931 | -0.00027361 | 3.9016 | 0.00073191 | 53.5 | 0 | 0 | 0.00073191 | 53.5 | 0.00295069 | 2025-06-21 19:57:42 | -0.00106749
18584 | 3 | CC DChg | 2.677778 | 51.51208 | -0.00027361 | 3.9013 | 0.00073267 | 53.55 | 0 | 0 | 0.00073267 | 53.55 | 0.00295365 | 2025-06-21 19:57:52 | -0.00106742
18585 | 3 | CC DChg | 2.680556 | 51.51486 | -0.00027361 | 3.901 | 0.00073343 | 53.61 | 0 | 0 | 0.00073343 | 53.61 | 0.00295662 | 2025-06-21 19:58:02 | -0.00106733
18586 | 3 | CC DChg | 2.683333 | 51.51764 | -0.00027361 | 3.9007 | 0.00073419 | 53.66 | 0 | 0 | 0.00073419 | 53.66 | 0.00295958 | 2025-06-21 19:58:12 | -0.00106727
18587 | 3 | CC DChg | 2.686111 | 51.52042 | -0.00027361 | 3.9004 | 0.00073495 | 53.72 | 0 | 0 | 0.00073495 | 53.72 | 0.00296255 | 2025-06-21 19:58:22 | -0.00106718
18588 | 3 | CC DChg | 2.688889 | 51.52319 | -0.00027361 | 3.9001 | 0.00073571 | 53.78 | 0 | 0 | 0.00073571 | 53.78 | 0.00296551 | 2025-06-21 19:58:32 | -0.00106711
18589 | 3 | CC DChg | 2.691667 | 51.52597 | -0.00027361 | 3.8998 | 0.00073647 | 53.83 | 0 | 0 | 0.00073647 | 53.83 | 0.00296847 | 2025-06-21 19:58:42 | -0.00106702
18590 | 3 | CC DChg | 2.694444 | 51.52875 | -0.00027361 | 3.8995 | 0.00073723 | 53.89 | 0 | 0 | 0.00073723 | 53.89 | 0.00297144 | 2025-06-21 19:58:52 | -0.00106693
18591 | 3 | CC DChg | 2.697222 | 51.53153 | -0.00027361 | 3.8992 | 0.00073799 | 53.94 | 0 | 0 | 0.00073799 | 53.94 | 0.0029744 | 2025-06-21 19:59:02 | -0.00106685
18592 | 3 | CC DChg | 2.7 | 51.53431 | -0.00027361 | 3.8989 | 0.00073875 | 54 | 0 | 0 | 0.00073875 | 54 | 0.00297736 | 2025-06-21 19:59:12 | -0.00106676
18593 | 3 | CC DChg | 2.702778 | 51.53708 | -0.00027361 | 3.8986 | 0.00073951 | 54.05 | 0 | 0 | 0.00073951 | 54.05 | 0.00298033 | 2025-06-21 19:59:22 | -0.00106668
18594 | 3 | CC DChg | 2.705556 | 51.53986 | -0.00027361 | 3.8983 | 0.00074027 | 54.11 | 0 | 0 | 0.00074027 | 54.11 | 0.00298329 | 2025-06-21 19:59:32 | -0.0010666
18595 | 3 | CC DChg | 2.708333 | 51.54264 | -0.00027361 | 3.898 | 0.00074103 | 54.16 | 0 | 0 | 0.00074103 | 54.16 | 0.00298625 | 2025-06-21 19:59:42 | -0.00106652
18596 | 3 | CC DChg | 2.711111 | 51.54542 | -0.00027361 | 3.8977 | 0.00074179 | 54.22 | 0 | 0 | 0.00074179 | 54.22 | 0.00298922 | 2025-06-21 19:59:52 | -0.00106643
18597 | 3 | CC DChg | 2.713889 | 51.54819 | -0.00027361 | 3.8974 | 0.00074255 | 54.28 | 0 | 0 | 0.00074255 | 54.28 | 0.00299218 | 2025-06-21 20:00:02 | -0.00106636
18598 | 3 | CC DChg | 2.716667 | 51.55097 | -0.00027361 | 3.8971 | 0.00074331 | 54.33 | 0 | 0 | 0.00074331 | 54.33 | 0.00299514 | 2025-06-21 20:00:12 | -0.00106628
18599 | 3 | CC DChg | 2.719444 | 51.55375 | -0.00027361 | 3.8968 | 0.00074407 | 54.39 | 0 | 0 | 0.00074407 | 54.39 | 0.0029981 | 2025-06-21 20:00:22 | -0.00106619
18600 | 3 | CC DChg | 2.722222 | 51.55653 | -0.00027361 | 3.8965 | 0.00074483 | 54.44 | 0 | 0 | 0.00074483 | 54.44 | 0.00300106 | 2025-06-21 20:00:32 | -0.0010661
18601 | 3 | CC DChg | 2.725 | 51.55931 | -0.00027361 | 3.8962 | 0.00074559 | 54.5 | 0 | 0 | 0.00074559 | 54.5 | 0.00300402 | 2025-06-21 20:00:42 | -0.00106605
18602 | 3 | CC DChg | 2.727778 | 51.56208 | -0.00027361 | 3.8959 | 0.00074635 | 54.55 | 0 | 0 | 0.00074635 | 54.55 | 0.00300699 | 2025-06-21 20:00:52 | -0.00106594
18603 | 3 | CC DChg | 2.730556 | 51.56486 | -0.00027361 | 3.8956 | 0.00074711 | 54.61 | 0 | 0 | 0.00074711 | 54.61 | 0.00300995 | 2025-06-21 20:01:02 | -0.00106587
18604 | 3 | CC DChg | 2.733333 | 51.56764 | -0.00027361 | 3.8952 | 0.00074787 | 54.66 | 0 | 0 | 0.00074787 | 54.66 | 0.00301291 | 2025-06-21 20:01:12 | -0.00106577
18605 | 3 | CC DChg | 2.736111 | 51.57042 | -0.00027361 | 3.895 | 0.00074863 | 54.72 | 0 | 0 | 0.00074863 | 54.72 | 0.00301587 | 2025-06-21 20:01:22 | -0.00106569
18606 | 3 | CC DChg | 2.738889 | 51.57319 | -0.00027361 | 3.8947 | 0.00074939 | 54.78 | 0 | 0 | 0.00074939 | 54.78 | 0.00301883 | 2025-06-21 20:01:32 | -0.00106561
18607 | 3 | CC DChg | 2.741667 | 51.57597 | -0.00027361 | 3.8944 | 0.00075015 | 54.83 | 0 | 0 | 0.00075015 | 54.83 | 0.00302179 | 2025-06-21 20:01:42 | -0.00106553
18608 | 3 | CC DChg | 2.744444 | 51.57875 | -0.00027361 | 3.8941 | 0.00075091 | 54.89 | 0 | 0 | 0.00075091 | 54.89 | 0.00302475 | 2025-06-21 20:01:52 | -0.00106546
18609 | 3 | CC DChg | 2.747222 | 51.58153 | -0.00027361 | 3.8938 | 0.00075167 | 54.94 | 0 | 0 | 0.00075167 | 54.94 | 0.00302771 | 2025-06-21 20:02:02 | -0.00106537
18610 | 3 | CC DChg | 2.75 | 51.58431 | -0.00027361 | 3.8934 | 0.00075243 | 55 | 0 | 0 | 0.00075243 | 55 | 0.00303067 | 2025-06-21 20:02:12 | -0.00106526
18611 | 3 | CC DChg | 2.752778 | 51.58708 | -0.00027361 | 3.8932 | 0.00075319 | 55.05 | 0 | 0 | 0.00075319 | 55.05 | 0.00303362 | 2025-06-21 20:02:22 | -0.0010652
18612 | 3 | CC DChg | 2.755556 | 51.58986 | -0.00027361 | 3.8928 | 0.00075395 | 55.11 | 0 | 0 | 0.00075395 | 55.11 | 0.00303658 | 2025-06-21 20:02:32 | -0.00106511
18613 | 3 | CC DChg | 2.758333 | 51.59264 | -0.00027361 | 3.8926 | 0.00075471 | 55.16 | 0 | 0 | 0.00075471 | 55.16 | 0.00303954 | 2025-06-21 20:02:42 | -0.00106504
18614 | 3 | CC DChg | 2.761111 | 51.59542 | -0.00027361 | 3.8922 | 0.00075547 | 55.22 | 0 | 0 | 0.00075547 | 55.22 | 0.0030425 | 2025-06-21 20:02:52 | -0.00106495
18615 | 3 | CC DChg | 2.763889 | 51.59819 | -0.00027361 | 3.892 | 0.00075623 | 55.28 | 0 | 0 | 0.00075623 | 55.28 | 0.00304546 | 2025-06-21 20:03:02 | -0.00106488
18616 | 3 | CC DChg | 2.766667 | 51.60097 | -0.00027361 | 3.8917 | 0.00075699 | 55.33 | 0 | 0 | 0.00075699 | 55.33 | 0.00304842 | 2025-06-21 20:03:12 | -0.00106481
18617 | 3 | CC DChg | 2.769444 | 51.60375 | -0.00027361 | 3.8914 | 0.00075775 | 55.39 | 0 | 0 | 0.00075775 | 55.39 | 0.00305137 | 2025-06-21 20:03:22 | -0.00106471
18618 | 3 | CC DChg | 2.772222 | 51.60653 | -0.00027361 | 3.891 | 0.00075851 | 55.44 | 0 | 0 | 0.00075851 | 55.44 | 0.00305433 | 2025-06-21 20:03:32 | -0.00106462
18619 | 3 | CC DChg | 2.775 | 51.60931 | -0.00027361 | 3.8907 | 0.00075927 | 55.5 | 0 | 0 | 0.00075927 | 55.5 | 0.00305729 | 2025-06-21 20:03:42 | -0.00106454
18620 | 3 | CC DChg | 2.777778 | 51.61208 | -0.00027361 | 3.8905 | 0.00076003 | 55.55 | 0 | 0 | 0.00076003 | 55.55 | 0.00306025 | 2025-06-21 20:03:52 | -0.00106446
18621 | 3 | CC DChg | 2.780556 | 51.61486 | -0.00027361 | 3.8902 | 0.00076079 | 55.61 | 0 | 0 | 0.00076079 | 55.61 | 0.0030632 | 2025-06-21 20:04:02 | -0.00106438
18622 | 3 | CC DChg | 2.783333 | 51.61764 | -0.00027361 | 3.8899 | 0.00076155 | 55.66 | 0 | 0 | 0.00076155 | 55.66 | 0.00306616 | 2025-06-21 20:04:12 | -0.00106429
18623 | 3 | CC DChg | 2.786111 | 51.62042 | -0.00027361 | 3.8896 | 0.00076231 | 55.72 | 0 | 0 | 0.00076231 | 55.72 | 0.00306912 | 2025-06-21 20:04:22 | -0.00106422
18624 | 3 | CC DChg | 2.788889 | 51.62319 | -0.00027361 | 3.8893 | 0.00076307 | 55.78 | 0 | 0 | 0.00076307 | 55.78 | 0.00307207 | 2025-06-21 20:04:32 | -0.00106414
18625 | 3 | CC DChg | 2.791667 | 51.62597 | -0.00027361 | 3.889 | 0.00076383 | 55.83 | 0 | 0 | 0.00076383 | 55.83 | 0.00307503 | 2025-06-21 20:04:42 | -0.00106406
18626 | 3 | CC DChg | 2.794444 | 51.62875 | -0.00027361 | 3.8886 | 0.00076459 | 55.89 | 0 | 0 | 0.00076459 | 55.89 | 0.00307798 | 2025-06-21 20:04:52 | -0.00106396
18627 | 3 | CC DChg | 2.797222 | 51.63153 | -0.00027361 | 3.8884 | 0.00076535 | 55.94 | 0 | 0 | 0.00076535 | 55.94 | 0.00308094 | 2025-06-21 20:05:02 | -0.0010639
18628 | 3 | CC DChg | 2.8 | 51.63431 | -0.00027361 | 3.888 | 0.00076611 | 56 | 0 | 0 | 0.00076611 | 56 | 0.00308389 | 2025-06-21 20:05:12 | -0.0010638
18629 | 3 | CC DChg | 2.802778 | 51.63708 | -0.00027361 | 3.8878 | 0.00076687 | 56.05 | 0 | 0 | 0.00076687 | 56.05 | 0.00308685 | 2025-06-21 20:05:22 | -0.00106372
18630 | 3 | CC DChg | 2.805556 | 51.63986 | -0.00027361 | 3.8875 | 0.00076763 | 56.11 | 0 | 0 | 0.00076763 | 56.11 | 0.0030898 | 2025-06-21 20:05:32 | -0.00106366
18631 | 3 | CC DChg | 2.808333 | 51.64264 | -0.00027361 | 3.8872 | 0.00076839 | 56.16 | 0 | 0 | 0.00076839 | 56.16 | 0.00309276 | 2025-06-21 20:05:42 | -0.00106356
18632 | 3 | CC DChg | 2.811111 | 51.64542 | -0.00027361 | 3.8869 | 0.00076915 | 56.22 | 0 | 0 | 0.00076915 | 56.22 | 0.00309571 | 2025-06-21 20:05:52 | -0.00106349
18633 | 3 | CC DChg | 2.813889 | 51.64819 | -0.00027361 | 3.8866 | 0.00076991 | 56.28 | 0 | 0 | 0.00076991 | 56.28 | 0.00309867 | 2025-06-21 20:06:02 | -0.00106341
18634 | 3 | CC DChg | 2.816667 | 51.65097 | -0.00027361 | 3.8862 | 0.00077067 | 56.33 | 0 | 0 | 0.00077067 | 56.33 | 0.00310162 | 2025-06-21 20:06:12 | -0.00106331
18635 | 3 | CC DChg | 2.819444 | 51.65375 | -0.00027361 | 3.886 | 0.00077143 | 56.39 | 0 | 0 | 0.00077143 | 56.39 | 0.00310457 | 2025-06-21 20:06:22 | -0.00106325
18636 | 3 | CC DChg | 2.822222 | 51.65653 | -0.00027361 | 3.8856 | 0.00077219 | 56.44 | 0 | 0 | 0.00077219 | 56.44 | 0.00310753 | 2025-06-21 20:06:32 | -0.00106315
18637 | 3 | CC DChg | 2.825 | 51.65931 | -0.00027361 | 3.8853 | 0.00077295 | 56.5 | 0 | 0 | 0.00077295 | 56.5 | 0.00311048 | 2025-06-21 20:06:42 | -0.00106307
18638 | 3 | CC DChg | 2.827778 | 51.66208 | -0.00027361 | 3.8851 | 0.00077371 | 56.55 | 0 | 0 | 0.00077371 | 56.55 | 0.00311343 | 2025-06-21 20:06:52 | -0.00106299
18639 | 3 | CC DChg | 2.830556 | 51.66486 | -0.00027361 | 3.8848 | 0.00077447 | 56.61 | 0 | 0 | 0.00077447 | 56.61 | 0.00311638 | 2025-06-21 20:07:02 | -0.00106291
18640 | 3 | CC DChg | 2.833333 | 51.66764 | -0.00027361 | 3.8844 | 0.00077523 | 56.66 | 0 | 0 | 0.00077523 | 56.66 | 0.00311934 | 2025-06-21 20:07:12 | -0.00106282
18641 | 3 | CC DChg | 2.836111 | 51.67042 | -0.00027361 | 3.8842 | 0.00077599 | 56.72 | 0 | 0 | 0.00077599 | 56.72 | 0.00312229 | 2025-06-21 20:07:22 | -0.00106276
18642 | 3 | CC DChg | 2.838889 | 51.67319 | -0.00027361 | 3.8838 | 0.00077675 | 56.78 | 0 | 0 | 0.00077675 | 56.78 | 0.00312524 | 2025-06-21 20:07:32 | -0.00106265
18643 | 3 | CC DChg | 2.841667 | 51.67597 | -0.00027361 | 3.8835 | 0.00077751 | 56.83 | 0 | 0 | 0.00077751 | 56.83 | 0.00312819 | 2025-06-21 20:07:42 | -0.00106257
18644 | 3 | CC DChg | 2.844444 | 51.67875 | -0.00027361 | 3.8832 | 0.00077827 | 56.89 | 0 | 0 | 0.00077827 | 56.89 | 0.00313114 | 2025-06-21 20:07:52 | -0.00106248
18645 | 3 | CC DChg | 2.847222 | 51.68153 | -0.00027361 | 3.8829 | 0.00077903 | 56.94 | 0 | 0 | 0.00077903 | 56.94 | 0.0031341 | 2025-06-21 20:08:02 | -0.0010624
18646 | 3 | CC DChg | 2.85 | 51.68431 | -0.00027361 | 3.8827 | 0.00077979 | 57 | 0 | 0 | 0.00077979 | 57 | 0.00313705 | 2025-06-21 20:08:12 | -0.00106233
18647 | 3 | CC DChg | 2.852778 | 51.68708 | -0.00027361 | 3.8824 | 0.00078055 | 57.05 | 0 | 0 | 0.00078055 | 57.05 | 0.00314 | 2025-06-21 20:08:22 | -0.00106225
18648 | 3 | CC DChg | 2.855556 | 51.68986 | -0.00027361 | 3.8821 | 0.00078131 | 57.11 | 0 | 0 | 0.00078131 | 57.11 | 0.00314295 | 2025-06-21 20:08:32 | -0.00106217
18649 | 3 | CC DChg | 2.858333 | 51.69264 | -0.00027361 | 3.8818 | 0.00078207 | 57.16 | 0 | 0 | 0.00078207 | 57.16 | 0.0031459 | 2025-06-21 20:08:42 | -0.00106211
18650 | 3 | CC DChg | 2.861111 | 51.69542 | -0.00027361 | 3.8815 | 0.00078283 | 57.22 | 0 | 0 | 0.00078283 | 57.22 | 0.00314885 | 2025-06-21 20:08:52 | -0.00106201
18651 | 3 | CC DChg | 2.863889 | 51.69819 | -0.00027361 | 3.8812 | 0.00078359 | 57.28 | 0 | 0 | 0.00078359 | 57.28 | 0.0031518 | 2025-06-21 20:09:02 | -0.00106192
18652 | 3 | CC DChg | 2.866667 | 51.70097 | -0.00027361 | 3.8809 | 0.00078435 | 57.33 | 0 | 0 | 0.00078435 | 57.33 | 0.00315475 | 2025-06-21 20:09:12 | -0.00106184
18653 | 3 | CC DChg | 2.869444 | 51.70375 | -0.00027361 | 3.8806 | 0.00078511 | 57.39 | 0 | 0 | 0.00078511 | 57.39 | 0.0031577 | 2025-06-21 20:09:22 | -0.00106176
18654 | 3 | CC DChg | 2.872222 | 51.70653 | -0.00027361 | 3.8803 | 0.00078587 | 57.44 | 0 | 0 | 0.00078587 | 57.44 | 0.00316065 | 2025-06-21 20:09:32 | -0.0010617
18655 | 3 | CC DChg | 2.875 | 51.70931 | -0.00027361 | 3.88 | 0.00078663 | 57.5 | 0 | 0 | 0.00078663 | 57.5 | 0.0031636 | 2025-06-21 20:09:42 | -0.0010616
18656 | 3 | CC DChg | 2.877778 | 51.71208 | -0.00027361 | 3.8797 | 0.00078739 | 57.55 | 0 | 0 | 0.00078739 | 57.55 | 0.00316654 | 2025-06-21 20:09:52 | -0.00106151
18657 | 3 | CC DChg | 2.880556 | 51.71486 | -0.00027361 | 3.8794 | 0.00078815 | 57.61 | 0 | 0 | 0.00078815 | 57.61 | 0.00316949 | 2025-06-21 20:10:02 | -0.00106144
18658 | 3 | CC DChg | 2.883333 | 51.71764 | -0.00027361 | 3.8791 | 0.00078891 | 57.66 | 0 | 0 | 0.00078891 | 57.66 | 0.00317244 | 2025-06-21 20:10:12 | -0.00106135
18659 | 3 | CC DChg | 2.886111 | 51.72042 | -0.00027361 | 3.8788 | 0.00078967 | 57.72 | 0 | 0 | 0.00078967 | 57.72 | 0.00317539 | 2025-06-21 20:10:22 | -0.00106128
18660 | 3 | CC DChg | 2.888889 | 51.72319 | -0.00027361 | 3.8785 | 0.00079043 | 57.78 | 0 | 0 | 0.00079043 | 57.78 | 0.00317834 | 2025-06-21 20:10:32 | -0.0010612
18661 | 3 | CC DChg | 2.891667 | 51.72597 | -0.00027361 | 3.8782 | 0.00079119 | 57.83 | 0 | 0 | 0.00079119 | 57.83 | 0.00318129 | 2025-06-21 20:10:42 | -0.00106112
18662 | 3 | CC DChg | 2.894444 | 51.72875 | -0.00027361 | 3.8779 | 0.00079195 | 57.89 | 0 | 0 | 0.00079195 | 57.89 | 0.00318423 | 2025-06-21 20:10:52 | -0.00106103
18663 | 3 | CC DChg | 2.897222 | 51.73153 | -0.00027361 | 3.8776 | 0.00079271 | 57.94 | 0 | 0 | 0.00079271 | 57.94 | 0.00318718 | 2025-06-21 20:11:02 | -0.00106095
18664 | 3 | CC DChg | 2.9 | 51.73431 | -0.00027361 | 3.8773 | 0.00079347 | 58 | 0 | 0 | 0.00079347 | 58 | 0.00319013 | 2025-06-21 20:11:12 | -0.00106087
18665 | 3 | CC DChg | 2.902778 | 51.73708 | -0.00027361 | 3.877 | 0.00079423 | 58.05 | 0 | 0 | 0.00079423 | 58.05 | 0.00319307 | 2025-06-21 20:11:22 | -0.00106078
18666 | 3 | CC DChg | 2.905556 | 51.73986 | -0.00027361 | 3.8767 | 0.00079499 | 58.11 | 0 | 0 | 0.00079499 | 58.11 | 0.00319602 | 2025-06-21 20:11:32 | -0.00106071
18667 | 3 | CC DChg | 2.908333 | 51.74264 | -0.00027361 | 3.8765 | 0.00079575 | 58.16 | 0 | 0 | 0.00079575 | 58.16 | 0.00319897 | 2025-06-21 20:11:42 | -0.00106064
18668 | 3 | CC DChg | 2.911111 | 51.74542 | -0.00027361 | 3.8761 | 0.00079651 | 58.22 | 0 | 0 | 0.00079651 | 58.22 | 0.00320191 | 2025-06-21 20:11:52 | -0.00106055
18669 | 3 | CC DChg | 2.913889 | 51.74819 | -0.00027361 | 3.8759 | 0.00079727 | 58.28 | 0 | 0 | 0.00079727 | 58.28 | 0.00320486 | 2025-06-21 20:12:02 | -0.00106048
18670 | 3 | CC DChg | 2.916667 | 51.75097 | -0.00027361 | 3.8755 | 0.00079803 | 58.33 | 0 | 0 | 0.00079803 | 58.33 | 0.0032078 | 2025-06-21 20:12:12 | -0.00106038
18671 | 3 | CC DChg | 2.919444 | 51.75375 | -0.00027361 | 3.8752 | 0.00079879 | 58.39 | 0 | 0 | 0.00079879 | 58.39 | 0.00321075 | 2025-06-21 20:12:22 | -0.0010603
18672 | 3 | CC DChg | 2.922222 | 51.75653 | -0.00027361 | 3.8749 | 0.00079955 | 58.44 | 0 | 0 | 0.00079955 | 58.44 | 0.00321369 | 2025-06-21 20:12:32 | -0.00106022
18673 | 3 | CC DChg | 2.925 | 51.75931 | -0.00027361 | 3.8747 | 0.00080031 | 58.5 | 0 | 0 | 0.00080031 | 58.5 | 0.00321664 | 2025-06-21 20:12:42 | -0.00106015
18674 | 3 | CC DChg | 2.927778 | 51.76208 | -0.00027361 | 3.8744 | 0.00080107 | 58.55 | 0 | 0 | 0.00080107 | 58.55 | 0.00321958 | 2025-06-21 20:12:52 | -0.00106006
18675 | 3 | CC DChg | 2.930556 | 51.76486 | -0.00027361 | 3.8741 | 0.00080183 | 58.61 | 0 | 0 | 0.00080183 | 58.61 | 0.00322253 | 2025-06-21 20:13:02 | -0.00105998
18676 | 3 | CC DChg | 2.933333 | 51.76764 | -0.00027361 | 3.8738 | 0.00080259 | 58.66 | 0 | 0 | 0.00080259 | 58.66 | 0.00322547 | 2025-06-21 20:13:12 | -0.00105989
18677 | 3 | CC DChg | 2.936111 | 51.77042 | -0.00027361 | 3.8735 | 0.00080335 | 58.72 | 0 | 0 | 0.00080335 | 58.72 | 0.00322842 | 2025-06-21 20:13:22 | -0.00105981
18678 | 3 | CC DChg | 2.938889 | 51.77319 | -0.00027361 | 3.8732 | 0.00080411 | 58.78 | 0 | 0 | 0.00080411 | 58.78 | 0.00323136 | 2025-06-21 20:13:32 | -0.00105974
18679 | 3 | CC DChg | 2.941667 | 51.77597 | -0.00027361 | 3.873 | 0.00080487 | 58.83 | 0 | 0 | 0.00080487 | 58.83 | 0.0032343 | 2025-06-21 20:13:42 | -0.00105967
18680 | 3 | CC DChg | 2.944444 | 51.77875 | -0.00027361 | 3.8726 | 0.00080563 | 58.89 | 0 | 0 | 0.00080563 | 58.89 | 0.00323725 | 2025-06-21 20:13:52 | -0.00105958
18681 | 3 | CC DChg | 2.947222 | 51.78153 | -0.00027361 | 3.8723 | 0.00080639 | 58.94 | 0 | 0 | 0.00080639 | 58.94 | 0.00324019 | 2025-06-21 20:14:02 | -0.0010595
18682 | 3 | CC DChg | 2.95 | 51.78431 | -0.00027361 | 3.872 | 0.00080715 | 59 | 0 | 0 | 0.00080715 | 59 | 0.00324313 | 2025-06-21 20:14:12 | -0.00105943
18683 | 3 | CC DChg | 2.952778 | 51.78708 | -0.00027361 | 3.8717 | 0.00080791 | 59.05 | 0 | 0 | 0.00080791 | 59.05 | 0.00324608 | 2025-06-21 20:14:22 | -0.00105934
18684 | 3 | CC DChg | 2.955556 | 51.78986 | -0.00027361 | 3.8714 | 0.00080867 | 59.11 | 0 | 0 | 0.00080867 | 59.11 | 0.00324902 | 2025-06-21 20:14:32 | -0.00105926
18685 | 3 | CC DChg | 2.958333 | 51.79264 | -0.00027361 | 3.8712 | 0.00080943 | 59.16 | 0 | 0 | 0.00080943 | 59.16 | 0.00325196 | 2025-06-21 20:14:42 | -0.00105918
18686 | 3 | CC DChg | 2.961111 | 51.79542 | -0.00027361 | 3.8708 | 0.00081019 | 59.22 | 0 | 0 | 0.00081019 | 59.22 | 0.0032549 | 2025-06-21 20:14:52 | -0.00105908
18687 | 3 | CC DChg | 2.963889 | 51.79819 | -0.00027361 | 3.8705 | 0.00081095 | 59.28 | 0 | 0 | 0.00081095 | 59.28 | 0.00325785 | 2025-06-21 20:15:02 | -0.00105901
18688 | 3 | CC DChg | 2.966667 | 51.80097 | -0.00027361 | 3.8702 | 0.00081171 | 59.33 | 0 | 0 | 0.00081171 | 59.33 | 0.00326079 | 2025-06-21 20:15:12 | -0.00105893
18689 | 3 | CC DChg | 2.969444 | 51.80375 | -0.00027361 | 3.87 | 0.00081247 | 59.39 | 0 | 0 | 0.00081247 | 59.39 | 0.00326373 | 2025-06-21 20:15:22 | -0.00105886
18690 | 3 | CC DChg | 2.972222 | 51.80653 | -0.00027361 | 3.8696 | 0.00081323 | 59.44 | 0 | 0 | 0.00081323 | 59.44 | 0.00326667 | 2025-06-21 20:15:32 | -0.00105877
18691 | 3 | CC DChg | 2.975 | 51.80931 | -0.00027361 | 3.8694 | 0.00081399 | 59.5 | 0 | 0 | 0.00081399 | 59.5 | 0.00326961 | 2025-06-21 20:15:42 | -0.0010587
18692 | 3 | CC DChg | 2.977778 | 51.81208 | -0.00027361 | 3.8691 | 0.00081475 | 59.55 | 0 | 0 | 0.00081475 | 59.55 | 0.00327255 | 2025-06-21 20:15:52 | -0.00105861
18693 | 3 | CC DChg | 2.980556 | 51.81486 | -0.00027361 | 3.8688 | 0.00081551 | 59.61 | 0 | 0 | 0.00081551 | 59.61 | 0.00327549 | 2025-06-21 20:16:02 | -0.00105852
18694 | 3 | CC DChg | 2.983333 | 51.81764 | -0.00027361 | 3.8685 | 0.00081627 | 59.66 | 0 | 0 | 0.00081627 | 59.66 | 0.00327843 | 2025-06-21 20:16:12 | -0.00105846
18695 | 3 | CC DChg | 2.986111 | 51.82042 | -0.00027361 | 3.8682 | 0.00081703 | 59.72 | 0 | 0 | 0.00081703 | 59.72 | 0.00328137 | 2025-06-21 20:16:22 | -0.00105837
18696 | 3 | CC DChg | 2.988889 | 51.82319 | -0.00027361 | 3.8679 | 0.00081779 | 59.78 | 0 | 0 | 0.00081779 | 59.78 | 0.00328431 | 2025-06-21 20:16:32 | -0.00105828
18697 | 3 | CC DChg | 2.991667 | 51.82597 | -0.00027361 | 3.8676 | 0.00081855 | 59.83 | 0 | 0 | 0.00081855 | 59.83 | 0.00328725 | 2025-06-21 20:16:42 | -0.0010582
18698 | 3 | CC DChg | 2.994444 | 51.82875 | -0.00027361 | 3.8673 | 0.00081931 | 59.89 | 0 | 0 | 0.00081931 | 59.89 | 0.00329019 | 2025-06-21 20:16:52 | -0.00105813
18699 | 3 | CC DChg | 2.997222 | 51.83153 | -0.00027361 | 3.867 | 0.00082007 | 59.94 | 0 | 0 | 0.00082007 | 59.94 | 0.00329313 | 2025-06-21 20:17:02 | -0.00105805
18700 | 3 | CC DChg | 3 | 51.83431 | -0.00027361 | 3.8667 | 0.00082083 | 60 | 0 | 0 | 0.00082083 | 60 | 0.00329607 | 2025-06-21 20:17:12 | -0.00105796
18701 | 3 | CC DChg | 3.002778 | 51.83708 | -0.00027361 | 3.8664 | 0.00082159 | 60.05 | 0 | 0 | 0.00082159 | 60.05 | 0.00329901 | 2025-06-21 20:17:22 | -0.00105788
18702 | 3 | CC DChg | 3.005556 | 51.83986 | -0.00027361 | 3.8661 | 0.00082235 | 60.11 | 0 | 0 | 0.00082235 | 60.11 | 0.00330195 | 2025-06-21 20:17:32 | -0.00105781
18703 | 3 | CC DChg | 3.008333 | 51.84264 | -0.00027361 | 3.8658 | 0.00082311 | 60.16 | 0 | 0 | 0.00082311 | 60.16 | 0.00330488 | 2025-06-21 20:17:42 | -0.00105774
18704 | 3 | CC DChg | 3.011111 | 51.84542 | -0.00027361 | 3.8656 | 0.00082387 | 60.22 | 0 | 0 | 0.00082387 | 60.22 | 0.00330782 | 2025-06-21 20:17:52 | -0.00105766
18705 | 3 | CC DChg | 3.013889 | 51.84819 | -0.00027361 | 3.8652 | 0.00082463 | 60.28 | 0 | 0 | 0.00082463 | 60.28 | 0.00331076 | 2025-06-21 20:18:02 | -0.00105758
18706 | 3 | CC DChg | 3.016667 | 51.85097 | -0.00027361 | 3.8649 | 0.00082539 | 60.33 | 0 | 0 | 0.00082539 | 60.33 | 0.0033137 | 2025-06-21 20:18:12 | -0.00105749
18707 | 3 | CC DChg | 3.019444 | 51.85375 | -0.00027361 | 3.8647 | 0.00082615 | 60.39 | 0 | 0 | 0.00082615 | 60.39 | 0.00331663 | 2025-06-21 20:18:22 | -0.00105743
18708 | 3 | CC DChg | 3.022222 | 51.85653 | -0.00027361 | 3.8644 | 0.00082691 | 60.44 | 0 | 0 | 0.00082691 | 60.44 | 0.00331957 | 2025-06-21 20:18:32 | -0.00105734
18709 | 3 | CC DChg | 3.025 | 51.85931 | -0.00027361 | 3.8641 | 0.00082767 | 60.5 | 0 | 0 | 0.00082767 | 60.5 | 0.00332251 | 2025-06-21 20:18:42 | -0.00105728
18710 | 3 | CC DChg | 3.027778 | 51.86208 | -0.00027361 | 3.8638 | 0.00082843 | 60.55 | 0 | 0 | 0.00082843 | 60.55 | 0.00332545 | 2025-06-21 20:18:52 | -0.00105717
18711 | 3 | CC DChg | 3.030556 | 51.86486 | -0.00027361 | 3.8635 | 0.00082919 | 60.61 | 0 | 0 | 0.00082919 | 60.61 | 0.00332838 | 2025-06-21 20:19:02 | -0.00105709
18712 | 3 | CC DChg | 3.033333 | 51.86764 | -0.00027361 | 3.8633 | 0.00082995 | 60.66 | 0 | 0 | 0.00082995 | 60.66 | 0.00333132 | 2025-06-21 20:19:12 | -0.00105702
18713 | 3 | CC DChg | 3.036111 | 51.87042 | -0.00027361 | 3.8629 | 0.00083071 | 60.72 | 0 | 0 | 0.00083071 | 60.72 | 0.00333425 | 2025-06-21 20:19:22 | -0.00105694
18714 | 3 | CC DChg | 3.038889 | 51.87319 | -0.00027361 | 3.8627 | 0.00083147 | 60.78 | 0 | 0 | 0.00083147 | 60.78 | 0.00333719 | 2025-06-21 20:19:32 | -0.00105686
18715 | 3 | CC DChg | 3.041667 | 51.87597 | -0.00027361 | 3.8624 | 0.00083223 | 60.83 | 0 | 0 | 0.00083223 | 60.83 | 0.00334013 | 2025-06-21 20:19:42 | -0.00105679
18716 | 3 | CC DChg | 3.044444 | 51.87875 | -0.00027361 | 3.8621 | 0.00083299 | 60.89 | 0 | 0 | 0.00083299 | 60.89 | 0.00334306 | 2025-06-21 20:19:52 | -0.00105671
18717 | 3 | CC DChg | 3.047222 | 51.88153 | -0.00027361 | 3.8618 | 0.00083375 | 60.94 | 0 | 0 | 0.00083375 | 60.94 | 0.003346 | 2025-06-21 20:20:02 | -0.00105662
18718 | 3 | CC DChg | 3.05 | 51.88431 | -0.00027361 | 3.8615 | 0.00083451 | 61 | 0 | 0 | 0.00083451 | 61 | 0.00334893 | 2025-06-21 20:20:12 | -0.00105655
18719 | 3 | CC DChg | 3.052778 | 51.88708 | -0.00027361 | 3.8612 | 0.00083527 | 61.05 | 0 | 0 | 0.00083527 | 61.05 | 0.00335187 | 2025-06-21 20:20:22 | -0.00105645
18720 | 3 | CC DChg | 3.055556 | 51.88986 | -0.00027361 | 3.8609 | 0.00083603 | 61.11 | 0 | 0 | 0.00083603 | 61.11 | 0.0033548 | 2025-06-21 20:20:32 | -0.00105638
18721 | 3 | CC DChg | 3.058333 | 51.89264 | -0.00027361 | 3.8606 | 0.00083679 | 61.16 | 0 | 0 | 0.00083679 | 61.16 | 0.00335773 | 2025-06-21 20:20:42 | -0.00105631
18722 | 3 | CC DChg | 3.061111 | 51.89542 | -0.00027361 | 3.8604 | 0.00083755 | 61.22 | 0 | 0 | 0.00083755 | 61.22 | 0.00336067 | 2025-06-21 20:20:52 | -0.00105624
18723 | 3 | CC DChg | 3.063889 | 51.89819 | -0.00027361 | 3.8601 | 0.00083831 | 61.28 | 0 | 0 | 0.00083831 | 61.28 | 0.0033636 | 2025-06-21 20:21:02 | -0.00105615
18724 | 3 | CC DChg | 3.066667 | 51.90097 | -0.00027361 | 3.8598 | 0.00083907 | 61.33 | 0 | 0 | 0.00083907 | 61.33 | 0.00336654 | 2025-06-21 20:21:12 | -0.00105607
18725 | 3 | CC DChg | 3.069444 | 51.90375 | -0.00027361 | 3.8595 | 0.00083983 | 61.39 | 0 | 0 | 0.00083983 | 61.39 | 0.00336947 | 2025-06-21 20:21:22 | -0.001056
18726 | 3 | CC DChg | 3.072222 | 51.90653 | -0.00027361 | 3.8592 | 0.00084059 | 61.44 | 0 | 0 | 0.00084059 | 61.44 | 0.0033724 | 2025-06-21 20:21:32 | -0.0010559
18727 | 3 | CC DChg | 3.075 | 51.90931 | -0.00027361 | 3.8589 | 0.00084135 | 61.5 | 0 | 0 | 0.00084135 | 61.5 | 0.00337534 | 2025-06-21 20:21:42 | -0.00105584
18728 | 3 | CC DChg | 3.077778 | 51.91208 | -0.00027361 | 3.8587 | 0.00084211 | 61.55 | 0 | 0 | 0.00084211 | 61.55 | 0.00337827 | 2025-06-21 20:21:52 | -0.00105576
18729 | 3 | CC DChg | 3.080556 | 51.91486 | -0.00027361 | 3.8584 | 0.00084287 | 61.61 | 0 | 0 | 0.00084287 | 61.61 | 0.0033812 | 2025-06-21 20:22:02 | -0.00105569
18730 | 3 | CC DChg | 3.083333 | 51.91764 | -0.00027361 | 3.858 | 0.00084363 | 61.66 | 0 | 0 | 0.00084363 | 61.66 | 0.00338413 | 2025-06-21 20:22:12 | -0.00105559
18731 | 3 | CC DChg | 3.086111 | 51.92042 | -0.00027361 | 3.8578 | 0.00084439 | 61.72 | 0 | 0 | 0.00084439 | 61.72 | 0.00338707 | 2025-06-21 20:22:22 | -0.00105552
18732 | 3 | CC DChg | 3.088889 | 51.92319 | -0.00027361 | 3.8575 | 0.00084515 | 61.78 | 0 | 0 | 0.00084515 | 61.78 | 0.00339 | 2025-06-21 20:22:32 | -0.00105545
18733 | 3 | CC DChg | 3.091667 | 51.92597 | -0.00027361 | 3.8572 | 0.00084591 | 61.83 | 0 | 0 | 0.00084591 | 61.83 | 0.00339293 | 2025-06-21 20:22:42 | -0.00105537
18734 | 3 | CC DChg | 3.094444 | 51.92875 | -0.00027361 | 3.8569 | 0.00084667 | 61.89 | 0 | 0 | 0.00084667 | 61.89 | 0.00339586 | 2025-06-21 20:22:52 | -0.00105528
18735 | 3 | CC DChg | 3.097222 | 51.93153 | -0.00027361 | 3.8566 | 0.00084743 | 61.94 | 0 | 0 | 0.00084743 | 61.94 | 0.00339879 | 2025-06-21 20:23:02 | -0.00105521
18736 | 3 | CC DChg | 3.1 | 51.93431 | -0.00027361 | 3.8563 | 0.00084819 | 62 | 0 | 0 | 0.00084819 | 62 | 0.00340172 | 2025-06-21 20:23:12 | -0.00105514
18737 | 3 | CC DChg | 3.102778 | 51.93708 | -0.00027361 | 3.8561 | 0.00084895 | 62.05 | 0 | 0 | 0.00084895 | 62.05 | 0.00340465 | 2025-06-21 20:23:22 | -0.00105506
18738 | 3 | CC DChg | 3.105556 | 51.93986 | -0.00027361 | 3.8558 | 0.00084971 | 62.11 | 0 | 0 | 0.00084971 | 62.11 | 0.00340758 | 2025-06-21 20:23:32 | -0.00105499
18739 | 3 | CC DChg | 3.108333 | 51.94264 | -0.00027361 | 3.8555 | 0.00085047 | 62.16 | 0 | 0 | 0.00085047 | 62.16 | 0.00341052 | 2025-06-21 20:23:42 | -0.00105489
18740 | 3 | CC DChg | 3.111111 | 51.94542 | -0.00027361 | 3.8552 | 0.00085123 | 62.22 | 0 | 0 | 0.00085123 | 62.22 | 0.00341345 | 2025-06-21 20:23:52 | -0.00105482
18741 | 3 | CC DChg | 3.113889 | 51.94819 | -0.00027361 | 3.855 | 0.00085199 | 62.28 | 0 | 0 | 0.00085199 | 62.28 | 0.00341638 | 2025-06-21 20:24:02 | -0.00105475
18742 | 3 | CC DChg | 3.116667 | 51.95097 | -0.00027361 | 3.8546 | 0.00085275 | 62.33 | 0 | 0 | 0.00085275 | 62.33 | 0.0034193 | 2025-06-21 20:24:12 | -0.00105467
18743 | 3 | CC DChg | 3.119444 | 51.95375 | -0.00027361 | 3.8544 | 0.00085351 | 62.39 | 0 | 0 | 0.00085351 | 62.39 | 0.00342223 | 2025-06-21 20:24:22 | -0.0010546
18744 | 3 | CC DChg | 3.122222 | 51.95653 | -0.00027361 | 3.8541 | 0.00085427 | 62.44 | 0 | 0 | 0.00085427 | 62.44 | 0.00342516 | 2025-06-21 20:24:32 | -0.00105451
18745 | 3 | CC DChg | 3.125 | 51.95931 | -0.00027361 | 3.8538 | 0.00085503 | 62.5 | 0 | 0 | 0.00085503 | 62.5 | 0.00342809 | 2025-06-21 20:24:42 | -0.00105443
18746 | 3 | CC DChg | 3.127778 | 51.96208 | -0.00027361 | 3.8535 | 0.00085579 | 62.55 | 0 | 0 | 0.00085579 | 62.55 | 0.00343102 | 2025-06-21 20:24:52 | -0.00105436
18747 | 3 | CC DChg | 3.130556 | 51.96486 | -0.00027361 | 3.8533 | 0.00085655 | 62.61 | 0 | 0 | 0.00085655 | 62.61 | 0.00343395 | 2025-06-21 20:25:02 | -0.00105429
18748 | 3 | CC DChg | 3.133333 | 51.96764 | -0.00027361 | 3.853 | 0.00085731 | 62.66 | 0 | 0 | 0.00085731 | 62.66 | 0.00343688 | 2025-06-21 20:25:12 | -0.0010542
18749 | 3 | CC DChg | 3.136111 | 51.97042 | -0.00027361 | 3.8527 | 0.00085807 | 62.72 | 0 | 0 | 0.00085807 | 62.72 | 0.00343981 | 2025-06-21 20:25:22 | -0.00105413
18750 | 3 | CC DChg | 3.138889 | 51.97319 | -0.00027361 | 3.8524 | 0.00085883 | 62.78 | 0 | 0 | 0.00085883 | 62.78 | 0.00344274 | 2025-06-21 20:25:32 | -0.00105404
18751 | 3 | CC DChg | 3.141667 | 51.97597 | -0.00027361 | 3.8521 | 0.00085959 | 62.83 | 0 | 0 | 0.00085959 | 62.83 | 0.00344566 | 2025-06-21 20:25:42 | -0.00105396
18752 | 3 | CC DChg | 3.144444 | 51.97875 | -0.00027361 | 3.8518 | 0.00086035 | 62.89 | 0 | 0 | 0.00086035 | 62.89 | 0.00344859 | 2025-06-21 20:25:52 | -0.00105389
18753 | 3 | CC DChg | 3.147222 | 51.98153 | -0.00027361 | 3.8516 | 0.00086111 | 62.94 | 0 | 0 | 0.00086111 | 62.94 | 0.00345152 | 2025-06-21 20:26:02 | -0.00105382
18754 | 3 | CC DChg | 3.15 | 51.98431 | -0.00027361 | 3.8513 | 0.00086187 | 63 | 0 | 0 | 0.00086187 | 63 | 0.00345444 | 2025-06-21 20:26:12 | -0.00105374
18755 | 3 | CC DChg | 3.152778 | 51.98708 | -0.00027361 | 3.851 | 0.00086263 | 63.05 | 0 | 0 | 0.00086263 | 63.05 | 0.00345737 | 2025-06-21 20:26:22 | -0.00105366
18756 | 3 | CC DChg | 3.155556 | 51.98986 | -0.00027361 | 3.8507 | 0.00086339 | 63.11 | 0 | 0 | 0.00086339 | 63.11 | 0.0034603 | 2025-06-21 20:26:32 | -0.00105358
18757 | 3 | CC DChg | 3.158333 | 51.99264 | -0.00027361 | 3.8504 | 0.00086415 | 63.16 | 0 | 0 | 0.00086415 | 63.16 | 0.00346323 | 2025-06-21 20:26:42 | -0.00105351
18758 | 3 | CC DChg | 3.161111 | 51.99542 | -0.00027361 | 3.8501 | 0.00086491 | 63.22 | 0 | 0 | 0.00086491 | 63.22 | 0.00346615 | 2025-06-21 20:26:52 | -0.00105344
18759 | 3 | CC DChg | 3.163889 | 51.99819 | -0.00027361 | 3.8499 | 0.00086567 | 63.28 | 0 | 0 | 0.00086567 | 63.28 | 0.00346908 | 2025-06-21 20:27:02 | -0.00105335
18760 | 3 | CC DChg | 3.166667 | 52.00097 | -0.00027361 | 3.8496 | 0.00086643 | 63.33 | 0 | 0 | 0.00086643 | 63.33 | 0.003472 | 2025-06-21 20:27:12 | -0.00105329
18761 | 3 | CC DChg | 3.169444 | 52.00375 | -0.00027361 | 3.8493 | 0.00086719 | 63.39 | 0 | 0 | 0.00086719 | 63.39 | 0.00347493 | 2025-06-21 20:27:22 | -0.00105321
18762 | 3 | CC DChg | 3.172222 | 52.00653 | -0.00027361 | 3.8491 | 0.00086795 | 63.44 | 0 | 0 | 0.00086795 | 63.44 | 0.00347785 | 2025-06-21 20:27:32 | -0.00105314
18763 | 3 | CC DChg | 3.175 | 52.00931 | -0.00027361 | 3.8488 | 0.00086871 | 63.5 | 0 | 0 | 0.00086871 | 63.5 | 0.00348078 | 2025-06-21 20:27:42 | -0.00105306
18764 | 3 | CC DChg | 3.177778 | 52.01208 | -0.00027361 | 3.8485 | 0.00086947 | 63.55 | 0 | 0 | 0.00086947 | 63.55 | 0.0034837 | 2025-06-21 20:27:52 | -0.00105299
18765 | 3 | CC DChg | 3.180556 | 52.01486 | -0.00027361 | 3.8482 | 0.00087023 | 63.61 | 0 | 0 | 0.00087023 | 63.61 | 0.00348663 | 2025-06-21 20:28:02 | -0.00105289
18766 | 3 | CC DChg | 3.183333 | 52.01764 | -0.00027361 | 3.8479 | 0.00087099 | 63.66 | 0 | 0 | 0.00087099 | 63.66 | 0.00348955 | 2025-06-21 20:28:12 | -0.00105283
18767 | 3 | CC DChg | 3.186111 | 52.02042 | -0.00027361 | 3.8476 | 0.00087175 | 63.72 | 0 | 0 | 0.00087175 | 63.72 | 0.00349248 | 2025-06-21 20:28:22 | -0.00105274
18768 | 3 | CC DChg | 3.188889 | 52.02319 | -0.00027361 | 3.8473 | 0.00087251 | 63.78 | 0 | 0 | 0.00087251 | 63.78 | 0.0034954 | 2025-06-21 20:28:32 | -0.00105267
18769 | 3 | CC DChg | 3.191667 | 52.02597 | -0.00027361 | 3.8471 | 0.00087327 | 63.83 | 0 | 0 | 0.00087327 | 63.83 | 0.00349833 | 2025-06-21 20:28:42 | -0.00105259
18770 | 3 | CC DChg | 3.194444 | 52.02875 | -0.00027361 | 3.8468 | 0.00087403 | 63.89 | 0 | 0 | 0.00087403 | 63.89 | 0.00350125 | 2025-06-21 20:28:52 | -0.00105252
18771 | 3 | CC DChg | 3.197222 | 52.03153 | -0.00027361 | 3.8465 | 0.00087479 | 63.94 | 0 | 0 | 0.00087479 | 63.94 | 0.00350417 | 2025-06-21 20:29:02 | -0.00105245
18772 | 3 | CC DChg | 3.2 | 52.03431 | -0.00027361 | 3.8462 | 0.00087555 | 64 | 0 | 0 | 0.00087555 | 64 | 0.0035071 | 2025-06-21 20:29:12 | -0.00105235
18773 | 3 | CC DChg | 3.202778 | 52.03708 | -0.00027361 | 3.8459 | 0.00087631 | 64.05 | 0 | 0 | 0.00087631 | 64.05 | 0.00351002 | 2025-06-21 20:29:22 | -0.00105228
18774 | 3 | CC DChg | 3.205556 | 52.03986 | -0.00027361 | 3.8457 | 0.00087707 | 64.11 | 0 | 0 | 0.00087707 | 64.11 | 0.00351294 | 2025-06-21 20:29:32 | -0.00105221
18775 | 3 | CC DChg | 3.208333 | 52.04264 | -0.00027361 | 3.8454 | 0.00087783 | 64.16 | 0 | 0 | 0.00087783 | 64.16 | 0.00351587 | 2025-06-21 20:29:42 | -0.00105212
18776 | 3 | CC DChg | 3.211111 | 52.04542 | -0.00027361 | 3.8451 | 0.00087859 | 64.22 | 0 | 0 | 0.00087859 | 64.22 | 0.00351879 | 2025-06-21 20:29:52 | -0.00105206
18777 | 3 | CC DChg | 3.213889 | 52.04819 | -0.00027361 | 3.8448 | 0.00087935 | 64.28 | 0 | 0 | 0.00087935 | 64.28 | 0.00352171 | 2025-06-21 20:30:02 | -0.00105197
18778 | 3 | CC DChg | 3.216667 | 52.05097 | -0.00027361 | 3.8445 | 0.00088011 | 64.33 | 0 | 0 | 0.00088011 | 64.33 | 0.00352463 | 2025-06-21 20:30:12 | -0.00105189
18779 | 3 | CC DChg | 3.219444 | 52.05375 | -0.00027361 | 3.8442 | 0.00088087 | 64.39 | 0 | 0 | 0.00088087 | 64.39 | 0.00352756 | 2025-06-21 20:30:22 | -0.00105181
18780 | 3 | CC DChg | 3.222222 | 52.05653 | -0.00027361 | 3.844 | 0.00088163 | 64.44 | 0 | 0 | 0.00088163 | 64.44 | 0.00353048 | 2025-06-21 20:30:32 | -0.00105174
18781 | 3 | CC DChg | 3.225 | 52.05931 | -0.00027361 | 3.8437 | 0.00088239 | 64.5 | 0 | 0 | 0.00088239 | 64.5 | 0.0035334 | 2025-06-21 20:30:42 | -0.00105166
18782 | 3 | CC DChg | 3.227778 | 52.06208 | -0.00027361 | 3.8433 | 0.00088315 | 64.55 | 0 | 0 | 0.00088315 | 64.55 | 0.00353632 | 2025-06-21 20:30:52 | -0.00105158
18783 | 3 | CC DChg | 3.230556 | 52.06486 | -0.00027361 | 3.8431 | 0.00088391 | 64.61 | 0 | 0 | 0.00088391 | 64.61 | 0.00353924 | 2025-06-21 20:31:02 | -0.0010515
18784 | 3 | CC DChg | 3.233333 | 52.06764 | -0.00027361 | 3.8428 | 0.00088467 | 64.66 | 0 | 0 | 0.00088467 | 64.66 | 0.00354216 | 2025-06-21 20:31:12 | -0.00105141
18785 | 3 | CC DChg | 3.236111 | 52.07042 | -0.00027361 | 3.8425 | 0.00088543 | 64.72 | 0 | 0 | 0.00088543 | 64.72 | 0.00354508 | 2025-06-21 20:31:22 | -0.00105134
18786 | 3 | CC DChg | 3.238889 | 52.07319 | -0.00027361 | 3.8422 | 0.00088619 | 64.78 | 0 | 0 | 0.00088619 | 64.78 | 0.003548 | 2025-06-21 20:31:32 | -0.00105127
18787 | 3 | CC DChg | 3.241667 | 52.07597 | -0.00027361 | 3.8419 | 0.00088695 | 64.83 | 0 | 0 | 0.00088695 | 64.83 | 0.00355092 | 2025-06-21 20:31:42 | -0.00105119
18788 | 3 | CC DChg | 3.244444 | 52.07875 | -0.00027361 | 3.8416 | 0.00088771 | 64.89 | 0 | 0 | 0.00088771 | 64.89 | 0.00355384 | 2025-06-21 20:31:52 | -0.0010511
18789 | 3 | CC DChg | 3.247222 | 52.08153 | -0.00027361 | 3.8414 | 0.00088847 | 64.94 | 0 | 0 | 0.00088847 | 64.94 | 0.00355676 | 2025-06-21 20:32:02 | -0.00105103
18790 | 3 | CC DChg | 3.25 | 52.08431 | -0.00027361 | 3.8411 | 0.00088923 | 65 | 0 | 0 | 0.00088923 | 65 | 0.00355968 | 2025-06-21 20:32:12 | -0.00105097
18791 | 3 | CC DChg | 3.252778 | 52.08708 | -0.00027361 | 3.8408 | 0.00088999 | 65.05 | 0 | 0 | 0.00088999 | 65.05 | 0.0035626 | 2025-06-21 20:32:22 | -0.00105088
18792 | 3 | CC DChg | 3.255556 | 52.08986 | -0.00027361 | 3.8406 | 0.00089075 | 65.11 | 0 | 0 | 0.00089075 | 65.11 | 0.00356552 | 2025-06-21 20:32:32 | -0.00105083
18793 | 3 | CC DChg | 3.258333 | 52.09264 | -0.00027361 | 3.8403 | 0.00089151 | 65.16 | 0 | 0 | 0.00089151 | 65.16 | 0.00356844 | 2025-06-21 20:32:42 | -0.00105074
18794 | 3 | CC DChg | 3.261111 | 52.09542 | -0.00027361 | 3.84 | 0.00089227 | 65.22 | 0 | 0 | 0.00089227 | 65.22 | 0.00357136 | 2025-06-21 20:32:52 | -0.00105066
18795 | 3 | CC DChg | 3.263889 | 52.09819 | -0.00027361 | 3.8397 | 0.00089303 | 65.28 | 0 | 0 | 0.00089303 | 65.28 | 0.00357427 | 2025-06-21 20:33:02 | -0.00105059
18796 | 3 | CC DChg | 3.266667 | 52.10097 | -0.00027361 | 3.8394 | 0.00089379 | 65.33 | 0 | 0 | 0.00089379 | 65.33 | 0.00357719 | 2025-06-21 20:33:12 | -0.0010505
18797 | 3 | CC DChg | 3.269444 | 52.10375 | -0.00027361 | 3.8392 | 0.00089455 | 65.39 | 0 | 0 | 0.00089455 | 65.39 | 0.00358011 | 2025-06-21 20:33:22 | -0.00105043
18798 | 3 | CC DChg | 3.272222 | 52.10653 | -0.00027361 | 3.8389 | 0.00089531 | 65.44 | 0 | 0 | 0.00089531 | 65.44 | 0.00358303 | 2025-06-21 20:33:32 | -0.00105035
18799 | 3 | CC DChg | 3.275 | 52.10931 | -0.00027361 | 3.8386 | 0.00089607 | 65.5 | 0 | 0 | 0.00089607 | 65.5 | 0.00358595 | 2025-06-21 20:33:42 | -0.00105028
18800 | 3 | CC DChg | 3.277778 | 52.11208 | -0.00027361 | 3.8383 | 0.00089683 | 65.55 | 0 | 0 | 0.00089683 | 65.55 | 0.00358886 | 2025-06-21 20:33:52 | -0.0010502
18801 | 3 | CC DChg | 3.280556 | 52.11486 | -0.00027361 | 3.8381 | 0.00089759 | 65.61 | 0 | 0 | 0.00089759 | 65.61 | 0.00359178 | 2025-06-21 20:34:02 | -0.00105013
18802 | 3 | CC DChg | 3.283333 | 52.11764 | -0.00027361 | 3.8378 | 0.00089835 | 65.66 | 0 | 0 | 0.00089835 | 65.66 | 0.0035947 | 2025-06-21 20:34:12 | -0.00105004
18803 | 3 | CC DChg | 3.286111 | 52.12042 | -0.00027361 | 3.8375 | 0.00089911 | 65.72 | 0 | 0 | 0.00089911 | 65.72 | 0.00359761 | 2025-06-21 20:34:22 | -0.00104996
18804 | 3 | CC DChg | 3.288889 | 52.12319 | -0.00027361 | 3.8372 | 0.00089987 | 65.78 | 0 | 0 | 0.00089987 | 65.78 | 0.00360053 | 2025-06-21 20:34:32 | -0.00104989
18805 | 3 | CC DChg | 3.291667 | 52.12597 | -0.00027361 | 3.8369 | 0.00090063 | 65.83 | 0 | 0 | 0.00090063 | 65.83 | 0.00360345 | 2025-06-21 20:34:42 | -0.00104983
18806 | 3 | CC DChg | 3.294444 | 52.12875 | -0.00027361 | 3.8367 | 0.00090139 | 65.89 | 0 | 0 | 0.00090139 | 65.89 | 0.00360636 | 2025-06-21 20:34:52 | -0.00104975
18807 | 3 | CC DChg | 3.297222 | 52.13153 | -0.00027361 | 3.8364 | 0.00090215 | 65.94 | 0 | 0 | 0.00090215 | 65.94 | 0.00360928 | 2025-06-21 20:35:02 | -0.00104968
18808 | 3 | CC DChg | 3.3 | 52.13431 | -0.00027361 | 3.8361 | 0.00090291 | 66 | 0 | 0 | 0.00090291 | 66 | 0.00361219 | 2025-06-21 20:35:12 | -0.00104961
18809 | 3 | CC DChg | 3.302778 | 52.13708 | -0.00027361 | 3.8358 | 0.00090367 | 66.05 | 0 | 0 | 0.00090367 | 66.05 | 0.00361511 | 2025-06-21 20:35:22 | -0.00104952
18810 | 3 | CC DChg | 3.305556 | 52.13986 | -0.00027361 | 3.8355 | 0.00090443 | 66.11 | 0 | 0 | 0.00090443 | 66.11 | 0.00361803 | 2025-06-21 20:35:32 | -0.00104943
18811 | 3 | CC DChg | 3.308333 | 52.14264 | -0.00027361 | 3.8352 | 0.00090519 | 66.16 | 0 | 0 | 0.00090519 | 66.16 | 0.00362094 | 2025-06-21 20:35:42 | -0.00104935
18812 | 3 | CC DChg | 3.311111 | 52.14542 | -0.00027361 | 3.835 | 0.00090595 | 66.22 | 0 | 0 | 0.00090595 | 66.22 | 0.00362385 | 2025-06-21 20:35:52 | -0.00104928
18813 | 3 | CC DChg | 3.313889 | 52.14819 | -0.00027361 | 3.8347 | 0.00090671 | 66.28 | 0 | 0 | 0.00090671 | 66.28 | 0.00362677 | 2025-06-21 20:36:02 | -0.00104921
18814 | 3 | CC DChg | 3.316667 | 52.15097 | -0.00027361 | 3.8344 | 0.00090747 | 66.33 | 0 | 0 | 0.00090747 | 66.33 | 0.00362968 | 2025-06-21 20:36:12 | -0.00104913
18815 | 3 | CC DChg | 3.319444 | 52.15375 | -0.00027361 | 3.8341 | 0.00090823 | 66.39 | 0 | 0 | 0.00090823 | 66.39 | 0.0036326 | 2025-06-21 20:36:22 | -0.00104904
18816 | 3 | CC DChg | 3.322222 | 52.15653 | -0.00027361 | 3.8338 | 0.00090899 | 66.44 | 0 | 0 | 0.00090899 | 66.44 | 0.00363551 | 2025-06-21 20:36:32 | -0.00104898
18817 | 3 | CC DChg | 3.325 | 52.15931 | -0.00027361 | 3.8335 | 0.00090975 | 66.5 | 0 | 0 | 0.00090975 | 66.5 | 0.00363843 | 2025-06-21 20:36:42 | -0.00104889
18818 | 3 | CC DChg | 3.327778 | 52.16208 | -0.00027361 | 3.8333 | 0.00091051 | 66.55 | 0 | 0 | 0.00091051 | 66.55 | 0.00364134 | 2025-06-21 20:36:52 | -0.00104883
18819 | 3 | CC DChg | 3.330556 | 52.16486 | -0.00027361 | 3.833 | 0.00091127 | 66.61 | 0 | 0 | 0.00091127 | 66.61 | 0.00364425 | 2025-06-21 20:37:02 | -0.00104876
18820 | 3 | CC DChg | 3.333333 | 52.16764 | -0.00027361 | 3.8328 | 0.00091203 | 66.66 | 0 | 0 | 0.00091203 | 66.66 | 0.00364717 | 2025-06-21 20:37:12 | -0.00104868
18821 | 3 | CC DChg | 3.336111 | 52.17042 | -0.00027361 | 3.8325 | 0.00091279 | 66.72 | 0 | 0 | 0.00091279 | 66.72 | 0.00365008 | 2025-06-21 20:37:22 | -0.00104861
18822 | 3 | CC DChg | 3.338889 | 52.17319 | -0.00027361 | 3.8322 | 0.00091355 | 66.78 | 0 | 0 | 0.00091355 | 66.78 | 0.00365299 | 2025-06-21 20:37:32 | -0.00104854
18823 | 3 | CC DChg | 3.341667 | 52.17597 | -0.00027361 | 3.8319 | 0.00091431 | 66.83 | 0 | 0 | 0.00091431 | 66.83 | 0.0036559 | 2025-06-21 20:37:42 | -0.00104845
18824 | 3 | CC DChg | 3.344444 | 52.17875 | -0.00027361 | 3.8317 | 0.00091507 | 66.89 | 0 | 0 | 0.00091507 | 66.89 | 0.00365882 | 2025-06-21 20:37:52 | -0.00104838
18825 | 3 | CC DChg | 3.347222 | 52.18153 | -0.00027361 | 3.8314 | 0.00091583 | 66.94 | 0 | 0 | 0.00091583 | 66.94 | 0.00366173 | 2025-06-21 20:38:02 | -0.00104831
18826 | 3 | CC DChg | 3.35 | 52.18431 | -0.00027361 | 3.8311 | 0.00091659 | 67 | 0 | 0 | 0.00091659 | 67 | 0.00366464 | 2025-06-21 20:38:12 | -0.00104824
18827 | 3 | CC DChg | 3.352778 | 52.18708 | -0.00027361 | 3.8309 | 0.00091735 | 67.05 | 0 | 0 | 0.00091735 | 67.05 | 0.00366755 | 2025-06-21 20:38:22 | -0.00104817
18828 | 3 | CC DChg | 3.355556 | 52.18986 | -0.00027361 | 3.8306 | 0.00091811 | 67.11 | 0 | 0 | 0.00091811 | 67.11 | 0.00367046 | 2025-06-21 20:38:32 | -0.00104811
18829 | 3 | CC DChg | 3.358333 | 52.19264 | -0.00027361 | 3.8303 | 0.00091887 | 67.16 | 0 | 0 | 0.00091887 | 67.16 | 0.00367337 | 2025-06-21 20:38:42 | -0.00104801
18830 | 3 | CC DChg | 3.361111 | 52.19542 | -0.00027361 | 3.8301 | 0.00091963 | 67.22 | 0 | 0 | 0.00091963 | 67.22 | 0.00367629 | 2025-06-21 20:38:52 | -0.00104795
18831 | 3 | CC DChg | 3.363889 | 52.19819 | -0.00027361 | 3.8298 | 0.00092039 | 67.28 | 0 | 0 | 0.00092039 | 67.28 | 0.0036792 | 2025-06-21 20:39:02 | -0.00104786
18832 | 3 | CC DChg | 3.366667 | 52.20097 | -0.00027361 | 3.8295 | 0.00092115 | 67.33 | 0 | 0 | 0.00092115 | 67.33 | 0.00368211 | 2025-06-21 20:39:12 | -0.00104779
18833 | 3 | CC DChg | 3.369444 | 52.20375 | -0.00027361 | 3.8292 | 0.00092191 | 67.39 | 0 | 0 | 0.00092191 | 67.39 | 0.00368502 | 2025-06-21 20:39:22 | -0.00104772
18834 | 3 | CC DChg | 3.372222 | 52.20653 | -0.00027361 | 3.829 | 0.00092267 | 67.44 | 0 | 0 | 0.00092267 | 67.44 | 0.00368793 | 2025-06-21 20:39:32 | -0.00104764
18835 | 3 | CC DChg | 3.375 | 52.20931 | -0.00027361 | 3.8287 | 0.00092343 | 67.5 | 0 | 0 | 0.00092343 | 67.5 | 0.00369084 | 2025-06-21 20:39:42 | -0.00104757
18836 | 3 | CC DChg | 3.377778 | 52.21208 | -0.00027361 | 3.8284 | 0.00092419 | 67.55 | 0 | 0 | 0.00092419 | 67.55 | 0.00369375 | 2025-06-21 20:39:52 | -0.00104748
18837 | 3 | CC DChg | 3.380556 | 52.21486 | -0.00027361 | 3.8282 | 0.00092495 | 67.61 | 0 | 0 | 0.00092495 | 67.61 | 0.00369666 | 2025-06-21 20:40:02 | -0.00104742
18838 | 3 | CC DChg | 3.383333 | 52.21764 | -0.00027361 | 3.8279 | 0.00092571 | 67.66 | 0 | 0 | 0.00092571 | 67.66 | 0.00369957 | 2025-06-21 20:40:12 | -0.00104734
18839 | 3 | CC DChg | 3.386111 | 52.22042 | -0.00027361 | 3.8276 | 0.00092647 | 67.72 | 0 | 0 | 0.00092647 | 67.72 | 0.00370248 | 2025-06-21 20:40:22 | -0.00104727
18840 | 3 | CC DChg | 3.388889 | 52.22319 | -0.00027361 | 3.8273 | 0.00092723 | 67.78 | 0 | 0 | 0.00092723 | 67.78 | 0.00370538 | 2025-06-21 20:40:32 | -0.0010472
18841 | 3 | CC DChg | 3.391667 | 52.22597 | -0.00027361 | 3.827 | 0.00092799 | 67.83 | 0 | 0 | 0.00092799 | 67.83 | 0.00370829 | 2025-06-21 20:40:42 | -0.00104712
18842 | 3 | CC DChg | 3.394444 | 52.22875 | -0.00027361 | 3.8268 | 0.00092875 | 67.89 | 0 | 0 | 0.00092875 | 67.89 | 0.0037112 | 2025-06-21 20:40:52 | -0.00104705
18843 | 3 | CC DChg | 3.397222 | 52.23153 | -0.00027361 | 3.8265 | 0.00092951 | 67.94 | 0 | 0 | 0.00092951 | 67.94 | 0.00371411 | 2025-06-21 20:41:02 | -0.00104698
18844 | 3 | CC DChg | 3.4 | 52.23431 | -0.00027361 | 3.8263 | 0.00093027 | 68 | 0 | 0 | 0.00093027 | 68 | 0.00371702 | 2025-06-21 20:41:12 | -0.00104691
18845 | 3 | CC DChg | 3.402778 | 52.23708 | -0.00027361 | 3.826 | 0.00093103 | 68.05 | 0 | 0 | 0.00093103 | 68.05 | 0.00371993 | 2025-06-21 20:41:22 | -0.00104683
18846 | 3 | CC DChg | 3.405556 | 52.23986 | -0.00027361 | 3.8257 | 0.00093179 | 68.11 | 0 | 0 | 0.00093179 | 68.11 | 0.00372283 | 2025-06-21 20:41:32 | -0.00104675
18847 | 3 | CC DChg | 3.408333 | 52.24264 | -0.00027361 | 3.8254 | 0.00093255 | 68.16 | 0 | 0 | 0.00093255 | 68.16 | 0.00372574 | 2025-06-21 20:41:42 | -0.00104668
18848 | 3 | CC DChg | 3.411111 | 52.24542 | -0.00027361 | 3.8252 | 0.00093331 | 68.22 | 0 | 0 | 0.00093331 | 68.22 | 0.00372865 | 2025-06-21 20:41:52 | -0.00104662
18849 | 3 | CC DChg | 3.413889 | 52.24819 | -0.00027361 | 3.825 | 0.00093407 | 68.28 | 0 | 0 | 0.00093407 | 68.28 | 0.00373156 | 2025-06-21 20:42:02 | -0.00104656
18850 | 3 | CC DChg | 3.416667 | 52.25097 | -0.00027361 | 3.8247 | 0.00093483 | 68.33 | 0 | 0 | 0.00093483 | 68.33 | 0.00373446 | 2025-06-21 20:42:12 | -0.00104648
18851 | 3 | CC DChg | 3.419444 | 52.25375 | -0.00027361 | 3.8244 | 0.00093559 | 68.39 | 0 | 0 | 0.00093559 | 68.39 | 0.00373737 | 2025-06-21 20:42:22 | -0.00104639
18852 | 3 | CC DChg | 3.422222 | 52.25653 | -0.00027361 | 3.8241 | 0.00093635 | 68.44 | 0 | 0 | 0.00093635 | 68.44 | 0.00374028 | 2025-06-21 20:42:32 | -0.00104632
18853 | 3 | CC DChg | 3.425 | 52.25931 | -0.00027361 | 3.8239 | 0.00093711 | 68.5 | 0 | 0 | 0.00093711 | 68.5 | 0.00374318 | 2025-06-21 20:42:42 | -0.00104625
18854 | 3 | CC DChg | 3.427778 | 52.26208 | -0.00027361 | 3.8236 | 0.00093787 | 68.55 | 0 | 0 | 0.00093787 | 68.55 | 0.00374609 | 2025-06-21 20:42:52 | -0.00104617
18855 | 3 | CC DChg | 3.430556 | 52.26486 | -0.00027361 | 3.8233 | 0.00093863 | 68.61 | 0 | 0 | 0.00093863 | 68.61 | 0.00374899 | 2025-06-21 20:43:02 | -0.00104609
18856 | 3 | CC DChg | 3.433333 | 52.26764 | -0.00027361 | 3.8231 | 0.00093939 | 68.66 | 0 | 0 | 0.00093939 | 68.66 | 0.0037519 | 2025-06-21 20:43:12 | -0.00104604
18857 | 3 | CC DChg | 3.436111 | 52.27042 | -0.00027361 | 3.8228 | 0.00094015 | 68.72 | 0 | 0 | 0.00094015 | 68.72 | 0.00375481 | 2025-06-21 20:43:22 | -0.00104597
18858 | 3 | CC DChg | 3.438889 | 52.27319 | -0.00027361 | 3.8225 | 0.00094091 | 68.78 | 0 | 0 | 0.00094091 | 68.78 | 0.00375771 | 2025-06-21 20:43:32 | -0.00104589
18859 | 3 | CC DChg | 3.441667 | 52.27597 | -0.00027361 | 3.8223 | 0.00094167 | 68.83 | 0 | 0 | 0.00094167 | 68.83 | 0.00376062 | 2025-06-21 20:43:42 | -0.00104583
18860 | 3 | CC DChg | 3.444444 | 52.27875 | -0.00027361 | 3.822 | 0.00094243 | 68.89 | 0 | 0 | 0.00094243 | 68.89 | 0.00376352 | 2025-06-21 20:43:52 | -0.00104574
18861 | 3 | CC DChg | 3.447222 | 52.28153 | -0.00027361 | 3.8218 | 0.00094319 | 68.94 | 0 | 0 | 0.00094319 | 68.94 | 0.00376643 | 2025-06-21 20:44:02 | -0.00104567
18862 | 3 | CC DChg | 3.45 | 52.28431 | -0.00027361 | 3.8215 | 0.00094395 | 69 | 0 | 0 | 0.00094395 | 69 | 0.00376933 | 2025-06-21 20:44:12 | -0.0010456
18863 | 3 | CC DChg | 3.452778 | 52.28708 | -0.00027361 | 3.8212 | 0.00094471 | 69.05 | 0 | 0 | 0.00094471 | 69.05 | 0.00377224 | 2025-06-21 20:44:22 | -0.00104554
18864 | 3 | CC DChg | 3.455556 | 52.28986 | -0.00027361 | 3.8209 | 0.00094547 | 69.11 | 0 | 0 | 0.00094547 | 69.11 | 0.00377514 | 2025-06-21 20:44:32 | -0.00104544
18865 | 3 | CC DChg | 3.458333 | 52.29264 | -0.00027361 | 3.8207 | 0.00094623 | 69.16 | 0 | 0 | 0.00094623 | 69.16 | 0.00377804 | 2025-06-21 20:44:42 | -0.00104539
18866 | 3 | CC DChg | 3.461111 | 52.29542 | -0.00027361 | 3.8204 | 0.00094699 | 69.22 | 0 | 0 | 0.00094699 | 69.22 | 0.00378095 | 2025-06-21 20:44:52 | -0.00104532
18867 | 3 | CC DChg | 3.463889 | 52.29819 | -0.00027361 | 3.8202 | 0.00094775 | 69.28 | 0 | 0 | 0.00094775 | 69.28 | 0.00378385 | 2025-06-21 20:45:02 | -0.00104525
18868 | 3 | CC DChg | 3.466667 | 52.30097 | -0.00027361 | 3.8199 | 0.00094851 | 69.33 | 0 | 0 | 0.00094851 | 69.33 | 0.00378675 | 2025-06-21 20:45:12 | -0.00104517
18869 | 3 | CC DChg | 3.469444 | 52.30375 | -0.00027361 | 3.8197 | 0.00094927 | 69.39 | 0 | 0 | 0.00094927 | 69.39 | 0.00378966 | 2025-06-21 20:45:22 | -0.0010451
18870 | 3 | CC DChg | 3.472222 | 52.30653 | -0.00027361 | 3.8194 | 0.00095003 | 69.44 | 0 | 0 | 0.00095003 | 69.44 | 0.00379256 | 2025-06-21 20:45:32 | -0.00104503
18871 | 3 | CC DChg | 3.475 | 52.30931 | -0.00027361 | 3.8191 | 0.00095079 | 69.5 | 0 | 0 | 0.00095079 | 69.5 | 0.00379546 | 2025-06-21 20:45:42 | -0.00104496
18872 | 3 | CC DChg | 3.477778 | 52.31208 | -0.00027361 | 3.8189 | 0.00095155 | 69.55 | 0 | 0 | 0.00095155 | 69.55 | 0.00379837 | 2025-06-21 20:45:52 | -0.0010449
18873 | 3 | CC DChg | 3.480556 | 52.31486 | -0.00027361 | 3.8186 | 0.00095231 | 69.61 | 0 | 0 | 0.00095231 | 69.61 | 0.00380127 | 2025-06-21 20:46:02 | -0.00104481
18874 | 3 | CC DChg | 3.483333 | 52.31764 | -0.00027361 | 3.8184 | 0.00095307 | 69.66 | 0 | 0 | 0.00095307 | 69.66 | 0.00380417 | 2025-06-21 20:46:12 | -0.00104475
18875 | 3 | CC DChg | 3.486111 | 52.32042 | -0.00027361 | 3.8181 | 0.00095383 | 69.72 | 0 | 0 | 0.00095383 | 69.72 | 0.00380707 | 2025-06-21 20:46:22 | -0.00104467
18876 | 3 | CC DChg | 3.488889 | 52.32319 | -0.00027361 | 3.8178 | 0.00095459 | 69.78 | 0 | 0 | 0.00095459 | 69.78 | 0.00380997 | 2025-06-21 20:46:32 | -0.00104458
18877 | 3 | CC DChg | 3.491667 | 52.32597 | -0.00027361 | 3.8175 | 0.00095535 | 69.83 | 0 | 0 | 0.00095535 | 69.83 | 0.00381288 | 2025-06-21 20:46:42 | -0.00104451
18878 | 3 | CC DChg | 3.494444 | 52.32875 | -0.00027361 | 3.8173 | 0.00095611 | 69.89 | 0 | 0 | 0.00095611 | 69.89 | 0.00381578 | 2025-06-21 20:46:52 | -0.00104444
18879 | 3 | CC DChg | 3.497222 | 52.33153 | -0.00027361 | 3.817 | 0.00095687 | 69.94 | 0 | 0 | 0.00095687 | 69.94 | 0.00381868 | 2025-06-21 20:47:02 | -0.00104437
18880 | 3 | CC DChg | 3.5 | 52.33431 | -0.00027361 | 3.8167 | 0.00095763 | 70 | 0 | 0 | 0.00095763 | 70 | 0.00382158 | 2025-06-21 20:47:12 | -0.00104429
18881 | 3 | CC DChg | 3.502778 | 52.33708 | -0.00027361 | 3.8165 | 0.00095839 | 70.05 | 0 | 0 | 0.00095839 | 70.05 | 0.00382448 | 2025-06-21 20:47:22 | -0.00104422
18882 | 3 | CC DChg | 3.505556 | 52.33986 | -0.00027361 | 3.8162 | 0.00095915 | 70.11 | 0 | 0 | 0.00095915 | 70.11 | 0.00382738 | 2025-06-21 20:47:32 | -0.00104414
18883 | 3 | CC DChg | 3.508333 | 52.34264 | -0.00027361 | 3.8159 | 0.00095991 | 70.16 | 0 | 0 | 0.00095991 | 70.16 | 0.00383028 | 2025-06-21 20:47:42 | -0.00104407
18884 | 3 | CC DChg | 3.511111 | 52.34542 | -0.00027361 | 3.8157 | 0.00096067 | 70.22 | 0 | 0 | 0.00096067 | 70.22 | 0.00383318 | 2025-06-21 20:47:52 | -0.00104399
18885 | 3 | CC DChg | 3.513889 | 52.34819 | -0.00027361 | 3.8154 | 0.00096143 | 70.28 | 0 | 0 | 0.00096143 | 70.28 | 0.00383608 | 2025-06-21 20:48:02 | -0.00104394
18886 | 3 | CC DChg | 3.516667 | 52.35097 | -0.00027361 | 3.8151 | 0.00096219 | 70.33 | 0 | 0 | 0.00096219 | 70.33 | 0.00383898 | 2025-06-21 20:48:12 | -0.00104385
18887 | 3 | CC DChg | 3.519444 | 52.35375 | -0.00027361 | 3.8149 | 0.00096295 | 70.39 | 0 | 0 | 0.00096295 | 70.39 | 0.00384188 | 2025-06-21 20:48:22 | -0.00104378
18888 | 3 | CC DChg | 3.522222 | 52.35653 | -0.00027361 | 3.8146 | 0.00096371 | 70.44 | 0 | 0 | 0.00096371 | 70.44 | 0.00384478 | 2025-06-21 20:48:32 | -0.0010437
18889 | 3 | CC DChg | 3.525 | 52.35931 | -0.00027361 | 3.8143 | 0.00096447 | 70.5 | 0 | 0 | 0.00096447 | 70.5 | 0.00384768 | 2025-06-21 20:48:42 | -0.00104363
18890 | 3 | CC DChg | 3.527778 | 52.36208 | -0.00027361 | 3.8141 | 0.00096523 | 70.55 | 0 | 0 | 0.00096523 | 70.55 | 0.00385058 | 2025-06-21 20:48:52 | -0.00104357
18891 | 3 | CC DChg | 3.530556 | 52.36486 | -0.00027361 | 3.8138 | 0.00096599 | 70.61 | 0 | 0 | 0.00096599 | 70.61 | 0.00385347 | 2025-06-21 20:49:02 | -0.00104349
18892 | 3 | CC DChg | 3.533333 | 52.36764 | -0.00027361 | 3.8135 | 0.00096675 | 70.66 | 0 | 0 | 0.00096675 | 70.66 | 0.00385637 | 2025-06-21 20:49:12 | -0.00104342
18893 | 3 | CC DChg | 3.536111 | 52.37042 | -0.00027361 | 3.8132 | 0.00096751 | 70.72 | 0 | 0 | 0.00096751 | 70.72 | 0.00385927 | 2025-06-21 20:49:22 | -0.00104334
18894 | 3 | CC DChg | 3.538889 | 52.37319 | -0.00027361 | 3.813 | 0.00096827 | 70.78 | 0 | 0 | 0.00096827 | 70.78 | 0.00386217 | 2025-06-21 20:49:32 | -0.00104327
18895 | 3 | CC DChg | 3.541667 | 52.37597 | -0.00027361 | 3.8127 | 0.00096903 | 70.83 | 0 | 0 | 0.00096903 | 70.83 | 0.00386507 | 2025-06-21 20:49:42 | -0.00104321
18896 | 3 | CC DChg | 3.544444 | 52.37875 | -0.00027361 | 3.8125 | 0.00096979 | 70.89 | 0 | 0 | 0.00096979 | 70.89 | 0.00386797 | 2025-06-21 20:49:52 | -0.00104313
18897 | 3 | CC DChg | 3.547222 | 52.38153 | -0.00027361 | 3.8122 | 0.00097055 | 70.94 | 0 | 0 | 0.00097055 | 70.94 | 0.00387086 | 2025-06-21 20:50:02 | -0.00104306
18898 | 3 | CC DChg | 3.55 | 52.38431 | -0.00027361 | 3.812 | 0.00097131 | 71 | 0 | 0 | 0.00097131 | 71 | 0.00387376 | 2025-06-21 20:50:12 | -0.001043
18899 | 3 | CC DChg | 3.552778 | 52.38708 | -0.00027361 | 3.8117 | 0.00097207 | 71.05 | 0 | 0 | 0.00097207 | 71.05 | 0.00387666 | 2025-06-21 20:50:22 | -0.00104291
18900 | 3 | CC DChg | 3.555556 | 52.38986 | -0.00027361 | 3.8114 | 0.00097283 | 71.11 | 0 | 0 | 0.00097283 | 71.11 | 0.00387955 | 2025-06-21 20:50:32 | -0.00104285
18901 | 3 | CC DChg | 3.558333 | 52.39264 | -0.00027361 | 3.8112 | 0.00097359 | 71.16 | 0 | 0 | 0.00097359 | 71.16 | 0.00388245 | 2025-06-21 20:50:42 | -0.00104277
18902 | 3 | CC DChg | 3.561111 | 52.39542 | -0.00027361 | 3.8109 | 0.00097435 | 71.22 | 0 | 0 | 0.00097435 | 71.22 | 0.00388535 | 2025-06-21 20:50:52 | -0.00104268
18903 | 3 | CC DChg | 3.563889 | 52.39819 | -0.00027361 | 3.8106 | 0.00097511 | 71.28 | 0 | 0 | 0.00097511 | 71.28 | 0.00388824 | 2025-06-21 20:51:02 | -0.00104262
18904 | 3 | CC DChg | 3.566667 | 52.40097 | -0.00027361 | 3.8103 | 0.00097587 | 71.33 | 0 | 0 | 0.00097587 | 71.33 | 0.00389114 | 2025-06-21 20:51:12 | -0.00104254
18905 | 3 | CC DChg | 3.569444 | 52.40375 | -0.00027361 | 3.8101 | 0.00097663 | 71.39 | 0 | 0 | 0.00097663 | 71.39 | 0.00389404 | 2025-06-21 20:51:22 | -0.00104248
18906 | 3 | CC DChg | 3.572222 | 52.40653 | -0.00027361 | 3.8098 | 0.00097739 | 71.44 | 0 | 0 | 0.00097739 | 71.44 | 0.00389693 | 2025-06-21 20:51:32 | -0.0010424
18907 | 3 | CC DChg | 3.575 | 52.40931 | -0.00027361 | 3.8096 | 0.00097815 | 71.5 | 0 | 0 | 0.00097815 | 71.5 | 0.00389983 | 2025-06-21 20:51:42 | -0.00104233
18908 | 3 | CC DChg | 3.577778 | 52.41208 | -0.00027361 | 3.8093 | 0.00097891 | 71.55 | 0 | 0 | 0.00097891 | 71.55 | 0.00390272 | 2025-06-21 20:51:52 | -0.00104226
18909 | 3 | CC DChg | 3.580556 | 52.41486 | -0.00027361 | 3.809 | 0.00097967 | 71.61 | 0 | 0 | 0.00097967 | 71.61 | 0.00390562 | 2025-06-21 20:52:02 | -0.00104219
18910 | 3 | CC DChg | 3.583333 | 52.41764 | -0.00027361 | 3.8087 | 0.00098043 | 71.66 | 0 | 0 | 0.00098043 | 71.66 | 0.00390851 | 2025-06-21 20:52:12 | -0.0010421
18911 | 3 | CC DChg | 3.586111 | 52.42042 | -0.00027361 | 3.8085 | 0.00098119 | 71.72 | 0 | 0 | 0.00098119 | 71.72 | 0.00391141 | 2025-06-21 20:52:22 | -0.00104204
18912 | 3 | CC DChg | 3.588889 | 52.42319 | -0.00027361 | 3.8082 | 0.00098195 | 71.78 | 0 | 0 | 0.00098195 | 71.78 | 0.0039143 | 2025-06-21 20:52:32 | -0.00104194
18913 | 3 | CC DChg | 3.591667 | 52.42597 | -0.00027361 | 3.808 | 0.00098271 | 71.83 | 0 | 0 | 0.00098271 | 71.83 | 0.00391719 | 2025-06-21 20:52:42 | -0.00104188
18914 | 3 | CC DChg | 3.594444 | 52.42875 | -0.00027361 | 3.8077 | 0.00098347 | 71.89 | 0 | 0 | 0.00098347 | 71.89 | 0.00392009 | 2025-06-21 20:52:52 | -0.00104182
18915 | 3 | CC DChg | 3.597222 | 52.43153 | -0.00027361 | 3.8075 | 0.00098424 | 71.94 | 0 | 0 | 0.00098424 | 71.94 | 0.00392298 | 2025-06-21 20:53:02 | -0.00104175
18916 | 3 | CC DChg | 3.6 | 52.43431 | -0.00027361 | 3.8072 | 0.000985 | 72 | 0 | 0 | 0.000985 | 72 | 0.00392588 | 2025-06-21 20:53:12 | -0.00104168
18917 | 3 | CC DChg | 3.602778 | 52.43708 | -0.00027361 | 3.8069 | 0.00098576 | 72.05 | 0 | 0 | 0.00098576 | 72.05 | 0.00392877 | 2025-06-21 20:53:22 | -0.0010416
18918 | 3 | CC DChg | 3.605556 | 52.43986 | -0.00027361 | 3.8066 | 0.00098652 | 72.11 | 0 | 0 | 0.00098652 | 72.11 | 0.00393166 | 2025-06-21 20:53:32 | -0.00104152
18919 | 3 | CC DChg | 3.608333 | 52.44264 | -0.00027361 | 3.8064 | 0.00098728 | 72.16 | 0 | 0 | 0.00098728 | 72.16 | 0.00393456 | 2025-06-21 20:53:42 | -0.00104145
18920 | 3 | CC DChg | 3.611111 | 52.44542 | -0.00027361 | 3.8061 | 0.00098804 | 72.22 | 0 | 0 | 0.00098804 | 72.22 | 0.00393745 | 2025-06-21 20:53:52 | -0.00104138
18921 | 3 | CC DChg | 3.613889 | 52.44819 | -0.00027361 | 3.8058 | 0.0009888 | 72.28 | 0 | 0 | 0.0009888 | 72.28 | 0.00394034 | 2025-06-21 20:54:02 | -0.00104131
18922 | 3 | CC DChg | 3.616667 | 52.45097 | -0.00027361 | 3.8056 | 0.00098956 | 72.33 | 0 | 0 | 0.00098956 | 72.33 | 0.00394323 | 2025-06-21 20:54:12 | -0.00104125
18923 | 3 | CC DChg | 3.619444 | 52.45375 | -0.00027361 | 3.8053 | 0.00099032 | 72.39 | 0 | 0 | 0.00099032 | 72.39 | 0.00394613 | 2025-06-21 20:54:22 | -0.00104115
18924 | 3 | CC DChg | 3.622222 | 52.45653 | -0.00027361 | 3.805 | 0.00099108 | 72.44 | 0 | 0 | 0.00099108 | 72.44 | 0.00394902 | 2025-06-21 20:54:32 | -0.0010411
18925 | 3 | CC DChg | 3.625 | 52.45931 | -0.00027361 | 3.8047 | 0.00099184 | 72.5 | 0 | 0 | 0.00099184 | 72.5 | 0.00395191 | 2025-06-21 20:54:42 | -0.001041
18926 | 3 | CC DChg | 3.627778 | 52.46208 | -0.00027361 | 3.8045 | 0.0009926 | 72.55 | 0 | 0 | 0.0009926 | 72.55 | 0.0039548 | 2025-06-21 20:54:52 | -0.00104093
18927 | 3 | CC DChg | 3.630556 | 52.46486 | -0.00027361 | 3.8042 | 0.00099336 | 72.61 | 0 | 0 | 0.00099336 | 72.61 | 0.00395769 | 2025-06-21 20:55:02 | -0.00104086
18928 | 3 | CC DChg | 3.633333 | 52.46764 | -0.00027361 | 3.804 | 0.00099412 | 72.66 | 0 | 0 | 0.00099412 | 72.66 | 0.00396058 | 2025-06-21 20:55:12 | -0.00104081
18929 | 3 | CC DChg | 3.636111 | 52.47042 | -0.00027361 | 3.8037 | 0.00099488 | 72.72 | 0 | 0 | 0.00099488 | 72.72 | 0.00396348 | 2025-06-21 20:55:22 | -0.00104073
18930 | 3 | CC DChg | 3.638889 | 52.47319 | -0.00027361 | 3.8034 | 0.00099564 | 72.78 | 0 | 0 | 0.00099564 | 72.78 | 0.00396637 | 2025-06-21 20:55:32 | -0.00104066
18931 | 3 | CC DChg | 3.641667 | 52.47597 | -0.00027361 | 3.8032 | 0.0009964 | 72.83 | 0 | 0 | 0.0009964 | 72.83 | 0.00396926 | 2025-06-21 20:55:42 | -0.00104059
18932 | 3 | CC DChg | 3.644444 | 52.47875 | -0.00027361 | 3.8029 | 0.00099716 | 72.89 | 0 | 0 | 0.00099716 | 72.89 | 0.00397215 | 2025-06-21 20:55:52 | -0.0010405
18933 | 3 | CC DChg | 3.647222 | 52.48153 | -0.00027361 | 3.8026 | 0.00099792 | 72.94 | 0 | 0 | 0.00099792 | 72.94 | 0.00397504 | 2025-06-21 20:56:02 | -0.00104044
18934 | 3 | CC DChg | 3.65 | 52.48431 | -0.00027361 | 3.8024 | 0.00099868 | 73 | 0 | 0 | 0.00099868 | 73 | 0.00397793 | 2025-06-21 20:56:12 | -0.00104036
18935 | 3 | CC DChg | 3.652778 | 52.48708 | -0.00027361 | 3.8021 | 0.00099944 | 73.05 | 0 | 0 | 0.00099944 | 73.05 | 0.00398082 | 2025-06-21 20:56:22 | -0.00104028
18936 | 3 | CC DChg | 3.655556 | 52.48986 | -0.00027361 | 3.8018 | 0.0010002 | 73.11 | 0 | 0 | 0.0010002 | 73.11 | 0.00398371 | 2025-06-21 20:56:32 | -0.00104022
18937 | 3 | CC DChg | 3.658333 | 52.49264 | -0.00027361 | 3.8016 | 0.00100096 | 73.16 | 0 | 0 | 0.00100096 | 73.16 | 0.0039866 | 2025-06-21 20:56:42 | -0.00104014
18938 | 3 | CC DChg | 3.661111 | 52.49542 | -0.00027361 | 3.8013 | 0.00100172 | 73.22 | 0 | 0 | 0.00100172 | 73.22 | 0.00398949 | 2025-06-21 20:56:52 | -0.00104006
18939 | 3 | CC DChg | 3.663889 | 52.49819 | -0.00027361 | 3.8011 | 0.00100248 | 73.28 | 0 | 0 | 0.00100248 | 73.28 | 0.00399237 | 2025-06-21 20:57:02 | -0.00104
18940 | 3 | CC DChg | 3.666667 | 52.50097 | -0.00027361 | 3.8008 | 0.00100324 | 73.33 | 0 | 0 | 0.00100324 | 73.33 | 0.00399526 | 2025-06-21 20:57:12 | -0.00103992
18941 | 3 | CC DChg | 3.669444 | 52.50375 | -0.00027361 | 3.8005 | 0.001004 | 73.39 | 0 | 0 | 0.001004 | 73.39 | 0.00399815 | 2025-06-21 20:57:22 | -0.00103986
18942 | 3 | CC DChg | 3.672222 | 52.50653 | -0.00027361 | 3.8002 | 0.00100476 | 73.44 | 0 | 0 | 0.00100476 | 73.44 | 0.00400104 | 2025-06-21 20:57:32 | -0.00103978
18943 | 3 | CC DChg | 3.675 | 52.50931 | -0.00027361 | 3.8 | 0.00100552 | 73.5 | 0 | 0 | 0.00100552 | 73.5 | 0.00400393 | 2025-06-21 20:57:42 | -0.00103971
18944 | 3 | CC DChg | 3.677778 | 52.51208 | -0.00027361 | 3.7997 | 0.00100628 | 73.55 | 0 | 0 | 0.00100628 | 73.55 | 0.00400682 | 2025-06-21 20:57:52 | -0.00103963
18945 | 3 | CC DChg | 3.680556 | 52.51486 | -0.00027361 | 3.7995 | 0.00100704 | 73.61 | 0 | 0 | 0.00100704 | 73.61 | 0.0040097 | 2025-06-21 20:58:02 | -0.00103957
18946 | 3 | CC DChg | 3.683333 | 52.51764 | -0.00027361 | 3.7992 | 0.0010078 | 73.66 | 0 | 0 | 0.0010078 | 73.66 | 0.00401259 | 2025-06-21 20:58:12 | -0.00103949
18947 | 3 | CC DChg | 3.686111 | 52.52042 | -0.00027361 | 3.7989 | 0.00100856 | 73.72 | 0 | 0 | 0.00100856 | 73.72 | 0.00401548 | 2025-06-21 20:58:22 | -0.00103939
18948 | 3 | CC DChg | 3.688889 | 52.52319 | -0.00027361 | 3.7986 | 0.00100932 | 73.78 | 0 | 0 | 0.00100932 | 73.78 | 0.00401837 | 2025-06-21 20:58:32 | -0.00103933
18949 | 3 | CC DChg | 3.691667 | 52.52597 | -0.00027361 | 3.7984 | 0.00101008 | 73.83 | 0 | 0 | 0.00101008 | 73.83 | 0.00402125 | 2025-06-21 20:58:42 | -0.00103926
18950 | 3 | CC DChg | 3.694444 | 52.52875 | -0.00027361 | 3.7981 | 0.00101084 | 73.89 | 0 | 0 | 0.00101084 | 73.89 | 0.00402414 | 2025-06-21 20:58:52 | -0.00103917
18951 | 3 | CC DChg | 3.697222 | 52.53153 | -0.00027361 | 3.7979 | 0.0010116 | 73.94 | 0 | 0 | 0.0010116 | 73.94 | 0.00402703 | 2025-06-21 20:59:02 | -0.00103912
18952 | 3 | CC DChg | 3.7 | 52.53431 | -0.00027361 | 3.7975 | 0.00101236 | 74 | 0 | 0 | 0.00101236 | 74 | 0.00402991 | 2025-06-21 20:59:12 | -0.00103903
18953 | 3 | CC DChg | 3.702778 | 52.53708 | -0.00027361 | 3.7973 | 0.00101312 | 74.05 | 0 | 0 | 0.00101312 | 74.05 | 0.0040328 | 2025-06-21 20:59:22 | -0.00103897
18954 | 3 | CC DChg | 3.705556 | 52.53986 | -0.00027361 | 3.7971 | 0.00101388 | 74.11 | 0 | 0 | 0.00101388 | 74.11 | 0.00403568 | 2025-06-21 20:59:32 | -0.00103891
18955 | 3 | CC DChg | 3.708333 | 52.54264 | -0.00027361 | 3.7967 | 0.00101464 | 74.16 | 0 | 0 | 0.00101464 | 74.16 | 0.00403857 | 2025-06-21 20:59:42 | -0.00103882
18956 | 3 | CC DChg | 3.711111 | 52.54542 | -0.00027361 | 3.7965 | 0.0010154 | 74.22 | 0 | 0 | 0.0010154 | 74.22 | 0.00404146 | 2025-06-21 20:59:52 | -0.00103874
18957 | 3 | CC DChg | 3.713889 | 52.54819 | -0.00027361 | 3.7962 | 0.00101616 | 74.27 | 0 | 0 | 0.00101616 | 74.27 | 0.00404434 | 2025-06-21 21:00:02 | -0.00103866
18958 | 3 | CC DChg | 3.716667 | 52.55097 | -0.00027361 | 3.7959 | 0.00101692 | 74.33 | 0 | 0 | 0.00101692 | 74.33 | 0.00404723 | 2025-06-21 21:00:12 | -0.00103859
18959 | 3 | CC DChg | 3.719444 | 52.55375 | -0.00027361 | 3.7956 | 0.00101768 | 74.39 | 0 | 0 | 0.00101768 | 74.39 | 0.00405011 | 2025-06-21 21:00:22 | -0.00103852
18960 | 3 | CC DChg | 3.722222 | 52.55653 | -0.00027361 | 3.7954 | 0.00101844 | 74.44 | 0 | 0 | 0.00101844 | 74.44 | 0.004053 | 2025-06-21 21:00:32 | -0.00103845
18961 | 3 | CC DChg | 3.725 | 52.55931 | -0.00027361 | 3.7951 | 0.0010192 | 74.5 | 0 | 0 | 0.0010192 | 74.5 | 0.00405588 | 2025-06-21 21:00:42 | -0.00103836
18962 | 3 | CC DChg | 3.727778 | 52.56208 | -0.00027361 | 3.7949 | 0.00101996 | 74.55 | 0 | 0 | 0.00101996 | 74.55 | 0.00405876 | 2025-06-21 21:00:52 | -0.0010383
18963 | 3 | CC DChg | 3.730556 | 52.56486 | -0.00027361 | 3.7946 | 0.00102072 | 74.61 | 0 | 0 | 0.00102072 | 74.61 | 0.00406165 | 2025-06-21 21:01:02 | -0.00103822
18964 | 3 | CC DChg | 3.733333 | 52.56764 | -0.00027361 | 3.7944 | 0.00102148 | 74.66 | 0 | 0 | 0.00102148 | 74.66 | 0.00406453 | 2025-06-21 21:01:12 | -0.00103817
18965 | 3 | CC DChg | 3.736111 | 52.57042 | -0.00027361 | 3.794 | 0.00102224 | 74.72 | 0 | 0 | 0.00102224 | 74.72 | 0.00406742 | 2025-06-21 21:01:22 | -0.00103808
18966 | 3 | CC DChg | 3.738889 | 52.57319 | -0.00027361 | 3.7938 | 0.001023 | 74.77 | 0 | 0 | 0.001023 | 74.77 | 0.0040703 | 2025-06-21 21:01:32 | -0.00103801
18967 | 3 | CC DChg | 3.741667 | 52.57597 | -0.00027361 | 3.7935 | 0.00102376 | 74.83 | 0 | 0 | 0.00102376 | 74.83 | 0.00407318 | 2025-06-21 21:01:42 | -0.00103793
18968 | 3 | CC DChg | 3.744444 | 52.57875 | -0.00027361 | 3.7932 | 0.00102452 | 74.89 | 0 | 0 | 0.00102452 | 74.89 | 0.00407607 | 2025-06-21 21:01:52 | -0.00103785
18969 | 3 | CC DChg | 3.747222 | 52.58153 | -0.00027361 | 3.7929 | 0.00102528 | 74.94 | 0 | 0 | 0.00102528 | 74.94 | 0.00407895 | 2025-06-21 21:02:02 | -0.00103778
18970 | 3 | CC DChg | 3.75 | 52.58431 | -0.00027361 | 3.7927 | 0.00102604 | 75 | 0 | 0 | 0.00102604 | 75 | 0.00408183 | 2025-06-21 21:02:12 | -0.00103771
18971 | 3 | CC DChg | 3.752778 | 52.58708 | -0.00027361 | 3.7924 | 0.0010268 | 75.05 | 0 | 0 | 0.0010268 | 75.05 | 0.00408471 | 2025-06-21 21:02:22 | -0.00103763
18972 | 3 | CC DChg | 3.755556 | 52.58986 | -0.00027361 | 3.7921 | 0.00102756 | 75.11 | 0 | 0 | 0.00102756 | 75.11 | 0.0040876 | 2025-06-21 21:02:32 | -0.00103756
18973 | 3 | CC DChg | 3.758333 | 52.59264 | -0.00027361 | 3.7919 | 0.00102832 | 75.16 | 0 | 0 | 0.00102832 | 75.16 | 0.00409048 | 2025-06-21 21:02:42 | -0.00103749
18974 | 3 | CC DChg | 3.761111 | 52.59542 | -0.00027361 | 3.7916 | 0.00102908 | 75.22 | 0 | 0 | 0.00102908 | 75.22 | 0.00409336 | 2025-06-21 21:02:52 | -0.00103741
18975 | 3 | CC DChg | 3.763889 | 52.59819 | -0.00027361 | 3.7914 | 0.00102984 | 75.27 | 0 | 0 | 0.00102984 | 75.27 | 0.00409624 | 2025-06-21 21:03:02 | -0.00103734
18976 | 3 | CC DChg | 3.766667 | 52.60097 | -0.00027361 | 3.791 | 0.0010306 | 75.33 | 0 | 0 | 0.0010306 | 75.33 | 0.00409912 | 2025-06-21 21:03:12 | -0.00103725
18977 | 3 | CC DChg | 3.769444 | 52.60375 | -0.00027361 | 3.7908 | 0.00103136 | 75.39 | 0 | 0 | 0.00103136 | 75.39 | 0.004102 | 2025-06-21 21:03:22 | -0.00103718
18978 | 3 | CC DChg | 3.772222 | 52.60653 | -0.00027361 | 3.7905 | 0.00103212 | 75.44 | 0 | 0 | 0.00103212 | 75.44 | 0.00410488 | 2025-06-21 21:03:32 | -0.00103711
18979 | 3 | CC DChg | 3.775 | 52.60931 | -0.00027361 | 3.7903 | 0.00103288 | 75.5 | 0 | 0 | 0.00103288 | 75.5 | 0.00410777 | 2025-06-21 21:03:42 | -0.00103705
18980 | 3 | CC DChg | 3.777778 | 52.61208 | -0.00027361 | 3.79 | 0.00103364 | 75.55 | 0 | 0 | 0.00103364 | 75.55 | 0.00411065 | 2025-06-21 21:03:52 | -0.00103697
18981 | 3 | CC DChg | 3.780556 | 52.61486 | -0.00027361 | 3.7897 | 0.0010344 | 75.61 | 0 | 0 | 0.0010344 | 75.61 | 0.00411353 | 2025-06-21 21:04:02 | -0.00103689
18982 | 3 | CC DChg | 3.783333 | 52.61764 | -0.00027361 | 3.7894 | 0.00103516 | 75.66 | 0 | 0 | 0.00103516 | 75.66 | 0.00411641 | 2025-06-21 21:04:12 | -0.00103681
18983 | 3 | CC DChg | 3.786111 | 52.62042 | -0.00027361 | 3.7892 | 0.00103592 | 75.72 | 0 | 0 | 0.00103592 | 75.72 | 0.00411929 | 2025-06-21 21:04:22 | -0.00103674
18984 | 3 | CC DChg | 3.788889 | 52.62319 | -0.00027361 | 3.7889 | 0.00103668 | 75.77 | 0 | 0 | 0.00103668 | 75.77 | 0.00412217 | 2025-06-21 21:04:32 | -0.00103666
18985 | 3 | CC DChg | 3.791667 | 52.62597 | -0.00027361 | 3.7886 | 0.00103744 | 75.83 | 0 | 0 | 0.00103744 | 75.83 | 0.00412505 | 2025-06-21 21:04:42 | -0.0010366
18986 | 3 | CC DChg | 3.794444 | 52.62875 | -0.00027361 | 3.7883 | 0.0010382 | 75.89 | 0 | 0 | 0.0010382 | 75.89 | 0.00412792 | 2025-06-21 21:04:52 | -0.00103652
18987 | 3 | CC DChg | 3.797222 | 52.63153 | -0.00027361 | 3.788 | 0.00103896 | 75.94 | 0 | 0 | 0.00103896 | 75.94 | 0.0041308 | 2025-06-21 21:05:02 | -0.00103644
18988 | 3 | CC DChg | 3.8 | 52.63431 | -0.00027361 | 3.7877 | 0.00103972 | 76 | 0 | 0 | 0.00103972 | 76 | 0.00413368 | 2025-06-21 21:05:12 | -0.00103635
18989 | 3 | CC DChg | 3.802778 | 52.63708 | -0.00027361 | 3.7875 | 0.00104048 | 76.05 | 0 | 0 | 0.00104048 | 76.05 | 0.00413656 | 2025-06-21 21:05:22 | -0.00103629
18990 | 3 | CC DChg | 3.805556 | 52.63986 | -0.00027361 | 3.7872 | 0.00104124 | 76.11 | 0 | 0 | 0.00104124 | 76.11 | 0.00413944 | 2025-06-21 21:05:32 | -0.00103621
18991 | 3 | CC DChg | 3.808333 | 52.64264 | -0.00027361 | 3.787 | 0.001042 | 76.16 | 0 | 0 | 0.001042 | 76.16 | 0.00414232 | 2025-06-21 21:05:42 | -0.00103614
18992 | 3 | CC DChg | 3.811111 | 52.64542 | -0.00027361 | 3.7867 | 0.00104276 | 76.22 | 0 | 0 | 0.00104276 | 76.22 | 0.0041452 | 2025-06-21 21:05:52 | -0.00103607
18993 | 3 | CC DChg | 3.813889 | 52.64819 | -0.00027361 | 3.7864 | 0.00104352 | 76.27 | 0 | 0 | 0.00104352 | 76.27 | 0.00414807 | 2025-06-21 21:06:02 | -0.00103598
18994 | 3 | CC DChg | 3.816667 | 52.65097 | -0.00027361 | 3.7861 | 0.00104428 | 76.33 | 0 | 0 | 0.00104428 | 76.33 | 0.00415095 | 2025-06-21 21:06:12 | -0.00103591
18995 | 3 | CC DChg | 3.819444 | 52.65375 | -0.00027361 | 3.7858 | 0.00104504 | 76.39 | 0 | 0 | 0.00104504 | 76.39 | 0.00415383 | 2025-06-21 21:06:22 | -0.00103583
18996 | 3 | CC DChg | 3.822222 | 52.65653 | -0.00027361 | 3.7855 | 0.0010458 | 76.44 | 0 | 0 | 0.0010458 | 76.44 | 0.00415671 | 2025-06-21 21:06:32 | -0.00103575
18997 | 3 | CC DChg | 3.825 | 52.65931 | -0.00027361 | 3.7853 | 0.00104656 | 76.5 | 0 | 0 | 0.00104656 | 76.5 | 0.00415958 | 2025-06-21 21:06:42 | -0.00103568
18998 | 3 | CC DChg | 3.827778 | 52.66208 | -0.00027361 | 3.785 | 0.00104732 | 76.55 | 0 | 0 | 0.00104732 | 76.55 | 0.00416246 | 2025-06-21 21:06:52 | -0.00103561
18999 | 3 | CC DChg | 3.830556 | 52.66486 | -0.00027361 | 3.7847 | 0.00104808 | 76.61 | 0 | 0 | 0.00104808 | 76.61 | 0.00416534 | 2025-06-21 21:07:02 | -0.00103553
19000 | 3 | CC DChg | 3.833333 | 52.66764 | -0.00027361 | 3.7845 | 0.00104884 | 76.66 | 0 | 0 | 0.00104884 | 76.66 | 0.00416821 | 2025-06-21 21:07:12 | -0.00103545
19001 | 3 | CC DChg | 3.836111 | 52.67042 | -0.00027361 | 3.7842 | 0.0010496 | 76.72 | 0 | 0 | 0.0010496 | 76.72 | 0.00417109 | 2025-06-21 21:07:22 | -0.00103537
19002 | 3 | CC DChg | 3.838889 | 52.67319 | -0.00027361 | 3.7839 | 0.00105036 | 76.77 | 0 | 0 | 0.00105036 | 76.77 | 0.00417397 | 2025-06-21 21:07:32 | -0.00103531
19003 | 3 | CC DChg | 3.841667 | 52.67597 | -0.00027361 | 3.7836 | 0.00105112 | 76.83 | 0 | 0 | 0.00105112 | 76.83 | 0.00417684 | 2025-06-21 21:07:42 | -0.00103523
19004 | 3 | CC DChg | 3.844444 | 52.67875 | -0.00027361 | 3.7834 | 0.00105188 | 76.89 | 0 | 0 | 0.00105188 | 76.89 | 0.00417972 | 2025-06-21 21:07:52 | -0.00103517
19005 | 3 | CC DChg | 3.847222 | 52.68153 | -0.00027361 | 3.7831 | 0.00105264 | 76.94 | 0 | 0 | 0.00105264 | 76.94 | 0.00418259 | 2025-06-21 21:08:02 | -0.00103508
19006 | 3 | CC DChg | 3.85 | 52.68431 | -0.00027361 | 3.7828 | 0.0010534 | 77 | 0 | 0 | 0.0010534 | 77 | 0.00418547 | 2025-06-21 21:08:12 | -0.001035
19007 | 3 | CC DChg | 3.852778 | 52.68708 | -0.00027361 | 3.7825 | 0.00105416 | 77.05 | 0 | 0 | 0.00105416 | 77.05 | 0.00418834 | 2025-06-21 21:08:22 | -0.00103492
19008 | 3 | CC DChg | 3.855556 | 52.68986 | -0.00027361 | 3.7823 | 0.00105492 | 77.11 | 0 | 0 | 0.00105492 | 77.11 | 0.00419122 | 2025-06-21 21:08:32 | -0.00103486
19009 | 3 | CC DChg | 3.858333 | 52.69264 | -0.00027361 | 3.7819 | 0.00105568 | 77.16 | 0 | 0 | 0.00105568 | 77.16 | 0.00419409 | 2025-06-21 21:08:42 | -0.00103477
19010 | 3 | CC DChg | 3.861111 | 52.69542 | -0.00027361 | 3.7817 | 0.00105644 | 77.22 | 0 | 0 | 0.00105644 | 77.22 | 0.00419697 | 2025-06-21 21:08:52 | -0.00103469
19011 | 3 | CC DChg | 3.863889 | 52.69819 | -0.00027361 | 3.7814 | 0.0010572 | 77.27 | 0 | 0 | 0.0010572 | 77.27 | 0.00419984 | 2025-06-21 21:09:02 | -0.00103463
19012 | 3 | CC DChg | 3.866667 | 52.70097 | -0.00027361 | 3.7811 | 0.00105796 | 77.33 | 0 | 0 | 0.00105796 | 77.33 | 0.00420271 | 2025-06-21 21:09:12 | -0.00103454
19013 | 3 | CC DChg | 3.869444 | 52.70375 | -0.00027361 | 3.7808 | 0.00105872 | 77.39 | 0 | 0 | 0.00105872 | 77.39 | 0.00420559 | 2025-06-21 21:09:22 | -0.00103447
19014 | 3 | CC DChg | 3.872222 | 52.70653 | -0.00027361 | 3.7805 | 0.00105948 | 77.44 | 0 | 0 | 0.00105948 | 77.44 | 0.00420846 | 2025-06-21 21:09:32 | -0.00103437
19015 | 3 | CC DChg | 3.875 | 52.70931 | -0.00027361 | 3.7803 | 0.00106024 | 77.5 | 0 | 0 | 0.00106024 | 77.5 | 0.00421133 | 2025-06-21 21:09:42 | -0.0010343
19016 | 3 | CC DChg | 3.877778 | 52.71208 | -0.00027361 | 3.78 | 0.001061 | 77.55 | 0 | 0 | 0.001061 | 77.55 | 0.00421421 | 2025-06-21 21:09:52 | -0.00103423
19017 | 3 | CC DChg | 3.880556 | 52.71486 | -0.00027361 | 3.7797 | 0.00106176 | 77.61 | 0 | 0 | 0.00106176 | 77.61 | 0.00421708 | 2025-06-21 21:10:02 | -0.00103415
19018 | 3 | CC DChg | 3.883333 | 52.71764 | -0.00027361 | 3.7794 | 0.00106252 | 77.66 | 0 | 0 | 0.00106252 | 77.66 | 0.00421995 | 2025-06-21 21:10:12 | -0.00103408
19019 | 3 | CC DChg | 3.886111 | 52.72042 | -0.00027361 | 3.7792 | 0.00106328 | 77.72 | 0 | 0 | 0.00106328 | 77.72 | 0.00422282 | 2025-06-21 21:10:22 | -0.00103401
19020 | 3 | CC DChg | 3.888889 | 52.72319 | -0.00027361 | 3.7789 | 0.00106404 | 77.77 | 0 | 0 | 0.00106404 | 77.77 | 0.0042257 | 2025-06-21 21:10:32 | -0.00103393
19021 | 3 | CC DChg | 3.891667 | 52.72597 | -0.00027361 | 3.7786 | 0.0010648 | 77.83 | 0 | 0 | 0.0010648 | 77.83 | 0.00422857 | 2025-06-21 21:10:42 | -0.00103384
19022 | 3 | CC DChg | 3.894444 | 52.72875 | -0.00027361 | 3.7783 | 0.00106556 | 77.89 | 0 | 0 | 0.00106556 | 77.89 | 0.00423144 | 2025-06-21 21:10:52 | -0.00103378
19023 | 3 | CC DChg | 3.897222 | 52.73153 | -0.00027361 | 3.7781 | 0.00106632 | 77.94 | 0 | 0 | 0.00106632 | 77.94 | 0.00423431 | 2025-06-21 21:11:02 | -0.00103371
19024 | 3 | CC DChg | 3.9 | 52.73431 | -0.00027361 | 3.7778 | 0.00106708 | 78 | 0 | 0 | 0.00106708 | 78 | 0.00423718 | 2025-06-21 21:11:12 | -0.00103362
19025 | 3 | CC DChg | 3.902778 | 52.73708 | -0.00027361 | 3.7775 | 0.00106784 | 78.05 | 0 | 0 | 0.00106784 | 78.05 | 0.00424005 | 2025-06-21 21:11:22 | -0.00103354
19026 | 3 | CC DChg | 3.905556 | 52.73986 | -0.00027361 | 3.7772 | 0.0010686 | 78.11 | 0 | 0 | 0.0010686 | 78.11 | 0.00424292 | 2025-06-21 21:11:32 | -0.00103349
19027 | 3 | CC DChg | 3.908333 | 52.74264 | -0.00027361 | 3.7769 | 0.00106936 | 78.16 | 0 | 0 | 0.00106936 | 78.16 | 0.0042458 | 2025-06-21 21:11:42 | -0.00103339
19028 | 3 | CC DChg | 3.911111 | 52.74542 | -0.00027361 | 3.7766 | 0.00107012 | 78.22 | 0 | 0 | 0.00107012 | 78.22 | 0.00424867 | 2025-06-21 21:11:52 | -0.00103331
19029 | 3 | CC DChg | 3.913889 | 52.74819 | -0.00027361 | 3.7764 | 0.00107088 | 78.27 | 0 | 0 | 0.00107088 | 78.27 | 0.00425154 | 2025-06-21 21:12:02 | -0.00103324
19030 | 3 | CC DChg | 3.916667 | 52.75097 | -0.00027361 | 3.7761 | 0.00107164 | 78.33 | 0 | 0 | 0.00107164 | 78.33 | 0.00425441 | 2025-06-21 21:12:12 | -0.00103317
19031 | 3 | CC DChg | 3.919444 | 52.75375 | -0.00027361 | 3.7758 | 0.0010724 | 78.39 | 0 | 0 | 0.0010724 | 78.39 | 0.00425728 | 2025-06-21 21:12:22 | -0.00103308
19032 | 3 | CC DChg | 3.922222 | 52.75653 | -0.00027361 | 3.7755 | 0.00107316 | 78.44 | 0 | 0 | 0.00107316 | 78.44 | 0.00426015 | 2025-06-21 21:12:32 | -0.00103302
19033 | 3 | CC DChg | 3.925 | 52.75931 | -0.00027361 | 3.7753 | 0.00107392 | 78.5 | 0 | 0 | 0.00107392 | 78.5 | 0.00426301 | 2025-06-21 21:12:42 | -0.00103295
19034 | 3 | CC DChg | 3.927778 | 52.76208 | -0.00027361 | 3.775 | 0.00107468 | 78.55 | 0 | 0 | 0.00107468 | 78.55 | 0.00426588 | 2025-06-21 21:12:52 | -0.00103288
19035 | 3 | CC DChg | 3.930556 | 52.76486 | -0.00027361 | 3.7747 | 0.00107544 | 78.61 | 0 | 0 | 0.00107544 | 78.61 | 0.00426875 | 2025-06-21 21:13:02 | -0.00103279
19036 | 3 | CC DChg | 3.933333 | 52.76764 | -0.00027361 | 3.7745 | 0.0010762 | 78.66 | 0 | 0 | 0.0010762 | 78.66 | 0.00427162 | 2025-06-21 21:13:12 | -0.00103273
19037 | 3 | CC DChg | 3.936111 | 52.77042 | -0.00027361 | 3.7742 | 0.00107696 | 78.72 | 0 | 0 | 0.00107696 | 78.72 | 0.00427449 | 2025-06-21 21:13:22 | -0.00103266
19038 | 3 | CC DChg | 3.938889 | 52.77319 | -0.00027361 | 3.7739 | 0.00107772 | 78.77 | 0 | 0 | 0.00107772 | 78.77 | 0.00427736 | 2025-06-21 21:13:32 | -0.00103257
19039 | 3 | CC DChg | 3.941667 | 52.77597 | -0.00027361 | 3.7736 | 0.00107848 | 78.83 | 0 | 0 | 0.00107848 | 78.83 | 0.00428023 | 2025-06-21 21:13:42 | -0.0010325
19040 | 3 | CC DChg | 3.944444 | 52.77875 | -0.00027361 | 3.7733 | 0.00107924 | 78.89 | 0 | 0 | 0.00107924 | 78.89 | 0.00428309 | 2025-06-21 21:13:52 | -0.00103242
19041 | 3 | CC DChg | 3.947222 | 52.78153 | -0.00027361 | 3.773 | 0.00108 | 78.94 | 0 | 0 | 0.00108 | 78.94 | 0.00428596 | 2025-06-21 21:14:02 | -0.00103233
19042 | 3 | CC DChg | 3.95 | 52.78431 | -0.00027361 | 3.7728 | 0.00108076 | 79 | 0 | 0 | 0.00108076 | 79 | 0.00428883 | 2025-06-21 21:14:12 | -0.00103225
19043 | 3 | CC DChg | 3.952778 | 52.78708 | -0.00027361 | 3.7725 | 0.00108152 | 79.05 | 0 | 0 | 0.00108152 | 79.05 | 0.0042917 | 2025-06-21 21:14:22 | -0.00103218
19044 | 3 | CC DChg | 3.955556 | 52.78986 | -0.00027361 | 3.7722 | 0.00108228 | 79.11 | 0 | 0 | 0.00108228 | 79.11 | 0.00429456 | 2025-06-21 21:14:32 | -0.00103212
19045 | 3 | CC DChg | 3.958333 | 52.79264 | -0.00027361 | 3.7719 | 0.00108304 | 79.16 | 0 | 0 | 0.00108304 | 79.16 | 0.00429743 | 2025-06-21 21:14:42 | -0.00103203
19046 | 3 | CC DChg | 3.961111 | 52.79542 | -0.00027361 | 3.7716 | 0.0010838 | 79.22 | 0 | 0 | 0.0010838 | 79.22 | 0.0043003 | 2025-06-21 21:14:52 | -0.00103194
19047 | 3 | CC DChg | 3.963889 | 52.79819 | -0.00027361 | 3.7714 | 0.00108456 | 79.27 | 0 | 0 | 0.00108456 | 79.27 | 0.00430316 | 2025-06-21 21:15:02 | -0.00103188
19048 | 3 | CC DChg | 3.966667 | 52.80097 | -0.00027361 | 3.7711 | 0.00108532 | 79.33 | 0 | 0 | 0.00108532 | 79.33 | 0.00430603 | 2025-06-21 21:15:12 | -0.00103179
19049 | 3 | CC DChg | 3.969444 | 52.80375 | -0.00027361 | 3.7708 | 0.00108608 | 79.39 | 0 | 0 | 0.00108608 | 79.39 | 0.0043089 | 2025-06-21 21:15:22 | -0.00103172
19050 | 3 | CC DChg | 3.972222 | 52.80653 | -0.00027361 | 3.7706 | 0.00108684 | 79.44 | 0 | 0 | 0.00108684 | 79.44 | 0.00431176 | 2025-06-21 21:15:32 | -0.00103166
19051 | 3 | CC DChg | 3.975 | 52.80931 | -0.00027361 | 3.7702 | 0.0010876 | 79.5 | 0 | 0 | 0.0010876 | 79.5 | 0.00431463 | 2025-06-21 21:15:42 | -0.00103157
19052 | 3 | CC DChg | 3.977778 | 52.81208 | -0.00027361 | 3.77 | 0.00108836 | 79.55 | 0 | 0 | 0.00108836 | 79.55 | 0.00431749 | 2025-06-21 21:15:52 | -0.0010315
19053 | 3 | CC DChg | 3.980556 | 52.81486 | -0.00027361 | 3.7697 | 0.00108912 | 79.61 | 0 | 0 | 0.00108912 | 79.61 | 0.00432036 | 2025-06-21 21:16:02 | -0.00103143
19054 | 3 | CC DChg | 3.983333 | 52.81764 | -0.00027361 | 3.7694 | 0.00108988 | 79.66 | 0 | 0 | 0.00108988 | 79.66 | 0.00432322 | 2025-06-21 21:16:12 | -0.00103135
19055 | 3 | CC DChg | 3.986111 | 52.82042 | -0.00027361 | 3.7691 | 0.00109064 | 79.72 | 0 | 0 | 0.00109064 | 79.72 | 0.00432609 | 2025-06-21 21:16:22 | -0.00103127
19056 | 3 | CC DChg | 3.988889 | 52.82319 | -0.00027361 | 3.7688 | 0.0010914 | 79.77 | 0 | 0 | 0.0010914 | 79.77 | 0.00432895 | 2025-06-21 21:16:32 | -0.00103119
19057 | 3 | CC DChg | 3.991667 | 52.82597 | -0.00027361 | 3.7686 | 0.00109216 | 79.83 | 0 | 0 | 0.00109216 | 79.83 | 0.00433182 | 2025-06-21 21:16:42 | -0.00103111
19058 | 3 | CC DChg | 3.994444 | 52.82875 | -0.00027361 | 3.7683 | 0.00109292 | 79.89 | 0 | 0 | 0.00109292 | 79.89 | 0.00433468 | 2025-06-21 21:16:52 | -0.00103103
19059 | 3 | CC DChg | 3.997222 | 52.83153 | -0.00027361 | 3.768 | 0.00109368 | 79.94 | 0 | 0 | 0.00109368 | 79.94 | 0.00433754 | 2025-06-21 21:17:02 | -0.00103095
19060 | 3 | CC DChg | 4 | 52.83431 | -0.00027361 | 3.7677 | 0.00109444 | 80 | 0 | 0 | 0.00109444 | 80 | 0.00434041 | 2025-06-21 21:17:12 | -0.00103088
19061 | 3 | CC DChg | 4.002778 | 52.83708 | -0.00027361 | 3.7674 | 0.0010952 | 80.05 | 0 | 0 | 0.0010952 | 80.05 | 0.00434327 | 2025-06-21 21:17:22 | -0.00103081
19062 | 3 | CC DChg | 4.005556 | 52.83986 | -0.00027361 | 3.7672 | 0.00109596 | 80.11 | 0 | 0 | 0.00109596 | 80.11 | 0.00434614 | 2025-06-21 21:17:32 | -0.00103074
19063 | 3 | CC DChg | 4.008333 | 52.84264 | -0.00027361 | 3.7669 | 0.00109672 | 80.16 | 0 | 0 | 0.00109672 | 80.16 | 0.004349 | 2025-06-21 21:17:42 | -0.00103064
19064 | 3 | CC DChg | 4.011111 | 52.84542 | -0.00027361 | 3.7666 | 0.00109748 | 80.22 | 0 | 0 | 0.00109748 | 80.22 | 0.00435186 | 2025-06-21 21:17:52 | -0.00103057
19065 | 3 | CC DChg | 4.013889 | 52.84819 | -0.00027361 | 3.7663 | 0.00109824 | 80.27 | 0 | 0 | 0.00109824 | 80.27 | 0.00435472 | 2025-06-21 21:18:02 | -0.00103049
19066 | 3 | CC DChg | 4.016667 | 52.85097 | -0.00027361 | 3.7661 | 0.001099 | 80.33 | 0 | 0 | 0.001099 | 80.33 | 0.00435759 | 2025-06-21 21:18:12 | -0.00103042
19067 | 3 | CC DChg | 4.019444 | 52.85375 | -0.00027361 | 3.7657 | 0.00109976 | 80.39 | 0 | 0 | 0.00109976 | 80.39 | 0.00436045 | 2025-06-21 21:18:22 | -0.00103034
19068 | 3 | CC DChg | 4.022222 | 52.85653 | -0.00027361 | 3.7655 | 0.00110052 | 80.44 | 0 | 0 | 0.00110052 | 80.44 | 0.00436331 | 2025-06-21 21:18:32 | -0.00103026
19069 | 3 | CC DChg | 4.025 | 52.85931 | -0.00027361 | 3.7652 | 0.00110128 | 80.5 | 0 | 0 | 0.00110128 | 80.5 | 0.00436617 | 2025-06-21 21:18:42 | -0.00103018
19070 | 3 | CC DChg | 4.027778 | 52.86208 | -0.00027361 | 3.7649 | 0.00110204 | 80.55 | 0 | 0 | 0.00110204 | 80.55 | 0.00436903 | 2025-06-21 21:18:52 | -0.0010301
19071 | 3 | CC DChg | 4.030556 | 52.86486 | -0.00027361 | 3.7646 | 0.0011028 | 80.61 | 0 | 0 | 0.0011028 | 80.61 | 0.00437189 | 2025-06-21 21:19:02 | -0.00103002
19072 | 3 | CC DChg | 4.033333 | 52.86764 | -0.00027361 | 3.7643 | 0.00110356 | 80.66 | 0 | 0 | 0.00110356 | 80.66 | 0.00437475 | 2025-06-21 21:19:12 | -0.00102996
19073 | 3 | CC DChg | 4.036111 | 52.87042 | -0.00027361 | 3.7641 | 0.00110432 | 80.72 | 0 | 0 | 0.00110432 | 80.72 | 0.00437762 | 2025-06-21 21:19:22 | -0.00102988
19074 | 3 | CC DChg | 4.038889 | 52.87319 | -0.00027361 | 3.7638 | 0.00110508 | 80.77 | 0 | 0 | 0.00110508 | 80.77 | 0.00438048 | 2025-06-21 21:19:32 | -0.00102981
19075 | 3 | CC DChg | 4.041667 | 52.87597 | -0.00027361 | 3.7635 | 0.00110584 | 80.83 | 0 | 0 | 0.00110584 | 80.83 | 0.00438334 | 2025-06-21 21:19:42 | -0.00102972
19076 | 3 | CC DChg | 4.044444 | 52.87875 | -0.00027361 | 3.7631 | 0.0011066 | 80.89 | 0 | 0 | 0.0011066 | 80.89 | 0.0043862 | 2025-06-21 21:19:52 | -0.00102963
19077 | 3 | CC DChg | 4.047222 | 52.88153 | -0.00027361 | 3.7629 | 0.00110736 | 80.94 | 0 | 0 | 0.00110736 | 80.94 | 0.00438906 | 2025-06-21 21:20:02 | -0.00102955
19078 | 3 | CC DChg | 4.05 | 52.88431 | -0.00027361 | 3.7626 | 0.00110812 | 81 | 0 | 0 | 0.00110812 | 81 | 0.00439192 | 2025-06-21 21:20:12 | -0.00102948
19079 | 3 | CC DChg | 4.052778 | 52.88708 | -0.00027361 | 3.7623 | 0.00110888 | 81.05 | 0 | 0 | 0.00110888 | 81.05 | 0.00439478 | 2025-06-21 21:20:22 | -0.0010294
19080 | 3 | CC DChg | 4.055556 | 52.88986 | -0.00027361 | 3.7621 | 0.00110964 | 81.11 | 0 | 0 | 0.00110964 | 81.11 | 0.00439764 | 2025-06-21 21:20:32 | -0.00102933
19081 | 3 | CC DChg | 4.058333 | 52.89264 | -0.00027361 | 3.7618 | 0.0011104 | 81.16 | 0 | 0 | 0.0011104 | 81.16 | 0.0044005 | 2025-06-21 21:20:42 | -0.00102926
19082 | 3 | CC DChg | 4.061111 | 52.89542 | -0.00027361 | 3.7615 | 0.00111116 | 81.22 | 0 | 0 | 0.00111116 | 81.22 | 0.00440335 | 2025-06-21 21:20:52 | -0.00102918
19083 | 3 | CC DChg | 4.063889 | 52.89819 | -0.00027361 | 3.7612 | 0.00111192 | 81.27 | 0 | 0 | 0.00111192 | 81.27 | 0.00440621 | 2025-06-21 21:21:02 | -0.0010291
19084 | 3 | CC DChg | 4.066667 | 52.90097 | -0.00027361 | 3.7609 | 0.00111268 | 81.33 | 0 | 0 | 0.00111268 | 81.33 | 0.00440907 | 2025-06-21 21:21:12 | -0.00102902
19085 | 3 | CC DChg | 4.069444 | 52.90375 | -0.00027361 | 3.7606 | 0.00111344 | 81.39 | 0 | 0 | 0.00111344 | 81.39 | 0.00441193 | 2025-06-21 21:21:22 | -0.00102893
19086 | 3 | CC DChg | 4.072222 | 52.90653 | -0.00027361 | 3.7603 | 0.0011142 | 81.44 | 0 | 0 | 0.0011142 | 81.44 | 0.00441479 | 2025-06-21 21:21:32 | -0.00102886
19087 | 3 | CC DChg | 4.075 | 52.90931 | -0.00027361 | 3.76 | 0.00111496 | 81.5 | 0 | 0 | 0.00111496 | 81.5 | 0.00441765 | 2025-06-21 21:21:42 | -0.00102877
19088 | 3 | CC DChg | 4.077778 | 52.91208 | -0.00027361 | 3.7598 | 0.00111572 | 81.55 | 0 | 0 | 0.00111572 | 81.55 | 0.0044205 | 2025-06-21 21:21:52 | -0.0010287
19089 | 3 | CC DChg | 4.080556 | 52.91486 | -0.00027361 | 3.7595 | 0.00111648 | 81.61 | 0 | 0 | 0.00111648 | 81.61 | 0.00442336 | 2025-06-21 21:22:02 | -0.00102862
19090 | 3 | CC DChg | 4.083333 | 52.91764 | -0.00027361 | 3.7592 | 0.00111724 | 81.66 | 0 | 0 | 0.00111724 | 81.66 | 0.00442622 | 2025-06-21 21:22:12 | -0.00102855
19091 | 3 | CC DChg | 4.086111 | 52.92042 | -0.00027361 | 3.7589 | 0.001118 | 81.72 | 0 | 0 | 0.001118 | 81.72 | 0.00442907 | 2025-06-21 21:22:22 | -0.00102847
19092 | 3 | CC DChg | 4.088889 | 52.92319 | -0.00027361 | 3.7586 | 0.00111876 | 81.77 | 0 | 0 | 0.00111876 | 81.77 | 0.00443193 | 2025-06-21 21:22:32 | -0.0010284
19093 | 3 | CC DChg | 4.091667 | 52.92597 | -0.00027361 | 3.7583 | 0.00111952 | 81.83 | 0 | 0 | 0.00111952 | 81.83 | 0.00443479 | 2025-06-21 21:22:42 | -0.00102829
19094 | 3 | CC DChg | 4.094444 | 52.92875 | -0.00027361 | 3.758 | 0.00112028 | 81.89 | 0 | 0 | 0.00112028 | 81.89 | 0.00443764 | 2025-06-21 21:22:52 | -0.00102823
19095 | 3 | CC DChg | 4.097222 | 52.93153 | -0.00027361 | 3.7578 | 0.00112104 | 81.94 | 0 | 0 | 0.00112104 | 81.94 | 0.0044405 | 2025-06-21 21:23:02 | -0.00102816
19096 | 3 | CC DChg | 4.1 | 52.93431 | -0.00027361 | 3.7575 | 0.0011218 | 82 | 0 | 0 | 0.0011218 | 82 | 0.00444336 | 2025-06-21 21:23:12 | -0.00102809
19097 | 3 | CC DChg | 4.102778 | 52.93708 | -0.00027361 | 3.7572 | 0.00112256 | 82.05 | 0 | 0 | 0.00112256 | 82.05 | 0.00444621 | 2025-06-21 21:23:22 | -0.001028
19098 | 3 | CC DChg | 4.105556 | 52.93986 | -0.00027361 | 3.7569 | 0.00112332 | 82.11 | 0 | 0 | 0.00112332 | 82.11 | 0.00444907 | 2025-06-21 21:23:32 | -0.00102792
19099 | 3 | CC DChg | 4.108333 | 52.94264 | -0.00027361 | 3.7566 | 0.00112408 | 82.16 | 0 | 0 | 0.00112408 | 82.16 | 0.00445192 | 2025-06-21 21:23:42 | -0.00102785
19100 | 3 | CC DChg | 4.111111 | 52.94542 | -0.00027361 | 3.7563 | 0.00112484 | 82.22 | 0 | 0 | 0.00112484 | 82.22 | 0.00445478 | 2025-06-21 21:23:52 | -0.00102775
19101 | 3 | CC DChg | 4.113889 | 52.94819 | -0.00027361 | 3.7561 | 0.0011256 | 82.27 | 0 | 0 | 0.0011256 | 82.27 | 0.00445763 | 2025-06-21 21:24:02 | -0.00102769
19102 | 3 | CC DChg | 4.116667 | 52.95097 | -0.00027361 | 3.7557 | 0.00112636 | 82.33 | 0 | 0 | 0.00112636 | 82.33 | 0.00446049 | 2025-06-21 21:24:12 | -0.0010276
19103 | 3 | CC DChg | 4.119444 | 52.95375 | -0.00027361 | 3.7555 | 0.00112712 | 82.39 | 0 | 0 | 0.00112712 | 82.39 | 0.00446334 | 2025-06-21 21:24:22 | -0.00102753
19104 | 3 | CC DChg | 4.122222 | 52.95653 | -0.00027361 | 3.7552 | 0.00112788 | 82.44 | 0 | 0 | 0.00112788 | 82.44 | 0.0044662 | 2025-06-21 21:24:32 | -0.00102744
19105 | 3 | CC DChg | 4.125 | 52.95931 | -0.00027361 | 3.7549 | 0.00112864 | 82.5 | 0 | 0 | 0.00112864 | 82.5 | 0.00446905 | 2025-06-21 21:24:42 | -0.00102736
19106 | 3 | CC DChg | 4.127778 | 52.96208 | -0.00027361 | 3.7547 | 0.0011294 | 82.55 | 0 | 0 | 0.0011294 | 82.55 | 0.0044719 | 2025-06-21 21:24:52 | -0.0010273
19107 | 3 | CC DChg | 4.130556 | 52.96486 | -0.00027361 | 3.7543 | 0.00113016 | 82.61 | 0 | 0 | 0.00113016 | 82.61 | 0.00447476 | 2025-06-21 21:25:02 | -0.00102721
19108 | 3 | CC DChg | 4.133333 | 52.96764 | -0.00027361 | 3.754 | 0.00113092 | 82.66 | 0 | 0 | 0.00113092 | 82.66 | 0.00447761 | 2025-06-21 21:25:12 | -0.00102713
19109 | 3 | CC DChg | 4.136111 | 52.97042 | -0.00027361 | 3.7537 | 0.00113168 | 82.72 | 0 | 0 | 0.00113168 | 82.72 | 0.00448046 | 2025-06-21 21:25:22 | -0.00102705
19110 | 3 | CC DChg | 4.138889 | 52.97319 | -0.00027361 | 3.7535 | 0.00113244 | 82.77 | 0 | 0 | 0.00113244 | 82.77 | 0.00448332 | 2025-06-21 21:25:32 | -0.00102698
19111 | 3 | CC DChg | 4.141667 | 52.97597 | -0.00027361 | 3.7532 | 0.0011332 | 82.83 | 0 | 0 | 0.0011332 | 82.83 | 0.00448617 | 2025-06-21 21:25:42 | -0.00102691
19112 | 3 | CC DChg | 4.144444 | 52.97875 | -0.00027361 | 3.7529 | 0.00113396 | 82.89 | 0 | 0 | 0.00113396 | 82.89 | 0.00448902 | 2025-06-21 21:25:52 | -0.00102683
19113 | 3 | CC DChg | 4.147222 | 52.98153 | -0.00027361 | 3.7526 | 0.00113472 | 82.94 | 0 | 0 | 0.00113472 | 82.94 | 0.00449187 | 2025-06-21 21:26:02 | -0.00102676
19114 | 3 | CC DChg | 4.15 | 52.98431 | -0.00027361 | 3.7523 | 0.00113548 | 83 | 0 | 0 | 0.00113548 | 83 | 0.00449472 | 2025-06-21 21:26:12 | -0.00102667
19115 | 3 | CC DChg | 4.152778 | 52.98708 | -0.00027361 | 3.752 | 0.00113624 | 83.05 | 0 | 0 | 0.00113624 | 83.05 | 0.00449758 | 2025-06-21 21:26:22 | -0.00102659
19116 | 3 | CC DChg | 4.155556 | 52.98986 | -0.00027361 | 3.7518 | 0.001137 | 83.11 | 0 | 0 | 0.001137 | 83.11 | 0.00450043 | 2025-06-21 21:26:32 | -0.00102651
19117 | 3 | CC DChg | 4.158333 | 52.99264 | -0.00027361 | 3.7515 | 0.00113776 | 83.16 | 0 | 0 | 0.00113776 | 83.16 | 0.00450328 | 2025-06-21 21:26:42 | -0.00102643
19118 | 3 | CC DChg | 4.161111 | 52.99542 | -0.00027361 | 3.7512 | 0.00113852 | 83.22 | 0 | 0 | 0.00113852 | 83.22 | 0.00450613 | 2025-06-21 21:26:52 | -0.00102636
19119 | 3 | CC DChg | 4.163889 | 52.99819 | -0.00027361 | 3.7509 | 0.00113928 | 83.27 | 0 | 0 | 0.00113928 | 83.27 | 0.00450898 | 2025-06-21 21:27:02 | -0.00102629
19120 | 3 | CC DChg | 4.166667 | 53.00097 | -0.00027361 | 3.7506 | 0.00114004 | 83.33 | 0 | 0 | 0.00114004 | 83.33 | 0.00451183 | 2025-06-21 21:27:12 | -0.00102619
19121 | 3 | CC DChg | 4.169444 | 53.00375 | -0.00027361 | 3.7503 | 0.0011408 | 83.39 | 0 | 0 | 0.0011408 | 83.39 | 0.00451468 | 2025-06-21 21:27:22 | -0.00102611
19122 | 3 | CC DChg | 4.172222 | 53.00653 | -0.00027361 | 3.75 | 0.00114156 | 83.44 | 0 | 0 | 0.00114156 | 83.44 | 0.00451753 | 2025-06-21 21:27:32 | -0.00102603
19123 | 3 | CC DChg | 4.175 | 53.00931 | -0.00027361 | 3.7497 | 0.00114232 | 83.5 | 0 | 0 | 0.00114232 | 83.5 | 0.00452038 | 2025-06-21 21:27:42 | -0.00102596
19124 | 3 | CC DChg | 4.177778 | 53.01208 | -0.00027361 | 3.7495 | 0.00114308 | 83.55 | 0 | 0 | 0.00114308 | 83.55 | 0.00452323 | 2025-06-21 21:27:52 | -0.00102588
19125 | 3 | CC DChg | 4.180556 | 53.01486 | -0.00027361 | 3.7492 | 0.00114384 | 83.61 | 0 | 0 | 0.00114384 | 83.61 | 0.00452608 | 2025-06-21 21:28:02 | -0.0010258
19126 | 3 | CC DChg | 4.183333 | 53.01764 | -0.00027361 | 3.7489 | 0.0011446 | 83.66 | 0 | 0 | 0.0011446 | 83.66 | 0.00452893 | 2025-06-21 21:28:12 | -0.00102572
19127 | 3 | CC DChg | 4.186111 | 53.02042 | -0.00027361 | 3.7486 | 0.00114536 | 83.72 | 0 | 0 | 0.00114536 | 83.72 | 0.00453178 | 2025-06-21 21:28:22 | -0.00102564
19128 | 3 | CC DChg | 4.188889 | 53.02319 | -0.00027361 | 3.7483 | 0.00114612 | 83.77 | 0 | 0 | 0.00114612 | 83.77 | 0.00453463 | 2025-06-21 21:28:32 | -0.00102557
19129 | 3 | CC DChg | 4.191667 | 53.02597 | -0.00027361 | 3.748 | 0.00114688 | 83.83 | 0 | 0 | 0.00114688 | 83.83 | 0.00453748 | 2025-06-21 21:28:42 | -0.00102549
19130 | 3 | CC DChg | 4.194444 | 53.02875 | -0.00027361 | 3.7477 | 0.00114764 | 83.89 | 0 | 0 | 0.00114764 | 83.89 | 0.00454033 | 2025-06-21 21:28:52 | -0.0010254
19131 | 3 | CC DChg | 4.197222 | 53.03153 | -0.00027361 | 3.7474 | 0.0011484 | 83.94 | 0 | 0 | 0.0011484 | 83.94 | 0.00454317 | 2025-06-21 21:29:02 | -0.00102533
19132 | 3 | CC DChg | 4.2 | 53.03431 | -0.00027361 | 3.7472 | 0.00114916 | 84 | 0 | 0 | 0.00114916 | 84 | 0.00454602 | 2025-06-21 21:29:12 | -0.00102525
19133 | 3 | CC DChg | 4.202778 | 53.03708 | -0.00027361 | 3.7469 | 0.00114992 | 84.05 | 0 | 0 | 0.00114992 | 84.05 | 0.00454887 | 2025-06-21 21:29:22 | -0.00102517
19134 | 3 | CC DChg | 4.205556 | 53.03986 | -0.00027361 | 3.7466 | 0.00115068 | 84.11 | 0 | 0 | 0.00115068 | 84.11 | 0.00455172 | 2025-06-21 21:29:32 | -0.00102509
19135 | 3 | CC DChg | 4.208333 | 53.04264 | -0.00027361 | 3.7463 | 0.00115144 | 84.16 | 0 | 0 | 0.00115144 | 84.16 | 0.00455457 | 2025-06-21 21:29:42 | -0.00102502
19136 | 3 | CC DChg | 4.211111 | 53.04542 | -0.00027361 | 3.746 | 0.0011522 | 84.22 | 0 | 0 | 0.0011522 | 84.22 | 0.00455741 | 2025-06-21 21:29:52 | -0.00102494
19137 | 3 | CC DChg | 4.213889 | 53.04819 | -0.00027361 | 3.7457 | 0.00115296 | 84.27 | 0 | 0 | 0.00115296 | 84.27 | 0.00456026 | 2025-06-21 21:30:02 | -0.00102485
19138 | 3 | CC DChg | 4.216667 | 53.05097 | -0.00027361 | 3.7454 | 0.00115372 | 84.33 | 0 | 0 | 0.00115372 | 84.33 | 0.00456311 | 2025-06-21 21:30:12 | -0.00102477
19139 | 3 | CC DChg | 4.219444 | 53.05375 | -0.00027361 | 3.7452 | 0.00115448 | 84.39 | 0 | 0 | 0.00115448 | 84.39 | 0.00456595 | 2025-06-21 21:30:22 | -0.0010247
19140 | 3 | CC DChg | 4.222222 | 53.05653 | -0.00027361 | 3.7449 | 0.00115524 | 84.44 | 0 | 0 | 0.00115524 | 84.44 | 0.0045688 | 2025-06-21 21:30:32 | -0.00102462
19141 | 3 | CC DChg | 4.225 | 53.05931 | -0.00027361 | 3.7446 | 0.001156 | 84.5 | 0 | 0 | 0.001156 | 84.5 | 0.00457165 | 2025-06-21 21:30:42 | -0.00102455
19142 | 3 | CC DChg | 4.227778 | 53.06208 | -0.00027361 | 3.7443 | 0.00115676 | 84.55 | 0 | 0 | 0.00115676 | 84.55 | 0.00457449 | 2025-06-21 21:30:52 | -0.00102448
19143 | 3 | CC DChg | 4.230556 | 53.06486 | -0.00027361 | 3.744 | 0.00115752 | 84.61 | 0 | 0 | 0.00115752 | 84.61 | 0.00457734 | 2025-06-21 21:31:02 | -0.00102439
19144 | 3 | CC DChg | 4.233333 | 53.06764 | -0.00027361 | 3.7437 | 0.00115828 | 84.66 | 0 | 0 | 0.00115828 | 84.66 | 0.00458018 | 2025-06-21 21:31:12 | -0.00102432
19145 | 3 | CC DChg | 4.236111 | 53.07042 | -0.00027361 | 3.7434 | 0.00115904 | 84.72 | 0 | 0 | 0.00115904 | 84.72 | 0.00458303 | 2025-06-21 21:31:22 | -0.00102423
19146 | 3 | CC DChg | 4.238889 | 53.07319 | -0.00027361 | 3.7432 | 0.0011598 | 84.77 | 0 | 0 | 0.0011598 | 84.77 | 0.00458587 | 2025-06-21 21:31:32 | -0.00102416
19147 | 3 | CC DChg | 4.241667 | 53.07597 | -0.00027361 | 3.7428 | 0.00116056 | 84.83 | 0 | 0 | 0.00116056 | 84.83 | 0.00458872 | 2025-06-21 21:31:42 | -0.00102407
19148 | 3 | CC DChg | 4.244444 | 53.07875 | -0.00027361 | 3.7426 | 0.00116132 | 84.89 | 0 | 0 | 0.00116132 | 84.89 | 0.00459156 | 2025-06-21 21:31:52 | -0.00102399
19149 | 3 | CC DChg | 4.247222 | 53.08153 | -0.00027361 | 3.7423 | 0.00116208 | 84.94 | 0 | 0 | 0.00116208 | 84.94 | 0.00459441 | 2025-06-21 21:32:02 | -0.00102391
19150 | 3 | CC DChg | 4.25 | 53.08431 | -0.00027361 | 3.742 | 0.00116284 | 85 | 0 | 0 | 0.00116284 | 85 | 0.00459725 | 2025-06-21 21:32:12 | -0.00102385
19151 | 3 | CC DChg | 4.252778 | 53.08708 | -0.00027361 | 3.7417 | 0.0011636 | 85.05 | 0 | 0 | 0.0011636 | 85.05 | 0.00460009 | 2025-06-21 21:32:22 | -0.00102376
19152 | 3 | CC DChg | 4.255556 | 53.08986 | -0.00027361 | 3.7414 | 0.00116436 | 85.11 | 0 | 0 | 0.00116436 | 85.11 | 0.00460294 | 2025-06-21 21:32:32 | -0.00102369
19153 | 3 | CC DChg | 4.258333 | 53.09264 | -0.00027361 | 3.7411 | 0.00116512 | 85.16 | 0 | 0 | 0.00116512 | 85.16 | 0.00460578 | 2025-06-21 21:32:42 | -0.00102361
19154 | 3 | CC DChg | 4.261111 | 53.09542 | -0.00027361 | 3.7409 | 0.00116588 | 85.22 | 0 | 0 | 0.00116588 | 85.22 | 0.00460862 | 2025-06-21 21:32:52 | -0.00102354
19155 | 3 | CC DChg | 4.263889 | 53.09819 | -0.00027361 | 3.7406 | 0.00116664 | 85.27 | 0 | 0 | 0.00116664 | 85.27 | 0.00461147 | 2025-06-21 21:33:02 | -0.00102345
19156 | 3 | CC DChg | 4.266667 | 53.10097 | -0.00027361 | 3.7403 | 0.0011674 | 85.33 | 0 | 0 | 0.0011674 | 85.33 | 0.00461431 | 2025-06-21 21:33:12 | -0.00102338
19157 | 3 | CC DChg | 4.269444 | 53.10375 | -0.00027361 | 3.74 | 0.00116816 | 85.39 | 0 | 0 | 0.00116816 | 85.39 | 0.00461715 | 2025-06-21 21:33:22 | -0.00102329
19158 | 3 | CC DChg | 4.272222 | 53.10653 | -0.00027361 | 3.7397 | 0.00116892 | 85.44 | 0 | 0 | 0.00116892 | 85.44 | 0.00462 | 2025-06-21 21:33:32 | -0.00102321
19159 | 3 | CC DChg | 4.275 | 53.10931 | -0.00027361 | 3.7394 | 0.00116968 | 85.5 | 0 | 0 | 0.00116968 | 85.5 | 0.00462284 | 2025-06-21 21:33:42 | -0.00102313
19160 | 3 | CC DChg | 4.277778 | 53.11208 | -0.00027361 | 3.7391 | 0.00117044 | 85.55 | 0 | 0 | 0.00117044 | 85.55 | 0.00462568 | 2025-06-21 21:33:52 | -0.00102304
19161 | 3 | CC DChg | 4.280556 | 53.11486 | -0.0002736 | 3.7388 | 0.0011712 | 85.61 | 0 | 0 | 0.0011712 | 85.61 | 0.00462852 | 2025-06-21 21:34:02 | -0.00102295
19162 | 3 | CC DChg | 4.283333 | 53.11764 | -0.00027361 | 3.7385 | 0.00117196 | 85.66 | 0 | 0 | 0.00117196 | 85.66 | 0.00463136 | 2025-06-21 21:34:12 | -0.00102289
19163 | 3 | CC DChg | 4.286111 | 53.12042 | -0.00027361 | 3.7382 | 0.00117272 | 85.72 | 0 | 0 | 0.00117272 | 85.72 | 0.0046342 | 2025-06-21 21:34:22 | -0.0010228
19164 | 3 | CC DChg | 4.288889 | 53.12319 | -0.00027361 | 3.7379 | 0.00117348 | 85.77 | 0 | 0 | 0.00117348 | 85.77 | 0.00463704 | 2025-06-21 21:34:32 | -0.00102272
19165 | 3 | CC DChg | 4.291667 | 53.12597 | -0.0002736 | 3.7376 | 0.00117424 | 85.83 | 0 | 0 | 0.00117424 | 85.83 | 0.00463989 | 2025-06-21 21:34:42 | -0.00102263
19166 | 3 | CC DChg | 4.294444 | 53.12875 | -0.00027361 | 3.7374 | 0.001175 | 85.89 | 0 | 0 | 0.001175 | 85.89 | 0.00464273 | 2025-06-21 21:34:52 | -0.00102257
19167 | 3 | CC DChg | 4.297222 | 53.13153 | -0.00027361 | 3.737 | 0.00117576 | 85.94 | 0 | 0 | 0.00117576 | 85.94 | 0.00464557 | 2025-06-21 21:35:02 | -0.00102248
19168 | 3 | CC DChg | 4.3 | 53.13431 | -0.00027361 | 3.7368 | 0.00117652 | 86 | 0 | 0 | 0.00117652 | 86 | 0.00464841 | 2025-06-21 21:35:12 | -0.00102241
19169 | 3 | CC DChg | 4.302778 | 53.13708 | -0.00027361 | 3.7365 | 0.00117728 | 86.05 | 0 | 0 | 0.00117728 | 86.05 | 0.00465125 | 2025-06-21 21:35:22 | -0.00102233
19170 | 3 | CC DChg | 4.305556 | 53.13986 | -0.00027361 | 3.7362 | 0.00117804 | 86.11 | 0 | 0 | 0.00117804 | 86.11 | 0.00465409 | 2025-06-21 21:35:32 | -0.00102226
19171 | 3 | CC DChg | 4.308333 | 53.14264 | -0.00027361 | 3.7359 | 0.0011788 | 86.16 | 0 | 0 | 0.0011788 | 86.16 | 0.00465693 | 2025-06-21 21:35:42 | -0.00102217
19172 | 3 | CC DChg | 4.311111 | 53.14542 | -0.00027361 | 3.7356 | 0.00117956 | 86.22 | 0 | 0 | 0.00117956 | 86.22 | 0.00465976 | 2025-06-21 21:35:52 | -0.00102208
19173 | 3 | CC DChg | 4.313889 | 53.14819 | -0.00027361 | 3.7354 | 0.00118032 | 86.27 | 0 | 0 | 0.00118032 | 86.27 | 0.0046626 | 2025-06-21 21:36:02 | -0.00102203
19174 | 3 | CC DChg | 4.316667 | 53.15097 | -0.00027361 | 3.735 | 0.00118108 | 86.33 | 0 | 0 | 0.00118108 | 86.33 | 0.00466544 | 2025-06-21 21:36:12 | -0.00102193
19175 | 3 | CC DChg | 4.319444 | 53.15375 | -0.00027361 | 3.7348 | 0.00118184 | 86.39 | 0 | 0 | 0.00118184 | 86.39 | 0.00466828 | 2025-06-21 21:36:22 | -0.00102187
19176 | 3 | CC DChg | 4.322222 | 53.15653 | -0.00027361 | 3.7345 | 0.0011826 | 86.44 | 0 | 0 | 0.0011826 | 86.44 | 0.00467112 | 2025-06-21 21:36:32 | -0.00102179
19177 | 3 | CC DChg | 4.325 | 53.15931 | -0.00027361 | 3.7342 | 0.00118336 | 86.5 | 0 | 0 | 0.00118336 | 86.5 | 0.00467396 | 2025-06-21 21:36:42 | -0.00102172
19178 | 3 | CC DChg | 4.327778 | 53.16208 | -0.00027361 | 3.7339 | 0.00118412 | 86.55 | 0 | 0 | 0.00118412 | 86.55 | 0.0046768 | 2025-06-21 21:36:52 | -0.00102164
19179 | 3 | CC DChg | 4.330556 | 53.16486 | -0.00027361 | 3.7336 | 0.00118488 | 86.61 | 0 | 0 | 0.00118488 | 86.61 | 0.00467963 | 2025-06-21 21:37:02 | -0.00102155
19180 | 3 | CC DChg | 4.333333 | 53.16764 | -0.00027361 | 3.7333 | 0.00118564 | 86.66 | 0 | 0 | 0.00118564 | 86.66 | 0.00468247 | 2025-06-21 21:37:12 | -0.00102147
19181 | 3 | CC DChg | 4.336111 | 53.17042 | -0.00027361 | 3.7331 | 0.0011864 | 86.72 | 0 | 0 | 0.0011864 | 86.72 | 0.00468531 | 2025-06-21 21:37:22 | -0.00102139
19182 | 3 | CC DChg | 4.338889 | 53.17319 | -0.00027361 | 3.7328 | 0.00118716 | 86.77 | 0 | 0 | 0.00118716 | 86.77 | 0.00468815 | 2025-06-21 21:37:32 | -0.00102131
19183 | 3 | CC DChg | 4.341667 | 53.17597 | -0.00027361 | 3.7325 | 0.00118792 | 86.83 | 0 | 0 | 0.00118792 | 86.83 | 0.00469098 | 2025-06-21 21:37:42 | -0.00102124
19184 | 3 | CC DChg | 4.344444 | 53.17875 | -0.00027361 | 3.7322 | 0.00118868 | 86.89 | 0 | 0 | 0.00118868 | 86.89 | 0.00469382 | 2025-06-21 21:37:52 | -0.00102117
19185 | 3 | CC DChg | 4.347222 | 53.18153 | -0.00027361 | 3.7319 | 0.00118944 | 86.94 | 0 | 0 | 0.00118944 | 86.94 | 0.00469666 | 2025-06-21 21:38:02 | -0.00102108
19186 | 3 | CC DChg | 4.35 | 53.18431 | -0.00027361 | 3.7316 | 0.0011902 | 87 | 0 | 0 | 0.0011902 | 87 | 0.00469949 | 2025-06-21 21:38:12 | -0.00102101
19187 | 3 | CC DChg | 4.352778 | 53.18708 | -0.00027361 | 3.7314 | 0.00119096 | 87.05 | 0 | 0 | 0.00119096 | 87.05 | 0.00470233 | 2025-06-21 21:38:22 | -0.00102093
19188 | 3 | CC DChg | 4.355556 | 53.18986 | -0.00027361 | 3.731 | 0.00119172 | 87.11 | 0 | 0 | 0.00119172 | 87.11 | 0.00470516 | 2025-06-21 21:38:32 | -0.00102084
19189 | 3 | CC DChg | 4.358333 | 53.19264 | -0.00027361 | 3.7308 | 0.00119248 | 87.16 | 0 | 0 | 0.00119248 | 87.16 | 0.004708 | 2025-06-21 21:38:42 | -0.00102077
19190 | 3 | CC DChg | 4.361111 | 53.19542 | -0.00027361 | 3.7305 | 0.00119324 | 87.22 | 0 | 0 | 0.00119324 | 87.22 | 0.00471083 | 2025-06-21 21:38:52 | -0.00102068
19191 | 3 | CC DChg | 4.363889 | 53.19819 | -0.00027361 | 3.7302 | 0.001194 | 87.27 | 0 | 0 | 0.001194 | 87.27 | 0.00471367 | 2025-06-21 21:39:02 | -0.00102061
19192 | 3 | CC DChg | 4.366667 | 53.20097 | -0.00027361 | 3.7299 | 0.00119476 | 87.33 | 0 | 0 | 0.00119476 | 87.33 | 0.0047165 | 2025-06-21 21:39:12 | -0.00102054
19193 | 3 | CC DChg | 4.369444 | 53.20375 | -0.00027361 | 3.7296 | 0.00119552 | 87.39 | 0 | 0 | 0.00119552 | 87.39 | 0.00471934 | 2025-06-21 21:39:22 | -0.00102046
19194 | 3 | CC DChg | 4.372222 | 53.20653 | -0.00027361 | 3.7293 | 0.00119628 | 87.44 | 0 | 0 | 0.00119628 | 87.44 | 0.00472217 | 2025-06-21 21:39:32 | -0.00102037
19195 | 3 | CC DChg | 4.375 | 53.20931 | -0.00027361 | 3.7291 | 0.00119704 | 87.5 | 0 | 0 | 0.00119704 | 87.5 | 0.00472501 | 2025-06-21 21:39:42 | -0.00102031
19196 | 3 | CC DChg | 4.377778 | 53.21208 | -0.00027361 | 3.7287 | 0.0011978 | 87.55 | 0 | 0 | 0.0011978 | 87.55 | 0.00472784 | 2025-06-21 21:39:52 | -0.00102021
19197 | 3 | CC DChg | 4.380556 | 53.21486 | -0.00027361 | 3.7285 | 0.00119856 | 87.61 | 0 | 0 | 0.00119856 | 87.61 | 0.00473068 | 2025-06-21 21:40:02 | -0.00102014
19198 | 3 | CC DChg | 4.383333 | 53.21764 | -0.00027361 | 3.7282 | 0.00119932 | 87.66 | 0 | 0 | 0.00119932 | 87.66 | 0.00473351 | 2025-06-21 21:40:12 | -0.00102006
19199 | 3 | CC DChg | 4.386111 | 53.22042 | -0.00027361 | 3.7279 | 0.00120008 | 87.72 | 0 | 0 | 0.00120008 | 87.72 | 0.00473634 | 2025-06-21 21:40:22 | -0.00102
19200 | 3 | CC DChg | 4.388889 | 53.22319 | -0.00027361 | 3.7276 | 0.00120084 | 87.77 | 0 | 0 | 0.00120084 | 87.77 | 0.00473918 | 2025-06-21 21:40:32 | -0.0010199
19201 | 3 | CC DChg | 4.391667 | 53.22597 | -0.00027361 | 3.7274 | 0.0012016 | 87.83 | 0 | 0 | 0.0012016 | 87.83 | 0.00474201 | 2025-06-21 21:40:42 | -0.00101984
19202 | 3 | CC DChg | 4.394444 | 53.22875 | -0.00027361 | 3.727 | 0.00120236 | 87.89 | 0 | 0 | 0.00120236 | 87.89 | 0.00474484 | 2025-06-21 21:40:52 | -0.00101975
19203 | 3 | CC DChg | 4.397222 | 53.23153 | -0.00027361 | 3.7267 | 0.00120312 | 87.94 | 0 | 0 | 0.00120312 | 87.94 | 0.00474767 | 2025-06-21 21:41:02 | -0.00101967
19204 | 3 | CC DChg | 4.4 | 53.23431 | -0.00027361 | 3.7265 | 0.00120388 | 88 | 0 | 0 | 0.00120388 | 88 | 0.00475051 | 2025-06-21 21:41:12 | -0.0010196
19205 | 3 | CC DChg | 4.402778 | 53.23708 | -0.00027361 | 3.7262 | 0.00120464 | 88.05 | 0 | 0 | 0.00120464 | 88.05 | 0.00475334 | 2025-06-21 21:41:22 | -0.00101951
19206 | 3 | CC DChg | 4.405556 | 53.23986 | -0.00027361 | 3.7259 | 0.0012054 | 88.11 | 0 | 0 | 0.0012054 | 88.11 | 0.00475617 | 2025-06-21 21:41:32 | -0.00101944
19207 | 3 | CC DChg | 4.408333 | 53.24264 | -0.00027361 | 3.7256 | 0.00120616 | 88.16 | 0 | 0 | 0.00120616 | 88.16 | 0.004759 | 2025-06-21 21:41:42 | -0.00101935
19208 | 3 | CC DChg | 4.411111 | 53.24542 | -0.00027361 | 3.7253 | 0.00120692 | 88.22 | 0 | 0 | 0.00120692 | 88.22 | 0.00476183 | 2025-06-21 21:41:52 | -0.00101928
19209 | 3 | CC DChg | 4.413889 | 53.24819 | -0.00027361 | 3.725 | 0.00120768 | 88.27 | 0 | 0 | 0.00120768 | 88.27 | 0.00476466 | 2025-06-21 21:42:02 | -0.0010192
19210 | 3 | CC DChg | 4.416667 | 53.25097 | -0.00027361 | 3.7247 | 0.00120844 | 88.33 | 0 | 0 | 0.00120844 | 88.33 | 0.0047675 | 2025-06-21 21:42:12 | -0.00101912
19211 | 3 | CC DChg | 4.419444 | 53.25375 | -0.00027361 | 3.7244 | 0.0012092 | 88.39 | 0 | 0 | 0.0012092 | 88.39 | 0.00477033 | 2025-06-21 21:42:22 | -0.00101905
19212 | 3 | CC DChg | 4.422222 | 53.25653 | -0.00027361 | 3.7242 | 0.00120996 | 88.44 | 0 | 0 | 0.00120996 | 88.44 | 0.00477316 | 2025-06-21 21:42:32 | -0.00101897
19213 | 3 | CC DChg | 4.425 | 53.25931 | -0.00027361 | 3.7239 | 0.00121072 | 88.5 | 0 | 0 | 0.00121072 | 88.5 | 0.00477599 | 2025-06-21 21:42:42 | -0.0010189
19214 | 3 | CC DChg | 4.427778 | 53.26208 | -0.00027361 | 3.7236 | 0.00121148 | 88.55 | 0 | 0 | 0.00121148 | 88.55 | 0.00477882 | 2025-06-21 21:42:52 | -0.00101881
19215 | 3 | CC DChg | 4.430556 | 53.26486 | -0.00027361 | 3.7233 | 0.00121224 | 88.61 | 0 | 0 | 0.00121224 | 88.61 | 0.00478165 | 2025-06-21 21:43:02 | -0.00101874
19216 | 3 | CC DChg | 4.433333 | 53.26764 | -0.00027361 | 3.723 | 0.001213 | 88.66 | 0 | 0 | 0.001213 | 88.66 | 0.00478448 | 2025-06-21 21:43:12 | -0.00101866
19217 | 3 | CC DChg | 4.436111 | 53.27042 | -0.00027361 | 3.7228 | 0.00121376 | 88.72 | 0 | 0 | 0.00121376 | 88.72 | 0.00478731 | 2025-06-21 21:43:22 | -0.00101859
19218 | 3 | CC DChg | 4.438889 | 53.27319 | -0.00027361 | 3.7224 | 0.00121452 | 88.77 | 0 | 0 | 0.00121452 | 88.77 | 0.00479014 | 2025-06-21 21:43:32 | -0.0010185
19219 | 3 | CC DChg | 4.441667 | 53.27597 | -0.00027361 | 3.7222 | 0.00121528 | 88.83 | 0 | 0 | 0.00121528 | 88.83 | 0.00479297 | 2025-06-21 21:43:42 | -0.00101843
19220 | 3 | CC DChg | 4.444444 | 53.27875 | -0.00027361 | 3.7219 | 0.00121604 | 88.89 | 0 | 0 | 0.00121604 | 88.89 | 0.00479579 | 2025-06-21 21:43:52 | -0.00101835
19221 | 3 | CC DChg | 4.447222 | 53.28153 | -0.00027361 | 3.7216 | 0.0012168 | 88.94 | 0 | 0 | 0.0012168 | 88.94 | 0.00479862 | 2025-06-21 21:44:02 | -0.00101825
19222 | 3 | CC DChg | 4.45 | 53.28431 | -0.00027361 | 3.7213 | 0.00121756 | 89 | 0 | 0 | 0.00121756 | 89 | 0.00480145 | 2025-06-21 21:44:12 | -0.00101818
19223 | 3 | CC DChg | 4.452778 | 53.28708 | -0.00027361 | 3.721 | 0.00121832 | 89.05 | 0 | 0 | 0.00121832 | 89.05 | 0.00480428 | 2025-06-21 21:44:22 | -0.0010181
19224 | 3 | CC DChg | 4.455556 | 53.28986 | -0.00027361 | 3.7207 | 0.00121908 | 89.11 | 0 | 0 | 0.00121908 | 89.11 | 0.00480711 | 2025-06-21 21:44:32 | -0.00101802
19225 | 3 | CC DChg | 4.458333 | 53.29264 | -0.00027361 | 3.7205 | 0.00121984 | 89.16 | 0 | 0 | 0.00121984 | 89.16 | 0.00480993 | 2025-06-21 21:44:42 | -0.00101795
19226 | 3 | CC DChg | 4.461111 | 53.29542 | -0.00027361 | 3.7202 | 0.0012206 | 89.22 | 0 | 0 | 0.0012206 | 89.22 | 0.00481276 | 2025-06-21 21:44:52 | -0.00101787
19227 | 3 | CC DChg | 4.463889 | 53.29819 | -0.00027361 | 3.7199 | 0.00122136 | 89.27 | 0 | 0 | 0.00122136 | 89.27 | 0.00481559 | 2025-06-21 21:45:02 | -0.00101779
19228 | 3 | CC DChg | 4.466667 | 53.30097 | -0.00027361 | 3.7196 | 0.00122212 | 89.33 | 0 | 0 | 0.00122212 | 89.33 | 0.00481842 | 2025-06-21 21:45:12 | -0.00101771
19229 | 3 | CC DChg | 4.469444 | 53.30375 | -0.00027361 | 3.7193 | 0.00122288 | 89.39 | 0 | 0 | 0.00122288 | 89.39 | 0.00482124 | 2025-06-21 21:45:22 | -0.00101764
19230 | 3 | CC DChg | 4.472222 | 53.30653 | -0.00027361 | 3.719 | 0.00122364 | 89.44 | 0 | 0 | 0.00122364 | 89.44 | 0.00482407 | 2025-06-21 21:45:32 | -0.00101756
19231 | 3 | CC DChg | 4.475 | 53.30931 | -0.00027361 | 3.7188 | 0.0012244 | 89.5 | 0 | 0 | 0.0012244 | 89.5 | 0.0048269 | 2025-06-21 21:45:42 | -0.00101749
19232 | 3 | CC DChg | 4.477778 | 53.31208 | -0.00027361 | 3.7185 | 0.00122516 | 89.55 | 0 | 0 | 0.00122516 | 89.55 | 0.00482972 | 2025-06-21 21:45:52 | -0.0010174
19233 | 3 | CC DChg | 4.480556 | 53.31486 | -0.00027361 | 3.7182 | 0.00122592 | 89.61 | 0 | 0 | 0.00122592 | 89.61 | 0.00483255 | 2025-06-21 21:46:02 | -0.00101733
19234 | 3 | CC DChg | 4.483333 | 53.31764 | -0.00027361 | 3.7179 | 0.00122668 | 89.66 | 0 | 0 | 0.00122668 | 89.66 | 0.00483538 | 2025-06-21 21:46:12 | -0.00101723
19235 | 3 | CC DChg | 4.486111 | 53.32042 | -0.00027361 | 3.7176 | 0.00122744 | 89.72 | 0 | 0 | 0.00122744 | 89.72 | 0.0048382 | 2025-06-21 21:46:22 | -0.00101716
19236 | 3 | CC DChg | 4.488889 | 53.32319 | -0.00027361 | 3.7173 | 0.0012282 | 89.77 | 0 | 0 | 0.0012282 | 89.77 | 0.00484103 | 2025-06-21 21:46:32 | -0.00101708
19237 | 3 | CC DChg | 4.491667 | 53.32597 | -0.00027361 | 3.717 | 0.00122896 | 89.83 | 0 | 0 | 0.00122896 | 89.83 | 0.00484385 | 2025-06-21 21:46:42 | -0.00101701
19238 | 3 | CC DChg | 4.494444 | 53.32875 | -0.00027361 | 3.7168 | 0.00122972 | 89.89 | 0 | 0 | 0.00122972 | 89.89 | 0.00484668 | 2025-06-21 21:46:52 | -0.00101694
19239 | 3 | CC DChg | 4.497222 | 53.33153 | -0.00027361 | 3.7164 | 0.00123048 | 89.94 | 0 | 0 | 0.00123048 | 89.94 | 0.0048495 | 2025-06-21 21:47:02 | -0.00101685
19240 | 3 | CC DChg | 4.5 | 53.33431 | -0.00027361 | 3.7161 | 0.00123124 | 90 | 0 | 0 | 0.00123124 | 90 | 0.00485232 | 2025-06-21 21:47:12 | -0.00101676
19241 | 3 | CC DChg | 4.502778 | 53.33708 | -0.00027361 | 3.7159 | 0.001232 | 90.05 | 0 | 0 | 0.001232 | 90.05 | 0.00485515 | 2025-06-21 21:47:22 | -0.00101669
19242 | 3 | CC DChg | 4.505556 | 53.33986 | -0.00027361 | 3.7155 | 0.00123276 | 90.11 | 0 | 0 | 0.00123276 | 90.11 | 0.00485797 | 2025-06-21 21:47:32 | -0.0010166
19243 | 3 | CC DChg | 4.508333 | 53.34264 | -0.00027361 | 3.7153 | 0.00123352 | 90.16 | 0 | 0 | 0.00123352 | 90.16 | 0.0048608 | 2025-06-21 21:47:42 | -0.00101652
19244 | 3 | CC DChg | 4.511111 | 53.34542 | -0.00027361 | 3.715 | 0.00123428 | 90.22 | 0 | 0 | 0.00123428 | 90.22 | 0.00486362 | 2025-06-21 21:47:52 | -0.00101644
19245 | 3 | CC DChg | 4.513889 | 53.34819 | -0.00027361 | 3.7147 | 0.00123504 | 90.27 | 0 | 0 | 0.00123504 | 90.27 | 0.00486644 | 2025-06-21 21:48:02 | -0.00101638
19246 | 3 | CC DChg | 4.516667 | 53.35097 | -0.00027361 | 3.7144 | 0.0012358 | 90.33 | 0 | 0 | 0.0012358 | 90.33 | 0.00486927 | 2025-06-21 21:48:12 | -0.0010163
19247 | 3 | CC DChg | 4.519444 | 53.35375 | -0.00027361 | 3.7141 | 0.00123656 | 90.39 | 0 | 0 | 0.00123656 | 90.39 | 0.00487209 | 2025-06-21 21:48:22 | -0.00101621
19248 | 3 | CC DChg | 4.522222 | 53.35653 | -0.00027361 | 3.7139 | 0.00123732 | 90.44 | 0 | 0 | 0.00123732 | 90.44 | 0.00487491 | 2025-06-21 21:48:32 | -0.00101614
19249 | 3 | CC DChg | 4.525 | 53.35931 | -0.00027361 | 3.7136 | 0.00123808 | 90.5 | 0 | 0 | 0.00123808 | 90.5 | 0.00487773 | 2025-06-21 21:48:42 | -0.00101606
19250 | 3 | CC DChg | 4.527778 | 53.36208 | -0.00027361 | 3.7133 | 0.00123884 | 90.55 | 0 | 0 | 0.00123884 | 90.55 | 0.00488056 | 2025-06-21 21:48:52 | -0.001016
19251 | 3 | CC DChg | 4.530556 | 53.36486 | -0.00027361 | 3.713 | 0.0012396 | 90.61 | 0 | 0 | 0.0012396 | 90.61 | 0.00488338 | 2025-06-21 21:49:02 | -0.00101591
19252 | 3 | CC DChg | 4.533333 | 53.36764 | -0.00027361 | 3.7127 | 0.00124036 | 90.66 | 0 | 0 | 0.00124036 | 90.66 | 0.0048862 | 2025-06-21 21:49:12 | -0.00101584
19253 | 3 | CC DChg | 4.536111 | 53.37042 | -0.00027361 | 3.7125 | 0.00124112 | 90.72 | 0 | 0 | 0.00124112 | 90.72 | 0.00488902 | 2025-06-21 21:49:22 | -0.00101576
19254 | 3 | CC DChg | 4.538889 | 53.37319 | -0.00027361 | 3.7122 | 0.00124188 | 90.77 | 0 | 0 | 0.00124188 | 90.77 | 0.00489184 | 2025-06-21 21:49:32 | -0.00101568
19255 | 3 | CC DChg | 4.541667 | 53.37597 | -0.00027361 | 3.7119 | 0.00124264 | 90.83 | 0 | 0 | 0.00124264 | 90.83 | 0.00489467 | 2025-06-21 21:49:42 | -0.0010156
19256 | 3 | CC DChg | 4.544444 | 53.37875 | -0.00027361 | 3.7116 | 0.0012434 | 90.89 | 0 | 0 | 0.0012434 | 90.89 | 0.00489749 | 2025-06-21 21:49:52 | -0.00101552
19257 | 3 | CC DChg | 4.547222 | 53.38153 | -0.00027361 | 3.7113 | 0.00124416 | 90.94 | 0 | 0 | 0.00124416 | 90.94 | 0.00490031 | 2025-06-21 21:50:02 | -0.00101543
19258 | 3 | CC DChg | 4.55 | 53.38431 | -0.00027361 | 3.7111 | 0.00124492 | 91 | 0 | 0 | 0.00124492 | 91 | 0.00490313 | 2025-06-21 21:50:12 | -0.00101538
19259 | 3 | CC DChg | 4.552778 | 53.38708 | -0.00027361 | 3.7107 | 0.00124568 | 91.05 | 0 | 0 | 0.00124568 | 91.05 | 0.00490595 | 2025-06-21 21:50:22 | -0.00101529
19260 | 3 | CC DChg | 4.555556 | 53.38986 | -0.00027361 | 3.7105 | 0.00124644 | 91.11 | 0 | 0 | 0.00124644 | 91.11 | 0.00490877 | 2025-06-21 21:50:32 | -0.00101521
19261 | 3 | CC DChg | 4.558333 | 53.39264 | -0.00027361 | 3.7102 | 0.0012472 | 91.16 | 0 | 0 | 0.0012472 | 91.16 | 0.00491159 | 2025-06-21 21:50:42 | -0.00101514
19262 | 3 | CC DChg | 4.561111 | 53.39542 | -0.00027361 | 3.71 | 0.00124796 | 91.22 | 0 | 0 | 0.00124796 | 91.22 | 0.00491441 | 2025-06-21 21:50:52 | -0.00101508
19263 | 3 | CC DChg | 4.563889 | 53.39819 | -0.00027361 | 3.7096 | 0.00124872 | 91.27 | 0 | 0 | 0.00124872 | 91.27 | 0.00491723 | 2025-06-21 21:51:02 | -0.00101497
19264 | 3 | CC DChg | 4.566667 | 53.40097 | -0.00027361 | 3.7093 | 0.00124948 | 91.33 | 0 | 0 | 0.00124948 | 91.33 | 0.00492005 | 2025-06-21 21:51:12 | -0.00101489
19265 | 3 | CC DChg | 4.569444 | 53.40375 | -0.00027361 | 3.7091 | 0.00125024 | 91.39 | 0 | 0 | 0.00125024 | 91.39 | 0.00492287 | 2025-06-21 21:51:22 | -0.00101483
19266 | 3 | CC DChg | 4.572222 | 53.40653 | -0.00027361 | 3.7087 | 0.001251 | 91.44 | 0 | 0 | 0.001251 | 91.44 | 0.00492568 | 2025-06-21 21:51:32 | -0.00101474
19267 | 3 | CC DChg | 4.575 | 53.40931 | -0.00027361 | 3.7085 | 0.00125176 | 91.5 | 0 | 0 | 0.00125176 | 91.5 | 0.0049285 | 2025-06-21 21:51:42 | -0.00101467
19268 | 3 | CC DChg | 4.577778 | 53.41208 | -0.00027361 | 3.7082 | 0.00125252 | 91.55 | 0 | 0 | 0.00125252 | 91.55 | 0.00493132 | 2025-06-21 21:51:52 | -0.00101458
19269 | 3 | CC DChg | 4.580556 | 53.41486 | -0.00027361 | 3.7079 | 0.00125328 | 91.61 | 0 | 0 | 0.00125328 | 91.61 | 0.00493414 | 2025-06-21 21:52:02 | -0.00101451
19270 | 3 | CC DChg | 4.583333 | 53.41764 | -0.00027361 | 3.7076 | 0.00125404 | 91.66 | 0 | 0 | 0.00125404 | 91.66 | 0.00493696 | 2025-06-21 21:52:12 | -0.00101443
19271 | 3 | CC DChg | 4.586111 | 53.42042 | -0.00027361 | 3.7073 | 0.0012548 | 91.72 | 0 | 0 | 0.0012548 | 91.72 | 0.00493978 | 2025-06-21 21:52:22 | -0.00101435
19272 | 3 | CC DChg | 4.588889 | 53.42319 | -0.00027361 | 3.707 | 0.00125556 | 91.77 | 0 | 0 | 0.00125556 | 91.77 | 0.00494259 | 2025-06-21 21:52:32 | -0.00101427
19273 | 3 | CC DChg | 4.591667 | 53.42597 | -0.00027361 | 3.7067 | 0.00125632 | 91.83 | 0 | 0 | 0.00125632 | 91.83 | 0.00494541 | 2025-06-21 21:52:42 | -0.00101419
19274 | 3 | CC DChg | 4.594444 | 53.42875 | -0.00027361 | 3.7065 | 0.00125708 | 91.89 | 0 | 0 | 0.00125708 | 91.89 | 0.00494823 | 2025-06-21 21:52:52 | -0.00101412
19275 | 3 | CC DChg | 4.597222 | 53.43153 | -0.00027361 | 3.7062 | 0.00125784 | 91.94 | 0 | 0 | 0.00125784 | 91.94 | 0.00495104 | 2025-06-21 21:53:02 | -0.00101404
19276 | 3 | CC DChg | 4.6 | 53.43431 | -0.00027361 | 3.7059 | 0.0012586 | 92 | 0 | 0 | 0.0012586 | 92 | 0.00495386 | 2025-06-21 21:53:12 | -0.00101398
19277 | 3 | CC DChg | 4.602778 | 53.43708 | -0.00027361 | 3.7056 | 0.00125936 | 92.05 | 0 | 0 | 0.00125936 | 92.05 | 0.00495668 | 2025-06-21 21:53:22 | -0.00101388
19278 | 3 | CC DChg | 4.605556 | 53.43986 | -0.00027361 | 3.7054 | 0.00126012 | 92.11 | 0 | 0 | 0.00126012 | 92.11 | 0.00495949 | 2025-06-21 21:53:32 | -0.00101382
19279 | 3 | CC DChg | 4.608333 | 53.44264 | -0.00027361 | 3.705 | 0.00126088 | 92.16 | 0 | 0 | 0.00126088 | 92.16 | 0.00496231 | 2025-06-21 21:53:42 | -0.00101371
19280 | 3 | CC DChg | 4.611111 | 53.44542 | -0.00027361 | 3.7047 | 0.00126164 | 92.22 | 0 | 0 | 0.00126164 | 92.22 | 0.00496513 | 2025-06-21 21:53:52 | -0.00101365
19281 | 3 | CC DChg | 4.613889 | 53.44819 | -0.00027361 | 3.7045 | 0.0012624 | 92.27 | 0 | 0 | 0.0012624 | 92.27 | 0.00496794 | 2025-06-21 21:54:02 | -0.00101358
19282 | 3 | CC DChg | 4.616667 | 53.45097 | -0.00027361 | 3.7042 | 0.00126316 | 92.33 | 0 | 0 | 0.00126316 | 92.33 | 0.00497076 | 2025-06-21 21:54:12 | -0.00101349
19283 | 3 | CC DChg | 4.619444 | 53.45375 | -0.00027361 | 3.704 | 0.00126392 | 92.39 | 0 | 0 | 0.00126392 | 92.39 | 0.00497357 | 2025-06-21 21:54:22 | -0.00101343
19284 | 3 | CC DChg | 4.622222 | 53.45653 | -0.00027361 | 3.7036 | 0.00126468 | 92.44 | 0 | 0 | 0.00126468 | 92.44 | 0.00497639 | 2025-06-21 21:54:32 | -0.00101335
19285 | 3 | CC DChg | 4.625 | 53.45931 | -0.00027361 | 3.7033 | 0.00126544 | 92.5 | 0 | 0 | 0.00126544 | 92.5 | 0.0049792 | 2025-06-21 21:54:42 | -0.00101326
19286 | 3 | CC DChg | 4.627778 | 53.46208 | -0.00027361 | 3.7031 | 0.0012662 | 92.55 | 0 | 0 | 0.0012662 | 92.55 | 0.00498202 | 2025-06-21 21:54:52 | -0.0010132
19287 | 3 | CC DChg | 4.630556 | 53.46486 | -0.00027361 | 3.7027 | 0.00126696 | 92.61 | 0 | 0 | 0.00126696 | 92.61 | 0.00498483 | 2025-06-21 21:55:02 | -0.0010131
19288 | 3 | CC DChg | 4.633333 | 53.46764 | -0.00027361 | 3.7025 | 0.00126772 | 92.66 | 0 | 0 | 0.00126772 | 92.66 | 0.00498764 | 2025-06-21 21:55:12 | -0.00101303
19289 | 3 | CC DChg | 4.636111 | 53.47042 | -0.00027361 | 3.7022 | 0.00126848 | 92.72 | 0 | 0 | 0.00126848 | 92.72 | 0.00499046 | 2025-06-21 21:55:22 | -0.00101295
19290 | 3 | CC DChg | 4.638889 | 53.47319 | -0.00027361 | 3.7019 | 0.00126924 | 92.77 | 0 | 0 | 0.00126924 | 92.77 | 0.00499327 | 2025-06-21 21:55:32 | -0.00101288
19291 | 3 | CC DChg | 4.641667 | 53.47597 | -0.00027361 | 3.7016 | 0.00127 | 92.83 | 0 | 0 | 0.00127 | 92.83 | 0.00499609 | 2025-06-21 21:55:42 | -0.00101279
19292 | 3 | CC DChg | 4.644444 | 53.47875 | -0.00027361 | 3.7013 | 0.00127076 | 92.89 | 0 | 0 | 0.00127076 | 92.89 | 0.0049989 | 2025-06-21 21:55:52 | -0.00101271
19293 | 3 | CC DChg | 4.647222 | 53.48153 | -0.00027361 | 3.701 | 0.00127152 | 92.94 | 0 | 0 | 0.00127152 | 92.94 | 0.00500171 | 2025-06-21 21:56:02 | -0.00101263
19294 | 3 | CC DChg | 4.65 | 53.48431 | -0.00027361 | 3.7008 | 0.00127228 | 93 | 0 | 0 | 0.00127228 | 93 | 0.00500452 | 2025-06-21 21:56:12 | -0.00101257
19295 | 3 | CC DChg | 4.652778 | 53.48708 | -0.00027361 | 3.7004 | 0.00127304 | 93.05 | 0 | 0 | 0.00127304 | 93.05 | 0.00500734 | 2025-06-21 21:56:22 | -0.00101248
19296 | 3 | CC DChg | 4.655556 | 53.48986 | -0.00027361 | 3.7002 | 0.0012738 | 93.11 | 0 | 0 | 0.0012738 | 93.11 | 0.00501015 | 2025-06-21 21:56:32 | -0.00101241
19297 | 3 | CC DChg | 4.658333 | 53.49264 | -0.00027361 | 3.6999 | 0.00127456 | 93.16 | 0 | 0 | 0.00127456 | 93.16 | 0.00501296 | 2025-06-21 21:56:42 | -0.00101232
19298 | 3 | CC DChg | 4.661111 | 53.49542 | -0.00027361 | 3.6995 | 0.00127532 | 93.22 | 0 | 0 | 0.00127532 | 93.22 | 0.00501577 | 2025-06-21 21:56:52 | -0.00101223
19299 | 3 | CC DChg | 4.663889 | 53.49819 | -0.00027361 | 3.6993 | 0.00127608 | 93.27 | 0 | 0 | 0.00127608 | 93.27 | 0.00501858 | 2025-06-21 21:57:02 | -0.00101217
19300 | 3 | CC DChg | 4.666667 | 53.50097 | -0.00027361 | 3.699 | 0.00127684 | 93.33 | 0 | 0 | 0.00127684 | 93.33 | 0.0050214 | 2025-06-21 21:57:12 | -0.00101208
19301 | 3 | CC DChg | 4.669444 | 53.50375 | -0.00027361 | 3.6987 | 0.0012776 | 93.39 | 0 | 0 | 0.0012776 | 93.39 | 0.00502421 | 2025-06-21 21:57:22 | -0.00101199
19302 | 3 | CC DChg | 4.672222 | 53.50653 | -0.00027361 | 3.6984 | 0.00127836 | 93.44 | 0 | 0 | 0.00127836 | 93.44 | 0.00502702 | 2025-06-21 21:57:32 | -0.00101192
19303 | 3 | CC DChg | 4.675 | 53.50931 | -0.00027361 | 3.6981 | 0.00127912 | 93.5 | 0 | 0 | 0.00127912 | 93.5 | 0.00502983 | 2025-06-21 21:57:42 | -0.00101183
19304 | 3 | CC DChg | 4.677778 | 53.51208 | -0.00027361 | 3.6979 | 0.00127988 | 93.55 | 0 | 0 | 0.00127988 | 93.55 | 0.00503264 | 2025-06-21 21:57:52 | -0.00101177
19305 | 3 | CC DChg | 4.680556 | 53.51486 | -0.00027361 | 3.6976 | 0.00128064 | 93.61 | 0 | 0 | 0.00128064 | 93.61 | 0.00503545 | 2025-06-21 21:58:02 | -0.00101168
19306 | 3 | CC DChg | 4.683333 | 53.51764 | -0.00027361 | 3.6973 | 0.0012814 | 93.66 | 0 | 0 | 0.0012814 | 93.66 | 0.00503826 | 2025-06-21 21:58:12 | -0.00101161
19307 | 3 | CC DChg | 4.686111 | 53.52042 | -0.00027361 | 3.697 | 0.00128216 | 93.72 | 0 | 0 | 0.00128216 | 93.72 | 0.00504107 | 2025-06-21 21:58:22 | -0.00101152
19308 | 3 | CC DChg | 4.688889 | 53.52319 | -0.00027361 | 3.6967 | 0.00128292 | 93.77 | 0 | 0 | 0.00128292 | 93.77 | 0.00504388 | 2025-06-21 21:58:32 | -0.00101145
19309 | 3 | CC DChg | 4.691667 | 53.52597 | -0.00027361 | 3.6964 | 0.00128368 | 93.83 | 0 | 0 | 0.00128368 | 93.83 | 0.00504669 | 2025-06-21 21:58:42 | -0.00101137
19310 | 3 | CC DChg | 4.694444 | 53.52875 | -0.00027361 | 3.6962 | 0.00128444 | 93.89 | 0 | 0 | 0.00128444 | 93.89 | 0.0050495 | 2025-06-21 21:58:52 | -0.0010113
19311 | 3 | CC DChg | 4.697222 | 53.53153 | -0.00027361 | 3.6958 | 0.0012852 | 93.94 | 0 | 0 | 0.0012852 | 93.94 | 0.00505231 | 2025-06-21 21:59:02 | -0.00101121
19312 | 3 | CC DChg | 4.7 | 53.53431 | -0.00027361 | 3.6956 | 0.00128596 | 94 | 0 | 0 | 0.00128596 | 94 | 0.00505512 | 2025-06-21 21:59:12 | -0.00101113
19313 | 3 | CC DChg | 4.702778 | 53.53708 | -0.00027361 | 3.6953 | 0.00128672 | 94.05 | 0 | 0 | 0.00128672 | 94.05 | 0.00505793 | 2025-06-21 21:59:22 | -0.00101106
19314 | 3 | CC DChg | 4.705556 | 53.53986 | -0.00027361 | 3.695 | 0.00128748 | 94.11 | 0 | 0 | 0.00128748 | 94.11 | 0.00506073 | 2025-06-21 21:59:32 | -0.00101098
19315 | 3 | CC DChg | 4.708333 | 53.54264 | -0.00027361 | 3.6947 | 0.00128824 | 94.16 | 0 | 0 | 0.00128824 | 94.16 | 0.00506354 | 2025-06-21 21:59:42 | -0.00101091
19316 | 3 | CC DChg | 4.711111 | 53.54542 | -0.00027361 | 3.6945 | 0.001289 | 94.22 | 0 | 0 | 0.001289 | 94.22 | 0.00506635 | 2025-06-21 21:59:52 | -0.00101083
19317 | 3 | CC DChg | 4.713889 | 53.54819 | -0.00027361 | 3.6942 | 0.00128976 | 94.27 | 0 | 0 | 0.00128976 | 94.27 | 0.00506916 | 2025-06-21 22:00:02 | -0.00101076
19318 | 3 | CC DChg | 4.716667 | 53.55097 | -0.00027361 | 3.6939 | 0.00129052 | 94.33 | 0 | 0 | 0.00129052 | 94.33 | 0.00507196 | 2025-06-21 22:00:12 | -0.00101068
19319 | 3 | CC DChg | 4.719444 | 53.55375 | -0.00027361 | 3.6936 | 0.00129128 | 94.39 | 0 | 0 | 0.00129128 | 94.39 | 0.00507477 | 2025-06-21 22:00:22 | -0.0010106
19320 | 3 | CC DChg | 4.722222 | 53.55653 | -0.00027361 | 3.6933 | 0.00129204 | 94.44 | 0 | 0 | 0.00129204 | 94.44 | 0.00507758 | 2025-06-21 22:00:32 | -0.00101052
19321 | 3 | CC DChg | 4.725 | 53.55931 | -0.0002736 | 3.6931 | 0.0012928 | 94.5 | 0 | 0 | 0.0012928 | 94.5 | 0.00508039 | 2025-06-21 22:00:42 | -0.00101044
19322 | 3 | CC DChg | 4.727778 | 53.56208 | -0.00027361 | 3.6928 | 0.00129356 | 94.55 | 0 | 0 | 0.00129356 | 94.55 | 0.00508319 | 2025-06-21 22:00:52 | -0.00101037
19323 | 3 | CC DChg | 4.730556 | 53.56486 | -0.00027361 | 3.6925 | 0.00129432 | 94.61 | 0 | 0 | 0.00129432 | 94.61 | 0.005086 | 2025-06-21 22:01:02 | -0.00101029
19324 | 3 | CC DChg | 4.733333 | 53.56764 | -0.00027361 | 3.6922 | 0.00129508 | 94.66 | 0 | 0 | 0.00129508 | 94.66 | 0.00508881 | 2025-06-21 22:01:12 | -0.00101022
19325 | 3 | CC DChg | 4.736111 | 53.57042 | -0.00027361 | 3.692 | 0.00129584 | 94.72 | 0 | 0 | 0.00129584 | 94.72 | 0.00509161 | 2025-06-21 22:01:22 | -0.00101015
19326 | 3 | CC DChg | 4.738889 | 53.57319 | -0.00027361 | 3.6917 | 0.0012966 | 94.77 | 0 | 0 | 0.0012966 | 94.77 | 0.00509442 | 2025-06-21 22:01:32 | -0.00101008
19327 | 3 | CC DChg | 4.741667 | 53.57597 | -0.00027361 | 3.6914 | 0.00129736 | 94.83 | 0 | 0 | 0.00129736 | 94.83 | 0.00509722 | 2025-06-21 22:01:42 | -0.00101
19328 | 3 | CC DChg | 4.744444 | 53.57875 | -0.00027361 | 3.6911 | 0.00129812 | 94.89 | 0 | 0 | 0.00129812 | 94.89 | 0.00510003 | 2025-06-21 22:01:52 | -0.00100991
19329 | 3 | CC DChg | 4.747222 | 53.58153 | -0.00027361 | 3.6909 | 0.00129888 | 94.94 | 0 | 0 | 0.00129888 | 94.94 | 0.00510283 | 2025-06-21 22:02:02 | -0.00100984
19330 | 3 | CC DChg | 4.75 | 53.58431 | -0.00027361 | 3.6906 | 0.00129964 | 95 | 0 | 0 | 0.00129964 | 95 | 0.00510564 | 2025-06-21 22:02:12 | -0.00100977
19331 | 3 | CC DChg | 4.752778 | 53.58708 | -0.00027361 | 3.6903 | 0.0013004 | 95.05 | 0 | 0 | 0.0013004 | 95.05 | 0.00510844 | 2025-06-21 22:02:22 | -0.00100969
19332 | 3 | CC DChg | 4.755556 | 53.58986 | -0.00027361 | 3.69 | 0.00130116 | 95.11 | 0 | 0 | 0.00130116 | 95.11 | 0.00511125 | 2025-06-21 22:02:32 | -0.00100961
19333 | 3 | CC DChg | 4.758333 | 53.59264 | -0.00027361 | 3.6898 | 0.00130192 | 95.16 | 0 | 0 | 0.00130192 | 95.16 | 0.00511405 | 2025-06-21 22:02:42 | -0.00100955
19334 | 3 | CC DChg | 4.761111 | 53.59542 | -0.00027361 | 3.6895 | 0.00130268 | 95.22 | 0 | 0 | 0.00130268 | 95.22 | 0.00511686 | 2025-06-21 22:02:52 | -0.00100946
19335 | 3 | CC DChg | 4.763889 | 53.59819 | -0.00027361 | 3.6892 | 0.00130344 | 95.27 | 0 | 0 | 0.00130344 | 95.27 | 0.00511966 | 2025-06-21 22:03:02 | -0.00100938
19336 | 3 | CC DChg | 4.766667 | 53.60097 | -0.00027361 | 3.6889 | 0.0013042 | 95.33 | 0 | 0 | 0.0013042 | 95.33 | 0.00512246 | 2025-06-21 22:03:12 | -0.00100932
19337 | 3 | CC DChg | 4.769444 | 53.60375 | -0.00027361 | 3.6886 | 0.00130496 | 95.39 | 0 | 0 | 0.00130496 | 95.39 | 0.00512527 | 2025-06-21 22:03:22 | -0.00100924
19338 | 3 | CC DChg | 4.772222 | 53.60653 | -0.00027361 | 3.6884 | 0.00130572 | 95.44 | 0 | 0 | 0.00130572 | 95.44 | 0.00512807 | 2025-06-21 22:03:32 | -0.00100916
19339 | 3 | CC DChg | 4.775 | 53.60931 | -0.00027361 | 3.6881 | 0.00130648 | 95.5 | 0 | 0 | 0.00130648 | 95.5 | 0.00513088 | 2025-06-21 22:03:42 | -0.00100909
19340 | 3 | CC DChg | 4.777778 | 53.61208 | -0.00027361 | 3.6878 | 0.00130724 | 95.55 | 0 | 0 | 0.00130724 | 95.55 | 0.00513368 | 2025-06-21 22:03:52 | -0.00100901
19341 | 3 | CC DChg | 4.780556 | 53.61486 | -0.00027361 | 3.6876 | 0.001308 | 95.61 | 0 | 0 | 0.001308 | 95.61 | 0.00513648 | 2025-06-21 22:04:02 | -0.00100894
19342 | 3 | CC DChg | 4.783333 | 53.61764 | -0.00027361 | 3.6873 | 0.00130876 | 95.66 | 0 | 0 | 0.00130876 | 95.66 | 0.00513928 | 2025-06-21 22:04:12 | -0.00100887
19343 | 3 | CC DChg | 4.786111 | 53.62042 | -0.00027361 | 3.687 | 0.00130952 | 95.72 | 0 | 0 | 0.00130952 | 95.72 | 0.00514209 | 2025-06-21 22:04:22 | -0.00100878
19344 | 3 | CC DChg | 4.788889 | 53.62319 | -0.00027361 | 3.6867 | 0.00131028 | 95.77 | 0 | 0 | 0.00131028 | 95.77 | 0.00514489 | 2025-06-21 22:04:32 | -0.00100871
19345 | 3 | CC DChg | 4.791667 | 53.62597 | -0.00027361 | 3.6864 | 0.00131104 | 95.83 | 0 | 0 | 0.00131104 | 95.83 | 0.00514769 | 2025-06-21 22:04:42 | -0.00100863
19346 | 3 | CC DChg | 4.794444 | 53.62875 | -0.00027361 | 3.6861 | 0.0013118 | 95.89 | 0 | 0 | 0.0013118 | 95.89 | 0.00515049 | 2025-06-21 22:04:52 | -0.00100855
19347 | 3 | CC DChg | 4.797222 | 53.63153 | -0.00027361 | 3.6859 | 0.00131256 | 95.94 | 0 | 0 | 0.00131256 | 95.94 | 0.00515329 | 2025-06-21 22:05:02 | -0.00100849
19348 | 3 | CC DChg | 4.8 | 53.63431 | -0.00027361 | 3.6856 | 0.00131332 | 96 | 0 | 0 | 0.00131332 | 96 | 0.00515609 | 2025-06-21 22:05:12 | -0.0010084
19349 | 3 | CC DChg | 4.802778 | 53.63708 | -0.00027361 | 3.6853 | 0.00131408 | 96.05 | 0 | 0 | 0.00131408 | 96.05 | 0.00515889 | 2025-06-21 22:05:22 | -0.00100834
19350 | 3 | CC DChg | 4.805556 | 53.63986 | -0.00027361 | 3.685 | 0.00131484 | 96.11 | 0 | 0 | 0.00131484 | 96.11 | 0.0051617 | 2025-06-21 22:05:32 | -0.00100826
19351 | 3 | CC DChg | 4.808333 | 53.64264 | -0.00027361 | 3.6848 | 0.0013156 | 96.16 | 0 | 0 | 0.0013156 | 96.16 | 0.0051645 | 2025-06-21 22:05:42 | -0.00100819
19352 | 3 | CC DChg | 4.811111 | 53.64542 | -0.00027361 | 3.6845 | 0.00131636 | 96.22 | 0 | 0 | 0.00131636 | 96.22 | 0.0051673 | 2025-06-21 22:05:52 | -0.00100811
19353 | 3 | CC DChg | 4.813889 | 53.64819 | -0.00027361 | 3.6842 | 0.00131712 | 96.27 | 0 | 0 | 0.00131712 | 96.27 | 0.0051701 | 2025-06-21 22:06:02 | -0.00100804
19354 | 3 | CC DChg | 4.816667 | 53.65097 | -0.00027361 | 3.684 | 0.00131788 | 96.33 | 0 | 0 | 0.00131788 | 96.33 | 0.0051729 | 2025-06-21 22:06:12 | -0.00100795
19355 | 3 | CC DChg | 4.819444 | 53.65375 | -0.00027361 | 3.6837 | 0.00131864 | 96.39 | 0 | 0 | 0.00131864 | 96.39 | 0.0051757 | 2025-06-21 22:06:22 | -0.00100789
19356 | 3 | CC DChg | 4.822222 | 53.65653 | -0.00027361 | 3.6834 | 0.0013194 | 96.44 | 0 | 0 | 0.0013194 | 96.44 | 0.0051785 | 2025-06-21 22:06:32 | -0.00100781
19357 | 3 | CC DChg | 4.825 | 53.65931 | -0.00027361 | 3.6832 | 0.00132016 | 96.5 | 0 | 0 | 0.00132016 | 96.5 | 0.0051813 | 2025-06-21 22:06:42 | -0.00100774
19358 | 3 | CC DChg | 4.827778 | 53.66208 | -0.00027361 | 3.6829 | 0.00132092 | 96.55 | 0 | 0 | 0.00132092 | 96.55 | 0.00518409 | 2025-06-21 22:06:52 | -0.00100766
19359 | 3 | CC DChg | 4.830556 | 53.66486 | -0.00027361 | 3.6826 | 0.00132168 | 96.61 | 0 | 0 | 0.00132168 | 96.61 | 0.00518689 | 2025-06-21 22:07:02 | -0.00100759
19360 | 3 | CC DChg | 4.833333 | 53.66764 | -0.00027361 | 3.6824 | 0.00132244 | 96.66 | 0 | 0 | 0.00132244 | 96.66 | 0.00518969 | 2025-06-21 22:07:12 | -0.00100752
19361 | 3 | CC DChg | 4.836111 | 53.67042 | -0.00027361 | 3.6821 | 0.0013232 | 96.72 | 0 | 0 | 0.0013232 | 96.72 | 0.00519249 | 2025-06-21 22:07:22 | -0.00100744
19362 | 3 | CC DChg | 4.838889 | 53.67319 | -0.00027361 | 3.6818 | 0.00132396 | 96.77 | 0 | 0 | 0.00132396 | 96.77 | 0.00519529 | 2025-06-21 22:07:32 | -0.00100736
19363 | 3 | CC DChg | 4.841667 | 53.67597 | -0.00027361 | 3.6815 | 0.00132472 | 96.83 | 0 | 0 | 0.00132472 | 96.83 | 0.00519809 | 2025-06-21 22:07:42 | -0.00100728
19364 | 3 | CC DChg | 4.844444 | 53.67875 | -0.00027361 | 3.6812 | 0.00132548 | 96.89 | 0 | 0 | 0.00132548 | 96.89 | 0.00520088 | 2025-06-21 22:07:52 | -0.00100722
19365 | 3 | CC DChg | 4.847222 | 53.68153 | -0.00027361 | 3.681 | 0.00132624 | 96.94 | 0 | 0 | 0.00132624 | 96.94 | 0.00520368 | 2025-06-21 22:08:02 | -0.00100714
19366 | 3 | CC DChg | 4.85 | 53.68431 | -0.00027361 | 3.6807 | 0.00132701 | 97 | 0 | 0 | 0.00132701 | 97 | 0.00520648 | 2025-06-21 22:08:12 | -0.00100707
19367 | 3 | CC DChg | 4.852778 | 53.68708 | -0.00027361 | 3.6804 | 0.00132777 | 97.05 | 0 | 0 | 0.00132777 | 97.05 | 0.00520928 | 2025-06-21 22:08:22 | -0.00100699
19368 | 3 | CC DChg | 4.855556 | 53.68986 | -0.00027361 | 3.6802 | 0.00132853 | 97.11 | 0 | 0 | 0.00132853 | 97.11 | 0.00521207 | 2025-06-21 22:08:32 | -0.00100692
19369 | 3 | CC DChg | 4.858333 | 53.69264 | -0.00027361 | 3.6799 | 0.00132929 | 97.16 | 0 | 0 | 0.00132929 | 97.16 | 0.00521487 | 2025-06-21 22:08:42 | -0.00100686
19370 | 3 | CC DChg | 4.861111 | 53.69542 | -0.00027361 | 3.6796 | 0.00133005 | 97.22 | 0 | 0 | 0.00133005 | 97.22 | 0.00521767 | 2025-06-21 22:08:52 | -0.00100677
19371 | 3 | CC DChg | 4.863889 | 53.69819 | -0.00027361 | 3.6793 | 0.00133081 | 97.27 | 0 | 0 | 0.00133081 | 97.27 | 0.00522046 | 2025-06-21 22:09:02 | -0.0010067
19372 | 3 | CC DChg | 4.866667 | 53.70097 | -0.00027361 | 3.6791 | 0.00133157 | 97.33 | 0 | 0 | 0.00133157 | 97.33 | 0.00522326 | 2025-06-21 22:09:12 | -0.00100663
19373 | 3 | CC DChg | 4.869444 | 53.70375 | -0.00027361 | 3.6788 | 0.00133233 | 97.39 | 0 | 0 | 0.00133233 | 97.39 | 0.00522606 | 2025-06-21 22:09:22 | -0.00100656
19374 | 3 | CC DChg | 4.872222 | 53.70653 | -0.00027361 | 3.6785 | 0.00133309 | 97.44 | 0 | 0 | 0.00133309 | 97.44 | 0.00522885 | 2025-06-21 22:09:32 | -0.00100649
19375 | 3 | CC DChg | 4.875 | 53.70931 | -0.00027361 | 3.6783 | 0.00133385 | 97.5 | 0 | 0 | 0.00133385 | 97.5 | 0.00523165 | 2025-06-21 22:09:42 | -0.00100641
19376 | 3 | CC DChg | 4.877778 | 53.71208 | -0.00027361 | 3.678 | 0.00133461 | 97.55 | 0 | 0 | 0.00133461 | 97.55 | 0.00523444 | 2025-06-21 22:09:52 | -0.00100633
19377 | 3 | CC DChg | 4.880556 | 53.71486 | -0.00027361 | 3.6778 | 0.00133537 | 97.61 | 0 | 0 | 0.00133537 | 97.61 | 0.00523724 | 2025-06-21 22:10:02 | -0.00100627
19378 | 3 | CC DChg | 4.883333 | 53.71764 | -0.00027361 | 3.6775 | 0.00133613 | 97.66 | 0 | 0 | 0.00133613 | 97.66 | 0.00524003 | 2025-06-21 22:10:12 | -0.0010062
19379 | 3 | CC DChg | 4.886111 | 53.72042 | -0.00027361 | 3.6772 | 0.00133689 | 97.72 | 0 | 0 | 0.00133689 | 97.72 | 0.00524283 | 2025-06-21 22:10:22 | -0.00100613
19380 | 3 | CC DChg | 4.888889 | 53.72319 | -0.00027361 | 3.677 | 0.00133765 | 97.77 | 0 | 0 | 0.00133765 | 97.77 | 0.00524562 | 2025-06-21 22:10:32 | -0.00100606
19381 | 3 | CC DChg | 4.891667 | 53.72597 | -0.00027361 | 3.6767 | 0.00133841 | 97.83 | 0 | 0 | 0.00133841 | 97.83 | 0.00524842 | 2025-06-21 22:10:42 | -0.00100597
19382 | 3 | CC DChg | 4.894444 | 53.72875 | -0.00027361 | 3.6764 | 0.00133917 | 97.89 | 0 | 0 | 0.00133917 | 97.89 | 0.00525121 | 2025-06-21 22:10:52 | -0.00100589
19383 | 3 | CC DChg | 4.897222 | 53.73153 | -0.00027361 | 3.6762 | 0.00133993 | 97.94 | 0 | 0 | 0.00133993 | 97.94 | 0.00525401 | 2025-06-21 22:11:02 | -0.00100582
19384 | 3 | CC DChg | 4.9 | 53.73431 | -0.00027361 | 3.6759 | 0.00134069 | 98 | 0 | 0 | 0.00134069 | 98 | 0.0052568 | 2025-06-21 22:11:12 | -0.00100575
19385 | 3 | CC DChg | 4.902778 | 53.73708 | -0.00027361 | 3.6757 | 0.00134145 | 98.05 | 0 | 0 | 0.00134145 | 98.05 | 0.00525959 | 2025-06-21 22:11:22 | -0.00100569
19386 | 3 | CC DChg | 4.905556 | 53.73986 | -0.00027361 | 3.6754 | 0.00134221 | 98.11 | 0 | 0 | 0.00134221 | 98.11 | 0.00526239 | 2025-06-21 22:11:32 | -0.00100563
19387 | 3 | CC DChg | 4.908333 | 53.74264 | -0.00027361 | 3.6751 | 0.00134297 | 98.16 | 0 | 0 | 0.00134297 | 98.16 | 0.00526518 | 2025-06-21 22:11:42 | -0.00100554
19388 | 3 | CC DChg | 4.911111 | 53.74542 | -0.00027361 | 3.6749 | 0.00134373 | 98.22 | 0 | 0 | 0.00134373 | 98.22 | 0.00526797 | 2025-06-21 22:11:52 | -0.00100548
19389 | 3 | CC DChg | 4.913889 | 53.74819 | -0.00027361 | 3.6746 | 0.00134449 | 98.27 | 0 | 0 | 0.00134449 | 98.27 | 0.00527077 | 2025-06-21 22:12:02 | -0.00100541
19390 | 3 | CC DChg | 4.916667 | 53.75097 | -0.00027361 | 3.6744 | 0.00134525 | 98.33 | 0 | 0 | 0.00134525 | 98.33 | 0.00527356 | 2025-06-21 22:12:12 | -0.00100534
19391 | 3 | CC DChg | 4.919444 | 53.75375 | -0.00027361 | 3.6741 | 0.00134601 | 98.39 | 0 | 0 | 0.00134601 | 98.39 | 0.00527635 | 2025-06-21 22:12:22 | -0.00100528
19392 | 3 | CC DChg | 4.922222 | 53.75653 | -0.00027361 | 3.6738 | 0.00134677 | 98.44 | 0 | 0 | 0.00134677 | 98.44 | 0.00527914 | 2025-06-21 22:12:32 | -0.00100519
19393 | 3 | CC DChg | 4.925 | 53.75931 | -0.00027361 | 3.6736 | 0.00134753 | 98.5 | 0 | 0 | 0.00134753 | 98.5 | 0.00528194 | 2025-06-21 22:12:42 | -0.00100513
19394 | 3 | CC DChg | 4.927778 | 53.76208 | -0.00027361 | 3.6734 | 0.00134829 | 98.55 | 0 | 0 | 0.00134829 | 98.55 | 0.00528473 | 2025-06-21 22:12:52 | -0.00100506
19395 | 3 | CC DChg | 4.930556 | 53.76486 | -0.00027361 | 3.6731 | 0.00134905 | 98.61 | 0 | 0 | 0.00134905 | 98.61 | 0.00528752 | 2025-06-21 22:13:02 | -0.00100499
19396 | 3 | CC DChg | 4.933333 | 53.76764 | -0.00027361 | 3.6729 | 0.00134981 | 98.66 | 0 | 0 | 0.00134981 | 98.66 | 0.00529031 | 2025-06-21 22:13:12 | -0.00100492
19397 | 3 | CC DChg | 4.936111 | 53.77042 | -0.00027361 | 3.6726 | 0.00135057 | 98.72 | 0 | 0 | 0.00135057 | 98.72 | 0.0052931 | 2025-06-21 22:13:22 | -0.00100485
19398 | 3 | CC DChg | 4.938889 | 53.77319 | -0.00027361 | 3.6723 | 0.00135133 | 98.77 | 0 | 0 | 0.00135133 | 98.77 | 0.00529589 | 2025-06-21 22:13:32 | -0.00100478
19399 | 3 | CC DChg | 4.941667 | 53.77597 | -0.00027361 | 3.6721 | 0.00135209 | 98.83 | 0 | 0 | 0.00135209 | 98.83 | 0.00529869 | 2025-06-21 22:13:42 | -0.0010047
19400 | 3 | CC DChg | 4.944444 | 53.77875 | -0.00027361 | 3.6718 | 0.00135285 | 98.89 | 0 | 0 | 0.00135285 | 98.89 | 0.00530148 | 2025-06-21 22:13:52 | -0.00100464
19401 | 3 | CC DChg | 4.947222 | 53.78153 | -0.00027361 | 3.6715 | 0.00135361 | 98.94 | 0 | 0 | 0.00135361 | 98.94 | 0.00530427 | 2025-06-21 22:14:02 | -0.00100456
19402 | 3 | CC DChg | 4.95 | 53.78431 | -0.00027361 | 3.6713 | 0.00135437 | 99 | 0 | 0 | 0.00135437 | 99 | 0.00530706 | 2025-06-21 22:14:12 | -0.00100451
19403 | 3 | CC DChg | 4.952778 | 53.78708 | -0.00027361 | 3.6711 | 0.00135513 | 99.05 | 0 | 0 | 0.00135513 | 99.05 | 0.00530985 | 2025-06-21 22:14:22 | -0.00100443
19404 | 3 | CC DChg | 4.955556 | 53.78986 | -0.00027361 | 3.6708 | 0.00135589 | 99.11 | 0 | 0 | 0.00135589 | 99.11 | 0.00531264 | 2025-06-21 22:14:32 | -0.00100436
19405 | 3 | CC DChg | 4.958333 | 53.79264 | -0.00027361 | 3.6706 | 0.00135665 | 99.16 | 0 | 0 | 0.00135665 | 99.16 | 0.00531543 | 2025-06-21 22:14:42 | -0.00100429
19406 | 3 | CC DChg | 4.961111 | 53.79542 | -0.00027361 | 3.6702 | 0.00135741 | 99.22 | 0 | 0 | 0.00135741 | 99.22 | 0.00531822 | 2025-06-21 22:14:52 | -0.00100421
19407 | 3 | CC DChg | 4.963889 | 53.79819 | -0.00027361 | 3.67 | 0.00135817 | 99.27 | 0 | 0 | 0.00135817 | 99.27 | 0.00532101 | 2025-06-21 22:15:02 | -0.00100415
19408 | 3 | CC DChg | 4.966667 | 53.80097 | -0.00027361 | 3.6698 | 0.00135893 | 99.33 | 0 | 0 | 0.00135893 | 99.33 | 0.0053238 | 2025-06-21 22:15:12 | -0.00100409
19409 | 3 | CC DChg | 4.969444 | 53.80375 | -0.00027361 | 3.6695 | 0.00135969 | 99.38 | 0 | 0 | 0.00135969 | 99.38 | 0.00532658 | 2025-06-21 22:15:22 | -0.001004
19410 | 3 | CC DChg | 4.972222 | 53.80653 | -0.00027361 | 3.6692 | 0.00136045 | 99.44 | 0 | 0 | 0.00136045 | 99.44 | 0.00532937 | 2025-06-21 22:15:32 | -0.00100393
19411 | 3 | CC DChg | 4.975 | 53.80931 | -0.00027361 | 3.669 | 0.00136121 | 99.5 | 0 | 0 | 0.00136121 | 99.5 | 0.00533216 | 2025-06-21 22:15:42 | -0.00100387
19412 | 3 | CC DChg | 4.977778 | 53.81208 | -0.00027361 | 3.6688 | 0.00136197 | 99.55 | 0 | 0 | 0.00136197 | 99.55 | 0.00533495 | 2025-06-21 22:15:52 | -0.0010038
19413 | 3 | CC DChg | 4.980556 | 53.81486 | -0.00027361 | 3.6686 | 0.00136273 | 99.61 | 0 | 0 | 0.00136273 | 99.61 | 0.00533774 | 2025-06-21 22:16:02 | -0.00100375
19414 | 3 | CC DChg | 4.983333 | 53.81764 | -0.00027361 | 3.6683 | 0.00136349 | 99.66 | 0 | 0 | 0.00136349 | 99.66 | 0.00534053 | 2025-06-21 22:16:12 | -0.00100367
19415 | 3 | CC DChg | 4.986111 | 53.82042 | -0.00027361 | 3.668 | 0.00136425 | 99.72 | 0 | 0 | 0.00136425 | 99.72 | 0.00534331 | 2025-06-21 22:16:22 | -0.0010036
19416 | 3 | CC DChg | 4.988889 | 53.82319 | -0.00027361 | 3.6678 | 0.00136501 | 99.77 | 0 | 0 | 0.00136501 | 99.77 | 0.0053461 | 2025-06-21 22:16:32 | -0.00100353
19417 | 3 | CC DChg | 4.991667 | 53.82597 | -0.00027361 | 3.6675 | 0.00136577 | 99.83 | 0 | 0 | 0.00136577 | 99.83 | 0.00534889 | 2025-06-21 22:16:42 | -0.00100346
19418 | 3 | CC DChg | 4.994444 | 53.82875 | -0.00027361 | 3.6673 | 0.00136653 | 99.88 | 0 | 0 | 0.00136653 | 99.88 | 0.00535168 | 2025-06-21 22:16:52 | -0.00100339
19419 | 3 | CC DChg | 4.997222 | 53.83153 | -0.00027361 | 3.667 | 0.00136729 | 99.94 | 0 | 0 | 0.00136729 | 99.94 | 0.00535446 | 2025-06-21 22:17:02 | -0.00100333
19420 | 3 | CC DChg | 5 | 53.83431 | -0.00027361 | 3.6668 | 0.00136805 | 100 | 0 | 0 | 0.00136805 | 100 | 0.00535725 | 2025-06-21 22:17:12 | -0.00100326
19421 | 3 | CC DChg | 5.002778 | 53.83708 | -0.00027361 | 3.6665 | 0.00136881 | 100.05 | 0 | 0 | 0.00136881 | 100.05 | 0.00536004 | 2025-06-21 22:17:22 | -0.00100318
19422 | 3 | CC DChg | 5.005556 | 53.83986 | -0.00027361 | 3.6663 | 0.00136957 | 100.11 | 0 | 0 | 0.00136957 | 100.11 | 0.00536282 | 2025-06-21 22:17:32 | -0.00100312
19423 | 3 | CC DChg | 5.008333 | 53.84264 | -0.00027361 | 3.6661 | 0.00137033 | 100.16 | 0 | 0 | 0.00137033 | 100.16 | 0.00536561 | 2025-06-21 22:17:42 | -0.00100306
19424 | 3 | CC DChg | 5.011111 | 53.84542 | -0.00027361 | 3.6657 | 0.00137109 | 100.22 | 0 | 0 | 0.00137109 | 100.22 | 0.0053684 | 2025-06-21 22:17:52 | -0.00100298
19425 | 3 | CC DChg | 5.013889 | 53.84819 | -0.00027361 | 3.6655 | 0.00137185 | 100.27 | 0 | 0 | 0.00137185 | 100.27 | 0.00537118 | 2025-06-21 22:18:02 | -0.00100291
19426 | 3 | CC DChg | 5.016667 | 53.85097 | -0.00027361 | 3.6653 | 0.00137261 | 100.33 | 0 | 0 | 0.00137261 | 100.33 | 0.00537397 | 2025-06-21 22:18:12 | -0.00100286
19427 | 3 | CC DChg | 5.019444 | 53.85375 | -0.00027361 | 3.665 | 0.00137337 | 100.38 | 0 | 0 | 0.00137337 | 100.38 | 0.00537675 | 2025-06-21 22:18:22 | -0.00100279
19428 | 3 | CC DChg | 5.022222 | 53.85653 | -0.00027361 | 3.6648 | 0.00137413 | 100.44 | 0 | 0 | 0.00137413 | 100.44 | 0.00537954 | 2025-06-21 22:18:32 | -0.00100272
19429 | 3 | CC DChg | 5.025 | 53.85931 | -0.00027361 | 3.6646 | 0.00137489 | 100.5 | 0 | 0 | 0.00137489 | 100.5 | 0.00538233 | 2025-06-21 22:18:42 | -0.00100266
19430 | 3 | CC DChg | 5.027778 | 53.86208 | -0.00027361 | 3.6643 | 0.00137565 | 100.55 | 0 | 0 | 0.00137565 | 100.55 | 0.00538511 | 2025-06-21 22:18:52 | -0.00100259
19431 | 3 | CC DChg | 5.030556 | 53.86486 | -0.00027361 | 3.664 | 0.00137641 | 100.61 | 0 | 0 | 0.00137641 | 100.61 | 0.00538789 | 2025-06-21 22:19:02 | -0.00100251
19432 | 3 | CC DChg | 5.033333 | 53.86764 | -0.00027361 | 3.6638 | 0.00137717 | 100.66 | 0 | 0 | 0.00137717 | 100.66 | 0.00539068 | 2025-06-21 22:19:12 | -0.00100246
19433 | 3 | CC DChg | 5.036111 | 53.87042 | -0.00027361 | 3.6636 | 0.00137793 | 100.72 | 0 | 0 | 0.00137793 | 100.72 | 0.00539346 | 2025-06-21 22:19:22 | -0.00100239
19434 | 3 | CC DChg | 5.038889 | 53.87319 | -0.00027361 | 3.6633 | 0.00137869 | 100.77 | 0 | 0 | 0.00137869 | 100.77 | 0.00539625 | 2025-06-21 22:19:32 | -0.00100232
19435 | 3 | CC DChg | 5.041667 | 53.87597 | -0.00027361 | 3.6631 | 0.00137945 | 100.83 | 0 | 0 | 0.00137945 | 100.83 | 0.00539903 | 2025-06-21 22:19:42 | -0.00100224
19436 | 3 | CC DChg | 5.044444 | 53.87875 | -0.00027361 | 3.6628 | 0.00138021 | 100.88 | 0 | 0 | 0.00138021 | 100.88 | 0.00540182 | 2025-06-21 22:19:52 | -0.00100217
19437 | 3 | CC DChg | 5.047222 | 53.88153 | -0.00027361 | 3.6626 | 0.00138097 | 100.94 | 0 | 0 | 0.00138097 | 100.94 | 0.0054046 | 2025-06-21 22:20:02 | -0.00100212
19438 | 3 | CC DChg | 5.05 | 53.88431 | -0.00027361 | 3.6623 | 0.00138173 | 101 | 0 | 0 | 0.00138173 | 101 | 0.00540738 | 2025-06-21 22:20:12 | -0.00100204
19439 | 3 | CC DChg | 5.052778 | 53.88708 | -0.00027361 | 3.6621 | 0.00138249 | 101.05 | 0 | 0 | 0.00138249 | 101.05 | 0.00541017 | 2025-06-21 22:20:22 | -0.00100196
19440 | 3 | CC DChg | 5.055556 | 53.88986 | -0.00027361 | 3.6618 | 0.00138325 | 101.11 | 0 | 0 | 0.00138325 | 101.11 | 0.00541295 | 2025-06-21 22:20:32 | -0.00100191
19441 | 3 | CC DChg | 5.058333 | 53.89264 | -0.00027361 | 3.6616 | 0.00138401 | 101.16 | 0 | 0 | 0.00138401 | 101.16 | 0.00541573 | 2025-06-21 22:20:42 | -0.00100184
19442 | 3 | CC DChg | 5.061111 | 53.89542 | -0.00027361 | 3.6613 | 0.00138477 | 101.22 | 0 | 0 | 0.00138477 | 101.22 | 0.00541852 | 2025-06-21 22:20:52 | -0.00100177
19443 | 3 | CC DChg | 5.063889 | 53.89819 | -0.00027361 | 3.6611 | 0.00138553 | 101.27 | 0 | 0 | 0.00138553 | 101.27 | 0.0054213 | 2025-06-21 22:21:02 | -0.00100171
19444 | 3 | CC DChg | 5.066667 | 53.90097 | -0.00027361 | 3.6609 | 0.00138629 | 101.33 | 0 | 0 | 0.00138629 | 101.33 | 0.00542408 | 2025-06-21 22:21:12 | -0.00100165
19445 | 3 | CC DChg | 5.069444 | 53.90375 | -0.00027361 | 3.6607 | 0.00138705 | 101.38 | 0 | 0 | 0.00138705 | 101.38 | 0.00542686 | 2025-06-21 22:21:22 | -0.00100159
19446 | 3 | CC DChg | 5.072222 | 53.90653 | -0.00027361 | 3.6603 | 0.00138781 | 101.44 | 0 | 0 | 0.00138781 | 101.44 | 0.00542965 | 2025-06-21 22:21:32 | -0.00100151
19447 | 3 | CC DChg | 5.075 | 53.90931 | -0.00027361 | 3.6601 | 0.00138857 | 101.5 | 0 | 0 | 0.00138857 | 101.5 | 0.00543243 | 2025-06-21 22:21:42 | -0.00100144
19448 | 3 | CC DChg | 5.077778 | 53.91208 | -0.00027361 | 3.6599 | 0.00138933 | 101.55 | 0 | 0 | 0.00138933 | 101.55 | 0.00543521 | 2025-06-21 22:21:52 | -0.00100138
19449 | 3 | CC DChg | 5.080556 | 53.91486 | -0.00027361 | 3.6596 | 0.00139009 | 101.61 | 0 | 0 | 0.00139009 | 101.61 | 0.00543799 | 2025-06-21 22:22:02 | -0.0010013
19450 | 3 | CC DChg | 5.083333 | 53.91764 | -0.00027361 | 3.6594 | 0.00139085 | 101.66 | 0 | 0 | 0.00139085 | 101.66 | 0.00544077 | 2025-06-21 22:22:12 | -0.00100125
19451 | 3 | CC DChg | 5.086111 | 53.92042 | -0.00027361 | 3.6591 | 0.00139161 | 101.72 | 0 | 0 | 0.00139161 | 101.72 | 0.00544355 | 2025-06-21 22:22:22 | -0.00100118
19452 | 3 | CC DChg | 5.088889 | 53.92319 | -0.00027361 | 3.6589 | 0.00139237 | 101.77 | 0 | 0 | 0.00139237 | 101.77 | 0.00544633 | 2025-06-21 22:22:32 | -0.00100112
19453 | 3 | CC DChg | 5.091667 | 53.92597 | -0.00027361 | 3.6586 | 0.00139313 | 101.83 | 0 | 0 | 0.00139313 | 101.83 | 0.00544911 | 2025-06-21 22:22:42 | -0.00100103
19454 | 3 | CC DChg | 5.094444 | 53.92875 | -0.00027361 | 3.6584 | 0.00139389 | 101.88 | 0 | 0 | 0.00139389 | 101.88 | 0.0054519 | 2025-06-21 22:22:52 | -0.00100098
19455 | 3 | CC DChg | 5.097222 | 53.93153 | -0.00027361 | 3.6582 | 0.00139465 | 101.94 | 0 | 0 | 0.00139465 | 101.94 | 0.00545468 | 2025-06-21 22:23:02 | -0.00100092
19456 | 3 | CC DChg | 5.1 | 53.93431 | -0.00027361 | 3.6579 | 0.00139541 | 102 | 0 | 0 | 0.00139541 | 102 | 0.00545746 | 2025-06-21 22:23:12 | -0.00100085
19457 | 3 | CC DChg | 5.102778 | 53.93708 | -0.00027361 | 3.6577 | 0.00139617 | 102.05 | 0 | 0 | 0.00139617 | 102.05 | 0.00546024 | 2025-06-21 22:23:22 | -0.00100077
19458 | 3 | CC DChg | 5.105556 | 53.93986 | -0.00027361 | 3.6575 | 0.00139693 | 102.11 | 0 | 0 | 0.00139693 | 102.11 | 0.00546302 | 2025-06-21 22:23:32 | -0.00100072
19459 | 3 | CC DChg | 5.108333 | 53.94264 | -0.00027361 | 3.6573 | 0.00139769 | 102.16 | 0 | 0 | 0.00139769 | 102.16 | 0.0054658 | 2025-06-21 22:23:42 | -0.00100068
19460 | 3 | CC DChg | 5.111111 | 53.94542 | -0.00027361 | 3.657 | 0.00139845 | 102.22 | 0 | 0 | 0.00139845 | 102.22 | 0.00546858 | 2025-06-21 22:23:52 | -0.00100057
19461 | 3 | CC DChg | 5.113889 | 53.94819 | -0.00027361 | 3.6568 | 0.00139921 | 102.27 | 0 | 0 | 0.00139921 | 102.27 | 0.00547135 | 2025-06-21 22:24:02 | -0.00100053
19462 | 3 | CC DChg | 5.116667 | 53.95097 | -0.00027361 | 3.6566 | 0.00139997 | 102.33 | 0 | 0 | 0.00139997 | 102.33 | 0.00547413 | 2025-06-21 22:24:12 | -0.00100047
19463 | 3 | CC DChg | 5.119444 | 53.95375 | -0.00027361 | 3.6563 | 0.00140073 | 102.38 | 0 | 0 | 0.00140073 | 102.38 | 0.00547691 | 2025-06-21 22:24:22 | -0.00100039
19464 | 3 | CC DChg | 5.122222 | 53.95653 | -0.00027361 | 3.6561 | 0.00140149 | 102.44 | 0 | 0 | 0.00140149 | 102.44 | 0.00547969 | 2025-06-21 22:24:32 | -0.00100033
19465 | 3 | CC DChg | 5.125 | 53.95931 | -0.00027361 | 3.6558 | 0.00140225 | 102.5 | 0 | 0 | 0.00140225 | 102.5 | 0.00548247 | 2025-06-21 22:24:42 | -0.00100026
19466 | 3 | CC DChg | 5.127778 | 53.96208 | -0.00027361 | 3.6556 | 0.00140301 | 102.55 | 0 | 0 | 0.00140301 | 102.55 | 0.00548525 | 2025-06-21 22:24:52 | -0.00100021
19467 | 3 | CC DChg | 5.130556 | 53.96486 | -0.00027361 | 3.6553 | 0.00140377 | 102.61 | 0 | 0 | 0.00140377 | 102.61 | 0.00548803 | 2025-06-21 22:25:02 | -0.00100012
19468 | 3 | CC DChg | 5.133333 | 53.96764 | -0.00027361 | 3.6552 | 0.00140453 | 102.66 | 0 | 0 | 0.00140453 | 102.66 | 0.0054908 | 2025-06-21 22:25:12 | -0.00100008
19469 | 3 | CC DChg | 5.136111 | 53.97042 | -0.00027361 | 3.6549 | 0.00140529 | 102.72 | 0 | 0 | 0.00140529 | 102.72 | 0.00549358 | 2025-06-21 22:25:22 | -0.001
19470 | 3 | CC DChg | 5.138889 | 53.97319 | -0.00027361 | 3.6546 | 0.00140605 | 102.77 | 0 | 0 | 0.00140605 | 102.77 | 0.00549636 | 2025-06-21 22:25:32 | -0.00099994
19471 | 3 | CC DChg | 5.141667 | 53.97597 | -0.00027361 | 3.6544 | 0.00140681 | 102.83 | 0 | 0 | 0.00140681 | 102.83 | 0.00549914 | 2025-06-21 22:25:42 | -0.00099988
19472 | 3 | CC DChg | 5.144444 | 53.97875 | -0.00027361 | 3.6542 | 0.00140757 | 102.88 | 0 | 0 | 0.00140757 | 102.88 | 0.00550191 | 2025-06-21 22:25:52 | -0.00099981
19473 | 3 | CC DChg | 5.147222 | 53.98153 | -0.00027361 | 3.6539 | 0.00140833 | 102.94 | 0 | 0 | 0.00140833 | 102.94 | 0.00550469 | 2025-06-21 22:26:02 | -0.00099975
19474 | 3 | CC DChg | 5.15 | 53.98431 | -0.00027361 | 3.6537 | 0.00140909 | 103 | 0 | 0 | 0.00140909 | 103 | 0.00550747 | 2025-06-21 22:26:12 | -0.00099969
19475 | 3 | CC DChg | 5.152778 | 53.98708 | -0.00027361 | 3.6535 | 0.00140985 | 103.05 | 0 | 0 | 0.00140985 | 103.05 | 0.00551025 | 2025-06-21 22:26:22 | -0.00099962
19476 | 3 | CC DChg | 5.155556 | 53.98986 | -0.00027361 | 3.6532 | 0.00141061 | 103.11 | 0 | 0 | 0.00141061 | 103.11 | 0.00551302 | 2025-06-21 22:26:32 | -0.00099956
19477 | 3 | CC DChg | 5.158333 | 53.99264 | -0.00027361 | 3.653 | 0.00141137 | 103.16 | 0 | 0 | 0.00141137 | 103.16 | 0.0055158 | 2025-06-21 22:26:42 | -0.0009995
19478 | 3 | CC DChg | 5.161111 | 53.99542 | -0.00027361 | 3.6528 | 0.00141213 | 103.22 | 0 | 0 | 0.00141213 | 103.22 | 0.00551857 | 2025-06-21 22:26:52 | -0.00099944
19479 | 3 | CC DChg | 5.163889 | 53.99819 | -0.00027361 | 3.6525 | 0.00141289 | 103.27 | 0 | 0 | 0.00141289 | 103.27 | 0.00552135 | 2025-06-21 22:27:02 | -0.00099937
19480 | 3 | CC DChg | 5.166667 | 54.00097 | -0.00027361 | 3.6524 | 0.00141365 | 103.33 | 0 | 0 | 0.00141365 | 103.33 | 0.00552413 | 2025-06-21 22:27:12 | -0.00099931
19481 | 3 | CC DChg | 5.169444 | 54.00375 | -0.00027361 | 3.6521 | 0.00141441 | 103.38 | 0 | 0 | 0.00141441 | 103.38 | 0.0055269 | 2025-06-21 22:27:22 | -0.00099926
19482 | 3 | CC DChg | 5.172222 | 54.00653 | -0.00027361 | 3.6519 | 0.00141517 | 103.44 | 0 | 0 | 0.00141517 | 103.44 | 0.00552968 | 2025-06-21 22:27:32 | -0.00099919
19483 | 3 | CC DChg | 5.175 | 54.00931 | -0.00027361 | 3.6517 | 0.00141593 | 103.5 | 0 | 0 | 0.00141593 | 103.5 | 0.00553245 | 2025-06-21 22:27:42 | -0.00099913
19484 | 3 | CC DChg | 5.177778 | 54.01208 | -0.00027361 | 3.6514 | 0.00141669 | 103.55 | 0 | 0 | 0.00141669 | 103.55 | 0.00553523 | 2025-06-21 22:27:52 | -0.00099905
19485 | 3 | CC DChg | 5.180556 | 54.01486 | -0.00027361 | 3.6512 | 0.00141745 | 103.61 | 0 | 0 | 0.00141745 | 103.61 | 0.005538 | 2025-06-21 22:28:02 | -0.000999
19486 | 3 | CC DChg | 5.183333 | 54.01764 | -0.00027361 | 3.651 | 0.00141821 | 103.66 | 0 | 0 | 0.00141821 | 103.66 | 0.00554078 | 2025-06-21 22:28:12 | -0.00099894
19487 | 3 | CC DChg | 5.186111 | 54.02042 | -0.00027361 | 3.6508 | 0.00141897 | 103.72 | 0 | 0 | 0.00141897 | 103.72 | 0.00554355 | 2025-06-21 22:28:22 | -0.00099888
19488 | 3 | CC DChg | 5.188889 | 54.02319 | -0.00027361 | 3.6505 | 0.00141973 | 103.77 | 0 | 0 | 0.00141973 | 103.77 | 0.00554633 | 2025-06-21 22:28:32 | -0.00099881
19489 | 3 | CC DChg | 5.191667 | 54.02597 | -0.00027361 | 3.6503 | 0.00142049 | 103.83 | 0 | 0 | 0.00142049 | 103.83 | 0.0055491 | 2025-06-21 22:28:42 | -0.00099875
19490 | 3 | CC DChg | 5.194444 | 54.02875 | -0.00027361 | 3.6501 | 0.00142125 | 103.88 | 0 | 0 | 0.00142125 | 103.88 | 0.00555188 | 2025-06-21 22:28:52 | -0.00099869
19491 | 3 | CC DChg | 5.197222 | 54.03153 | -0.00027361 | 3.6498 | 0.00142201 | 103.94 | 0 | 0 | 0.00142201 | 103.94 | 0.00555465 | 2025-06-21 22:29:02 | -0.00099861
19492 | 3 | CC DChg | 5.2 | 54.03431 | -0.00027361 | 3.6496 | 0.00142277 | 104 | 0 | 0 | 0.00142277 | 104 | 0.00555742 | 2025-06-21 22:29:12 | -0.00099855
19493 | 3 | CC DChg | 5.202778 | 54.03708 | -0.00027361 | 3.6494 | 0.00142353 | 104.05 | 0 | 0 | 0.00142353 | 104.05 | 0.0055602 | 2025-06-21 22:29:22 | -0.0009985
19494 | 3 | CC DChg | 5.205556 | 54.03986 | -0.00027361 | 3.6491 | 0.00142429 | 104.11 | 0 | 0 | 0.00142429 | 104.11 | 0.00556297 | 2025-06-21 22:29:32 | -0.00099843
19495 | 3 | CC DChg | 5.208333 | 54.04264 | -0.00027361 | 3.6489 | 0.00142505 | 104.16 | 0 | 0 | 0.00142505 | 104.16 | 0.00556575 | 2025-06-21 22:29:42 | -0.00099837
19496 | 3 | CC DChg | 5.211111 | 54.04542 | -0.00027361 | 3.6487 | 0.00142581 | 104.22 | 0 | 0 | 0.00142581 | 104.22 | 0.00556852 | 2025-06-21 22:29:52 | -0.0009983
19497 | 3 | CC DChg | 5.213889 | 54.04819 | -0.00027361 | 3.6485 | 0.00142657 | 104.27 | 0 | 0 | 0.00142657 | 104.27 | 0.00557129 | 2025-06-21 22:30:02 | -0.00099824
19498 | 3 | CC DChg | 5.216667 | 54.05097 | -0.00027361 | 3.6483 | 0.00142733 | 104.33 | 0 | 0 | 0.00142733 | 104.33 | 0.00557406 | 2025-06-21 22:30:12 | -0.00099819
19499 | 3 | CC DChg | 5.219444 | 54.05375 | -0.00027361 | 3.6481 | 0.00142809 | 104.38 | 0 | 0 | 0.00142809 | 104.38 | 0.00557684 | 2025-06-21 22:30:22 | -0.00099814
19500 | 3 | CC DChg | 5.222222 | 54.05653 | -0.00027361 | 3.6478 | 0.00142885 | 104.44 | 0 | 0 | 0.00142885 | 104.44 | 0.00557961 | 2025-06-21 22:30:32 | -0.00099807
19501 | 3 | CC DChg | 5.225 | 54.05931 | -0.00027361 | 3.6476 | 0.00142961 | 104.5 | 0 | 0 | 0.00142961 | 104.5 | 0.00558238 | 2025-06-21 22:30:42 | -0.00099801
19502 | 3 | CC DChg | 5.227778 | 54.06208 | -0.00027361 | 3.6474 | 0.00143037 | 104.55 | 0 | 0 | 0.00143037 | 104.55 | 0.00558515 | 2025-06-21 22:30:52 | -0.00099796
19503 | 3 | CC DChg | 5.230556 | 54.06486 | -0.00027361 | 3.6471 | 0.00143113 | 104.61 | 0 | 0 | 0.00143113 | 104.61 | 0.00558793 | 2025-06-21 22:31:02 | -0.00099789
19504 | 3 | CC DChg | 5.233333 | 54.06764 | -0.00027361 | 3.6469 | 0.00143189 | 104.66 | 0 | 0 | 0.00143189 | 104.66 | 0.0055907 | 2025-06-21 22:31:12 | -0.00099783
19505 | 3 | CC DChg | 5.236111 | 54.07042 | -0.00027361 | 3.6467 | 0.00143265 | 104.72 | 0 | 0 | 0.00143265 | 104.72 | 0.00559347 | 2025-06-21 22:31:22 | -0.00099777
19506 | 3 | CC DChg | 5.238889 | 54.07319 | -0.00027361 | 3.6465 | 0.00143341 | 104.77 | 0 | 0 | 0.00143341 | 104.77 | 0.00559624 | 2025-06-21 22:31:32 | -0.0009977
19507 | 3 | CC DChg | 5.241667 | 54.07597 | -0.00027361 | 3.6462 | 0.00143417 | 104.83 | 0 | 0 | 0.00143417 | 104.83 | 0.00559901 | 2025-06-21 22:31:42 | -0.00099764
19508 | 3 | CC DChg | 5.244444 | 54.07875 | -0.00027361 | 3.646 | 0.00143493 | 104.88 | 0 | 0 | 0.00143493 | 104.88 | 0.00560178 | 2025-06-21 22:31:52 | -0.00099758
19509 | 3 | CC DChg | 5.247222 | 54.08153 | -0.00027361 | 3.6458 | 0.00143569 | 104.94 | 0 | 0 | 0.00143569 | 104.94 | 0.00560455 | 2025-06-21 22:32:02 | -0.00099752
19510 | 3 | CC DChg | 5.25 | 54.08431 | -0.00027361 | 3.6456 | 0.00143645 | 105 | 0 | 0 | 0.00143645 | 105 | 0.00560733 | 2025-06-21 22:32:12 | -0.00099745
19511 | 3 | CC DChg | 5.252778 | 54.08708 | -0.00027361 | 3.6454 | 0.00143721 | 105.05 | 0 | 0 | 0.00143721 | 105.05 | 0.0056101 | 2025-06-21 22:32:22 | -0.0009974
19512 | 3 | CC DChg | 5.255556 | 54.08986 | -0.00027361 | 3.6451 | 0.00143797 | 105.11 | 0 | 0 | 0.00143797 | 105.11 | 0.00561287 | 2025-06-21 22:32:32 | -0.00099734
19513 | 3 | CC DChg | 5.258333 | 54.09264 | -0.00027361 | 3.6449 | 0.00143873 | 105.16 | 0 | 0 | 0.00143873 | 105.16 | 0.00561564 | 2025-06-21 22:32:42 | -0.00099728
19514 | 3 | CC DChg | 5.261111 | 54.09542 | -0.00027361 | 3.6447 | 0.00143949 | 105.22 | 0 | 0 | 0.00143949 | 105.22 | 0.00561841 | 2025-06-21 22:32:52 | -0.00099722
19515 | 3 | CC DChg | 5.263889 | 54.09819 | -0.00027361 | 3.6445 | 0.00144025 | 105.27 | 0 | 0 | 0.00144025 | 105.27 | 0.00562118 | 2025-06-21 22:33:02 | -0.00099717
19516 | 3 | CC DChg | 5.266667 | 54.10097 | -0.00027361 | 3.6443 | 0.00144101 | 105.33 | 0 | 0 | 0.00144101 | 105.33 | 0.00562395 | 2025-06-21 22:33:12 | -0.0009971
19517 | 3 | CC DChg | 5.269444 | 54.10375 | -0.00027361 | 3.6441 | 0.00144177 | 105.38 | 0 | 0 | 0.00144177 | 105.38 | 0.00562672 | 2025-06-21 22:33:22 | -0.00099705
19518 | 3 | CC DChg | 5.272222 | 54.10653 | -0.00027361 | 3.6439 | 0.00144253 | 105.44 | 0 | 0 | 0.00144253 | 105.44 | 0.00562949 | 2025-06-21 22:33:32 | -0.00099699
19519 | 3 | CC DChg | 5.275 | 54.10931 | -0.00027361 | 3.6436 | 0.00144329 | 105.5 | 0 | 0 | 0.00144329 | 105.5 | 0.00563226 | 2025-06-21 22:33:42 | -0.00099692
19520 | 3 | CC DChg | 5.277778 | 54.11208 | -0.00027361 | 3.6434 | 0.00144405 | 105.55 | 0 | 0 | 0.00144405 | 105.55 | 0.00563502 | 2025-06-21 22:33:52 | -0.00099686
19521 | 3 | CC DChg | 5.280556 | 54.11486 | -0.00027361 | 3.6431 | 0.00144481 | 105.61 | 0 | 0 | 0.00144481 | 105.61 | 0.00563779 | 2025-06-21 22:34:02 | -0.0009968
19522 | 3 | CC DChg | 5.283333 | 54.11764 | -0.00027361 | 3.6429 | 0.00144557 | 105.66 | 0 | 0 | 0.00144557 | 105.66 | 0.00564056 | 2025-06-21 22:34:12 | -0.00099673
19523 | 3 | CC DChg | 5.286111 | 54.12042 | -0.00027361 | 3.6427 | 0.00144633 | 105.72 | 0 | 0 | 0.00144633 | 105.72 | 0.00564333 | 2025-06-21 22:34:22 | -0.00099667
19524 | 3 | CC DChg | 5.288889 | 54.12319 | -0.00027361 | 3.6425 | 0.00144709 | 105.77 | 0 | 0 | 0.00144709 | 105.77 | 0.0056461 | 2025-06-21 22:34:32 | -0.00099662
19525 | 3 | CC DChg | 5.291667 | 54.12597 | -0.00027361 | 3.6422 | 0.00144785 | 105.83 | 0 | 0 | 0.00144785 | 105.83 | 0.00564887 | 2025-06-21 22:34:42 | -0.00099655
19526 | 3 | CC DChg | 5.294444 | 54.12875 | -0.00027361 | 3.6421 | 0.00144861 | 105.88 | 0 | 0 | 0.00144861 | 105.88 | 0.00565164 | 2025-06-21 22:34:52 | -0.0009965
19527 | 3 | CC DChg | 5.297222 | 54.13153 | -0.00027361 | 3.6418 | 0.00144937 | 105.94 | 0 | 0 | 0.00144937 | 105.94 | 0.0056544 | 2025-06-21 22:35:02 | -0.00099643
19528 | 3 | CC DChg | 5.3 | 54.13431 | -0.00027361 | 3.6416 | 0.00145013 | 106 | 0 | 0 | 0.00145013 | 106 | 0.00565717 | 2025-06-21 22:35:12 | -0.00099638
19529 | 3 | CC DChg | 5.302778 | 54.13708 | -0.00027361 | 3.6414 | 0.00145089 | 106.05 | 0 | 0 | 0.00145089 | 106.05 | 0.00565994 | 2025-06-21 22:35:22 | -0.00099633
19530 | 3 | CC DChg | 5.305556 | 54.13986 | -0.00027361 | 3.6412 | 0.00145165 | 106.11 | 0 | 0 | 0.00145165 | 106.11 | 0.00566271 | 2025-06-21 22:35:32 | -0.00099628
19531 | 3 | CC DChg | 5.308333 | 54.14264 | -0.00027361 | 3.641 | 0.00145241 | 106.16 | 0 | 0 | 0.00145241 | 106.16 | 0.00566547 | 2025-06-21 22:35:42 | -0.00099621
19532 | 3 | CC DChg | 5.311111 | 54.14542 | -0.00027361 | 3.6408 | 0.00145317 | 106.22 | 0 | 0 | 0.00145317 | 106.22 | 0.00566824 | 2025-06-21 22:35:52 | -0.00099615
19533 | 3 | CC DChg | 5.313889 | 54.14819 | -0.00027361 | 3.6405 | 0.00145393 | 106.27 | 0 | 0 | 0.00145393 | 106.27 | 0.00567101 | 2025-06-21 22:36:02 | -0.00099608
19534 | 3 | CC DChg | 5.316667 | 54.15097 | -0.00027361 | 3.6403 | 0.00145469 | 106.33 | 0 | 0 | 0.00145469 | 106.33 | 0.00567377 | 2025-06-21 22:36:12 | -0.00099603
19535 | 3 | CC DChg | 5.319444 | 54.15375 | -0.00027361 | 3.6401 | 0.00145545 | 106.38 | 0 | 0 | 0.00145545 | 106.38 | 0.00567654 | 2025-06-21 22:36:22 | -0.00099597
19536 | 3 | CC DChg | 5.322222 | 54.15653 | -0.00027361 | 3.6399 | 0.00145621 | 106.44 | 0 | 0 | 0.00145621 | 106.44 | 0.00567931 | 2025-06-21 22:36:32 | -0.00099591
19537 | 3 | CC DChg | 5.325 | 54.15931 | -0.00027361 | 3.6397 | 0.00145697 | 106.5 | 0 | 0 | 0.00145697 | 106.5 | 0.00568207 | 2025-06-21 22:36:42 | -0.00099585
19538 | 3 | CC DChg | 5.327778 | 54.16208 | -0.00027361 | 3.6395 | 0.00145773 | 106.55 | 0 | 0 | 0.00145773 | 106.55 | 0.00568484 | 2025-06-21 22:36:52 | -0.00099579
19539 | 3 | CC DChg | 5.330556 | 54.16486 | -0.00027361 | 3.6392 | 0.00145849 | 106.61 | 0 | 0 | 0.00145849 | 106.61 | 0.00568761 | 2025-06-21 22:37:02 | -0.00099572
19540 | 3 | CC DChg | 5.333333 | 54.16764 | -0.00027361 | 3.639 | 0.00145925 | 106.66 | 0 | 0 | 0.00145925 | 106.66 | 0.00569037 | 2025-06-21 22:37:12 | -0.00099566
19541 | 3 | CC DChg | 5.336111 | 54.17042 | -0.00027361 | 3.6388 | 0.00146001 | 106.72 | 0 | 0 | 0.00146001 | 106.72 | 0.00569314 | 2025-06-21 22:37:22 | -0.0009956
19542 | 3 | CC DChg | 5.338889 | 54.17319 | -0.00027361 | 3.6386 | 0.00146077 | 106.77 | 0 | 0 | 0.00146077 | 106.77 | 0.0056959 | 2025-06-21 22:37:32 | -0.00099556
19543 | 3 | CC DChg | 5.341667 | 54.17597 | -0.00027361 | 3.6384 | 0.00146153 | 106.83 | 0 | 0 | 0.00146153 | 106.83 | 0.00569867 | 2025-06-21 22:37:42 | -0.00099549
19544 | 3 | CC DChg | 5.344444 | 54.17875 | -0.00027361 | 3.6382 | 0.00146229 | 106.88 | 0 | 0 | 0.00146229 | 106.88 | 0.00570143 | 2025-06-21 22:37:52 | -0.00099544
19545 | 3 | CC DChg | 5.347222 | 54.18153 | -0.00027361 | 3.638 | 0.00146305 | 106.94 | 0 | 0 | 0.00146305 | 106.94 | 0.0057042 | 2025-06-21 22:38:02 | -0.00099538
19546 | 3 | CC DChg | 5.35 | 54.18431 | -0.00027361 | 3.6378 | 0.00146381 | 107 | 0 | 0 | 0.00146381 | 107 | 0.00570696 | 2025-06-21 22:38:12 | -0.00099533
19547 | 3 | CC DChg | 5.352778 | 54.18708 | -0.00027361 | 3.6376 | 0.00146457 | 107.05 | 0 | 0 | 0.00146457 | 107.05 | 0.00570973 | 2025-06-21 22:38:22 | -0.00099527
19548 | 3 | CC DChg | 5.355556 | 54.18986 | -0.00027361 | 3.6374 | 0.00146533 | 107.11 | 0 | 0 | 0.00146533 | 107.11 | 0.00571249 | 2025-06-21 22:38:32 | -0.00099522
19549 | 3 | CC DChg | 5.358333 | 54.19264 | -0.00027361 | 3.6372 | 0.00146609 | 107.16 | 0 | 0 | 0.00146609 | 107.16 | 0.00571526 | 2025-06-21 22:38:42 | -0.00099516
19550 | 3 | CC DChg | 5.361111 | 54.19542 | -0.00027361 | 3.6369 | 0.00146685 | 107.22 | 0 | 0 | 0.00146685 | 107.22 | 0.00571802 | 2025-06-21 22:38:52 | -0.00099509
19551 | 3 | CC DChg | 5.363889 | 54.19819 | -0.00027361 | 3.6367 | 0.00146761 | 107.27 | 0 | 0 | 0.00146761 | 107.27 | 0.00572079 | 2025-06-21 22:39:02 | -0.00099504
19552 | 3 | CC DChg | 5.366667 | 54.20097 | -0.00027361 | 3.6365 | 0.00146837 | 107.33 | 0 | 0 | 0.00146837 | 107.33 | 0.00572355 | 2025-06-21 22:39:12 | -0.00099498
19553 | 3 | CC DChg | 5.369444 | 54.20375 | -0.00027361 | 3.6363 | 0.00146913 | 107.38 | 0 | 0 | 0.00146913 | 107.38 | 0.00572631 | 2025-06-21 22:39:22 | -0.00099492
19554 | 3 | CC DChg | 5.372222 | 54.20653 | -0.00027361 | 3.6361 | 0.00146989 | 107.44 | 0 | 0 | 0.00146989 | 107.44 | 0.00572908 | 2025-06-21 22:39:32 | -0.00099488
19555 | 3 | CC DChg | 5.375 | 54.20931 | -0.00027361 | 3.6359 | 0.00147065 | 107.5 | 0 | 0 | 0.00147065 | 107.5 | 0.00573184 | 2025-06-21 22:39:42 | -0.0009948
19556 | 3 | CC DChg | 5.377778 | 54.21208 | -0.00027361 | 3.6357 | 0.00147141 | 107.55 | 0 | 0 | 0.00147141 | 107.55 | 0.0057346 | 2025-06-21 22:39:52 | -0.00099475
19557 | 3 | CC DChg | 5.380556 | 54.21486 | -0.00027361 | 3.6355 | 0.00147217 | 107.61 | 0 | 0 | 0.00147217 | 107.61 | 0.00573737 | 2025-06-21 22:40:02 | -0.0009947
19558 | 3 | CC DChg | 5.383333 | 54.21764 | -0.00027361 | 3.6353 | 0.00147293 | 107.66 | 0 | 0 | 0.00147293 | 107.66 | 0.00574013 | 2025-06-21 22:40:12 | -0.00099464
19559 | 3 | CC DChg | 5.386111 | 54.22042 | -0.00027361 | 3.6351 | 0.00147369 | 107.72 | 0 | 0 | 0.00147369 | 107.72 | 0.00574289 | 2025-06-21 22:40:22 | -0.0009946
19560 | 3 | CC DChg | 5.388889 | 54.22319 | -0.00027361 | 3.6349 | 0.00147445 | 107.77 | 0 | 0 | 0.00147445 | 107.77 | 0.00574566 | 2025-06-21 22:40:32 | -0.00099452
19561 | 3 | CC DChg | 5.391667 | 54.22597 | -0.00027361 | 3.6347 | 0.00147521 | 107.83 | 0 | 0 | 0.00147521 | 107.83 | 0.00574842 | 2025-06-21 22:40:42 | -0.00099448
19562 | 3 | CC DChg | 5.394444 | 54.22875 | -0.00027361 | 3.6345 | 0.00147597 | 107.88 | 0 | 0 | 0.00147597 | 107.88 | 0.00575118 | 2025-06-21 22:40:52 | -0.00099442
19563 | 3 | CC DChg | 5.397222 | 54.23153 | -0.00027361 | 3.6342 | 0.00147673 | 107.94 | 0 | 0 | 0.00147673 | 107.94 | 0.00575394 | 2025-06-21 22:41:02 | -0.00099435
19564 | 3 | CC DChg | 5.4 | 54.23431 | -0.00027361 | 3.634 | 0.00147749 | 108 | 0 | 0 | 0.00147749 | 108 | 0.0057567 | 2025-06-21 22:41:12 | -0.00099431
19565 | 3 | CC DChg | 5.402778 | 54.23708 | -0.00027361 | 3.6338 | 0.00147825 | 108.05 | 0 | 0 | 0.00147825 | 108.05 | 0.00575947 | 2025-06-21 22:41:22 | -0.00099424
19566 | 3 | CC DChg | 5.405556 | 54.23986 | -0.00027361 | 3.6336 | 0.00147901 | 108.11 | 0 | 0 | 0.00147901 | 108.11 | 0.00576223 | 2025-06-21 22:41:32 | -0.00099419
19567 | 3 | CC DChg | 5.408333 | 54.24264 | -0.00027361 | 3.6334 | 0.00147977 | 108.16 | 0 | 0 | 0.00147977 | 108.16 | 0.00576499 | 2025-06-21 22:41:42 | -0.00099414
19568 | 3 | CC DChg | 5.411111 | 54.24542 | -0.00027361 | 3.6332 | 0.00148053 | 108.22 | 0 | 0 | 0.00148053 | 108.22 | 0.00576775 | 2025-06-21 22:41:52 | -0.00099408
19569 | 3 | CC DChg | 5.413889 | 54.24819 | -0.00027361 | 3.633 | 0.00148129 | 108.27 | 0 | 0 | 0.00148129 | 108.27 | 0.00577051 | 2025-06-21 22:42:02 | -0.00099402
19570 | 3 | CC DChg | 5.416667 | 54.25097 | -0.00027361 | 3.6328 | 0.00148205 | 108.33 | 0 | 0 | 0.00148205 | 108.33 | 0.00577327 | 2025-06-21 22:42:12 | -0.00099397
19571 | 3 | CC DChg | 5.419444 | 54.25375 | -0.00027361 | 3.6326 | 0.00148281 | 108.38 | 0 | 0 | 0.00148281 | 108.38 | 0.00577603 | 2025-06-21 22:42:22 | -0.0009939
19572 | 3 | CC DChg | 5.422222 | 54.25653 | -0.00027361 | 3.6324 | 0.00148357 | 108.44 | 0 | 0 | 0.00148357 | 108.44 | 0.0057788 | 2025-06-21 22:42:32 | -0.00099386
19573 | 3 | CC DChg | 5.425 | 54.25931 | -0.0002736 | 3.6322 | 0.00148433 | 108.5 | 0 | 0 | 0.00148433 | 108.5 | 0.00578156 | 2025-06-21 22:42:42 | -0.00099378
19574 | 3 | CC DChg | 5.427778 | 54.26208 | -0.00027361 | 3.6319 | 0.00148509 | 108.55 | 0 | 0 | 0.00148509 | 108.55 | 0.00578432 | 2025-06-21 22:42:52 | -0.00099372
19575 | 3 | CC DChg | 5.430556 | 54.26486 | -0.00027361 | 3.6318 | 0.00148585 | 108.61 | 0 | 0 | 0.00148585 | 108.61 | 0.00578708 | 2025-06-21 22:43:02 | -0.00099369
19576 | 3 | CC DChg | 5.433333 | 54.26764 | -0.00027361 | 3.6316 | 0.00148661 | 108.66 | 0 | 0 | 0.00148661 | 108.66 | 0.00578984 | 2025-06-21 22:43:12 | -0.00099364
19577 | 3 | CC DChg | 5.436111 | 54.27042 | -0.00027361 | 3.6314 | 0.00148737 | 108.72 | 0 | 0 | 0.00148737 | 108.72 | 0.0057926 | 2025-06-21 22:43:22 | -0.00099357
19578 | 3 | CC DChg | 5.438889 | 54.27319 | -0.00027361 | 3.6311 | 0.00148813 | 108.77 | 0 | 0 | 0.00148813 | 108.77 | 0.00579536 | 2025-06-21 22:43:32 | -0.0009935
19579 | 3 | CC DChg | 5.441667 | 54.27597 | -0.00027361 | 3.6309 | 0.00148889 | 108.83 | 0 | 0 | 0.00148889 | 108.83 | 0.00579812 | 2025-06-21 22:43:42 | -0.00099345
19580 | 3 | CC DChg | 5.444444 | 54.27875 | -0.00027361 | 3.6308 | 0.00148965 | 108.88 | 0 | 0 | 0.00148965 | 108.88 | 0.00580088 | 2025-06-21 22:43:52 | -0.00099341
19581 | 3 | CC DChg | 5.447222 | 54.28153 | -0.00027361 | 3.6306 | 0.00149041 | 108.94 | 0 | 0 | 0.00149041 | 108.94 | 0.00580363 | 2025-06-21 22:44:02 | -0.00099335
19582 | 3 | CC DChg | 5.45 | 54.28431 | -0.00027361 | 3.6303 | 0.00149117 | 109 | 0 | 0 | 0.00149117 | 109 | 0.00580639 | 2025-06-21 22:44:12 | -0.00099328
19583 | 3 | CC DChg | 5.452778 | 54.28708 | -0.00027361 | 3.6301 | 0.00149193 | 109.05 | 0 | 0 | 0.00149193 | 109.05 | 0.00580915 | 2025-06-21 22:44:22 | -0.00099322
19584 | 3 | CC DChg | 5.455556 | 54.28986 | -0.00027361 | 3.6299 | 0.00149269 | 109.11 | 0 | 0 | 0.00149269 | 109.11 | 0.00581191 | 2025-06-21 22:44:32 | -0.00099318
19585 | 3 | CC DChg | 5.458333 | 54.29264 | -0.00027361 | 3.6297 | 0.00149345 | 109.16 | 0 | 0 | 0.00149345 | 109.16 | 0.00581467 | 2025-06-21 22:44:42 | -0.00099312
19586 | 3 | CC DChg | 5.461111 | 54.29542 | -0.00027361 | 3.6295 | 0.00149421 | 109.22 | 0 | 0 | 0.00149421 | 109.22 | 0.00581743 | 2025-06-21 22:44:52 | -0.00099307
19587 | 3 | CC DChg | 5.463889 | 54.29819 | -0.00027361 | 3.6293 | 0.00149497 | 109.27 | 0 | 0 | 0.00149497 | 109.27 | 0.00582019 | 2025-06-21 22:45:02 | -0.000993
19588 | 3 | CC DChg | 5.466667 | 54.30097 | -0.00027361 | 3.6291 | 0.00149573 | 109.33 | 0 | 0 | 0.00149573 | 109.33 | 0.00582295 | 2025-06-21 22:45:12 | -0.00099295
19589 | 3 | CC DChg | 5.469444 | 54.30375 | -0.00027361 | 3.6289 | 0.00149649 | 109.38 | 0 | 0 | 0.00149649 | 109.38 | 0.0058257 | 2025-06-21 22:45:22 | -0.0009929
19590 | 3 | CC DChg | 5.472222 | 54.30653 | -0.00027361 | 3.6287 | 0.00149725 | 109.44 | 0 | 0 | 0.00149725 | 109.44 | 0.00582846 | 2025-06-21 22:45:32 | -0.00099286
19591 | 3 | CC DChg | 5.475 | 54.30931 | -0.00027361 | 3.6285 | 0.00149801 | 109.5 | 0 | 0 | 0.00149801 | 109.5 | 0.00583122 | 2025-06-21 22:45:42 | -0.00099279
19592 | 3 | CC DChg | 5.477778 | 54.31208 | -0.00027361 | 3.6283 | 0.00149877 | 109.55 | 0 | 0 | 0.00149877 | 109.55 | 0.00583398 | 2025-06-21 22:45:52 | -0.00099273
19593 | 3 | CC DChg | 5.480556 | 54.31486 | -0.00027361 | 3.6281 | 0.00149953 | 109.61 | 0 | 0 | 0.00149953 | 109.61 | 0.00583673 | 2025-06-21 22:46:02 | -0.00099268
19594 | 3 | CC DChg | 5.483333 | 54.31764 | -0.00027361 | 3.6279 | 0.00150029 | 109.66 | 0 | 0 | 0.00150029 | 109.66 | 0.00583949 | 2025-06-21 22:46:12 | -0.00099262
19595 | 3 | CC DChg | 5.486111 | 54.32042 | -0.00027361 | 3.6277 | 0.00150105 | 109.72 | 0 | 0 | 0.00150105 | 109.72 | 0.00584225 | 2025-06-21 22:46:22 | -0.00099258
19596 | 3 | CC DChg | 5.488889 | 54.32319 | -0.00027361 | 3.6275 | 0.00150181 | 109.77 | 0 | 0 | 0.00150181 | 109.77 | 0.00584501 | 2025-06-21 22:46:32 | -0.00099253
19597 | 3 | CC DChg | 5.491667 | 54.32597 | -0.00027361 | 3.6274 | 0.00150257 | 109.83 | 0 | 0 | 0.00150257 | 109.83 | 0.00584776 | 2025-06-21 22:46:42 | -0.00099248
19598 | 3 | CC DChg | 5.494444 | 54.32875 | -0.00027361 | 3.6271 | 0.00150333 | 109.88 | 0 | 0 | 0.00150333 | 109.88 | 0.00585052 | 2025-06-21 22:46:52 | -0.00099242
19599 | 3 | CC DChg | 5.497222 | 54.33153 | -0.00027361 | 3.6269 | 0.00150409 | 109.94 | 0 | 0 | 0.00150409 | 109.94 | 0.00585328 | 2025-06-21 22:47:02 | -0.00099235
19600 | 3 | CC DChg | 5.5 | 54.33431 | -0.00027361 | 3.6267 | 0.00150485 | 110 | 0 | 0 | 0.00150485 | 110 | 0.00585603 | 2025-06-21 22:47:12 | -0.0009923
19601 | 3 | CC DChg | 5.502778 | 54.33708 | -0.00027361 | 3.6265 | 0.00150561 | 110.05 | 0 | 0 | 0.00150561 | 110.05 | 0.00585879 | 2025-06-21 22:47:22 | -0.00099225
19602 | 3 | CC DChg | 5.505556 | 54.33986 | -0.00027361 | 3.6263 | 0.00150637 | 110.11 | 0 | 0 | 0.00150637 | 110.11 | 0.00586155 | 2025-06-21 22:47:32 | -0.00099219
19603 | 3 | CC DChg | 5.508333 | 54.34264 | -0.00027361 | 3.6261 | 0.00150713 | 110.16 | 0 | 0 | 0.00150713 | 110.16 | 0.0058643 | 2025-06-21 22:47:42 | -0.00099215
19604 | 3 | CC DChg | 5.511111 | 54.34542 | -0.00027361 | 3.6259 | 0.00150789 | 110.22 | 0 | 0 | 0.00150789 | 110.22 | 0.00586706 | 2025-06-21 22:47:52 | -0.00099208
19605 | 3 | CC DChg | 5.513889 | 54.34819 | -0.00027361 | 3.6257 | 0.00150865 | 110.27 | 0 | 0 | 0.00150865 | 110.27 | 0.00586981 | 2025-06-21 22:48:02 | -0.00099203
19606 | 3 | CC DChg | 5.516667 | 54.35097 | -0.00027361 | 3.6255 | 0.00150941 | 110.33 | 0 | 0 | 0.00150941 | 110.33 | 0.00587257 | 2025-06-21 22:48:12 | -0.00099197
19607 | 3 | CC DChg | 5.519444 | 54.35375 | -0.00027361 | 3.6254 | 0.00151017 | 110.38 | 0 | 0 | 0.00151017 | 110.38 | 0.00587532 | 2025-06-21 22:48:22 | -0.00099193
19608 | 3 | CC DChg | 5.522222 | 54.35653 | -0.00027361 | 3.6252 | 0.00151093 | 110.44 | 0 | 0 | 0.00151093 | 110.44 | 0.00587808 | 2025-06-21 22:48:32 | -0.00099188
19609 | 3 | CC DChg | 5.525 | 54.35931 | -0.00027361 | 3.6249 | 0.00151169 | 110.5 | 0 | 0 | 0.00151169 | 110.5 | 0.00588084 | 2025-06-21 22:48:42 | -0.00099181
19610 | 3 | CC DChg | 5.527778 | 54.36208 | -0.00027361 | 3.6248 | 0.00151245 | 110.55 | 0 | 0 | 0.00151245 | 110.55 | 0.00588359 | 2025-06-21 22:48:52 | -0.00099177
19611 | 3 | CC DChg | 5.530556 | 54.36486 | -0.00027361 | 3.6246 | 0.00151321 | 110.61 | 0 | 0 | 0.00151321 | 110.61 | 0.00588634 | 2025-06-21 22:49:02 | -0.00099172
19612 | 3 | CC DChg | 5.533333 | 54.36764 | -0.00027361 | 3.6244 | 0.00151397 | 110.66 | 0 | 0 | 0.00151397 | 110.66 | 0.0058891 | 2025-06-21 22:49:12 | -0.00099166
19613 | 3 | CC DChg | 5.536111 | 54.37042 | -0.00027361 | 3.6242 | 0.00151473 | 110.72 | 0 | 0 | 0.00151473 | 110.72 | 0.00589185 | 2025-06-21 22:49:22 | -0.00099163
19614 | 3 | CC DChg | 5.538889 | 54.37319 | -0.00027361 | 3.624 | 0.00151549 | 110.77 | 0 | 0 | 0.00151549 | 110.77 | 0.00589461 | 2025-06-21 22:49:32 | -0.00099157
19615 | 3 | CC DChg | 5.541667 | 54.37597 | -0.00027361 | 3.6238 | 0.00151625 | 110.83 | 0 | 0 | 0.00151625 | 110.83 | 0.00589736 | 2025-06-21 22:49:42 | -0.00099151
19616 | 3 | CC DChg | 5.544444 | 54.37875 | -0.00027361 | 3.6237 | 0.00151701 | 110.88 | 0 | 0 | 0.00151701 | 110.88 | 0.00590012 | 2025-06-21 22:49:52 | -0.00099147
19617 | 3 | CC DChg | 5.547222 | 54.38153 | -0.00027361 | 3.6234 | 0.00151777 | 110.94 | 0 | 0 | 0.00151777 | 110.94 | 0.00590287 | 2025-06-21 22:50:02 | -0.0009914
19618 | 3 | CC DChg | 5.55 | 54.38431 | -0.00027361 | 3.6232 | 0.00151853 | 111 | 0 | 0 | 0.00151853 | 111 | 0.00590563 | 2025-06-21 22:50:12 | -0.00099134
19619 | 3 | CC DChg | 5.552778 | 54.38708 | -0.00027361 | 3.623 | 0.00151929 | 111.05 | 0 | 0 | 0.00151929 | 111.05 | 0.00590838 | 2025-06-21 22:50:22 | -0.00099129
19620 | 3 | CC DChg | 5.555556 | 54.38986 | -0.00027361 | 3.6228 | 0.00152005 | 111.11 | 0 | 0 | 0.00152005 | 111.11 | 0.00591113 | 2025-06-21 22:50:32 | -0.00099124
19621 | 3 | CC DChg | 5.558333 | 54.39264 | -0.00027361 | 3.6226 | 0.00152081 | 111.16 | 0 | 0 | 0.00152081 | 111.16 | 0.00591389 | 2025-06-21 22:50:42 | -0.00099118
19622 | 3 | CC DChg | 5.561111 | 54.39542 | -0.00027361 | 3.6225 | 0.00152157 | 111.22 | 0 | 0 | 0.00152157 | 111.22 | 0.00591664 | 2025-06-21 22:50:52 | -0.00099114
19623 | 3 | CC DChg | 5.563889 | 54.39819 | -0.00027361 | 3.6222 | 0.00152233 | 111.27 | 0 | 0 | 0.00152233 | 111.27 | 0.00591939 | 2025-06-21 22:51:02 | -0.00099107
19624 | 3 | CC DChg | 5.566667 | 54.40097 | -0.00027361 | 3.622 | 0.00152309 | 111.33 | 0 | 0 | 0.00152309 | 111.33 | 0.00592214 | 2025-06-21 22:51:12 | -0.00099102
19625 | 3 | CC DChg | 5.569444 | 54.40375 | -0.00027361 | 3.6218 | 0.00152385 | 111.38 | 0 | 0 | 0.00152385 | 111.38 | 0.0059249 | 2025-06-21 22:51:22 | -0.00099097
19626 | 3 | CC DChg | 5.572222 | 54.40653 | -0.00027361 | 3.6216 | 0.00152461 | 111.44 | 0 | 0 | 0.00152461 | 111.44 | 0.00592765 | 2025-06-21 22:51:32 | -0.00099091
19627 | 3 | CC DChg | 5.575 | 54.40931 | -0.00027361 | 3.6215 | 0.00152537 | 111.5 | 0 | 0 | 0.00152537 | 111.5 | 0.0059304 | 2025-06-21 22:51:42 | -0.00099087
19628 | 3 | CC DChg | 5.577778 | 54.41208 | -0.00027361 | 3.6213 | 0.00152613 | 111.55 | 0 | 0 | 0.00152613 | 111.55 | 0.00593315 | 2025-06-21 22:51:52 | -0.00099082
19629 | 3 | CC DChg | 5.580556 | 54.41486 | -0.00027361 | 3.6211 | 0.00152689 | 111.61 | 0 | 0 | 0.00152689 | 111.61 | 0.00593591 | 2025-06-21 22:52:02 | -0.00099076
19630 | 3 | CC DChg | 5.583333 | 54.41764 | -0.00027361 | 3.6209 | 0.00152765 | 111.66 | 0 | 0 | 0.00152765 | 111.66 | 0.00593866 | 2025-06-21 22:52:12 | -0.00099071
19631 | 3 | CC DChg | 5.586111 | 54.42042 | -0.00027361 | 3.6207 | 0.00152841 | 111.72 | 0 | 0 | 0.00152841 | 111.72 | 0.00594141 | 2025-06-21 22:52:22 | -0.00099064
19632 | 3 | CC DChg | 5.588889 | 54.42319 | -0.00027361 | 3.6205 | 0.00152917 | 111.77 | 0 | 0 | 0.00152917 | 111.77 | 0.00594416 | 2025-06-21 22:52:32 | -0.0009906
19633 | 3 | CC DChg | 5.591667 | 54.42597 | -0.00027361 | 3.6203 | 0.00152993 | 111.83 | 0 | 0 | 0.00152993 | 111.83 | 0.00594691 | 2025-06-21 22:52:42 | -0.00099056
19634 | 3 | CC DChg | 5.594444 | 54.42875 | -0.00027361 | 3.6201 | 0.00153069 | 111.88 | 0 | 0 | 0.00153069 | 111.88 | 0.00594967 | 2025-06-21 22:52:52 | -0.0009905
19635 | 3 | CC DChg | 5.597222 | 54.43153 | -0.00027361 | 3.6199 | 0.00153145 | 111.94 | 0 | 0 | 0.00153145 | 111.94 | 0.00595242 | 2025-06-21 22:53:02 | -0.00099044
19636 | 3 | CC DChg | 5.6 | 54.43431 | -0.00027361 | 3.6197 | 0.00153221 | 112 | 0 | 0 | 0.00153221 | 112 | 0.00595517 | 2025-06-21 22:53:12 | -0.0009904
19637 | 3 | CC DChg | 5.602778 | 54.43708 | -0.00027361 | 3.6195 | 0.00153297 | 112.05 | 0 | 0 | 0.00153297 | 112.05 | 0.00595792 | 2025-06-21 22:53:22 | -0.00099034
19638 | 3 | CC DChg | 5.605556 | 54.43986 | -0.00027361 | 3.6193 | 0.00153373 | 112.11 | 0 | 0 | 0.00153373 | 112.11 | 0.00596067 | 2025-06-21 22:53:32 | -0.00099028
19639 | 3 | CC DChg | 5.608333 | 54.44264 | -0.00027361 | 3.6191 | 0.00153449 | 112.16 | 0 | 0 | 0.00153449 | 112.16 | 0.00596342 | 2025-06-21 22:53:42 | -0.00099022
19640 | 3 | CC DChg | 5.611111 | 54.44542 | -0.00027361 | 3.619 | 0.00153525 | 112.22 | 0 | 0 | 0.00153525 | 112.22 | 0.00596617 | 2025-06-21 22:53:52 | -0.00099018
19641 | 3 | CC DChg | 5.613889 | 54.44819 | -0.00027361 | 3.6187 | 0.00153601 | 112.27 | 0 | 0 | 0.00153601 | 112.27 | 0.00596892 | 2025-06-21 22:54:02 | -0.00099012
19642 | 3 | CC DChg | 5.616667 | 54.45097 | -0.00027361 | 3.6186 | 0.00153677 | 112.33 | 0 | 0 | 0.00153677 | 112.33 | 0.00597167 | 2025-06-21 22:54:12 | -0.00099006
19643 | 3 | CC DChg | 5.619444 | 54.45375 | -0.00027361 | 3.6184 | 0.00153753 | 112.38 | 0 | 0 | 0.00153753 | 112.38 | 0.00597442 | 2025-06-21 22:54:22 | -0.00099001
19644 | 3 | CC DChg | 5.622222 | 54.45653 | -0.00027361 | 3.6182 | 0.00153829 | 112.44 | 0 | 0 | 0.00153829 | 112.44 | 0.00597717 | 2025-06-21 22:54:32 | -0.00098997
19645 | 3 | CC DChg | 5.625 | 54.45931 | -0.00027361 | 3.618 | 0.00153905 | 112.5 | 0 | 0 | 0.00153905 | 112.5 | 0.00597992 | 2025-06-21 22:54:42 | -0.00098992
19646 | 3 | CC DChg | 5.627778 | 54.46208 | -0.00027361 | 3.6178 | 0.00153981 | 112.55 | 0 | 0 | 0.00153981 | 112.55 | 0.00598267 | 2025-06-21 22:54:52 | -0.00098986
19647 | 3 | CC DChg | 5.630556 | 54.46486 | -0.00027361 | 3.6176 | 0.00154057 | 112.61 | 0 | 0 | 0.00154057 | 112.61 | 0.00598542 | 2025-06-21 22:55:02 | -0.00098981
19648 | 3 | CC DChg | 5.633333 | 54.46764 | -0.00027361 | 3.6174 | 0.00154133 | 112.66 | 0 | 0 | 0.00154133 | 112.66 | 0.00598817 | 2025-06-21 22:55:12 | -0.00098975
19649 | 3 | CC DChg | 5.636111 | 54.47042 | -0.00027361 | 3.6172 | 0.00154209 | 112.72 | 0 | 0 | 0.00154209 | 112.72 | 0.00599092 | 2025-06-21 22:55:22 | -0.00098969
19650 | 3 | CC DChg | 5.638889 | 54.47319 | -0.00027361 | 3.617 | 0.00154285 | 112.77 | 0 | 0 | 0.00154285 | 112.77 | 0.00599367 | 2025-06-21 22:55:32 | -0.00098965
19651 | 3 | CC DChg | 5.641667 | 54.47597 | -0.00027361 | 3.6169 | 0.00154361 | 112.83 | 0 | 0 | 0.00154361 | 112.83 | 0.00599642 | 2025-06-21 22:55:42 | -0.0009896
19652 | 3 | CC DChg | 5.644444 | 54.47875 | -0.00027361 | 3.6166 | 0.00154437 | 112.88 | 0 | 0 | 0.00154437 | 112.88 | 0.00599917 | 2025-06-21 22:55:52 | -0.00098955
19653 | 3 | CC DChg | 5.647222 | 54.48153 | -0.00027361 | 3.6164 | 0.00154513 | 112.94 | 0 | 0 | 0.00154513 | 112.94 | 0.00600192 | 2025-06-21 22:56:02 | -0.00098948
19654 | 3 | CC DChg | 5.65 | 54.48431 | -0.00027361 | 3.6162 | 0.00154589 | 113 | 0 | 0 | 0.00154589 | 113 | 0.00600466 | 2025-06-21 22:56:12 | -0.00098943
19655 | 3 | CC DChg | 5.652778 | 54.48708 | -0.00027361 | 3.6161 | 0.00154665 | 113.05 | 0 | 0 | 0.00154665 | 113.05 | 0.00600741 | 2025-06-21 22:56:22 | -0.00098939
19656 | 3 | CC DChg | 5.655556 | 54.48986 | -0.00027361 | 3.6158 | 0.00154741 | 113.11 | 0 | 0 | 0.00154741 | 113.11 | 0.00601016 | 2025-06-21 22:56:32 | -0.00098931
19657 | 3 | CC DChg | 5.658333 | 54.49264 | -0.00027361 | 3.6156 | 0.00154817 | 113.16 | 0 | 0 | 0.00154817 | 113.16 | 0.00601291 | 2025-06-21 22:56:42 | -0.00098927
19658 | 3 | CC DChg | 5.661111 | 54.49542 | -0.00027361 | 3.6154 | 0.00154893 | 113.22 | 0 | 0 | 0.00154893 | 113.22 | 0.00601566 | 2025-06-21 22:56:52 | -0.00098922
19659 | 3 | CC DChg | 5.663889 | 54.49819 | -0.00027361 | 3.6152 | 0.00154969 | 113.27 | 0 | 0 | 0.00154969 | 113.27 | 0.0060184 | 2025-06-21 22:57:02 | -0.00098915
19660 | 3 | CC DChg | 5.666667 | 54.50097 | -0.00027361 | 3.615 | 0.00155045 | 113.33 | 0 | 0 | 0.00155045 | 113.33 | 0.00602115 | 2025-06-21 22:57:12 | -0.0009891
19661 | 3 | CC DChg | 5.669444 | 54.50375 | -0.00027361 | 3.6149 | 0.00155121 | 113.38 | 0 | 0 | 0.00155121 | 113.38 | 0.0060239 | 2025-06-21 22:57:22 | -0.00098905
19662 | 3 | CC DChg | 5.672222 | 54.50653 | -0.00027361 | 3.6146 | 0.00155197 | 113.44 | 0 | 0 | 0.00155197 | 113.44 | 0.00602665 | 2025-06-21 22:57:32 | -0.00098899
19663 | 3 | CC DChg | 5.675 | 54.50931 | -0.00027361 | 3.6144 | 0.00155273 | 113.5 | 0 | 0 | 0.00155273 | 113.5 | 0.00602939 | 2025-06-21 22:57:42 | -0.00098893
19664 | 3 | CC DChg | 5.677778 | 54.51208 | -0.0002736 | 3.6143 | 0.00155349 | 113.55 | 0 | 0 | 0.00155349 | 113.55 | 0.00603214 | 2025-06-21 22:57:52 | -0.00098888
19665 | 3 | CC DChg | 5.680556 | 54.51486 | -0.00027361 | 3.6141 | 0.00155425 | 113.61 | 0 | 0 | 0.00155425 | 113.61 | 0.00603489 | 2025-06-21 22:58:02 | -0.00098884
19666 | 3 | CC DChg | 5.683333 | 54.51764 | -0.00027361 | 3.6139 | 0.00155501 | 113.66 | 0 | 0 | 0.00155501 | 113.66 | 0.00603763 | 2025-06-21 22:58:12 | -0.00098879
19667 | 3 | CC DChg | 5.686111 | 54.52042 | -0.00027361 | 3.6137 | 0.00155577 | 113.72 | 0 | 0 | 0.00155577 | 113.72 | 0.00604038 | 2025-06-21 22:58:22 | -0.00098874
19668 | 3 | CC DChg | 5.688889 | 54.52319 | -0.00027361 | 3.6135 | 0.00155653 | 113.77 | 0 | 0 | 0.00155653 | 113.77 | 0.00604313 | 2025-06-21 22:58:32 | -0.00098869
19669 | 3 | CC DChg | 5.691667 | 54.52597 | -0.00027361 | 3.6133 | 0.00155729 | 113.83 | 0 | 0 | 0.00155729 | 113.83 | 0.00604587 | 2025-06-21 22:58:42 | -0.00098864
19670 | 3 | CC DChg | 5.694444 | 54.52875 | -0.00027361 | 3.6131 | 0.00155805 | 113.88 | 0 | 0 | 0.00155805 | 113.88 | 0.00604862 | 2025-06-21 22:58:52 | -0.00098858
19671 | 3 | CC DChg | 5.697222 | 54.53153 | -0.00027361 | 3.6129 | 0.00155881 | 113.94 | 0 | 0 | 0.00155881 | 113.94 | 0.00605137 | 2025-06-21 22:59:02 | -0.00098851
19672 | 3 | CC DChg | 5.7 | 54.53431 | -0.00027361 | 3.6127 | 0.00155957 | 114 | 0 | 0 | 0.00155957 | 114 | 0.00605411 | 2025-06-21 22:59:12 | -0.00098846
19673 | 3 | CC DChg | 5.702778 | 54.53708 | -0.00027361 | 3.6125 | 0.00156033 | 114.05 | 0 | 0 | 0.00156033 | 114.05 | 0.00605686 | 2025-06-21 22:59:22 | -0.00098842
19674 | 3 | CC DChg | 5.705556 | 54.53986 | -0.00027361 | 3.6123 | 0.00156109 | 114.11 | 0 | 0 | 0.00156109 | 114.11 | 0.0060596 | 2025-06-21 22:59:32 | -0.00098836
19675 | 3 | CC DChg | 5.708333 | 54.54264 | -0.00027361 | 3.6122 | 0.00156185 | 114.16 | 0 | 0 | 0.00156185 | 114.16 | 0.00606235 | 2025-06-21 22:59:42 | -0.00098833
19676 | 3 | CC DChg | 5.711111 | 54.54542 | -0.00027361 | 3.612 | 0.00156261 | 114.22 | 0 | 0 | 0.00156261 | 114.22 | 0.00606509 | 2025-06-21 22:59:52 | -0.00098827
19677 | 3 | CC DChg | 5.713889 | 54.54819 | -0.00027361 | 3.6118 | 0.00156337 | 114.27 | 0 | 0 | 0.00156337 | 114.27 | 0.00606784 | 2025-06-21 23:00:02 | -0.00098822
19678 | 3 | CC DChg | 5.716667 | 54.55097 | -0.00027361 | 3.6116 | 0.00156413 | 114.33 | 0 | 0 | 0.00156413 | 114.33 | 0.00607058 | 2025-06-21 23:00:12 | -0.00098816
19679 | 3 | CC DChg | 5.719444 | 54.55375 | -0.00027361 | 3.6113 | 0.00156489 | 114.38 | 0 | 0 | 0.00156489 | 114.38 | 0.00607333 | 2025-06-21 23:00:22 | -0.0009881
19680 | 3 | CC DChg | 5.722222 | 54.55653 | -0.00027361 | 3.6112 | 0.00156565 | 114.44 | 0 | 0 | 0.00156565 | 114.44 | 0.00607607 | 2025-06-21 23:00:32 | -0.00098806
19681 | 3 | CC DChg | 5.725 | 54.55931 | -0.00027361 | 3.611 | 0.00156641 | 114.5 | 0 | 0 | 0.00156641 | 114.5 | 0.00607882 | 2025-06-21 23:00:42 | -0.000988
19682 | 3 | CC DChg | 5.727778 | 54.56208 | -0.00027361 | 3.6108 | 0.00156717 | 114.55 | 0 | 0 | 0.00156717 | 114.55 | 0.00608156 | 2025-06-21 23:00:52 | -0.00098794
19683 | 3 | CC DChg | 5.730556 | 54.56486 | -0.00027361 | 3.6106 | 0.00156793 | 114.61 | 0 | 0 | 0.00156793 | 114.61 | 0.00608431 | 2025-06-21 23:01:02 | -0.00098789
19684 | 3 | CC DChg | 5.733333 | 54.56764 | -0.00027361 | 3.6105 | 0.00156869 | 114.66 | 0 | 0 | 0.00156869 | 114.66 | 0.00608705 | 2025-06-21 23:01:12 | -0.00098785
19685 | 3 | CC DChg | 5.736111 | 54.57042 | -0.00027361 | 3.6102 | 0.00156945 | 114.72 | 0 | 0 | 0.00156945 | 114.72 | 0.00608979 | 2025-06-21 23:01:22 | -0.0009878
19686 | 3 | CC DChg | 5.738889 | 54.57319 | -0.00027361 | 3.6101 | 0.00157021 | 114.77 | 0 | 0 | 0.00157021 | 114.77 | 0.00609254 | 2025-06-21 23:01:32 | -0.00098775
19687 | 3 | CC DChg | 5.741667 | 54.57597 | -0.00027361 | 3.6099 | 0.00157097 | 114.83 | 0 | 0 | 0.00157097 | 114.83 | 0.00609528 | 2025-06-21 23:01:42 | -0.0009877
19688 | 3 | CC DChg | 5.744444 | 54.57875 | -0.00027361 | 3.6096 | 0.00157173 | 114.88 | 0 | 0 | 0.00157173 | 114.88 | 0.00609802 | 2025-06-21 23:01:52 | -0.00098763
19689 | 3 | CC DChg | 5.747222 | 54.58153 | -0.00027361 | 3.6095 | 0.00157249 | 114.94 | 0 | 0 | 0.00157249 | 114.94 | 0.00610077 | 2025-06-21 23:02:02 | -0.0009876
19690 | 3 | CC DChg | 5.75 | 54.58431 | -0.00027361 | 3.6093 | 0.00157325 | 115 | 0 | 0 | 0.00157325 | 115 | 0.00610351 | 2025-06-21 23:02:12 | -0.00098753
19691 | 3 | CC DChg | 5.752778 | 54.58708 | -0.00027361 | 3.6091 | 0.00157401 | 115.05 | 0 | 0 | 0.00157401 | 115.05 | 0.00610625 | 2025-06-21 23:02:22 | -0.00098746
19692 | 3 | CC DChg | 5.755556 | 54.58986 | -0.0002736 | 3.6089 | 0.00157477 | 115.11 | 0 | 0 | 0.00157477 | 115.11 | 0.006109 | 2025-06-21 23:02:32 | -0.00098741
19693 | 3 | CC DChg | 5.758333 | 54.59264 | -0.00027361 | 3.6087 | 0.00157553 | 115.16 | 0 | 0 | 0.00157553 | 115.16 | 0.00611174 | 2025-06-21 23:02:42 | -0.00098738
19694 | 3 | CC DChg | 5.761111 | 54.59542 | -0.00027361 | 3.6085 | 0.00157629 | 115.22 | 0 | 0 | 0.00157629 | 115.22 | 0.00611448 | 2025-06-21 23:02:52 | -0.00098732
19695 | 3 | CC DChg | 5.763889 | 54.59819 | -0.00027361 | 3.6083 | 0.00157705 | 115.27 | 0 | 0 | 0.00157705 | 115.27 | 0.00611723 | 2025-06-21 23:03:02 | -0.00098725
19696 | 3 | CC DChg | 5.766667 | 54.60097 | -0.00027361 | 3.6081 | 0.00157781 | 115.33 | 0 | 0 | 0.00157781 | 115.33 | 0.00611997 | 2025-06-21 23:03:12 | -0.00098721
19697 | 3 | CC DChg | 5.769444 | 54.60375 | -0.00027361 | 3.6079 | 0.00157857 | 115.38 | 0 | 0 | 0.00157857 | 115.38 | 0.00612271 | 2025-06-21 23:03:22 | -0.00098715
19698 | 3 | CC DChg | 5.772222 | 54.60653 | -0.0002736 | 3.6077 | 0.00157933 | 115.44 | 0 | 0 | 0.00157933 | 115.44 | 0.00612545 | 2025-06-21 23:03:32 | -0.00098709
19699 | 3 | CC DChg | 5.775 | 54.60931 | -0.00027361 | 3.6075 | 0.00158009 | 115.5 | 0 | 0 | 0.00158009 | 115.5 | 0.00612819 | 2025-06-21 23:03:42 | -0.00098705
19700 | 3 | CC DChg | 5.777778 | 54.61208 | -0.00027361 | 3.6073 | 0.00158085 | 115.55 | 0 | 0 | 0.00158085 | 115.55 | 0.00613094 | 2025-06-21 23:03:52 | -0.00098699
19701 | 3 | CC DChg | 5.780556 | 54.61486 | -0.00027361 | 3.6072 | 0.00158161 | 115.61 | 0 | 0 | 0.00158161 | 115.61 | 0.00613368 | 2025-06-21 23:04:02 | -0.00098695
19702 | 3 | CC DChg | 5.783333 | 54.61764 | -0.00027361 | 3.607 | 0.00158237 | 115.66 | 0 | 0 | 0.00158237 | 115.66 | 0.00613642 | 2025-06-21 23:04:12 | -0.0009869
19703 | 3 | CC DChg | 5.786111 | 54.62042 | -0.00027361 | 3.6068 | 0.00158313 | 115.72 | 0 | 0 | 0.00158313 | 115.72 | 0.00613916 | 2025-06-21 23:04:22 | -0.00098684
19704 | 3 | CC DChg | 5.788889 | 54.62319 | -0.00027361 | 3.6066 | 0.00158389 | 115.77 | 0 | 0 | 0.00158389 | 115.77 | 0.0061419 | 2025-06-21 23:04:32 | -0.00098678
19705 | 3 | CC DChg | 5.791667 | 54.62597 | -0.00027361 | 3.6064 | 0.00158465 | 115.83 | 0 | 0 | 0.00158465 | 115.83 | 0.00614464 | 2025-06-21 23:04:42 | -0.00098674
19706 | 3 | CC DChg | 5.794444 | 54.62875 | -0.00027361 | 3.6062 | 0.00158541 | 115.88 | 0 | 0 | 0.00158541 | 115.88 | 0.00614738 | 2025-06-21 23:04:52 | -0.00098668
19707 | 3 | CC DChg | 5.797222 | 54.63153 | -0.00027361 | 3.606 | 0.00158617 | 115.94 | 0 | 0 | 0.00158617 | 115.94 | 0.00615012 | 2025-06-21 23:05:02 | -0.00098664
19708 | 3 | CC DChg | 5.8 | 54.63431 | -0.00027361 | 3.6058 | 0.00158693 | 116 | 0 | 0 | 0.00158693 | 116 | 0.00615286 | 2025-06-21 23:05:12 | -0.00098658
19709 | 3 | CC DChg | 5.802778 | 54.63708 | -0.00027361 | 3.6056 | 0.00158769 | 116.05 | 0 | 0 | 0.00158769 | 116.05 | 0.0061556 | 2025-06-21 23:05:22 | -0.00098652
19710 | 3 | CC DChg | 5.805556 | 54.63986 | -0.00027361 | 3.6054 | 0.00158845 | 116.11 | 0 | 0 | 0.00158845 | 116.11 | 0.00615834 | 2025-06-21 23:05:32 | -0.00098648
19711 | 3 | CC DChg | 5.808333 | 54.64264 | -0.00027361 | 3.6053 | 0.00158921 | 116.16 | 0 | 0 | 0.00158921 | 116.16 | 0.00616108 | 2025-06-21 23:05:42 | -0.00098643
19712 | 3 | CC DChg | 5.811111 | 54.64542 | -0.00027361 | 3.6051 | 0.00158997 | 116.22 | 0 | 0 | 0.00158997 | 116.22 | 0.00616382 | 2025-06-21 23:05:52 | -0.00098637
19713 | 3 | CC DChg | 5.813889 | 54.64819 | -0.00027361 | 3.6048 | 0.00159073 | 116.27 | 0 | 0 | 0.00159073 | 116.27 | 0.00616656 | 2025-06-21 23:06:02 | -0.00098632
19714 | 3 | CC DChg | 5.816667 | 54.65097 | -0.00027361 | 3.6047 | 0.00159149 | 116.33 | 0 | 0 | 0.00159149 | 116.33 | 0.0061693 | 2025-06-21 23:06:12 | -0.00098627
19715 | 3 | CC DChg | 5.819444 | 54.65375 | -0.00027361 | 3.6044 | 0.00159225 | 116.38 | 0 | 0 | 0.00159225 | 116.38 | 0.00617204 | 2025-06-21 23:06:22 | -0.00098621
19716 | 3 | CC DChg | 5.822222 | 54.65653 | -0.00027361 | 3.6042 | 0.00159301 | 116.44 | 0 | 0 | 0.00159301 | 116.44 | 0.00617478 | 2025-06-21 23:06:32 | -0.00098616
19717 | 3 | CC DChg | 5.825 | 54.65931 | -0.00027361 | 3.604 | 0.00159377 | 116.5 | 0 | 0 | 0.00159377 | 116.5 | 0.00617752 | 2025-06-21 23:06:42 | -0.0009861
19718 | 3 | CC DChg | 5.827778 | 54.66208 | -0.00027361 | 3.6039 | 0.00159453 | 116.55 | 0 | 0 | 0.00159453 | 116.55 | 0.00618026 | 2025-06-21 23:06:52 | -0.00098605
19719 | 3 | CC DChg | 5.830556 | 54.66486 | -0.00027361 | 3.6037 | 0.00159529 | 116.61 | 0 | 0 | 0.00159529 | 116.61 | 0.006183 | 2025-06-21 23:07:02 | -0.000986
19720 | 3 | CC DChg | 5.833333 | 54.66764 | -0.00027361 | 3.6035 | 0.00159605 | 116.66 | 0 | 0 | 0.00159605 | 116.66 | 0.00618574 | 2025-06-21 23:07:12 | -0.00098595
19721 | 3 | CC DChg | 5.836111 | 54.67042 | -0.00027361 | 3.6033 | 0.00159681 | 116.72 | 0 | 0 | 0.00159681 | 116.72 | 0.00618848 | 2025-06-21 23:07:22 | -0.0009859
19722 | 3 | CC DChg | 5.838889 | 54.67319 | -0.00027361 | 3.6031 | 0.00159757 | 116.77 | 0 | 0 | 0.00159757 | 116.77 | 0.00619122 | 2025-06-21 23:07:32 | -0.00098585
19723 | 3 | CC DChg | 5.841667 | 54.67597 | -0.00027361 | 3.6029 | 0.00159833 | 116.83 | 0 | 0 | 0.00159833 | 116.83 | 0.00619396 | 2025-06-21 23:07:42 | -0.0009858
19724 | 3 | CC DChg | 5.844444 | 54.67875 | -0.00027361 | 3.6027 | 0.00159909 | 116.88 | 0 | 0 | 0.00159909 | 116.88 | 0.00619669 | 2025-06-21 23:07:52 | -0.00098573
19725 | 3 | CC DChg | 5.847222 | 54.68153 | -0.00027361 | 3.6025 | 0.00159985 | 116.94 | 0 | 0 | 0.00159985 | 116.94 | 0.00619943 | 2025-06-21 23:08:02 | -0.00098568
19726 | 3 | CC DChg | 5.85 | 54.68431 | -0.00027361 | 3.6023 | 0.00160061 | 117 | 0 | 0 | 0.00160061 | 117 | 0.00620217 | 2025-06-21 23:08:12 | -0.00098562
19727 | 3 | CC DChg | 5.852778 | 54.68708 | -0.00027361 | 3.6021 | 0.00160137 | 117.05 | 0 | 0 | 0.00160137 | 117.05 | 0.00620491 | 2025-06-21 23:08:22 | -0.00098556
19728 | 3 | CC DChg | 5.855556 | 54.68986 | -0.00027361 | 3.6018 | 0.00160213 | 117.11 | 0 | 0 | 0.00160213 | 117.11 | 0.00620764 | 2025-06-21 23:08:32 | -0.0009855
19729 | 3 | CC DChg | 5.858333 | 54.69264 | -0.00027361 | 3.6017 | 0.00160289 | 117.16 | 0 | 0 | 0.00160289 | 117.16 | 0.00621038 | 2025-06-21 23:08:42 | -0.00098544
19730 | 3 | CC DChg | 5.861111 | 54.69542 | -0.00027361 | 3.6014 | 0.00160365 | 117.22 | 0 | 0 | 0.00160365 | 117.22 | 0.00621312 | 2025-06-21 23:08:52 | -0.00098539
19731 | 3 | CC DChg | 5.863889 | 54.69819 | -0.00027361 | 3.6013 | 0.00160441 | 117.27 | 0 | 0 | 0.00160441 | 117.27 | 0.00621586 | 2025-06-21 23:09:02 | -0.00098535
19732 | 3 | CC DChg | 5.866667 | 54.70097 | -0.00027361 | 3.6011 | 0.00160517 | 117.33 | 0 | 0 | 0.00160517 | 117.33 | 0.00621859 | 2025-06-21 23:09:12 | -0.00098529
19733 | 3 | CC DChg | 5.869444 | 54.70375 | -0.00027361 | 3.6009 | 0.00160593 | 117.38 | 0 | 0 | 0.00160593 | 117.38 | 0.00622133 | 2025-06-21 23:09:22 | -0.00098523
19734 | 3 | CC DChg | 5.872222 | 54.70653 | -0.00027361 | 3.6007 | 0.00160669 | 117.44 | 0 | 0 | 0.00160669 | 117.44 | 0.00622407 | 2025-06-21 23:09:32 | -0.00098518
19735 | 3 | CC DChg | 5.875 | 54.70931 | -0.00027361 | 3.6005 | 0.00160745 | 117.5 | 0 | 0 | 0.00160745 | 117.5 | 0.0062268 | 2025-06-21 23:09:42 | -0.00098514
19736 | 3 | CC DChg | 5.877778 | 54.71208 | -0.00027361 | 3.6003 | 0.00160821 | 117.55 | 0 | 0 | 0.00160821 | 117.55 | 0.00622954 | 2025-06-21 23:09:52 | -0.00098508
19737 | 3 | CC DChg | 5.880556 | 54.71486 | -0.00027361 | 3.6001 | 0.00160897 | 117.61 | 0 | 0 | 0.00160897 | 117.61 | 0.00623228 | 2025-06-21 23:10:02 | -0.00098503
19738 | 3 | CC DChg | 5.883333 | 54.71764 | -0.00027361 | 3.5999 | 0.00160973 | 117.66 | 0 | 0 | 0.00160973 | 117.66 | 0.00623501 | 2025-06-21 23:10:12 | -0.00098498
19739 | 3 | CC DChg | 5.886111 | 54.72042 | -0.00027361 | 3.5997 | 0.00161049 | 117.72 | 0 | 0 | 0.00161049 | 117.72 | 0.00623775 | 2025-06-21 23:10:22 | -0.0009849
19740 | 3 | CC DChg | 5.888889 | 54.72319 | -0.00027361 | 3.5995 | 0.00161125 | 117.77 | 0 | 0 | 0.00161125 | 117.77 | 0.00624048 | 2025-06-21 23:10:32 | -0.00098486
19741 | 3 | CC DChg | 5.891667 | 54.72597 | -0.00027361 | 3.5994 | 0.00161201 | 117.83 | 0 | 0 | 0.00161201 | 117.83 | 0.00624322 | 2025-06-21 23:10:42 | -0.00098483
19742 | 3 | CC DChg | 5.894444 | 54.72875 | -0.00027361 | 3.5991 | 0.00161277 | 117.88 | 0 | 0 | 0.00161277 | 117.88 | 0.00624595 | 2025-06-21 23:10:52 | -0.00098476
19743 | 3 | CC DChg | 5.897222 | 54.73153 | -0.00027361 | 3.5989 | 0.00161353 | 117.94 | 0 | 0 | 0.00161353 | 117.94 | 0.00624869 | 2025-06-21 23:11:02 | -0.0009847
19744 | 3 | CC DChg | 5.9 | 54.73431 | -0.00027361 | 3.5988 | 0.00161429 | 118 | 0 | 0 | 0.00161429 | 118 | 0.00625143 | 2025-06-21 23:11:12 | -0.00098467
19745 | 3 | CC DChg | 5.902778 | 54.73708 | -0.00027361 | 3.5986 | 0.00161505 | 118.05 | 0 | 0 | 0.00161505 | 118.05 | 0.00625416 | 2025-06-21 23:11:22 | -0.00098461
19746 | 3 | CC DChg | 5.905556 | 54.73986 | -0.00027361 | 3.5983 | 0.00161581 | 118.11 | 0 | 0 | 0.00161581 | 118.11 | 0.0062569 | 2025-06-21 23:11:32 | -0.00098453
19747 | 3 | CC DChg | 5.908333 | 54.74264 | -0.00027361 | 3.5982 | 0.00161657 | 118.16 | 0 | 0 | 0.00161657 | 118.16 | 0.00625963 | 2025-06-21 23:11:42 | -0.00098449
19748 | 3 | CC DChg | 5.911111 | 54.74542 | -0.00027361 | 3.598 | 0.00161733 | 118.22 | 0 | 0 | 0.00161733 | 118.22 | 0.00626236 | 2025-06-21 23:11:52 | -0.00098445
19749 | 3 | CC DChg | 5.913889 | 54.74819 | -0.00027361 | 3.5978 | 0.00161809 | 118.27 | 0 | 0 | 0.00161809 | 118.27 | 0.0062651 | 2025-06-21 23:12:02 | -0.0009844
19750 | 3 | CC DChg | 5.916667 | 54.75097 | -0.00027361 | 3.5976 | 0.00161885 | 118.33 | 0 | 0 | 0.00161885 | 118.33 | 0.00626783 | 2025-06-21 23:12:12 | -0.00098433
19751 | 3 | CC DChg | 5.919444 | 54.75375 | -0.00027361 | 3.5974 | 0.00161961 | 118.38 | 0 | 0 | 0.00161961 | 118.38 | 0.00627057 | 2025-06-21 23:12:22 | -0.00098429
19752 | 3 | CC DChg | 5.922222 | 54.75653 | -0.00027361 | 3.5972 | 0.00162037 | 118.44 | 0 | 0 | 0.00162037 | 118.44 | 0.0062733 | 2025-06-21 23:12:32 | -0.00098422
19753 | 3 | CC DChg | 5.925 | 54.75931 | -0.00027361 | 3.597 | 0.00162113 | 118.5 | 0 | 0 | 0.00162113 | 118.5 | 0.00627604 | 2025-06-21 23:12:42 | -0.00098418
19754 | 3 | CC DChg | 5.927778 | 54.76208 | -0.00027361 | 3.5969 | 0.00162189 | 118.55 | 0 | 0 | 0.00162189 | 118.55 | 0.00627877 | 2025-06-21 23:12:52 | -0.00098414
19755 | 3 | CC DChg | 5.930556 | 54.76486 | -0.00027361 | 3.5966 | 0.00162265 | 118.61 | 0 | 0 | 0.00162265 | 118.61 | 0.0062815 | 2025-06-21 23:13:02 | -0.00098408
19756 | 3 | CC DChg | 5.933333 | 54.76764 | -0.00027361 | 3.5964 | 0.00162341 | 118.66 | 0 | 0 | 0.00162341 | 118.66 | 0.00628424 | 2025-06-21 23:13:12 | -0.00098401
19757 | 3 | CC DChg | 5.936111 | 54.77042 | -0.00027361 | 3.5962 | 0.00162417 | 118.72 | 0 | 0 | 0.00162417 | 118.72 | 0.00628697 | 2025-06-21 23:13:22 | -0.00098396
19758 | 3 | CC DChg | 5.938889 | 54.77319 | -0.00027361 | 3.596 | 0.00162493 | 118.77 | 0 | 0 | 0.00162493 | 118.77 | 0.0062897 | 2025-06-21 23:13:32 | -0.00098392
19759 | 3 | CC DChg | 5.941667 | 54.77597 | -0.00027361 | 3.5959 | 0.00162569 | 118.83 | 0 | 0 | 0.00162569 | 118.83 | 0.00629244 | 2025-06-21 23:13:42 | -0.00098387
19760 | 3 | CC DChg | 5.944444 | 54.77875 | -0.00027361 | 3.5957 | 0.00162645 | 118.88 | 0 | 0 | 0.00162645 | 118.88 | 0.00629517 | 2025-06-21 23:13:52 | -0.00098383
19761 | 3 | CC DChg | 5.947222 | 54.78153 | -0.00027361 | 3.5955 | 0.00162721 | 118.94 | 0 | 0 | 0.00162721 | 118.94 | 0.0062979 | 2025-06-21 23:14:02 | -0.00098377
19762 | 3 | CC DChg | 5.95 | 54.78431 | -0.00027361 | 3.5953 | 0.00162797 | 119 | 0 | 0 | 0.00162797 | 119 | 0.00630063 | 2025-06-21 23:14:12 | -0.00098371
19763 | 3 | CC DChg | 5.952778 | 54.78708 | -0.00027361 | 3.5951 | 0.00162873 | 119.05 | 0 | 0 | 0.00162873 | 119.05 | 0.00630337 | 2025-06-21 23:14:22 | -0.00098367
19764 | 3 | CC DChg | 5.955556 | 54.78986 | -0.00027361 | 3.5949 | 0.00162949 | 119.11 | 0 | 0 | 0.00162949 | 119.11 | 0.0063061 | 2025-06-21 23:14:32 | -0.00098362
19765 | 3 | CC DChg | 5.958333 | 54.79264 | -0.00027361 | 3.5947 | 0.00163025 | 119.16 | 0 | 0 | 0.00163025 | 119.16 | 0.00630883 | 2025-06-21 23:14:42 | -0.00098355
19766 | 3 | CC DChg | 5.961111 | 54.79542 | -0.00027361 | 3.5945 | 0.00163101 | 119.22 | 0 | 0 | 0.00163101 | 119.22 | 0.00631156 | 2025-06-21 23:14:52 | -0.00098349
19767 | 3 | CC DChg | 5.963889 | 54.79819 | -0.00027361 | 3.5943 | 0.00163177 | 119.27 | 0 | 0 | 0.00163177 | 119.27 | 0.00631429 | 2025-06-21 23:15:02 | -0.00098342
19768 | 3 | CC DChg | 5.966667 | 54.80097 | -0.00027361 | 3.5941 | 0.00163253 | 119.33 | 0 | 0 | 0.00163253 | 119.33 | 0.00631703 | 2025-06-21 23:15:12 | -0.00098339
19769 | 3 | CC DChg | 5.969444 | 54.80375 | -0.00027361 | 3.594 | 0.00163329 | 119.38 | 0 | 0 | 0.00163329 | 119.38 | 0.00631976 | 2025-06-21 23:15:22 | -0.00098336
19770 | 3 | CC DChg | 5.972222 | 54.80653 | -0.00027361 | 3.5938 | 0.00163405 | 119.44 | 0 | 0 | 0.00163405 | 119.44 | 0.00632249 | 2025-06-21 23:15:32 | -0.00098329
19771 | 3 | CC DChg | 5.975 | 54.80931 | -0.00027361 | 3.5936 | 0.00163481 | 119.5 | 0 | 0 | 0.00163481 | 119.5 | 0.00632522 | 2025-06-21 23:15:42 | -0.00098324
19772 | 3 | CC DChg | 5.977778 | 54.81208 | -0.00027361 | 3.5934 | 0.00163557 | 119.55 | 0 | 0 | 0.00163557 | 119.55 | 0.00632795 | 2025-06-21 23:15:52 | -0.00098318
19773 | 3 | CC DChg | 5.980556 | 54.81486 | -0.00027361 | 3.5932 | 0.00163633 | 119.61 | 0 | 0 | 0.00163633 | 119.61 | 0.00633068 | 2025-06-21 23:16:02 | -0.00098314
19774 | 3 | CC DChg | 5.983333 | 54.81764 | -0.00027361 | 3.593 | 0.00163709 | 119.66 | 0 | 0 | 0.00163709 | 119.66 | 0.00633341 | 2025-06-21 23:16:12 | -0.00098308
19775 | 3 | CC DChg | 5.986111 | 54.82042 | -0.00027361 | 3.5928 | 0.00163785 | 119.72 | 0 | 0 | 0.00163785 | 119.72 | 0.00633615 | 2025-06-21 23:16:22 | -0.00098302
19776 | 3 | CC DChg | 5.988889 | 54.82319 | -0.00027361 | 3.5926 | 0.00163861 | 119.77 | 0 | 0 | 0.00163861 | 119.77 | 0.00633888 | 2025-06-21 23:16:32 | -0.00098296
19777 | 3 | CC DChg | 5.991667 | 54.82597 | -0.00027361 | 3.5924 | 0.00163937 | 119.83 | 0 | 0 | 0.00163937 | 119.83 | 0.00634161 | 2025-06-21 23:16:42 | -0.00098292
19778 | 3 | CC DChg | 5.994444 | 54.82875 | -0.00027361 | 3.5922 | 0.00164013 | 119.88 | 0 | 0 | 0.00164013 | 119.88 | 0.00634434 | 2025-06-21 23:16:52 | -0.00098286
19779 | 3 | CC DChg | 5.997222 | 54.83153 | -0.00027361 | 3.592 | 0.00164089 | 119.94 | 0 | 0 | 0.00164089 | 119.94 | 0.00634707 | 2025-06-21 23:17:02 | -0.00098282
19780 | 3 | CC DChg | 6 | 54.83431 | -0.00027361 | 3.5919 | 0.00164165 | 120 | 0 | 0 | 0.00164165 | 120 | 0.0063498 | 2025-06-21 23:17:12 | -0.00098277
19781 | 3 | CC DChg | 6.002778 | 54.83708 | -0.00027361 | 3.5917 | 0.00164241 | 120.05 | 0 | 0 | 0.00164241 | 120.05 | 0.00635253 | 2025-06-21 23:17:22 | -0.00098271
19782 | 3 | CC DChg | 6.005556 | 54.83986 | -0.00027361 | 3.5915 | 0.00164317 | 120.11 | 0 | 0 | 0.00164317 | 120.11 | 0.00635526 | 2025-06-21 23:17:32 | -0.00098265
19783 | 3 | CC DChg | 6.008333 | 54.84264 | -0.00027361 | 3.5913 | 0.00164394 | 120.16 | 0 | 0 | 0.00164394 | 120.16 | 0.00635799 | 2025-06-21 23:17:42 | -0.00098261
19784 | 3 | CC DChg | 6.011111 | 54.84542 | -0.00027361 | 3.5911 | 0.0016447 | 120.22 | 0 | 0 | 0.0016447 | 120.22 | 0.00636071 | 2025-06-21 23:17:52 | -0.00098254
19785 | 3 | CC DChg | 6.013889 | 54.84819 | -0.00027361 | 3.5909 | 0.00164546 | 120.27 | 0 | 0 | 0.00164546 | 120.27 | 0.00636344 | 2025-06-21 23:18:02 | -0.00098249
19786 | 3 | CC DChg | 6.016667 | 54.85097 | -0.00027361 | 3.5907 | 0.00164622 | 120.33 | 0 | 0 | 0.00164622 | 120.33 | 0.00636617 | 2025-06-21 23:18:12 | -0.00098244
19787 | 3 | CC DChg | 6.019444 | 54.85375 | -0.00027361 | 3.5905 | 0.00164697 | 120.38 | 0 | 0 | 0.00164697 | 120.38 | 0.0063689 | 2025-06-21 23:18:22 | -0.0009824
19788 | 3 | CC DChg | 6.022222 | 54.85653 | -0.00027361 | 3.5903 | 0.00164773 | 120.44 | 0 | 0 | 0.00164773 | 120.44 | 0.00637163 | 2025-06-21 23:18:32 | -0.00098233
19789 | 3 | CC DChg | 6.025 | 54.85931 | -0.00027361 | 3.5901 | 0.0016485 | 120.5 | 0 | 0 | 0.0016485 | 120.5 | 0.00637436 | 2025-06-21 23:18:42 | -0.00098228
19790 | 3 | CC DChg | 6.027778 | 54.86208 | -0.00027361 | 3.5899 | 0.00164926 | 120.55 | 0 | 0 | 0.00164926 | 120.55 | 0.00637709 | 2025-06-21 23:18:52 | -0.00098224
19791 | 3 | CC DChg | 6.030556 | 54.86486 | -0.00027361 | 3.5897 | 0.00165002 | 120.61 | 0 | 0 | 0.00165002 | 120.61 | 0.00637982 | 2025-06-21 23:19:02 | -0.00098218
19792 | 3 | CC DChg | 6.033333 | 54.86764 | -0.00027361 | 3.5895 | 0.00165078 | 120.66 | 0 | 0 | 0.00165078 | 120.66 | 0.00638254 | 2025-06-21 23:19:12 | -0.00098212
19793 | 3 | CC DChg | 6.036111 | 54.87042 | -0.00027361 | 3.5894 | 0.00165154 | 120.72 | 0 | 0 | 0.00165154 | 120.72 | 0.00638527 | 2025-06-21 23:19:22 | -0.00098209
19794 | 3 | CC DChg | 6.038889 | 54.87319 | -0.00027361 | 3.5891 | 0.0016523 | 120.77 | 0 | 0 | 0.0016523 | 120.77 | 0.006388 | 2025-06-21 23:19:32 | -0.00098203
19795 | 3 | CC DChg | 6.041667 | 54.87597 | -0.00027361 | 3.5889 | 0.00165306 | 120.83 | 0 | 0 | 0.00165306 | 120.83 | 0.00639073 | 2025-06-21 23:19:42 | -0.00098197
19796 | 3 | CC DChg | 6.044444 | 54.87875 | -0.00027361 | 3.5887 | 0.00165382 | 120.88 | 0 | 0 | 0.00165382 | 120.88 | 0.00639346 | 2025-06-21 23:19:52 | -0.00098191
19797 | 3 | CC DChg | 6.047222 | 54.88153 | -0.00027361 | 3.5885 | 0.00165458 | 120.94 | 0 | 0 | 0.00165458 | 120.94 | 0.00639618 | 2025-06-21 23:20:02 | -0.00098186
19798 | 3 | CC DChg | 6.05 | 54.88431 | -0.00027361 | 3.5884 | 0.00165534 | 121 | 0 | 0 | 0.00165534 | 121 | 0.00639891 | 2025-06-21 23:20:12 | -0.00098181
19799 | 3 | CC DChg | 6.052778 | 54.88708 | -0.00027361 | 3.5881 | 0.0016561 | 121.05 | 0 | 0 | 0.0016561 | 121.05 | 0.00640164 | 2025-06-21 23:20:22 | -0.00098174
19800 | 3 | CC DChg | 6.055556 | 54.88986 | -0.00027361 | 3.588 | 0.00165686 | 121.11 | 0 | 0 | 0.00165686 | 121.11 | 0.00640436 | 2025-06-21 23:20:32 | -0.00098169
19801 | 3 | CC DChg | 6.058333 | 54.89264 | -0.00027361 | 3.5878 | 0.00165762 | 121.16 | 0 | 0 | 0.00165762 | 121.16 | 0.00640709 | 2025-06-21 23:20:42 | -0.00098164
19802 | 3 | CC DChg | 6.061111 | 54.89542 | -0.00027361 | 3.5876 | 0.00165838 | 121.22 | 0 | 0 | 0.00165838 | 121.22 | 0.00640982 | 2025-06-21 23:20:52 | -0.0009816
19803 | 3 | CC DChg | 6.063889 | 54.89819 | -0.00027361 | 3.5874 | 0.00165914 | 121.27 | 0 | 0 | 0.00165914 | 121.27 | 0.00641254 | 2025-06-21 23:21:02 | -0.00098154
19804 | 3 | CC DChg | 6.066667 | 54.90097 | -0.00027361 | 3.5872 | 0.0016599 | 121.33 | 0 | 0 | 0.0016599 | 121.33 | 0.00641527 | 2025-06-21 23:21:12 | -0.00098148
19805 | 3 | CC DChg | 6.069444 | 54.90375 | -0.00027361 | 3.587 | 0.00166066 | 121.38 | 0 | 0 | 0.00166066 | 121.38 | 0.006418 | 2025-06-21 23:21:22 | -0.00098144
19806 | 3 | CC DChg | 6.072222 | 54.90653 | -0.00027361 | 3.5868 | 0.00166142 | 121.44 | 0 | 0 | 0.00166142 | 121.44 | 0.00642072 | 2025-06-21 23:21:32 | -0.00098138
19807 | 3 | CC DChg | 6.075 | 54.90931 | -0.00027361 | 3.5866 | 0.00166218 | 121.5 | 0 | 0 | 0.00166218 | 121.5 | 0.00642345 | 2025-06-21 23:21:42 | -0.00098132
19808 | 3 | CC DChg | 6.077778 | 54.91208 | -0.00027361 | 3.5865 | 0.00166294 | 121.55 | 0 | 0 | 0.00166294 | 121.55 | 0.00642618 | 2025-06-21 23:21:52 | -0.00098129
19809 | 3 | CC DChg | 6.080556 | 54.91486 | -0.00027361 | 3.5862 | 0.0016637 | 121.61 | 0 | 0 | 0.0016637 | 121.61 | 0.0064289 | 2025-06-21 23:22:02 | -0.00098123
19810 | 3 | CC DChg | 6.083333 | 54.91764 | -0.00027361 | 3.586 | 0.00166446 | 121.66 | 0 | 0 | 0.00166446 | 121.66 | 0.00643163 | 2025-06-21 23:22:12 | -0.00098117
19811 | 3 | CC DChg | 6.086111 | 54.92042 | -0.00027361 | 3.5858 | 0.00166522 | 121.72 | 0 | 0 | 0.00166522 | 121.72 | 0.00643435 | 2025-06-21 23:22:22 | -0.00098111
19812 | 3 | CC DChg | 6.088889 | 54.92319 | -0.00027361 | 3.5856 | 0.00166598 | 121.77 | 0 | 0 | 0.00166598 | 121.77 | 0.00643708 | 2025-06-21 23:22:32 | -0.00098104
19813 | 3 | CC DChg | 6.091667 | 54.92597 | -0.00027361 | 3.5854 | 0.00166674 | 121.83 | 0 | 0 | 0.00166674 | 121.83 | 0.0064398 | 2025-06-21 23:22:42 | -0.00098101
19814 | 3 | CC DChg | 6.094444 | 54.92875 | -0.00027361 | 3.5852 | 0.0016675 | 121.88 | 0 | 0 | 0.0016675 | 121.88 | 0.00644253 | 2025-06-21 23:22:52 | -0.00098095
19815 | 3 | CC DChg | 6.097222 | 54.93153 | -0.00027361 | 3.585 | 0.00166826 | 121.94 | 0 | 0 | 0.00166826 | 121.94 | 0.00644525 | 2025-06-21 23:23:02 | -0.00098089
19816 | 3 | CC DChg | 6.1 | 54.93431 | -0.00027361 | 3.5849 | 0.00166902 | 122 | 0 | 0 | 0.00166902 | 122 | 0.00644798 | 2025-06-21 23:23:12 | -0.00098084
19817 | 3 | CC DChg | 6.102778 | 54.93708 | -0.00027361 | 3.5846 | 0.00166978 | 122.05 | 0 | 0 | 0.00166978 | 122.05 | 0.0064507 | 2025-06-21 23:23:22 | -0.00098078
19818 | 3 | CC DChg | 6.105556 | 54.93986 | -0.00027361 | 3.5845 | 0.00167054 | 122.11 | 0 | 0 | 0.00167054 | 122.11 | 0.00645343 | 2025-06-21 23:23:32 | -0.00098074
19819 | 3 | CC DChg | 6.108333 | 54.94264 | -0.00027361 | 3.5843 | 0.0016713 | 122.16 | 0 | 0 | 0.0016713 | 122.16 | 0.00645615 | 2025-06-21 23:23:42 | -0.00098069
19820 | 3 | CC DChg | 6.111111 | 54.94542 | -0.00027361 | 3.5841 | 0.00167206 | 122.22 | 0 | 0 | 0.00167206 | 122.22 | 0.00645887 | 2025-06-21 23:23:52 | -0.00098064
19821 | 3 | CC DChg | 6.113889 | 54.94819 | -0.00027361 | 3.5839 | 0.00167282 | 122.27 | 0 | 0 | 0.00167282 | 122.27 | 0.0064616 | 2025-06-21 23:24:02 | -0.00098059
19822 | 3 | CC DChg | 6.116667 | 54.95097 | -0.00027361 | 3.5837 | 0.00167358 | 122.33 | 0 | 0 | 0.00167358 | 122.33 | 0.00646432 | 2025-06-21 23:24:12 | -0.00098053
19823 | 3 | CC DChg | 6.119444 | 54.95375 | -0.00027361 | 3.5835 | 0.00167434 | 122.38 | 0 | 0 | 0.00167434 | 122.38 | 0.00646705 | 2025-06-21 23:24:22 | -0.00098048
19824 | 3 | CC DChg | 6.122222 | 54.95653 | -0.00027361 | 3.5833 | 0.0016751 | 122.44 | 0 | 0 | 0.0016751 | 122.44 | 0.00646977 | 2025-06-21 23:24:32 | -0.00098043
19825 | 3 | CC DChg | 6.125 | 54.95931 | -0.00027361 | 3.5831 | 0.00167586 | 122.5 | 0 | 0 | 0.00167586 | 122.5 | 0.00647249 | 2025-06-21 23:24:42 | -0.00098036
19826 | 3 | CC DChg | 6.127778 | 54.96208 | -0.00027361 | 3.5829 | 0.00167662 | 122.55 | 0 | 0 | 0.00167662 | 122.55 | 0.00647522 | 2025-06-21 23:24:52 | -0.00098031
19827 | 3 | CC DChg | 6.130556 | 54.96486 | -0.00027361 | 3.5827 | 0.00167738 | 122.61 | 0 | 0 | 0.00167738 | 122.61 | 0.00647794 | 2025-06-21 23:25:02 | -0.00098026
19828 | 3 | CC DChg | 6.133333 | 54.96764 | -0.00027361 | 3.5825 | 0.00167814 | 122.66 | 0 | 0 | 0.00167814 | 122.66 | 0.00648066 | 2025-06-21 23:25:12 | -0.0009802
19829 | 3 | CC DChg | 6.136111 | 54.97042 | -0.00027361 | 3.5823 | 0.0016789 | 122.72 | 0 | 0 | 0.0016789 | 122.72 | 0.00648338 | 2025-06-21 23:25:22 | -0.00098015
19830 | 3 | CC DChg | 6.138889 | 54.97319 | -0.00027361 | 3.5821 | 0.00167966 | 122.77 | 0 | 0 | 0.00167966 | 122.77 | 0.00648611 | 2025-06-21 23:25:32 | -0.0009801
19831 | 3 | CC DChg | 6.141667 | 54.97597 | -0.00027361 | 3.5819 | 0.00168042 | 122.83 | 0 | 0 | 0.00168042 | 122.83 | 0.00648883 | 2025-06-21 23:25:42 | -0.00098005
19832 | 3 | CC DChg | 6.144444 | 54.97875 | -0.00027361 | 3.5817 | 0.00168118 | 122.88 | 0 | 0 | 0.00168118 | 122.88 | 0.00649155 | 2025-06-21 23:25:52 | -0.00097998
19833 | 3 | CC DChg | 6.147222 | 54.98153 | -0.00027361 | 3.5815 | 0.00168194 | 122.94 | 0 | 0 | 0.00168194 | 122.94 | 0.00649427 | 2025-06-21 23:26:02 | -0.00097993
19834 | 3 | CC DChg | 6.15 | 54.98431 | -0.00027361 | 3.5813 | 0.0016827 | 123 | 0 | 0 | 0.0016827 | 123 | 0.00649699 | 2025-06-21 23:26:12 | -0.00097989
19835 | 3 | CC DChg | 6.152778 | 54.98708 | -0.00027361 | 3.5811 | 0.00168346 | 123.05 | 0 | 0 | 0.00168346 | 123.05 | 0.00649972 | 2025-06-21 23:26:22 | -0.00097983
19836 | 3 | CC DChg | 6.155556 | 54.98986 | -0.00027361 | 3.5809 | 0.00168422 | 123.11 | 0 | 0 | 0.00168422 | 123.11 | 0.00650244 | 2025-06-21 23:26:32 | -0.00097978
19837 | 3 | CC DChg | 6.158333 | 54.99264 | -0.00027361 | 3.5807 | 0.00168498 | 123.16 | 0 | 0 | 0.00168498 | 123.16 | 0.00650516 | 2025-06-21 23:26:42 | -0.00097973
19838 | 3 | CC DChg | 6.161111 | 54.99542 | -0.00027361 | 3.5806 | 0.00168574 | 123.22 | 0 | 0 | 0.00168574 | 123.22 | 0.00650788 | 2025-06-21 23:26:52 | -0.00097968
19839 | 3 | CC DChg | 6.163889 | 54.99819 | -0.00027361 | 3.5804 | 0.0016865 | 123.27 | 0 | 0 | 0.0016865 | 123.27 | 0.0065106 | 2025-06-21 23:27:02 | -0.00097963
19840 | 3 | CC DChg | 6.166667 | 55.00097 | -0.00027361 | 3.5802 | 0.00168726 | 123.33 | 0 | 0 | 0.00168726 | 123.33 | 0.00651332 | 2025-06-21 23:27:12 | -0.00097958
19841 | 3 | CC DChg | 6.169444 | 55.00375 | -0.00027361 | 3.58 | 0.00168802 | 123.38 | 0 | 0 | 0.00168802 | 123.38 | 0.00651604 | 2025-06-21 23:27:22 | -0.00097951
19842 | 3 | CC DChg | 6.172222 | 55.00653 | -0.00027361 | 3.5798 | 0.00168878 | 123.44 | 0 | 0 | 0.00168878 | 123.44 | 0.00651877 | 2025-06-21 23:27:32 | -0.00097945
19843 | 3 | CC DChg | 6.175 | 55.00931 | -0.00027361 | 3.5796 | 0.00168954 | 123.5 | 0 | 0 | 0.00168954 | 123.5 | 0.00652149 | 2025-06-21 23:27:42 | -0.00097941
19844 | 3 | CC DChg | 6.177778 | 55.01208 | -0.00027361 | 3.5794 | 0.0016903 | 123.55 | 0 | 0 | 0.0016903 | 123.55 | 0.00652421 | 2025-06-21 23:27:52 | -0.00097934
19845 | 3 | CC DChg | 6.180556 | 55.01486 | -0.00027361 | 3.5792 | 0.00169106 | 123.61 | 0 | 0 | 0.00169106 | 123.61 | 0.00652693 | 2025-06-21 23:28:02 | -0.00097929
19846 | 3 | CC DChg | 6.183333 | 55.01764 | -0.00027361 | 3.579 | 0.00169182 | 123.66 | 0 | 0 | 0.00169182 | 123.66 | 0.00652965 | 2025-06-21 23:28:12 | -0.00097925
19847 | 3 | CC DChg | 6.186111 | 55.02042 | -0.00027361 | 3.5788 | 0.00169258 | 123.72 | 0 | 0 | 0.00169258 | 123.72 | 0.00653237 | 2025-06-21 23:28:22 | -0.00097919
19848 | 3 | CC DChg | 6.188889 | 55.02319 | -0.00027361 | 3.5786 | 0.00169334 | 123.77 | 0 | 0 | 0.00169334 | 123.77 | 0.00653509 | 2025-06-21 23:28:32 | -0.00097912
19849 | 3 | CC DChg | 6.191667 | 55.02597 | -0.00027361 | 3.5783 | 0.0016941 | 123.83 | 0 | 0 | 0.0016941 | 123.83 | 0.00653781 | 2025-06-21 23:28:42 | -0.00097906
19850 | 3 | CC DChg | 6.194444 | 55.02875 | -0.00027361 | 3.5782 | 0.00169486 | 123.88 | 0 | 0 | 0.00169486 | 123.88 | 0.00654053 | 2025-06-21 23:28:52 | -0.00097902
19851 | 3 | CC DChg | 6.197222 | 55.03153 | -0.00027361 | 3.578 | 0.00169562 | 123.94 | 0 | 0 | 0.00169562 | 123.94 | 0.00654325 | 2025-06-21 23:29:02 | -0.00097897
19852 | 3 | CC DChg | 6.2 | 55.03431 | -0.00027361 | 3.5778 | 0.00169638 | 124 | 0 | 0 | 0.00169638 | 124 | 0.00654597 | 2025-06-21 23:29:12 | -0.0009789
19853 | 3 | CC DChg | 6.202778 | 55.03708 | -0.00027361 | 3.5776 | 0.00169714 | 124.05 | 0 | 0 | 0.00169714 | 124.05 | 0.00654868 | 2025-06-21 23:29:22 | -0.00097886
19854 | 3 | CC DChg | 6.205556 | 55.03986 | -0.00027361 | 3.5774 | 0.0016979 | 124.11 | 0 | 0 | 0.0016979 | 124.11 | 0.0065514 | 2025-06-21 23:29:32 | -0.00097881
19855 | 3 | CC DChg | 6.208333 | 55.04264 | -0.00027361 | 3.5772 | 0.00169866 | 124.16 | 0 | 0 | 0.00169866 | 124.16 | 0.00655412 | 2025-06-21 23:29:42 | -0.00097876
19856 | 3 | CC DChg | 6.211111 | 55.04542 | -0.00027361 | 3.577 | 0.00169942 | 124.22 | 0 | 0 | 0.00169942 | 124.22 | 0.00655684 | 2025-06-21 23:29:52 | -0.00097869
19857 | 3 | CC DChg | 6.213889 | 55.04819 | -0.00027361 | 3.5768 | 0.00170018 | 124.27 | 0 | 0 | 0.00170018 | 124.27 | 0.00655956 | 2025-06-21 23:30:02 | -0.00097864
19858 | 3 | CC DChg | 6.216667 | 55.05097 | -0.00027361 | 3.5766 | 0.00170094 | 124.33 | 0 | 0 | 0.00170094 | 124.33 | 0.00656228 | 2025-06-21 23:30:12 | -0.00097859
19859 | 3 | CC DChg | 6.219444 | 55.05375 | -0.00027361 | 3.5764 | 0.0017017 | 124.38 | 0 | 0 | 0.0017017 | 124.38 | 0.006565 | 2025-06-21 23:30:22 | -0.00097853
19860 | 3 | CC DChg | 6.222222 | 55.05653 | -0.00027361 | 3.5762 | 0.00170246 | 124.44 | 0 | 0 | 0.00170246 | 124.44 | 0.00656771 | 2025-06-21 23:30:32 | -0.00097849
19861 | 3 | CC DChg | 6.225 | 55.05931 | -0.00027361 | 3.576 | 0.00170322 | 124.5 | 0 | 0 | 0.00170322 | 124.5 | 0.00657043 | 2025-06-21 23:30:42 | -0.00097842
19862 | 3 | CC DChg | 6.227778 | 55.06208 | -0.00027361 | 3.5758 | 0.00170398 | 124.55 | 0 | 0 | 0.00170398 | 124.55 | 0.00657315 | 2025-06-21 23:30:52 | -0.00097839
19863 | 3 | CC DChg | 6.230556 | 55.06486 | -0.00027361 | 3.5756 | 0.00170474 | 124.61 | 0 | 0 | 0.00170474 | 124.61 | 0.00657587 | 2025-06-21 23:31:02 | -0.0009783
19864 | 3 | CC DChg | 6.233333 | 55.06764 | -0.00027361 | 3.5754 | 0.0017055 | 124.66 | 0 | 0 | 0.0017055 | 124.66 | 0.00657858 | 2025-06-21 23:31:12 | -0.00097827
19865 | 3 | CC DChg | 6.236111 | 55.07042 | -0.00027361 | 3.5752 | 0.00170626 | 124.72 | 0 | 0 | 0.00170626 | 124.72 | 0.0065813 | 2025-06-21 23:31:22 | -0.0009782
19866 | 3 | CC DChg | 6.238889 | 55.07319 | -0.00027361 | 3.575 | 0.00170702 | 124.77 | 0 | 0 | 0.00170702 | 124.77 | 0.00658402 | 2025-06-21 23:31:32 | -0.00097815
19867 | 3 | CC DChg | 6.241667 | 55.07597 | -0.00027361 | 3.5748 | 0.00170778 | 124.83 | 0 | 0 | 0.00170778 | 124.83 | 0.00658674 | 2025-06-21 23:31:42 | -0.00097809
19868 | 3 | CC DChg | 6.244444 | 55.07875 | -0.00027361 | 3.5746 | 0.00170854 | 124.88 | 0 | 0 | 0.00170854 | 124.88 | 0.00658945 | 2025-06-21 23:31:52 | -0.00097804
19869 | 3 | CC DChg | 6.247222 | 55.08153 | -0.00027361 | 3.5744 | 0.0017093 | 124.94 | 0 | 0 | 0.0017093 | 124.94 | 0.00659217 | 2025-06-21 23:32:02 | -0.00097799
19870 | 3 | CC DChg | 6.25 | 55.08431 | -0.00027361 | 3.5742 | 0.00171006 | 125 | 0 | 0 | 0.00171006 | 125 | 0.00659489 | 2025-06-21 23:32:12 | -0.00097795
19871 | 3 | CC DChg | 6.252778 | 55.08708 | -0.00027361 | 3.574 | 0.00171082 | 125.05 | 0 | 0 | 0.00171082 | 125.05 | 0.0065976 | 2025-06-21 23:32:22 | -0.00097787
19872 | 3 | CC DChg | 6.255556 | 55.08986 | -0.00027361 | 3.5737 | 0.00171158 | 125.11 | 0 | 0 | 0.00171158 | 125.11 | 0.00660032 | 2025-06-21 23:32:32 | -0.00097781
19873 | 3 | CC DChg | 6.258333 | 55.09264 | -0.00027361 | 3.5736 | 0.00171234 | 125.16 | 0 | 0 | 0.00171234 | 125.16 | 0.00660304 | 2025-06-21 23:32:42 | -0.00097778
19874 | 3 | CC DChg | 6.261111 | 55.09542 | -0.00027361 | 3.5734 | 0.0017131 | 125.22 | 0 | 0 | 0.0017131 | 125.22 | 0.00660575 | 2025-06-21 23:32:52 | -0.00097772
19875 | 3 | CC DChg | 6.263889 | 55.09819 | -0.00027361 | 3.5732 | 0.00171386 | 125.27 | 0 | 0 | 0.00171386 | 125.27 | 0.00660847 | 2025-06-21 23:33:02 | -0.00097765
19876 | 3 | CC DChg | 6.266667 | 55.10097 | -0.00027361 | 3.573 | 0.00171462 | 125.33 | 0 | 0 | 0.00171462 | 125.33 | 0.00661118 | 2025-06-21 23:33:12 | -0.00097759
19877 | 3 | CC DChg | 6.269444 | 55.10375 | -0.00027361 | 3.5728 | 0.00171538 | 125.38 | 0 | 0 | 0.00171538 | 125.38 | 0.0066139 | 2025-06-21 23:33:22 | -0.00097755
19878 | 3 | CC DChg | 6.272222 | 55.10653 | -0.00027361 | 3.5726 | 0.00171614 | 125.44 | 0 | 0 | 0.00171614 | 125.44 | 0.00661661 | 2025-06-21 23:33:32 | -0.00097749
19879 | 3 | CC DChg | 6.275 | 55.10931 | -0.00027361 | 3.5723 | 0.0017169 | 125.5 | 0 | 0 | 0.0017169 | 125.5 | 0.00661933 | 2025-06-21 23:33:42 | -0.00097743
19880 | 3 | CC DChg | 6.277778 | 55.11208 | -0.00027361 | 3.5722 | 0.00171766 | 125.55 | 0 | 0 | 0.00171766 | 125.55 | 0.00662204 | 2025-06-21 23:33:52 | -0.00097738
19881 | 3 | CC DChg | 6.280556 | 55.11486 | -0.00027361 | 3.572 | 0.00171842 | 125.61 | 0 | 0 | 0.00171842 | 125.61 | 0.00662476 | 2025-06-21 23:34:02 | -0.00097734
19882 | 3 | CC DChg | 6.283333 | 55.11764 | -0.00027361 | 3.5718 | 0.00171918 | 125.66 | 0 | 0 | 0.00171918 | 125.66 | 0.00662747 | 2025-06-21 23:34:12 | -0.00097728
19883 | 3 | CC DChg | 6.286111 | 55.12042 | -0.00027361 | 3.5716 | 0.00171994 | 125.72 | 0 | 0 | 0.00171994 | 125.72 | 0.00663019 | 2025-06-21 23:34:22 | -0.00097722
19884 | 3 | CC DChg | 6.288889 | 55.12319 | -0.00027361 | 3.5713 | 0.0017207 | 125.77 | 0 | 0 | 0.0017207 | 125.77 | 0.0066329 | 2025-06-21 23:34:32 | -0.00097715
19885 | 3 | CC DChg | 6.291667 | 55.12597 | -0.00027361 | 3.5711 | 0.00172146 | 125.83 | 0 | 0 | 0.00172146 | 125.83 | 0.00663562 | 2025-06-21 23:34:42 | -0.00097709
19886 | 3 | CC DChg | 6.294444 | 55.12875 | -0.00027361 | 3.5709 | 0.00172222 | 125.88 | 0 | 0 | 0.00172222 | 125.88 | 0.00663833 | 2025-06-21 23:34:52 | -0.00097704
19887 | 3 | CC DChg | 6.297222 | 55.13153 | -0.00027361 | 3.5707 | 0.00172298 | 125.94 | 0 | 0 | 0.00172298 | 125.94 | 0.00664104 | 2025-06-21 23:35:02 | -0.00097698
19888 | 3 | CC DChg | 6.3 | 55.13431 | -0.00027361 | 3.5705 | 0.00172374 | 126 | 0 | 0 | 0.00172374 | 126 | 0.00664376 | 2025-06-21 23:35:12 | -0.00097693
19889 | 3 | CC DChg | 6.302778 | 55.13708 | -0.00027361 | 3.5703 | 0.0017245 | 126.05 | 0 | 0 | 0.0017245 | 126.05 | 0.00664647 | 2025-06-21 23:35:22 | -0.00097687
19890 | 3 | CC DChg | 6.305556 | 55.13986 | -0.00027361 | 3.5701 | 0.00172526 | 126.11 | 0 | 0 | 0.00172526 | 126.11 | 0.00664919 | 2025-06-21 23:35:32 | -0.00097681
19891 | 3 | CC DChg | 6.308333 | 55.14264 | -0.00027361 | 3.57 | 0.00172602 | 126.16 | 0 | 0 | 0.00172602 | 126.16 | 0.0066519 | 2025-06-21 23:35:42 | -0.00097676
19892 | 3 | CC DChg | 6.311111 | 55.14542 | -0.00027361 | 3.5697 | 0.00172678 | 126.22 | 0 | 0 | 0.00172678 | 126.22 | 0.00665461 | 2025-06-21 23:35:52 | -0.00097671
19893 | 3 | CC DChg | 6.313889 | 55.14819 | -0.00027361 | 3.5695 | 0.00172754 | 126.27 | 0 | 0 | 0.00172754 | 126.27 | 0.00665732 | 2025-06-21 23:36:02 | -0.00097665
19894 | 3 | CC DChg | 6.316667 | 55.15097 | -0.00027361 | 3.5693 | 0.0017283 | 126.33 | 0 | 0 | 0.0017283 | 126.33 | 0.00666004 | 2025-06-21 23:36:12 | -0.0009766
19895 | 3 | CC DChg | 6.319444 | 55.15375 | -0.00027361 | 3.5691 | 0.00172906 | 126.38 | 0 | 0 | 0.00172906 | 126.38 | 0.00666275 | 2025-06-21 23:36:22 | -0.00097654
19896 | 3 | CC DChg | 6.322222 | 55.15653 | -0.00027361 | 3.5689 | 0.00172982 | 126.44 | 0 | 0 | 0.00172982 | 126.44 | 0.00666546 | 2025-06-21 23:36:32 | -0.00097648
19897 | 3 | CC DChg | 6.325 | 55.15931 | -0.00027361 | 3.5687 | 0.00173058 | 126.49 | 0 | 0 | 0.00173058 | 126.49 | 0.00666817 | 2025-06-21 23:36:42 | -0.00097642
19898 | 3 | CC DChg | 6.327778 | 55.16208 | -0.00027361 | 3.5685 | 0.00173134 | 126.55 | 0 | 0 | 0.00173134 | 126.55 | 0.00667089 | 2025-06-21 23:36:52 | -0.00097636
19899 | 3 | CC DChg | 6.330556 | 55.16486 | -0.00027361 | 3.5682 | 0.0017321 | 126.61 | 0 | 0 | 0.0017321 | 126.61 | 0.0066736 | 2025-06-21 23:37:02 | -0.00097631
19900 | 3 | CC DChg | 6.333333 | 55.16764 | -0.00027361 | 3.5681 | 0.00173286 | 126.66 | 0 | 0 | 0.00173286 | 126.66 | 0.00667631 | 2025-06-21 23:37:12 | -0.00097626
19901 | 3 | CC DChg | 6.336111 | 55.17042 | -0.00027361 | 3.5679 | 0.00173362 | 126.72 | 0 | 0 | 0.00173362 | 126.72 | 0.00667902 | 2025-06-21 23:37:22 | -0.0009762
19902 | 3 | CC DChg | 6.338889 | 55.17319 | -0.00027361 | 3.5677 | 0.00173438 | 126.77 | 0 | 0 | 0.00173438 | 126.77 | 0.00668173 | 2025-06-21 23:37:32 | -0.00097616
19903 | 3 | CC DChg | 6.341667 | 55.17597 | -0.00027361 | 3.5675 | 0.00173514 | 126.83 | 0 | 0 | 0.00173514 | 126.83 | 0.00668445 | 2025-06-21 23:37:42 | -0.00097608
19904 | 3 | CC DChg | 6.344444 | 55.17875 | -0.00027361 | 3.5673 | 0.0017359 | 126.88 | 0 | 0 | 0.0017359 | 126.88 | 0.00668716 | 2025-06-21 23:37:52 | -0.00097603
19905 | 3 | CC DChg | 6.347222 | 55.18153 | -0.00027361 | 3.567 | 0.00173666 | 126.94 | 0 | 0 | 0.00173666 | 126.94 | 0.00668987 | 2025-06-21 23:38:02 | -0.00097598
19906 | 3 | CC DChg | 6.35 | 55.18431 | -0.00027361 | 3.5669 | 0.00173742 | 126.99 | 0 | 0 | 0.00173742 | 126.99 | 0.00669258 | 2025-06-21 23:38:12 | -0.00097592
19907 | 3 | CC DChg | 6.352778 | 55.18708 | -0.00027361 | 3.5666 | 0.00173818 | 127.05 | 0 | 0 | 0.00173818 | 127.05 | 0.00669529 | 2025-06-21 23:38:22 | -0.00097586
19908 | 3 | CC DChg | 6.355556 | 55.18986 | -0.00027361 | 3.5665 | 0.00173894 | 127.11 | 0 | 0 | 0.00173894 | 127.11 | 0.006698 | 2025-06-21 23:38:32 | -0.00097582
19909 | 3 | CC DChg | 6.358333 | 55.19264 | -0.00027361 | 3.5662 | 0.0017397 | 127.16 | 0 | 0 | 0.0017397 | 127.16 | 0.00670071 | 2025-06-21 23:38:42 | -0.00097574
19910 | 3 | CC DChg | 6.361111 | 55.19542 | -0.00027361 | 3.566 | 0.00174046 | 127.22 | 0 | 0 | 0.00174046 | 127.22 | 0.00670342 | 2025-06-21 23:38:52 | -0.00097569
19911 | 3 | CC DChg | 6.363889 | 55.19819 | -0.00027361 | 3.5658 | 0.00174122 | 127.27 | 0 | 0 | 0.00174122 | 127.27 | 0.00670613 | 2025-06-21 23:39:02 | -0.00097563
19912 | 3 | CC DChg | 6.366667 | 55.20097 | -0.00027361 | 3.5655 | 0.00174198 | 127.33 | 0 | 0 | 0.00174198 | 127.33 | 0.00670884 | 2025-06-21 23:39:12 | -0.00097557
19913 | 3 | CC DChg | 6.369444 | 55.20375 | -0.00027361 | 3.5654 | 0.00174274 | 127.38 | 0 | 0 | 0.00174274 | 127.38 | 0.00671155 | 2025-06-21 23:39:22 | -0.00097552
19914 | 3 | CC DChg | 6.372222 | 55.20653 | -0.00027361 | 3.5652 | 0.0017435 | 127.44 | 0 | 0 | 0.0017435 | 127.44 | 0.00671426 | 2025-06-21 23:39:32 | -0.00097547
19915 | 3 | CC DChg | 6.375 | 55.20931 | -0.00027361 | 3.565 | 0.00174426 | 127.49 | 0 | 0 | 0.00174426 | 127.49 | 0.00671697 | 2025-06-21 23:39:42 | -0.00097542
19916 | 3 | CC DChg | 6.377778 | 55.21208 | -0.00027361 | 3.5647 | 0.00174502 | 127.55 | 0 | 0 | 0.00174502 | 127.55 | 0.00671968 | 2025-06-21 23:39:52 | -0.00097534
19917 | 3 | CC DChg | 6.380556 | 55.21486 | -0.00027361 | 3.5645 | 0.00174578 | 127.61 | 0 | 0 | 0.00174578 | 127.61 | 0.00672239 | 2025-06-21 23:40:02 | -0.00097529
19918 | 3 | CC DChg | 6.383333 | 55.21764 | -0.00027361 | 3.5643 | 0.00174654 | 127.66 | 0 | 0 | 0.00174654 | 127.66 | 0.0067251 | 2025-06-21 23:40:12 | -0.00097525
19919 | 3 | CC DChg | 6.386111 | 55.22042 | -0.00027361 | 3.5641 | 0.0017473 | 127.72 | 0 | 0 | 0.0017473 | 127.72 | 0.00672781 | 2025-06-21 23:40:22 | -0.00097518
19920 | 3 | CC DChg | 6.388889 | 55.22319 | -0.00027361 | 3.5639 | 0.00174806 | 127.77 | 0 | 0 | 0.00174806 | 127.77 | 0.00673052 | 2025-06-21 23:40:32 | -0.00097512
19921 | 3 | CC DChg | 6.391667 | 55.22597 | -0.00027361 | 3.5637 | 0.00174882 | 127.83 | 0 | 0 | 0.00174882 | 127.83 | 0.00673322 | 2025-06-21 23:40:42 | -0.00097506
19922 | 3 | CC DChg | 6.394444 | 55.22875 | -0.00027361 | 3.5634 | 0.00174958 | 127.88 | 0 | 0 | 0.00174958 | 127.88 | 0.00673593 | 2025-06-21 23:40:52 | -0.00097499
19923 | 3 | CC DChg | 6.397222 | 55.23153 | -0.00027361 | 3.5633 | 0.00175034 | 127.94 | 0 | 0 | 0.00175034 | 127.94 | 0.00673864 | 2025-06-21 23:41:02 | -0.00097496
19924 | 3 | CC DChg | 6.4 | 55.23431 | -0.00027361 | 3.5631 | 0.0017511 | 127.99 | 0 | 0 | 0.0017511 | 127.99 | 0.00674135 | 2025-06-21 23:41:12 | -0.00097489
19925 | 3 | CC DChg | 6.402778 | 55.23708 | -0.00027361 | 3.5629 | 0.00175186 | 128.05 | 0 | 0 | 0.00175186 | 128.05 | 0.00674406 | 2025-06-21 23:41:22 | -0.00097483
19926 | 3 | CC DChg | 6.405556 | 55.23986 | -0.00027361 | 3.5626 | 0.00175262 | 128.11 | 0 | 0 | 0.00175262 | 128.11 | 0.00674677 | 2025-06-21 23:41:32 | -0.00097476
19927 | 3 | CC DChg | 6.408333 | 55.24264 | -0.00027361 | 3.5624 | 0.00175338 | 128.16 | 0 | 0 | 0.00175338 | 128.16 | 0.00674947 | 2025-06-21 23:41:42 | -0.00097473
19928 | 3 | CC DChg | 6.411111 | 55.24542 | -0.00027361 | 3.5622 | 0.00175414 | 128.22 | 0 | 0 | 0.00175414 | 128.22 | 0.00675218 | 2025-06-21 23:41:52 | -0.00097466
19929 | 3 | CC DChg | 6.413889 | 55.24819 | -0.00027361 | 3.562 | 0.0017549 | 128.27 | 0 | 0 | 0.0017549 | 128.27 | 0.00675489 | 2025-06-21 23:42:02 | -0.0009746
19930 | 3 | CC DChg | 6.416667 | 55.25097 | -0.00027361 | 3.5618 | 0.00175566 | 128.33 | 0 | 0 | 0.00175566 | 128.33 | 0.00675759 | 2025-06-21 23:42:12 | -0.00097455
19931 | 3 | CC DChg | 6.419444 | 55.25375 | -0.00027361 | 3.5616 | 0.00175642 | 128.38 | 0 | 0 | 0.00175642 | 128.38 | 0.0067603 | 2025-06-21 23:42:22 | -0.00097449
19932 | 3 | CC DChg | 6.422222 | 55.25653 | -0.00027361 | 3.5614 | 0.00175718 | 128.44 | 0 | 0 | 0.00175718 | 128.44 | 0.00676301 | 2025-06-21 23:42:32 | -0.00097444
19933 | 3 | CC DChg | 6.425 | 55.25931 | -0.00027361 | 3.5612 | 0.00175794 | 128.49 | 0 | 0 | 0.00175794 | 128.49 | 0.00676572 | 2025-06-21 23:42:42 | -0.00097438
19934 | 3 | CC DChg | 6.427778 | 55.26208 | -0.00027361 | 3.561 | 0.0017587 | 128.55 | 0 | 0 | 0.0017587 | 128.55 | 0.00676842 | 2025-06-21 23:42:52 | -0.00097432
19935 | 3 | CC DChg | 6.430556 | 55.26486 | -0.00027361 | 3.5608 | 0.00175946 | 128.61 | 0 | 0 | 0.00175946 | 128.61 | 0.00677113 | 2025-06-21 23:43:02 | -0.00097426
19936 | 3 | CC DChg | 6.433333 | 55.26764 | -0.00027361 | 3.5606 | 0.00176022 | 128.66 | 0 | 0 | 0.00176022 | 128.66 | 0.00677383 | 2025-06-21 23:43:12 | -0.00097421
19937 | 3 | CC DChg | 6.436111 | 55.27042 | -0.00027361 | 3.5603 | 0.00176098 | 128.72 | 0 | 0 | 0.00176098 | 128.72 | 0.00677654 | 2025-06-21 23:43:22 | -0.00097415
19938 | 3 | CC DChg | 6.438889 | 55.27319 | -0.00027361 | 3.5601 | 0.00176174 | 128.77 | 0 | 0 | 0.00176174 | 128.77 | 0.00677925 | 2025-06-21 23:43:32 | -0.00097409
19939 | 3 | CC DChg | 6.441667 | 55.27597 | -0.00027361 | 3.5599 | 0.0017625 | 128.83 | 0 | 0 | 0.0017625 | 128.83 | 0.00678195 | 2025-06-21 23:43:42 | -0.00097403
19940 | 3 | CC DChg | 6.444444 | 55.27875 | -0.00027361 | 3.5597 | 0.00176326 | 128.88 | 0 | 0 | 0.00176326 | 128.88 | 0.00678466 | 2025-06-21 23:43:52 | -0.00097398
19941 | 3 | CC DChg | 6.447222 | 55.28153 | -0.00027361 | 3.5595 | 0.00176402 | 128.94 | 0 | 0 | 0.00176402 | 128.94 | 0.00678736 | 2025-06-21 23:44:02 | -0.0009739
19942 | 3 | CC DChg | 6.45 | 55.28431 | -0.00027361 | 3.5592 | 0.00176478 | 128.99 | 0 | 0 | 0.00176478 | 128.99 | 0.00679007 | 2025-06-21 23:44:12 | -0.00097384
19943 | 3 | CC DChg | 6.452778 | 55.28708 | -0.00027361 | 3.5591 | 0.00176554 | 129.05 | 0 | 0 | 0.00176554 | 129.05 | 0.00679277 | 2025-06-21 23:44:22 | -0.0009738
19944 | 3 | CC DChg | 6.455556 | 55.28986 | -0.00027361 | 3.5588 | 0.0017663 | 129.11 | 0 | 0 | 0.0017663 | 129.11 | 0.00679548 | 2025-06-21 23:44:32 | -0.00097374
19945 | 3 | CC DChg | 6.458333 | 55.29264 | -0.00027361 | 3.5586 | 0.00176706 | 129.16 | 0 | 0 | 0.00176706 | 129.16 | 0.00679818 | 2025-06-21 23:44:42 | -0.00097369
19946 | 3 | CC DChg | 6.461111 | 55.29542 | -0.00027361 | 3.5584 | 0.00176782 | 129.22 | 0 | 0 | 0.00176782 | 129.22 | 0.00680089 | 2025-06-21 23:44:52 | -0.00097363
19947 | 3 | CC DChg | 6.463889 | 55.29819 | -0.00027361 | 3.5582 | 0.00176858 | 129.27 | 0 | 0 | 0.00176858 | 129.27 | 0.00680359 | 2025-06-21 23:45:02 | -0.00097357
19948 | 3 | CC DChg | 6.466667 | 55.30097 | -0.00027361 | 3.558 | 0.00176934 | 129.33 | 0 | 0 | 0.00176934 | 129.33 | 0.0068063 | 2025-06-21 23:45:12 | -0.00097352
19949 | 3 | CC DChg | 6.469444 | 55.30375 | -0.00027361 | 3.5578 | 0.0017701 | 129.38 | 0 | 0 | 0.0017701 | 129.38 | 0.006809 | 2025-06-21 23:45:22 | -0.00097345
19950 | 3 | CC DChg | 6.472222 | 55.30653 | -0.00027361 | 3.5576 | 0.00177086 | 129.44 | 0 | 0 | 0.00177086 | 129.44 | 0.00681171 | 2025-06-21 23:45:32 | -0.00097339
19951 | 3 | CC DChg | 6.475 | 55.30931 | -0.00027361 | 3.5573 | 0.00177162 | 129.49 | 0 | 0 | 0.00177162 | 129.49 | 0.00681441 | 2025-06-21 23:45:42 | -0.00097333
19952 | 3 | CC DChg | 6.477778 | 55.31208 | -0.00027361 | 3.5571 | 0.00177238 | 129.55 | 0 | 0 | 0.00177238 | 129.55 | 0.00681711 | 2025-06-21 23:45:52 | -0.00097328
19953 | 3 | CC DChg | 6.480556 | 55.31486 | -0.00027361 | 3.5569 | 0.00177314 | 129.61 | 0 | 0 | 0.00177314 | 129.61 | 0.00681982 | 2025-06-21 23:46:02 | -0.00097321
19954 | 3 | CC DChg | 6.483333 | 55.31764 | -0.00027361 | 3.5567 | 0.0017739 | 129.66 | 0 | 0 | 0.0017739 | 129.66 | 0.00682252 | 2025-06-21 23:46:12 | -0.00097317
19955 | 3 | CC DChg | 6.486111 | 55.32042 | -0.00027361 | 3.5565 | 0.00177466 | 129.72 | 0 | 0 | 0.00177466 | 129.72 | 0.00682522 | 2025-06-21 23:46:22 | -0.0009731
19956 | 3 | CC DChg | 6.488889 | 55.32319 | -0.00027361 | 3.5563 | 0.00177542 | 129.77 | 0 | 0 | 0.00177542 | 129.77 | 0.00682792 | 2025-06-21 23:46:32 | -0.00097304
19957 | 3 | CC DChg | 6.491667 | 55.32597 | -0.00027361 | 3.5561 | 0.00177618 | 129.83 | 0 | 0 | 0.00177618 | 129.83 | 0.00683063 | 2025-06-21 23:46:42 | -0.00097298
19958 | 3 | CC DChg | 6.494444 | 55.32875 | -0.00027361 | 3.5558 | 0.00177694 | 129.88 | 0 | 0 | 0.00177694 | 129.88 | 0.00683333 | 2025-06-21 23:46:52 | -0.00097292
19959 | 3 | CC DChg | 6.497222 | 55.33153 | -0.00027361 | 3.5556 | 0.0017777 | 129.94 | 0 | 0 | 0.0017777 | 129.94 | 0.00683603 | 2025-06-21 23:47:02 | -0.00097285
19960 | 3 | CC DChg | 6.5 | 55.33431 | -0.00027361 | 3.5554 | 0.00177846 | 129.99 | 0 | 0 | 0.00177846 | 129.99 | 0.00683873 | 2025-06-21 23:47:12 | -0.0009728
19961 | 3 | CC DChg | 6.502778 | 55.33708 | -0.00027361 | 3.5552 | 0.00177922 | 130.05 | 0 | 0 | 0.00177922 | 130.05 | 0.00684144 | 2025-06-21 23:47:22 | -0.00097274
19962 | 3 | CC DChg | 6.505556 | 55.33986 | -0.00027361 | 3.555 | 0.00177998 | 130.11 | 0 | 0 | 0.00177998 | 130.11 | 0.00684414 | 2025-06-21 23:47:32 | -0.00097268
19963 | 3 | CC DChg | 6.508333 | 55.34264 | -0.00027361 | 3.5548 | 0.00178074 | 130.16 | 0 | 0 | 0.00178074 | 130.16 | 0.00684684 | 2025-06-21 23:47:42 | -0.00097262
19964 | 3 | CC DChg | 6.511111 | 55.34542 | -0.00027361 | 3.5545 | 0.0017815 | 130.22 | 0 | 0 | 0.0017815 | 130.22 | 0.00684954 | 2025-06-21 23:47:52 | -0.00097257
19965 | 3 | CC DChg | 6.513889 | 55.34819 | -0.00027361 | 3.5543 | 0.00178226 | 130.27 | 0 | 0 | 0.00178226 | 130.27 | 0.00685224 | 2025-06-21 23:48:02 | -0.00097251
19966 | 3 | CC DChg | 6.516667 | 55.35097 | -0.00027361 | 3.5541 | 0.00178302 | 130.33 | 0 | 0 | 0.00178302 | 130.33 | 0.00685495 | 2025-06-21 23:48:12 | -0.00097245
19967 | 3 | CC DChg | 6.519444 | 55.35375 | -0.00027361 | 3.5539 | 0.00178378 | 130.38 | 0 | 0 | 0.00178378 | 130.38 | 0.00685765 | 2025-06-21 23:48:22 | -0.00097238
19968 | 3 | CC DChg | 6.522222 | 55.35653 | -0.00027361 | 3.5537 | 0.00178454 | 130.44 | 0 | 0 | 0.00178454 | 130.44 | 0.00686035 | 2025-06-21 23:48:32 | -0.00097233
19969 | 3 | CC DChg | 6.525 | 55.35931 | -0.00027361 | 3.5535 | 0.0017853 | 130.49 | 0 | 0 | 0.0017853 | 130.49 | 0.00686305 | 2025-06-21 23:48:42 | -0.00097227
19970 | 3 | CC DChg | 6.527778 | 55.36208 | -0.00027361 | 3.5532 | 0.00178606 | 130.55 | 0 | 0 | 0.00178606 | 130.55 | 0.00686575 | 2025-06-21 23:48:52 | -0.00097219
19971 | 3 | CC DChg | 6.530556 | 55.36486 | -0.00027361 | 3.553 | 0.00178682 | 130.61 | 0 | 0 | 0.00178682 | 130.61 | 0.00686845 | 2025-06-21 23:49:02 | -0.00097214
19972 | 3 | CC DChg | 6.533333 | 55.36764 | -0.00027361 | 3.5529 | 0.00178758 | 130.66 | 0 | 0 | 0.00178758 | 130.66 | 0.00687115 | 2025-06-21 23:49:12 | -0.00097211
19973 | 3 | CC DChg | 6.536111 | 55.37042 | -0.00027361 | 3.5526 | 0.00178834 | 130.72 | 0 | 0 | 0.00178834 | 130.72 | 0.00687385 | 2025-06-21 23:49:22 | -0.00097203
19974 | 3 | CC DChg | 6.538889 | 55.37319 | -0.00027361 | 3.5524 | 0.0017891 | 130.77 | 0 | 0 | 0.0017891 | 130.77 | 0.00687655 | 2025-06-21 23:49:32 | -0.00097196
19975 | 3 | CC DChg | 6.541667 | 55.37597 | -0.00027361 | 3.5521 | 0.00178986 | 130.83 | 0 | 0 | 0.00178986 | 130.83 | 0.00687925 | 2025-06-21 23:49:42 | -0.0009719
19976 | 3 | CC DChg | 6.544444 | 55.37875 | -0.00027361 | 3.5519 | 0.00179062 | 130.88 | 0 | 0 | 0.00179062 | 130.88 | 0.00688195 | 2025-06-21 23:49:52 | -0.00097184
19977 | 3 | CC DChg | 6.547222 | 55.38153 | -0.00027361 | 3.5517 | 0.00179138 | 130.94 | 0 | 0 | 0.00179138 | 130.94 | 0.00688465 | 2025-06-21 23:50:02 | -0.00097178
19978 | 3 | CC DChg | 6.55 | 55.38431 | -0.00027361 | 3.5515 | 0.00179214 | 130.99 | 0 | 0 | 0.00179214 | 130.99 | 0.00688735 | 2025-06-21 23:50:12 | -0.00097174
19979 | 3 | CC DChg | 6.552778 | 55.38708 | -0.00027361 | 3.5513 | 0.0017929 | 131.05 | 0 | 0 | 0.0017929 | 131.05 | 0.00689005 | 2025-06-21 23:50:22 | -0.00097166
19980 | 3 | CC DChg | 6.555556 | 55.38986 | -0.00027361 | 3.5511 | 0.00179366 | 131.11 | 0 | 0 | 0.00179366 | 131.11 | 0.00689275 | 2025-06-21 23:50:32 | -0.00097161
19981 | 3 | CC DChg | 6.558333 | 55.39264 | -0.00027361 | 3.5508 | 0.00179442 | 131.16 | 0 | 0 | 0.00179442 | 131.16 | 0.00689544 | 2025-06-21 23:50:42 | -0.00097154
19982 | 3 | CC DChg | 6.561111 | 55.39542 | -0.00027361 | 3.5506 | 0.00179518 | 131.22 | 0 | 0 | 0.00179518 | 131.22 | 0.00689814 | 2025-06-21 23:50:52 | -0.00097149
19983 | 3 | CC DChg | 6.563889 | 55.39819 | -0.00027361 | 3.5504 | 0.00179594 | 131.27 | 0 | 0 | 0.00179594 | 131.27 | 0.00690084 | 2025-06-21 23:51:02 | -0.00097143
19984 | 3 | CC DChg | 6.566667 | 55.40097 | -0.00027361 | 3.5502 | 0.0017967 | 131.33 | 0 | 0 | 0.0017967 | 131.33 | 0.00690354 | 2025-06-21 23:51:12 | -0.00097137
19985 | 3 | CC DChg | 6.569444 | 55.40375 | -0.00027361 | 3.5499 | 0.00179746 | 131.38 | 0 | 0 | 0.00179746 | 131.38 | 0.00690624 | 2025-06-21 23:51:22 | -0.0009713
19986 | 3 | CC DChg | 6.572222 | 55.40653 | -0.00027361 | 3.5498 | 0.00179822 | 131.44 | 0 | 0 | 0.00179822 | 131.44 | 0.00690894 | 2025-06-21 23:51:32 | -0.00097126
19987 | 3 | CC DChg | 6.575 | 55.40931 | -0.00027361 | 3.5496 | 0.00179898 | 131.49 | 0 | 0 | 0.00179898 | 131.49 | 0.00691163 | 2025-06-21 23:51:42 | -0.00097119
19988 | 3 | CC DChg | 6.577778 | 55.41208 | -0.00027361 | 3.5493 | 0.00179974 | 131.55 | 0 | 0 | 0.00179974 | 131.55 | 0.00691433 | 2025-06-21 23:51:52 | -0.00097112
19989 | 3 | CC DChg | 6.580556 | 55.41486 | -0.00027361 | 3.5491 | 0.0018005 | 131.61 | 0 | 0 | 0.0018005 | 131.61 | 0.00691703 | 2025-06-21 23:52:02 | -0.00097108
19990 | 3 | CC DChg | 6.583333 | 55.41764 | -0.00027361 | 3.5489 | 0.00180126 | 131.66 | 0 | 0 | 0.00180126 | 131.66 | 0.00691973 | 2025-06-21 23:52:12 | -0.00097101
19991 | 3 | CC DChg | 6.586111 | 55.42042 | -0.00027361 | 3.5487 | 0.00180202 | 131.72 | 0 | 0 | 0.00180202 | 131.72 | 0.00692242 | 2025-06-21 23:52:22 | -0.00097096
19992 | 3 | CC DChg | 6.588889 | 55.42319 | -0.00027361 | 3.5485 | 0.00180278 | 131.77 | 0 | 0 | 0.00180278 | 131.77 | 0.00692512 | 2025-06-21 23:52:32 | -0.0009709
19993 | 3 | CC DChg | 6.591667 | 55.42597 | -0.00027361 | 3.5482 | 0.00180354 | 131.83 | 0 | 0 | 0.00180354 | 131.83 | 0.00692782 | 2025-06-21 23:52:42 | -0.00097083
19994 | 3 | CC DChg | 6.594444 | 55.42875 | -0.00027361 | 3.548 | 0.0018043 | 131.88 | 0 | 0 | 0.0018043 | 131.88 | 0.00693051 | 2025-06-21 23:52:52 | -0.00097077
19995 | 3 | CC DChg | 6.597222 | 55.43153 | -0.00027361 | 3.5478 | 0.00180506 | 131.94 | 0 | 0 | 0.00180506 | 131.94 | 0.00693321 | 2025-06-21 23:53:02 | -0.00097072
19996 | 3 | CC DChg | 6.6 | 55.43431 | -0.00027361 | 3.5475 | 0.00180582 | 131.99 | 0 | 0 | 0.00180582 | 131.99 | 0.00693591 | 2025-06-21 23:53:12 | -0.00097065
19997 | 3 | CC DChg | 6.602778 | 55.43708 | -0.00027361 | 3.5473 | 0.00180658 | 132.05 | 0 | 0 | 0.00180658 | 132.05 | 0.0069386 | 2025-06-21 23:53:22 | -0.0009706
19998 | 3 | CC DChg | 6.605556 | 55.43986 | -0.00027361 | 3.5471 | 0.00180734 | 132.11 | 0 | 0 | 0.00180734 | 132.11 | 0.0069413 | 2025-06-21 23:53:32 | -0.00097053
19999 | 3 | CC DChg | 6.608333 | 55.44264 | -0.00027361 | 3.5469 | 0.0018081 | 132.16 | 0 | 0 | 0.0018081 | 132.16 | 0.006944 | 2025-06-21 23:53:42 | -0.00097047
20000 | 3 | CC DChg | 6.611111 | 55.44542 | -0.00027361 | 3.5467 | 0.00180886 | 132.22 | 0 | 0 | 0.00180886 | 132.22 | 0.00694669 | 2025-06-21 23:53:52 | -0.00097041
20001 | 3 | CC DChg | 6.613889 | 55.44819 | -0.00027361 | 3.5464 | 0.00180962 | 132.27 | 0 | 0 | 0.00180962 | 132.27 | 0.00694939 | 2025-06-21 23:54:02 | -0.00097036
20002 | 3 | CC DChg | 6.616667 | 55.45097 | -0.00027361 | 3.5463 | 0.00181038 | 132.33 | 0 | 0 | 0.00181038 | 132.33 | 0.00695208 | 2025-06-21 23:54:12 | -0.0009703
20003 | 3 | CC DChg | 6.619444 | 55.45375 | -0.00027361 | 3.546 | 0.00181114 | 132.38 | 0 | 0 | 0.00181114 | 132.38 | 0.00695478 | 2025-06-21 23:54:22 | -0.00097023
20004 | 3 | CC DChg | 6.622222 | 55.45653 | -0.00027361 | 3.5458 | 0.0018119 | 132.44 | 0 | 0 | 0.0018119 | 132.44 | 0.00695747 | 2025-06-21 23:54:32 | -0.00097018
20005 | 3 | CC DChg | 6.625 | 55.45931 | -0.00027361 | 3.5455 | 0.00181266 | 132.49 | 0 | 0 | 0.00181266 | 132.49 | 0.00696017 | 2025-06-21 23:54:42 | -0.0009701
20006 | 3 | CC DChg | 6.627778 | 55.46208 | -0.00027361 | 3.5453 | 0.00181342 | 132.55 | 0 | 0 | 0.00181342 | 132.55 | 0.00696286 | 2025-06-21 23:54:52 | -0.00097005
20007 | 3 | CC DChg | 6.630556 | 55.46486 | -0.00027361 | 3.5451 | 0.00181418 | 132.61 | 0 | 0 | 0.00181418 | 132.61 | 0.00696556 | 2025-06-21 23:55:02 | -0.00096997
20008 | 3 | CC DChg | 6.633333 | 55.46764 | -0.00027361 | 3.5449 | 0.00181494 | 132.66 | 0 | 0 | 0.00181494 | 132.66 | 0.00696825 | 2025-06-21 23:55:12 | -0.00096992
20009 | 3 | CC DChg | 6.636111 | 55.47042 | -0.00027361 | 3.5447 | 0.0018157 | 132.72 | 0 | 0 | 0.0018157 | 132.72 | 0.00697095 | 2025-06-21 23:55:22 | -0.00096986
20010 | 3 | CC DChg | 6.638889 | 55.47319 | -0.00027361 | 3.5444 | 0.00181646 | 132.77 | 0 | 0 | 0.00181646 | 132.77 | 0.00697364 | 2025-06-21 23:55:32 | -0.00096979
20011 | 3 | CC DChg | 6.641667 | 55.47597 | -0.00027361 | 3.5442 | 0.00181722 | 132.83 | 0 | 0 | 0.00181722 | 132.83 | 0.00697633 | 2025-06-21 23:55:42 | -0.00096974
20012 | 3 | CC DChg | 6.644444 | 55.47875 | -0.00027361 | 3.5439 | 0.00181798 | 132.88 | 0 | 0 | 0.00181798 | 132.88 | 0.00697903 | 2025-06-21 23:55:52 | -0.00096967
20013 | 3 | CC DChg | 6.647222 | 55.48153 | -0.00027361 | 3.5438 | 0.00181874 | 132.94 | 0 | 0 | 0.00181874 | 132.94 | 0.00698172 | 2025-06-21 23:56:02 | -0.00096961
20014 | 3 | CC DChg | 6.65 | 55.48431 | -0.00027361 | 3.5435 | 0.0018195 | 132.99 | 0 | 0 | 0.0018195 | 132.99 | 0.00698441 | 2025-06-21 23:56:12 | -0.00096955
20015 | 3 | CC DChg | 6.652778 | 55.48708 | -0.00027361 | 3.5433 | 0.00182026 | 133.05 | 0 | 0 | 0.00182026 | 133.05 | 0.00698711 | 2025-06-21 23:56:22 | -0.00096948
20016 | 3 | CC DChg | 6.655556 | 55.48986 | -0.00027361 | 3.5431 | 0.00182102 | 133.11 | 0 | 0 | 0.00182102 | 133.11 | 0.0069898 | 2025-06-21 23:56:32 | -0.00096943
20017 | 3 | CC DChg | 6.658333 | 55.49264 | -0.00027361 | 3.5429 | 0.00182178 | 133.16 | 0 | 0 | 0.00182178 | 133.16 | 0.00699249 | 2025-06-21 23:56:42 | -0.00096937
20018 | 3 | CC DChg | 6.661111 | 55.49542 | -0.00027361 | 3.5426 | 0.00182254 | 133.22 | 0 | 0 | 0.00182254 | 133.22 | 0.00699518 | 2025-06-21 23:56:52 | -0.0009693
20019 | 3 | CC DChg | 6.663889 | 55.49819 | -0.00027361 | 3.5424 | 0.0018233 | 133.27 | 0 | 0 | 0.0018233 | 133.27 | 0.00699788 | 2025-06-21 23:57:02 | -0.00096924
20020 | 3 | CC DChg | 6.666667 | 55.50097 | -0.00027361 | 3.5422 | 0.00182406 | 133.33 | 0 | 0 | 0.00182406 | 133.33 | 0.00700057 | 2025-06-21 23:57:12 | -0.00096919
20021 | 3 | CC DChg | 6.669444 | 55.50375 | -0.00027361 | 3.542 | 0.00182482 | 133.38 | 0 | 0 | 0.00182482 | 133.38 | 0.00700326 | 2025-06-21 23:57:22 | -0.00096912
20022 | 3 | CC DChg | 6.672222 | 55.50653 | -0.00027361 | 3.5418 | 0.00182558 | 133.44 | 0 | 0 | 0.00182558 | 133.44 | 0.00700595 | 2025-06-21 23:57:32 | -0.00096907
20023 | 3 | CC DChg | 6.675 | 55.50931 | -0.00027361 | 3.5415 | 0.00182634 | 133.49 | 0 | 0 | 0.00182634 | 133.49 | 0.00700864 | 2025-06-21 23:57:42 | -0.000969
20024 | 3 | CC DChg | 6.677778 | 55.51208 | -0.00027361 | 3.5413 | 0.0018271 | 133.55 | 0 | 0 | 0.0018271 | 133.55 | 0.00701134 | 2025-06-21 23:57:52 | -0.00096893
20025 | 3 | CC DChg | 6.680556 | 55.51486 | -0.00027361 | 3.541 | 0.00182786 | 133.61 | 0 | 0 | 0.00182786 | 133.61 | 0.00701403 | 2025-06-21 23:58:02 | -0.00096886
20026 | 3 | CC DChg | 6.683333 | 55.51764 | -0.00027361 | 3.5408 | 0.00182862 | 133.66 | 0 | 0 | 0.00182862 | 133.66 | 0.00701672 | 2025-06-21 23:58:12 | -0.00096881
20027 | 3 | CC DChg | 6.686111 | 55.52042 | -0.00027361 | 3.5406 | 0.00182938 | 133.72 | 0 | 0 | 0.00182938 | 133.72 | 0.00701941 | 2025-06-21 23:58:22 | -0.00096875
20028 | 3 | CC DChg | 6.688889 | 55.52319 | -0.00027361 | 3.5404 | 0.00183014 | 133.77 | 0 | 0 | 0.00183014 | 133.77 | 0.0070221 | 2025-06-21 23:58:32 | -0.00096868
20029 | 3 | CC DChg | 6.691667 | 55.52597 | -0.00027361 | 3.5402 | 0.0018309 | 133.83 | 0 | 0 | 0.0018309 | 133.83 | 0.00702479 | 2025-06-21 23:58:42 | -0.00096863
20030 | 3 | CC DChg | 6.694444 | 55.52875 | -0.00027361 | 3.5399 | 0.00183166 | 133.88 | 0 | 0 | 0.00183166 | 133.88 | 0.00702748 | 2025-06-21 23:58:52 | -0.00096856
20031 | 3 | CC DChg | 6.697222 | 55.53153 | -0.00027361 | 3.5397 | 0.00183242 | 133.94 | 0 | 0 | 0.00183242 | 133.94 | 0.00703017 | 2025-06-21 23:59:02 | -0.00096849
20032 | 3 | CC DChg | 6.7 | 55.53431 | -0.00027361 | 3.5395 | 0.00183318 | 133.99 | 0 | 0 | 0.00183318 | 133.99 | 0.00703286 | 2025-06-21 23:59:12 | -0.00096844
20033 | 3 | CC DChg | 6.702778 | 55.53708 | -0.00027361 | 3.5392 | 0.00183394 | 134.05 | 0 | 0 | 0.00183394 | 134.05 | 0.00703555 | 2025-06-21 23:59:22 | -0.00096837
20034 | 3 | CC DChg | 6.705556 | 55.53986 | -0.00027361 | 3.539 | 0.0018347 | 134.11 | 0 | 0 | 0.0018347 | 134.11 | 0.00703824 | 2025-06-21 23:59:32 | -0.00096832
20035 | 3 | CC DChg | 6.708333 | 55.54264 | -0.00027361 | 3.5388 | 0.00183546 | 134.16 | 0 | 0 | 0.00183546 | 134.16 | 0.00704093 | 2025-06-21 23:59:42 | -0.00096826
20036 | 3 | CC DChg | 6.711111 | 55.54542 | -0.00027361 | 3.5386 | 0.00183622 | 134.22 | 0 | 0 | 0.00183622 | 134.22 | 0.00704362 | 2025-06-21 23:59:52 | -0.0009682
20037 | 3 | CC DChg | 6.713889 | 55.54819 | -0.00027361 | 3.5383 | 0.00183698 | 134.27 | 0 | 0 | 0.00183698 | 134.27 | 0.00704631 | 2025-06-22 00:00:02 | -0.00096814
20038 | 3 | CC DChg | 6.716667 | 55.55097 | -0.00027361 | 3.5381 | 0.00183774 | 134.33 | 0 | 0 | 0.00183774 | 134.33 | 0.007049 | 2025-06-22 00:00:12 | -0.00096805
20039 | 3 | CC DChg | 6.719444 | 55.55375 | -0.00027361 | 3.5379 | 0.0018385 | 134.38 | 0 | 0 | 0.0018385 | 134.38 | 0.00705169 | 2025-06-22 00:00:22 | -0.000968
20040 | 3 | CC DChg | 6.722222 | 55.55653 | -0.00027361 | 3.5377 | 0.00183926 | 134.44 | 0 | 0 | 0.00183926 | 134.44 | 0.00705438 | 2025-06-22 00:00:32 | -0.00096795
20041 | 3 | CC DChg | 6.725 | 55.55931 | -0.00027361 | 3.5375 | 0.00184002 | 134.49 | 0 | 0 | 0.00184002 | 134.49 | 0.00705707 | 2025-06-22 00:00:42 | -0.0009679
20042 | 3 | CC DChg | 6.727778 | 55.56208 | -0.00027361 | 3.5372 | 0.00184078 | 134.55 | 0 | 0 | 0.00184078 | 134.55 | 0.00705975 | 2025-06-22 00:00:52 | -0.00096783
20043 | 3 | CC DChg | 6.730556 | 55.56486 | -0.00027361 | 3.537 | 0.00184154 | 134.61 | 0 | 0 | 0.00184154 | 134.61 | 0.00706244 | 2025-06-22 00:01:02 | -0.00096776
20044 | 3 | CC DChg | 6.733333 | 55.56764 | -0.00027361 | 3.5368 | 0.0018423 | 134.66 | 0 | 0 | 0.0018423 | 134.66 | 0.00706513 | 2025-06-22 00:01:12 | -0.00096771
20045 | 3 | CC DChg | 6.736111 | 55.57042 | -0.00027361 | 3.5365 | 0.00184306 | 134.72 | 0 | 0 | 0.00184306 | 134.72 | 0.00706782 | 2025-06-22 00:01:22 | -0.00096763
20046 | 3 | CC DChg | 6.738889 | 55.57319 | -0.00027361 | 3.5363 | 0.00184382 | 134.77 | 0 | 0 | 0.00184382 | 134.77 | 0.00707051 | 2025-06-22 00:01:32 | -0.00096757
20047 | 3 | CC DChg | 6.741667 | 55.57597 | -0.00027361 | 3.5361 | 0.00184458 | 134.83 | 0 | 0 | 0.00184458 | 134.83 | 0.00707319 | 2025-06-22 00:01:42 | -0.00096752
20048 | 3 | CC DChg | 6.744444 | 55.57875 | -0.00027361 | 3.5359 | 0.00184534 | 134.88 | 0 | 0 | 0.00184534 | 134.88 | 0.00707588 | 2025-06-22 00:01:52 | -0.00096745
20049 | 3 | CC DChg | 6.747222 | 55.58153 | -0.00027361 | 3.5357 | 0.0018461 | 134.94 | 0 | 0 | 0.0018461 | 134.94 | 0.00707857 | 2025-06-22 00:02:02 | -0.00096739
20050 | 3 | CC DChg | 6.75 | 55.58431 | -0.00027361 | 3.5354 | 0.00184686 | 134.99 | 0 | 0 | 0.00184686 | 134.99 | 0.00708126 | 2025-06-22 00:02:12 | -0.00096733
20051 | 3 | CC DChg | 6.752778 | 55.58708 | -0.00027361 | 3.5352 | 0.00184762 | 135.05 | 0 | 0 | 0.00184762 | 135.05 | 0.00708394 | 2025-06-22 00:02:22 | -0.00096726
20052 | 3 | CC DChg | 6.755556 | 55.58986 | -0.00027361 | 3.535 | 0.00184838 | 135.11 | 0 | 0 | 0.00184838 | 135.11 | 0.00708663 | 2025-06-22 00:02:32 | -0.00096721
20053 | 3 | CC DChg | 6.758333 | 55.59264 | -0.00027361 | 3.5347 | 0.00184914 | 135.16 | 0 | 0 | 0.00184914 | 135.16 | 0.00708932 | 2025-06-22 00:02:42 | -0.00096714
20054 | 3 | CC DChg | 6.761111 | 55.59542 | -0.00027361 | 3.5345 | 0.0018499 | 135.22 | 0 | 0 | 0.0018499 | 135.22 | 0.007092 | 2025-06-22 00:02:52 | -0.00096707
20055 | 3 | CC DChg | 6.763889 | 55.59819 | -0.00027361 | 3.5343 | 0.00185066 | 135.27 | 0 | 0 | 0.00185066 | 135.27 | 0.00709469 | 2025-06-22 00:03:02 | -0.00096702
20056 | 3 | CC DChg | 6.766667 | 55.60097 | -0.00027361 | 3.5341 | 0.00185142 | 135.33 | 0 | 0 | 0.00185142 | 135.33 | 0.00709738 | 2025-06-22 00:03:12 | -0.00096696
20057 | 3 | CC DChg | 6.769444 | 55.60375 | -0.00027361 | 3.5338 | 0.00185218 | 135.38 | 0 | 0 | 0.00185218 | 135.38 | 0.00710006 | 2025-06-22 00:03:22 | -0.0009669
20058 | 3 | CC DChg | 6.772222 | 55.60653 | -0.00027361 | 3.5336 | 0.00185294 | 135.44 | 0 | 0 | 0.00185294 | 135.44 | 0.00710275 | 2025-06-22 00:03:32 | -0.00096684
20059 | 3 | CC DChg | 6.775 | 55.60931 | -0.00027361 | 3.5334 | 0.0018537 | 135.49 | 0 | 0 | 0.0018537 | 135.49 | 0.00710543 | 2025-06-22 00:03:42 | -0.00096677
20060 | 3 | CC DChg | 6.777778 | 55.61208 | -0.00027361 | 3.5332 | 0.00185446 | 135.55 | 0 | 0 | 0.00185446 | 135.55 | 0.00710812 | 2025-06-22 00:03:52 | -0.00096671
20061 | 3 | CC DChg | 6.780556 | 55.61486 | -0.00027361 | 3.5329 | 0.00185522 | 135.61 | 0 | 0 | 0.00185522 | 135.61 | 0.0071108 | 2025-06-22 00:04:02 | -0.00096664
20062 | 3 | CC DChg | 6.783333 | 55.61764 | -0.00027361 | 3.5327 | 0.00185598 | 135.66 | 0 | 0 | 0.00185598 | 135.66 | 0.00711349 | 2025-06-22 00:04:12 | -0.00096658
20063 | 3 | CC DChg | 6.786111 | 55.62042 | -0.00027361 | 3.5325 | 0.00185674 | 135.72 | 0 | 0 | 0.00185674 | 135.72 | 0.00711617 | 2025-06-22 00:04:22 | -0.00096652
20064 | 3 | CC DChg | 6.788889 | 55.62319 | -0.00027361 | 3.5323 | 0.0018575 | 135.77 | 0 | 0 | 0.0018575 | 135.77 | 0.00711886 | 2025-06-22 00:04:32 | -0.00096647
20065 | 3 | CC DChg | 6.791667 | 55.62597 | -0.00027361 | 3.5321 | 0.00185826 | 135.83 | 0 | 0 | 0.00185826 | 135.83 | 0.00712154 | 2025-06-22 00:04:42 | -0.00096641
20066 | 3 | CC DChg | 6.794444 | 55.62875 | -0.00027361 | 3.5318 | 0.00185902 | 135.88 | 0 | 0 | 0.00185902 | 135.88 | 0.00712423 | 2025-06-22 00:04:52 | -0.00096633
20067 | 3 | CC DChg | 6.797222 | 55.63153 | -0.00027361 | 3.5316 | 0.00185978 | 135.94 | 0 | 0 | 0.00185978 | 135.94 | 0.00712691 | 2025-06-22 00:05:02 | -0.00096627
20068 | 3 | CC DChg | 6.8 | 55.63431 | -0.00027361 | 3.5313 | 0.00186054 | 135.99 | 0 | 0 | 0.00186054 | 135.99 | 0.00712959 | 2025-06-22 00:05:12 | -0.0009662
20069 | 3 | CC DChg | 6.802778 | 55.63708 | -0.00027361 | 3.5311 | 0.0018613 | 136.05 | 0 | 0 | 0.0018613 | 136.05 | 0.00713228 | 2025-06-22 00:05:22 | -0.00096614
20070 | 3 | CC DChg | 6.805556 | 55.63986 | -0.00027361 | 3.5309 | 0.00186206 | 136.11 | 0 | 0 | 0.00186206 | 136.11 | 0.00713496 | 2025-06-22 00:05:32 | -0.00096608
20071 | 3 | CC DChg | 6.808333 | 55.64264 | -0.00027361 | 3.5306 | 0.00186282 | 136.16 | 0 | 0 | 0.00186282 | 136.16 | 0.00713765 | 2025-06-22 00:05:42 | -0.00096601
20072 | 3 | CC DChg | 6.811111 | 55.64542 | -0.00027361 | 3.5305 | 0.00186358 | 136.22 | 0 | 0 | 0.00186358 | 136.22 | 0.00714033 | 2025-06-22 00:05:52 | -0.00096597
20073 | 3 | CC DChg | 6.813889 | 55.64819 | -0.00027361 | 3.5302 | 0.00186434 | 136.27 | 0 | 0 | 0.00186434 | 136.27 | 0.00714301 | 2025-06-22 00:06:02 | -0.0009659
20074 | 3 | CC DChg | 6.816667 | 55.65097 | -0.00027361 | 3.53 | 0.0018651 | 136.33 | 0 | 0 | 0.0018651 | 136.33 | 0.0071457 | 2025-06-22 00:06:12 | -0.00096584
20075 | 3 | CC DChg | 6.819444 | 55.65375 | -0.00027361 | 3.5298 | 0.00186586 | 136.38 | 0 | 0 | 0.00186586 | 136.38 | 0.00714838 | 2025-06-22 00:06:22 | -0.00096578
20076 | 3 | CC DChg | 6.822222 | 55.65653 | -0.00027361 | 3.5296 | 0.00186662 | 136.44 | 0 | 0 | 0.00186662 | 136.44 | 0.00715106 | 2025-06-22 00:06:32 | -0.00096574
20077 | 3 | CC DChg | 6.825 | 55.65931 | -0.00027361 | 3.5293 | 0.00186738 | 136.49 | 0 | 0 | 0.00186738 | 136.49 | 0.00715374 | 2025-06-22 00:06:42 | -0.00096564
20078 | 3 | CC DChg | 6.827778 | 55.66208 | -0.00027361 | 3.5291 | 0.00186814 | 136.55 | 0 | 0 | 0.00186814 | 136.55 | 0.00715643 | 2025-06-22 00:06:52 | -0.0009656
20079 | 3 | CC DChg | 6.830556 | 55.66486 | -0.00027361 | 3.5288 | 0.0018689 | 136.61 | 0 | 0 | 0.0018689 | 136.61 | 0.00715911 | 2025-06-22 00:07:02 | -0.00096553
20080 | 3 | CC DChg | 6.833333 | 55.66764 | -0.00027361 | 3.5286 | 0.00186966 | 136.66 | 0 | 0 | 0.00186966 | 136.66 | 0.00716179 | 2025-06-22 00:07:12 | -0.00096545
20081 | 3 | CC DChg | 6.836111 | 55.67042 | -0.00027361 | 3.5284 | 0.00187042 | 136.72 | 0 | 0 | 0.00187042 | 136.72 | 0.00716447 | 2025-06-22 00:07:22 | -0.0009654
20082 | 3 | CC DChg | 6.838889 | 55.67319 | -0.00027361 | 3.5281 | 0.00187118 | 136.77 | 0 | 0 | 0.00187118 | 136.77 | 0.00716715 | 2025-06-22 00:07:32 | -0.00096534
20083 | 3 | CC DChg | 6.841667 | 55.67597 | -0.00027361 | 3.5279 | 0.00187194 | 136.83 | 0 | 0 | 0.00187194 | 136.83 | 0.00716983 | 2025-06-22 00:07:42 | -0.00096528
20084 | 3 | CC DChg | 6.844444 | 55.67875 | -0.00027361 | 3.5277 | 0.0018727 | 136.88 | 0 | 0 | 0.0018727 | 136.88 | 0.00717252 | 2025-06-22 00:07:52 | -0.00096522
20085 | 3 | CC DChg | 6.847222 | 55.68153 | -0.00027361 | 3.5275 | 0.00187346 | 136.94 | 0 | 0 | 0.00187346 | 136.94 | 0.0071752 | 2025-06-22 00:08:02 | -0.00096515
20086 | 3 | CC DChg | 6.85 | 55.68431 | -0.00027361 | 3.5272 | 0.00187422 | 136.99 | 0 | 0 | 0.00187422 | 136.99 | 0.00717788 | 2025-06-22 00:08:12 | -0.00096508
20087 | 3 | CC DChg | 6.852778 | 55.68708 | -0.00027361 | 3.527 | 0.00187498 | 137.05 | 0 | 0 | 0.00187498 | 137.05 | 0.00718056 | 2025-06-22 00:08:22 | -0.00096503
20088 | 3 | CC DChg | 6.855556 | 55.68986 | -0.00027361 | 3.5268 | 0.00187574 | 137.11 | 0 | 0 | 0.00187574 | 137.11 | 0.00718324 | 2025-06-22 00:08:32 | -0.00096497
20089 | 3 | CC DChg | 6.858333 | 55.69264 | -0.00027361 | 3.5266 | 0.0018765 | 137.16 | 0 | 0 | 0.0018765 | 137.16 | 0.00718592 | 2025-06-22 00:08:42 | -0.00096491
20090 | 3 | CC DChg | 6.861111 | 55.69542 | -0.00027361 | 3.5263 | 0.00187726 | 137.22 | 0 | 0 | 0.00187726 | 137.22 | 0.0071886 | 2025-06-22 00:08:52 | -0.00096485
20091 | 3 | CC DChg | 6.863889 | 55.69819 | -0.00027361 | 3.5261 | 0.00187802 | 137.27 | 0 | 0 | 0.00187802 | 137.27 | 0.00719128 | 2025-06-22 00:09:02 | -0.00096479
20092 | 3 | CC DChg | 6.866667 | 55.70097 | -0.00027361 | 3.5258 | 0.00187878 | 137.33 | 0 | 0 | 0.00187878 | 137.33 | 0.00719396 | 2025-06-22 00:09:12 | -0.00096471
20093 | 3 | CC DChg | 6.869444 | 55.70375 | -0.00027361 | 3.5256 | 0.00187954 | 137.38 | 0 | 0 | 0.00187954 | 137.38 | 0.00719664 | 2025-06-22 00:09:22 | -0.00096465
20094 | 3 | CC DChg | 6.872222 | 55.70653 | -0.00027361 | 3.5254 | 0.0018803 | 137.44 | 0 | 0 | 0.0018803 | 137.44 | 0.00719932 | 2025-06-22 00:09:32 | -0.00096459
20095 | 3 | CC DChg | 6.875 | 55.70931 | -0.00027361 | 3.5252 | 0.00188106 | 137.49 | 0 | 0 | 0.00188106 | 137.49 | 0.007202 | 2025-06-22 00:09:42 | -0.00096453
20096 | 3 | CC DChg | 6.877778 | 55.71208 | -0.00027361 | 3.5249 | 0.00188182 | 137.55 | 0 | 0 | 0.00188182 | 137.55 | 0.00720468 | 2025-06-22 00:09:52 | -0.00096446
20097 | 3 | CC DChg | 6.880556 | 55.71486 | -0.00027361 | 3.5247 | 0.00188258 | 137.61 | 0 | 0 | 0.00188258 | 137.61 | 0.00720736 | 2025-06-22 00:10:02 | -0.00096441
20098 | 3 | CC DChg | 6.883333 | 55.71764 | -0.00027361 | 3.5245 | 0.00188334 | 137.66 | 0 | 0 | 0.00188334 | 137.66 | 0.00721003 | 2025-06-22 00:10:12 | -0.00096433
20099 | 3 | CC DChg | 6.886111 | 55.72042 | -0.00027361 | 3.5242 | 0.0018841 | 137.72 | 0 | 0 | 0.0018841 | 137.72 | 0.00721271 | 2025-06-22 00:10:22 | -0.00096427
20100 | 3 | CC DChg | 6.888889 | 55.72319 | -0.00027361 | 3.524 | 0.00188486 | 137.77 | 0 | 0 | 0.00188486 | 137.77 | 0.00721539 | 2025-06-22 00:10:32 | -0.00096421
20101 | 3 | CC DChg | 6.891667 | 55.72597 | -0.00027361 | 3.5238 | 0.00188562 | 137.83 | 0 | 0 | 0.00188562 | 137.83 | 0.00721807 | 2025-06-22 00:10:42 | -0.00096414
20102 | 3 | CC DChg | 6.894444 | 55.72875 | -0.00027361 | 3.5236 | 0.00188638 | 137.88 | 0 | 0 | 0.00188638 | 137.88 | 0.00722075 | 2025-06-22 00:10:52 | -0.00096408
20103 | 3 | CC DChg | 6.897222 | 55.73153 | -0.00027361 | 3.5233 | 0.00188714 | 137.94 | 0 | 0 | 0.00188714 | 137.94 | 0.00722343 | 2025-06-22 00:11:02 | -0.00096402
20104 | 3 | CC DChg | 6.9 | 55.73431 | -0.00027361 | 3.5231 | 0.0018879 | 137.99 | 0 | 0 | 0.0018879 | 137.99 | 0.0072261 | 2025-06-22 00:11:12 | -0.00096396
20105 | 3 | CC DChg | 6.902778 | 55.73708 | -0.00027361 | 3.5229 | 0.00188866 | 138.05 | 0 | 0 | 0.00188866 | 138.05 | 0.00722878 | 2025-06-22 00:11:22 | -0.0009639
20106 | 3 | CC DChg | 6.905556 | 55.73986 | -0.00027361 | 3.5226 | 0.00188942 | 138.11 | 0 | 0 | 0.00188942 | 138.11 | 0.00723146 | 2025-06-22 00:11:32 | -0.00096383
20107 | 3 | CC DChg | 6.908333 | 55.74264 | -0.00027361 | 3.5224 | 0.00189018 | 138.16 | 0 | 0 | 0.00189018 | 138.16 | 0.00723414 | 2025-06-22 00:11:42 | -0.00096377
20108 | 3 | CC DChg | 6.911111 | 55.74542 | -0.00027361 | 3.5222 | 0.00189094 | 138.22 | 0 | 0 | 0.00189094 | 138.22 | 0.00723681 | 2025-06-22 00:11:52 | -0.0009637
20109 | 3 | CC DChg | 6.913889 | 55.74819 | -0.00027361 | 3.5219 | 0.0018917 | 138.27 | 0 | 0 | 0.0018917 | 138.27 | 0.00723949 | 2025-06-22 00:12:02 | -0.00096364
20110 | 3 | CC DChg | 6.916667 | 55.75097 | -0.00027361 | 3.5217 | 0.00189246 | 138.33 | 0 | 0 | 0.00189246 | 138.33 | 0.00724217 | 2025-06-22 00:12:12 | -0.00096358
20111 | 3 | CC DChg | 6.919444 | 55.75375 | -0.00027361 | 3.5215 | 0.00189322 | 138.38 | 0 | 0 | 0.00189322 | 138.38 | 0.00724484 | 2025-06-22 00:12:22 | -0.00096352
20112 | 3 | CC DChg | 6.922222 | 55.75653 | -0.00027361 | 3.5212 | 0.00189398 | 138.44 | 0 | 0 | 0.00189398 | 138.44 | 0.00724752 | 2025-06-22 00:12:32 | -0.00096344
20113 | 3 | CC DChg | 6.925 | 55.75931 | -0.00027361 | 3.521 | 0.00189474 | 138.49 | 0 | 0 | 0.00189474 | 138.49 | 0.00725019 | 2025-06-22 00:12:42 | -0.00096338
20114 | 3 | CC DChg | 6.927778 | 55.76208 | -0.00027361 | 3.5208 | 0.0018955 | 138.55 | 0 | 0 | 0.0018955 | 138.55 | 0.00725287 | 2025-06-22 00:12:52 | -0.00096331
20115 | 3 | CC DChg | 6.930556 | 55.76486 | -0.00027361 | 3.5205 | 0.00189626 | 138.61 | 0 | 0 | 0.00189626 | 138.61 | 0.00725555 | 2025-06-22 00:13:02 | -0.00096324
20116 | 3 | CC DChg | 6.933333 | 55.76764 | -0.00027361 | 3.5203 | 0.00189702 | 138.66 | 0 | 0 | 0.00189702 | 138.66 | 0.00725822 | 2025-06-22 00:13:12 | -0.00096319
20117 | 3 | CC DChg | 6.936111 | 55.77042 | -0.00027361 | 3.5201 | 0.00189778 | 138.72 | 0 | 0 | 0.00189778 | 138.72 | 0.0072609 | 2025-06-22 00:13:22 | -0.00096313
20118 | 3 | CC DChg | 6.938889 | 55.77319 | -0.00027361 | 3.5198 | 0.00189854 | 138.77 | 0 | 0 | 0.00189854 | 138.77 | 0.00726357 | 2025-06-22 00:13:32 | -0.00096307
20119 | 3 | CC DChg | 6.941667 | 55.77597 | -0.00027361 | 3.5196 | 0.0018993 | 138.83 | 0 | 0 | 0.0018993 | 138.83 | 0.00726625 | 2025-06-22 00:13:42 | -0.00096299
20120 | 3 | CC DChg | 6.944444 | 55.77875 | -0.00027361 | 3.5194 | 0.00190006 | 138.88 | 0 | 0 | 0.00190006 | 138.88 | 0.00726892 | 2025-06-22 00:13:52 | -0.00096295
20121 | 3 | CC DChg | 6.947222 | 55.78153 | -0.00027361 | 3.5191 | 0.00190082 | 138.94 | 0 | 0 | 0.00190082 | 138.94 | 0.0072716 | 2025-06-22 00:14:02 | -0.00096288
20122 | 3 | CC DChg | 6.95 | 55.78431 | -0.00027361 | 3.5189 | 0.00190158 | 138.99 | 0 | 0 | 0.00190158 | 138.99 | 0.00727427 | 2025-06-22 00:14:12 | -0.00096282
20123 | 3 | CC DChg | 6.952778 | 55.78708 | -0.00027361 | 3.5187 | 0.00190234 | 139.05 | 0 | 0 | 0.00190234 | 139.05 | 0.00727695 | 2025-06-22 00:14:22 | -0.00096274
20124 | 3 | CC DChg | 6.955556 | 55.78986 | -0.00027361 | 3.5184 | 0.0019031 | 139.11 | 0 | 0 | 0.0019031 | 139.11 | 0.00727962 | 2025-06-22 00:14:32 | -0.00096267
20125 | 3 | CC DChg | 6.958333 | 55.79264 | -0.00027361 | 3.5182 | 0.00190386 | 139.16 | 0 | 0 | 0.00190386 | 139.16 | 0.0072823 | 2025-06-22 00:14:42 | -0.00096262
20126 | 3 | CC DChg | 6.961111 | 55.79542 | -0.00027361 | 3.518 | 0.00190462 | 139.22 | 0 | 0 | 0.00190462 | 139.22 | 0.00728497 | 2025-06-22 00:14:52 | -0.00096256
20127 | 3 | CC DChg | 6.963889 | 55.79819 | -0.00027361 | 3.5178 | 0.00190538 | 139.27 | 0 | 0 | 0.00190538 | 139.27 | 0.00728764 | 2025-06-22 00:15:02 | -0.00096249
20128 | 3 | CC DChg | 6.966667 | 55.80097 | -0.00027361 | 3.5175 | 0.00190614 | 139.33 | 0 | 0 | 0.00190614 | 139.33 | 0.00729032 | 2025-06-22 00:15:12 | -0.00096243
20129 | 3 | CC DChg | 6.969444 | 55.80375 | -0.00027361 | 3.5173 | 0.0019069 | 139.38 | 0 | 0 | 0.0019069 | 139.38 | 0.00729299 | 2025-06-22 00:15:22 | -0.00096236
20130 | 3 | CC DChg | 6.972222 | 55.80653 | -0.00027361 | 3.517 | 0.00190766 | 139.44 | 0 | 0 | 0.00190766 | 139.44 | 0.00729566 | 2025-06-22 00:15:32 | -0.0009623
20131 | 3 | CC DChg | 6.975 | 55.80931 | -0.00027361 | 3.5168 | 0.00190842 | 139.49 | 0 | 0 | 0.00190842 | 139.49 | 0.00729834 | 2025-06-22 00:15:42 | -0.00096224
20132 | 3 | CC DChg | 6.977778 | 55.81208 | -0.00027361 | 3.5166 | 0.00190918 | 139.55 | 0 | 0 | 0.00190918 | 139.55 | 0.00730101 | 2025-06-22 00:15:52 | -0.00096218
20133 | 3 | CC DChg | 6.980556 | 55.81486 | -0.00027361 | 3.5164 | 0.00190994 | 139.61 | 0 | 0 | 0.00190994 | 139.61 | 0.00730368 | 2025-06-22 00:16:02 | -0.00096212
20134 | 3 | CC DChg | 6.983333 | 55.81764 | -0.00027361 | 3.5161 | 0.0019107 | 139.66 | 0 | 0 | 0.0019107 | 139.66 | 0.00730635 | 2025-06-22 00:16:12 | -0.00096205
20135 | 3 | CC DChg | 6.986111 | 55.82042 | -0.00027361 | 3.5159 | 0.00191146 | 139.72 | 0 | 0 | 0.00191146 | 139.72 | 0.00730903 | 2025-06-22 00:16:22 | -0.00096199
20136 | 3 | CC DChg | 6.988889 | 55.82319 | -0.00027361 | 3.5156 | 0.00191223 | 139.77 | 0 | 0 | 0.00191223 | 139.77 | 0.0073117 | 2025-06-22 00:16:32 | -0.00096192
20137 | 3 | CC DChg | 6.991667 | 55.82597 | -0.00027361 | 3.5154 | 0.00191299 | 139.83 | 0 | 0 | 0.00191299 | 139.83 | 0.00731437 | 2025-06-22 00:16:42 | -0.00096185
20138 | 3 | CC DChg | 6.994444 | 55.82875 | -0.00027361 | 3.5151 | 0.00191375 | 139.88 | 0 | 0 | 0.00191375 | 139.88 | 0.00731704 | 2025-06-22 00:16:52 | -0.00096178
20139 | 3 | CC DChg | 6.997222 | 55.83153 | -0.00027361 | 3.5149 | 0.00191451 | 139.94 | 0 | 0 | 0.00191451 | 139.94 | 0.00731971 | 2025-06-22 00:17:02 | -0.00096173
20140 | 3 | CC DChg | 7 | 55.83431 | -0.00027361 | 3.5147 | 0.00191527 | 139.99 | 0 | 0 | 0.00191527 | 139.99 | 0.00732238 | 2025-06-22 00:17:12 | -0.00096167
20141 | 3 | CC DChg | 7.002778 | 55.83708 | -0.00027361 | 3.5144 | 0.00191603 | 140.05 | 0 | 0 | 0.00191603 | 140.05 | 0.00732506 | 2025-06-22 00:17:22 | -0.00096159
20142 | 3 | CC DChg | 7.005556 | 55.83986 | -0.00027361 | 3.5142 | 0.00191679 | 140.11 | 0 | 0 | 0.00191679 | 140.11 | 0.00732773 | 2025-06-22 00:17:32 | -0.00096152
20143 | 3 | CC DChg | 7.008333 | 55.84264 | -0.00027361 | 3.514 | 0.00191755 | 140.16 | 0 | 0 | 0.00191755 | 140.16 | 0.0073304 | 2025-06-22 00:17:42 | -0.00096147
20144 | 3 | CC DChg | 7.011111 | 55.84542 | -0.00027361 | 3.5138 | 0.00191831 | 140.22 | 0 | 0 | 0.00191831 | 140.22 | 0.00733307 | 2025-06-22 00:17:52 | -0.00096141
20145 | 3 | CC DChg | 7.013889 | 55.84819 | -0.00027361 | 3.5135 | 0.00191907 | 140.27 | 0 | 0 | 0.00191907 | 140.27 | 0.00733574 | 2025-06-22 00:18:02 | -0.00096132
20146 | 3 | CC DChg | 7.016667 | 55.85097 | -0.00027361 | 3.5132 | 0.00191983 | 140.33 | 0 | 0 | 0.00191983 | 140.33 | 0.00733841 | 2025-06-22 00:18:12 | -0.00096125
20147 | 3 | CC DChg | 7.019444 | 55.85375 | -0.00027361 | 3.513 | 0.00192059 | 140.38 | 0 | 0 | 0.00192059 | 140.38 | 0.00734108 | 2025-06-22 00:18:22 | -0.00096119
20148 | 3 | CC DChg | 7.022222 | 55.85653 | -0.00027361 | 3.5128 | 0.00192135 | 140.44 | 0 | 0 | 0.00192135 | 140.44 | 0.00734375 | 2025-06-22 00:18:32 | -0.00096114
20149 | 3 | CC DChg | 7.025 | 55.85931 | -0.00027361 | 3.5125 | 0.00192211 | 140.49 | 0 | 0 | 0.00192211 | 140.49 | 0.00734642 | 2025-06-22 00:18:42 | -0.00096106
20150 | 3 | CC DChg | 7.027778 | 55.86208 | -0.00027361 | 3.5123 | 0.00192287 | 140.55 | 0 | 0 | 0.00192287 | 140.55 | 0.00734909 | 2025-06-22 00:18:52 | -0.000961
20151 | 3 | CC DChg | 7.030556 | 55.86486 | -0.00027361 | 3.512 | 0.00192363 | 140.61 | 0 | 0 | 0.00192363 | 140.61 | 0.00735176 | 2025-06-22 00:19:02 | -0.00096093
20152 | 3 | CC DChg | 7.033333 | 55.86764 | -0.00027361 | 3.5118 | 0.00192439 | 140.66 | 0 | 0 | 0.00192439 | 140.66 | 0.00735443 | 2025-06-22 00:19:12 | -0.00096087
20153 | 3 | CC DChg | 7.036111 | 55.87042 | -0.00027361 | 3.5116 | 0.00192515 | 140.72 | 0 | 0 | 0.00192515 | 140.72 | 0.0073571 | 2025-06-22 00:19:22 | -0.0009608
20154 | 3 | CC DChg | 7.038889 | 55.87319 | -0.00027361 | 3.5113 | 0.00192591 | 140.77 | 0 | 0 | 0.00192591 | 140.77 | 0.00735977 | 2025-06-22 00:19:32 | -0.00096073
20155 | 3 | CC DChg | 7.041667 | 55.87597 | -0.00027361 | 3.5111 | 0.00192667 | 140.83 | 0 | 0 | 0.00192667 | 140.83 | 0.00736243 | 2025-06-22 00:19:42 | -0.00096068
20156 | 3 | CC DChg | 7.044444 | 55.87875 | -0.00027361 | 3.5108 | 0.00192743 | 140.88 | 0 | 0 | 0.00192743 | 140.88 | 0.0073651 | 2025-06-22 00:19:52 | -0.00096061
20157 | 3 | CC DChg | 7.047222 | 55.88153 | -0.00027361 | 3.5106 | 0.00192819 | 140.94 | 0 | 0 | 0.00192819 | 140.94 | 0.00736777 | 2025-06-22 00:20:02 | -0.00096054
20158 | 3 | CC DChg | 7.05 | 55.88431 | -0.00027361 | 3.5103 | 0.00192895 | 140.99 | 0 | 0 | 0.00192895 | 140.99 | 0.00737044 | 2025-06-22 00:20:12 | -0.00096047
20159 | 3 | CC DChg | 7.052778 | 55.88708 | -0.00027361 | 3.5102 | 0.00192971 | 141.05 | 0 | 0 | 0.00192971 | 141.05 | 0.00737311 | 2025-06-22 00:20:22 | -0.00096042
20160 | 3 | CC DChg | 7.055556 | 55.88986 | -0.00027361 | 3.5099 | 0.00193047 | 141.11 | 0 | 0 | 0.00193047 | 141.11 | 0.00737577 | 2025-06-22 00:20:32 | -0.00096035
20161 | 3 | CC DChg | 7.058333 | 55.89264 | -0.00027361 | 3.5097 | 0.00193123 | 141.16 | 0 | 0 | 0.00193123 | 141.16 | 0.00737844 | 2025-06-22 00:20:42 | -0.00096028
20162 | 3 | CC DChg | 7.061111 | 55.89542 | -0.00027361 | 3.5094 | 0.00193199 | 141.22 | 0 | 0 | 0.00193199 | 141.22 | 0.00738111 | 2025-06-22 00:20:52 | -0.00096021
20163 | 3 | CC DChg | 7.063889 | 55.89819 | -0.00027361 | 3.5092 | 0.00193275 | 141.27 | 0 | 0 | 0.00193275 | 141.27 | 0.00738378 | 2025-06-22 00:21:02 | -0.00096015
20164 | 3 | CC DChg | 7.066667 | 55.90097 | -0.00027361 | 3.5089 | 0.00193351 | 141.33 | 0 | 0 | 0.00193351 | 141.33 | 0.00738644 | 2025-06-22 00:21:12 | -0.00096007
20165 | 3 | CC DChg | 7.069444 | 55.90375 | -0.00027361 | 3.5087 | 0.00193427 | 141.38 | 0 | 0 | 0.00193427 | 141.38 | 0.00738911 | 2025-06-22 00:21:22 | -0.00096001
20166 | 3 | CC DChg | 7.072222 | 55.90653 | -0.00027361 | 3.5084 | 0.00193503 | 141.44 | 0 | 0 | 0.00193503 | 141.44 | 0.00739178 | 2025-06-22 00:21:32 | -0.00095994
20167 | 3 | CC DChg | 7.075 | 55.90931 | -0.00027361 | 3.5082 | 0.00193579 | 141.49 | 0 | 0 | 0.00193579 | 141.49 | 0.00739444 | 2025-06-22 00:21:42 | -0.00095987
20168 | 3 | CC DChg | 7.077778 | 55.91208 | -0.00027361 | 3.5079 | 0.00193655 | 141.55 | 0 | 0 | 0.00193655 | 141.55 | 0.00739711 | 2025-06-22 00:21:52 | -0.0009598
20169 | 3 | CC DChg | 7.080556 | 55.91486 | -0.00027361 | 3.5077 | 0.00193731 | 141.61 | 0 | 0 | 0.00193731 | 141.61 | 0.00739977 | 2025-06-22 00:22:02 | -0.00095974
20170 | 3 | CC DChg | 7.083333 | 55.91764 | -0.00027361 | 3.5075 | 0.00193807 | 141.66 | 0 | 0 | 0.00193807 | 141.66 | 0.00740244 | 2025-06-22 00:22:12 | -0.00095968
20171 | 3 | CC DChg | 7.086111 | 55.92042 | -0.00027361 | 3.5072 | 0.00193883 | 141.72 | 0 | 0 | 0.00193883 | 141.72 | 0.00740511 | 2025-06-22 00:22:22 | -0.00095961
20172 | 3 | CC DChg | 7.088889 | 55.92319 | -0.00027361 | 3.507 | 0.00193959 | 141.77 | 0 | 0 | 0.00193959 | 141.77 | 0.00740777 | 2025-06-22 00:22:32 | -0.00095954
20173 | 3 | CC DChg | 7.091667 | 55.92597 | -0.00027361 | 3.5067 | 0.00194035 | 141.83 | 0 | 0 | 0.00194035 | 141.83 | 0.00741044 | 2025-06-22 00:22:42 | -0.00095947
20174 | 3 | CC DChg | 7.094444 | 55.92875 | -0.00027361 | 3.5065 | 0.00194111 | 141.88 | 0 | 0 | 0.00194111 | 141.88 | 0.0074131 | 2025-06-22 00:22:52 | -0.0009594
20175 | 3 | CC DChg | 7.097222 | 55.93153 | -0.00027361 | 3.5062 | 0.00194187 | 141.94 | 0 | 0 | 0.00194187 | 141.94 | 0.00741577 | 2025-06-22 00:23:02 | -0.00095933
20176 | 3 | CC DChg | 7.1 | 55.93431 | -0.00027361 | 3.506 | 0.00194263 | 141.99 | 0 | 0 | 0.00194263 | 141.99 | 0.00741843 | 2025-06-22 00:23:12 | -0.00095927
20177 | 3 | CC DChg | 7.102778 | 55.93708 | -0.00027361 | 3.5058 | 0.00194339 | 142.05 | 0 | 0 | 0.00194339 | 142.05 | 0.0074211 | 2025-06-22 00:23:22 | -0.00095922
20178 | 3 | CC DChg | 7.105556 | 55.93986 | -0.00027361 | 3.5055 | 0.00194415 | 142.11 | 0 | 0 | 0.00194415 | 142.11 | 0.00742376 | 2025-06-22 00:23:32 | -0.00095914
20179 | 3 | CC DChg | 7.108333 | 55.94264 | -0.00027361 | 3.5052 | 0.00194491 | 142.16 | 0 | 0 | 0.00194491 | 142.16 | 0.00742642 | 2025-06-22 00:23:42 | -0.00095906
20180 | 3 | CC DChg | 7.111111 | 55.94542 | -0.00027361 | 3.505 | 0.00194567 | 142.22 | 0 | 0 | 0.00194567 | 142.22 | 0.00742909 | 2025-06-22 00:23:52 | -0.000959
20181 | 3 | CC DChg | 7.113889 | 55.94819 | -0.00027361 | 3.5048 | 0.00194643 | 142.27 | 0 | 0 | 0.00194643 | 142.27 | 0.00743175 | 2025-06-22 00:24:02 | -0.00095893
20182 | 3 | CC DChg | 7.116667 | 55.95097 | -0.00027361 | 3.5045 | 0.00194719 | 142.33 | 0 | 0 | 0.00194719 | 142.33 | 0.00743442 | 2025-06-22 00:24:12 | -0.00095887
20183 | 3 | CC DChg | 7.119444 | 55.95375 | -0.00027361 | 3.5042 | 0.00194795 | 142.38 | 0 | 0 | 0.00194795 | 142.38 | 0.00743708 | 2025-06-22 00:24:22 | -0.0009588
20184 | 3 | CC DChg | 7.122222 | 55.95653 | -0.00027361 | 3.504 | 0.00194871 | 142.44 | 0 | 0 | 0.00194871 | 142.44 | 0.00743974 | 2025-06-22 00:24:32 | -0.00095875
20185 | 3 | CC DChg | 7.125 | 55.95931 | -0.00027361 | 3.5038 | 0.00194947 | 142.49 | 0 | 0 | 0.00194947 | 142.49 | 0.00744241 | 2025-06-22 00:24:42 | -0.00095866
20186 | 3 | CC DChg | 7.127778 | 55.96208 | -0.00027361 | 3.5035 | 0.00195023 | 142.55 | 0 | 0 | 0.00195023 | 142.55 | 0.00744507 | 2025-06-22 00:24:52 | -0.00095859
20187 | 3 | CC DChg | 7.130556 | 55.96486 | -0.00027361 | 3.5033 | 0.00195099 | 142.61 | 0 | 0 | 0.00195099 | 142.61 | 0.00744773 | 2025-06-22 00:25:02 | -0.00095853
20188 | 3 | CC DChg | 7.133333 | 55.96764 | -0.00027361 | 3.503 | 0.00195175 | 142.66 | 0 | 0 | 0.00195175 | 142.66 | 0.00745039 | 2025-06-22 00:25:12 | -0.00095846
20189 | 3 | CC DChg | 7.136111 | 55.97042 | -0.00027361 | 3.5028 | 0.00195251 | 142.72 | 0 | 0 | 0.00195251 | 142.72 | 0.00745306 | 2025-06-22 00:25:22 | -0.0009584
20190 | 3 | CC DChg | 7.138889 | 55.97319 | -0.00027361 | 3.5025 | 0.00195327 | 142.77 | 0 | 0 | 0.00195327 | 142.77 | 0.00745572 | 2025-06-22 00:25:32 | -0.00095833
20191 | 3 | CC DChg | 7.141667 | 55.97597 | -0.00027361 | 3.5023 | 0.00195403 | 142.83 | 0 | 0 | 0.00195403 | 142.83 | 0.00745838 | 2025-06-22 00:25:42 | -0.00095826
20192 | 3 | CC DChg | 7.144444 | 55.97875 | -0.00027361 | 3.5021 | 0.00195479 | 142.88 | 0 | 0 | 0.00195479 | 142.88 | 0.00746104 | 2025-06-22 00:25:52 | -0.0009582
20193 | 3 | CC DChg | 7.147222 | 55.98153 | -0.00027361 | 3.5018 | 0.00195555 | 142.94 | 0 | 0 | 0.00195555 | 142.94 | 0.0074637 | 2025-06-22 00:26:02 | -0.00095813
20194 | 3 | CC DChg | 7.15 | 55.98431 | -0.00027361 | 3.5015 | 0.00195631 | 142.99 | 0 | 0 | 0.00195631 | 142.99 | 0.00746636 | 2025-06-22 00:26:12 | -0.00095806
20195 | 3 | CC DChg | 7.152778 | 55.98708 | -0.00027361 | 3.5013 | 0.00195707 | 143.05 | 0 | 0 | 0.00195707 | 143.05 | 0.00746903 | 2025-06-22 00:26:22 | -0.00095799
20196 | 3 | CC DChg | 7.155556 | 55.98986 | -0.00027361 | 3.501 | 0.00195783 | 143.11 | 0 | 0 | 0.00195783 | 143.11 | 0.00747169 | 2025-06-22 00:26:32 | -0.00095792
20197 | 3 | CC DChg | 7.158333 | 55.99264 | -0.00027361 | 3.5008 | 0.00195859 | 143.16 | 0 | 0 | 0.00195859 | 143.16 | 0.00747435 | 2025-06-22 00:26:42 | -0.00095786
20198 | 3 | CC DChg | 7.161111 | 55.99542 | -0.00027361 | 3.5006 | 0.00195935 | 143.22 | 0 | 0 | 0.00195935 | 143.22 | 0.00747701 | 2025-06-22 00:26:52 | -0.00095779
20199 | 3 | CC DChg | 7.163889 | 55.99819 | -0.00027361 | 3.5003 | 0.00196011 | 143.27 | 0 | 0 | 0.00196011 | 143.27 | 0.00747967 | 2025-06-22 00:27:02 | -0.00095771
20200 | 3 | CC DChg | 7.166667 | 56.00097 | -0.00027361 | 3.5 | 0.00196087 | 143.33 | 0 | 0 | 0.00196087 | 143.33 | 0.00748233 | 2025-06-22 00:27:12 | -0.00095763
20201 | 3 | CC DChg | 7.169444 | 56.00375 | -0.00027361 | 3.4998 | 0.00196163 | 143.38 | 0 | 0 | 0.00196163 | 143.38 | 0.00748499 | 2025-06-22 00:27:22 | -0.00095758
20202 | 3 | CC DChg | 7.172222 | 56.00653 | -0.00027361 | 3.4996 | 0.00196239 | 143.44 | 0 | 0 | 0.00196239 | 143.44 | 0.00748765 | 2025-06-22 00:27:32 | -0.00095751
20203 | 3 | CC DChg | 7.175 | 56.00931 | -0.00027361 | 3.4992 | 0.00196315 | 143.49 | 0 | 0 | 0.00196315 | 143.49 | 0.00749031 | 2025-06-22 00:27:42 | -0.00095742
20204 | 3 | CC DChg | 7.177778 | 56.01208 | -0.00027361 | 3.499 | 0.00196391 | 143.55 | 0 | 0 | 0.00196391 | 143.55 | 0.00749297 | 2025-06-22 00:27:52 | -0.00095737
20205 | 3 | CC DChg | 7.180556 | 56.01486 | -0.00027361 | 3.4988 | 0.00196467 | 143.61 | 0 | 0 | 0.00196467 | 143.61 | 0.00749563 | 2025-06-22 00:28:02 | -0.00095732
20206 | 3 | CC DChg | 7.183333 | 56.01764 | -0.00027361 | 3.4986 | 0.00196543 | 143.66 | 0 | 0 | 0.00196543 | 143.66 | 0.00749829 | 2025-06-22 00:28:12 | -0.00095725
20207 | 3 | CC DChg | 7.186111 | 56.02042 | -0.00027361 | 3.4983 | 0.00196619 | 143.72 | 0 | 0 | 0.00196619 | 143.72 | 0.00750095 | 2025-06-22 00:28:22 | -0.00095716
20208 | 3 | CC DChg | 7.188889 | 56.02319 | -0.00027361 | 3.498 | 0.00196695 | 143.77 | 0 | 0 | 0.00196695 | 143.77 | 0.0075036 | 2025-06-22 00:28:32 | -0.0009571
20209 | 3 | CC DChg | 7.191667 | 56.02597 | -0.00027361 | 3.4978 | 0.00196771 | 143.83 | 0 | 0 | 0.00196771 | 143.83 | 0.00750626 | 2025-06-22 00:28:42 | -0.00095703
20210 | 3 | CC DChg | 7.194444 | 56.02875 | -0.00027361 | 3.4975 | 0.00196847 | 143.88 | 0 | 0 | 0.00196847 | 143.88 | 0.00750892 | 2025-06-22 00:28:52 | -0.00095696
20211 | 3 | CC DChg | 7.197222 | 56.03153 | -0.00027361 | 3.4973 | 0.00196923 | 143.94 | 0 | 0 | 0.00196923 | 143.94 | 0.00751158 | 2025-06-22 00:29:02 | -0.00095688
20212 | 3 | CC DChg | 7.2 | 56.03431 | -0.00027361 | 3.497 | 0.00196999 | 143.99 | 0 | 0 | 0.00196999 | 143.99 | 0.00751424 | 2025-06-22 00:29:12 | -0.00095682
20213 | 3 | CC DChg | 7.202778 | 56.03708 | -0.00027361 | 3.4967 | 0.00197075 | 144.05 | 0 | 0 | 0.00197075 | 144.05 | 0.0075169 | 2025-06-22 00:29:22 | -0.00095673
20214 | 3 | CC DChg | 7.205556 | 56.03986 | -0.00027361 | 3.4965 | 0.00197151 | 144.11 | 0 | 0 | 0.00197151 | 144.11 | 0.00751955 | 2025-06-22 00:29:32 | -0.00095668
20215 | 3 | CC DChg | 7.208333 | 56.04264 | -0.00027361 | 3.4962 | 0.00197227 | 144.16 | 0 | 0 | 0.00197227 | 144.16 | 0.00752221 | 2025-06-22 00:29:42 | -0.0009566
20216 | 3 | CC DChg | 7.211111 | 56.04542 | -0.00027361 | 3.4959 | 0.00197303 | 144.22 | 0 | 0 | 0.00197303 | 144.22 | 0.00752487 | 2025-06-22 00:29:52 | -0.00095653
20217 | 3 | CC DChg | 7.213889 | 56.04819 | -0.00027361 | 3.4957 | 0.00197379 | 144.27 | 0 | 0 | 0.00197379 | 144.27 | 0.00752752 | 2025-06-22 00:30:02 | -0.00095646
20218 | 3 | CC DChg | 7.216667 | 56.05097 | -0.00027361 | 3.4954 | 0.00197455 | 144.33 | 0 | 0 | 0.00197455 | 144.33 | 0.00753018 | 2025-06-22 00:30:12 | -0.00095638
20219 | 3 | CC DChg | 7.219444 | 56.05375 | -0.00027361 | 3.4952 | 0.00197531 | 144.38 | 0 | 0 | 0.00197531 | 144.38 | 0.00753284 | 2025-06-22 00:30:22 | -0.00095633
20220 | 3 | CC DChg | 7.222222 | 56.05653 | -0.00027361 | 3.495 | 0.00197607 | 144.44 | 0 | 0 | 0.00197607 | 144.44 | 0.00753549 | 2025-06-22 00:30:32 | -0.00095626
20221 | 3 | CC DChg | 7.225 | 56.05931 | -0.00027361 | 3.4947 | 0.00197683 | 144.49 | 0 | 0 | 0.00197683 | 144.49 | 0.00753815 | 2025-06-22 00:30:42 | -0.00095619
20222 | 3 | CC DChg | 7.227778 | 56.06208 | -0.00027361 | 3.4944 | 0.00197759 | 144.55 | 0 | 0 | 0.00197759 | 144.55 | 0.00754081 | 2025-06-22 00:30:52 | -0.00095612
20223 | 3 | CC DChg | 7.230556 | 56.06486 | -0.00027361 | 3.4942 | 0.00197835 | 144.61 | 0 | 0 | 0.00197835 | 144.61 | 0.00754346 | 2025-06-22 00:31:02 | -0.00095604
20224 | 3 | CC DChg | 7.233333 | 56.06764 | -0.00027361 | 3.4939 | 0.00197911 | 144.66 | 0 | 0 | 0.00197911 | 144.66 | 0.00754612 | 2025-06-22 00:31:12 | -0.00095597
20225 | 3 | CC DChg | 7.236111 | 56.07042 | -0.00027361 | 3.4937 | 0.00197987 | 144.72 | 0 | 0 | 0.00197987 | 144.72 | 0.00754877 | 2025-06-22 00:31:22 | -0.0009559
20226 | 3 | CC DChg | 7.238889 | 56.07319 | -0.00027361 | 3.4934 | 0.00198063 | 144.77 | 0 | 0 | 0.00198063 | 144.77 | 0.00755143 | 2025-06-22 00:31:32 | -0.00095584
20227 | 3 | CC DChg | 7.241667 | 56.07597 | -0.00027361 | 3.4932 | 0.00198139 | 144.83 | 0 | 0 | 0.00198139 | 144.83 | 0.00755408 | 2025-06-22 00:31:42 | -0.00095577
20228 | 3 | CC DChg | 7.244444 | 56.07875 | -0.00027361 | 3.4928 | 0.00198215 | 144.88 | 0 | 0 | 0.00198215 | 144.88 | 0.00755674 | 2025-06-22 00:31:52 | -0.00095568
20229 | 3 | CC DChg | 7.247222 | 56.08153 | -0.00027361 | 3.4926 | 0.00198291 | 144.94 | 0 | 0 | 0.00198291 | 144.94 | 0.00755939 | 2025-06-22 00:32:02 | -0.00095561
20230 | 3 | CC DChg | 7.25 | 56.08431 | -0.00027361 | 3.4923 | 0.00198367 | 144.99 | 0 | 0 | 0.00198367 | 144.99 | 0.00756205 | 2025-06-22 00:32:12 | -0.00095554
20231 | 3 | CC DChg | 7.252778 | 56.08708 | -0.00027361 | 3.4921 | 0.00198443 | 145.05 | 0 | 0 | 0.00198443 | 145.05 | 0.0075647 | 2025-06-22 00:32:22 | -0.00095547
20232 | 3 | CC DChg | 7.255556 | 56.08986 | -0.00027361 | 3.4918 | 0.00198519 | 145.11 | 0 | 0 | 0.00198519 | 145.11 | 0.00756735 | 2025-06-22 00:32:32 | -0.00095541
20233 | 3 | CC DChg | 7.258333 | 56.09264 | -0.00027361 | 3.4916 | 0.00198595 | 145.16 | 0 | 0 | 0.00198595 | 145.16 | 0.00757001 | 2025-06-22 00:32:42 | -0.00095533
20234 | 3 | CC DChg | 7.261111 | 56.09542 | -0.00027361 | 3.4913 | 0.00198671 | 145.22 | 0 | 0 | 0.00198671 | 145.22 | 0.00757266 | 2025-06-22 00:32:52 | -0.00095525
20235 | 3 | CC DChg | 7.263889 | 56.09819 | -0.00027361 | 3.491 | 0.00198747 | 145.27 | 0 | 0 | 0.00198747 | 145.27 | 0.00757531 | 2025-06-22 00:33:02 | -0.00095518
20236 | 3 | CC DChg | 7.266667 | 56.10097 | -0.00027361 | 3.4908 | 0.00198823 | 145.33 | 0 | 0 | 0.00198823 | 145.33 | 0.00757797 | 2025-06-22 00:33:12 | -0.00095512
20237 | 3 | CC DChg | 7.269444 | 56.10375 | -0.00027361 | 3.4905 | 0.00198899 | 145.38 | 0 | 0 | 0.00198899 | 145.38 | 0.00758062 | 2025-06-22 00:33:22 | -0.00095504
20238 | 3 | CC DChg | 7.272222 | 56.10653 | -0.00027361 | 3.4902 | 0.00198975 | 145.44 | 0 | 0 | 0.00198975 | 145.44 | 0.00758327 | 2025-06-22 00:33:32 | -0.00095497
20239 | 3 | CC DChg | 7.275 | 56.10931 | -0.00027361 | 3.49 | 0.00199051 | 145.49 | 0 | 0 | 0.00199051 | 145.49 | 0.00758593 | 2025-06-22 00:33:42 | -0.00095489
20240 | 3 | CC DChg | 7.277778 | 56.11208 | -0.00027361 | 3.4897 | 0.00199127 | 145.55 | 0 | 0 | 0.00199127 | 145.55 | 0.00758858 | 2025-06-22 00:33:52 | -0.00095482
20241 | 3 | CC DChg | 7.280556 | 56.11486 | -0.00027361 | 3.4894 | 0.00199203 | 145.61 | 0 | 0 | 0.00199203 | 145.61 | 0.00759123 | 2025-06-22 00:34:02 | -0.00095474
20242 | 3 | CC DChg | 7.283333 | 56.11764 | -0.00027361 | 3.4891 | 0.00199279 | 145.66 | 0 | 0 | 0.00199279 | 145.66 | 0.00759388 | 2025-06-22 00:34:12 | -0.00095466
20243 | 3 | CC DChg | 7.286111 | 56.12042 | -0.00027361 | 3.4889 | 0.00199355 | 145.72 | 0 | 0 | 0.00199355 | 145.72 | 0.00759653 | 2025-06-22 00:34:22 | -0.00095459
20244 | 3 | CC DChg | 7.288889 | 56.12319 | -0.00027361 | 3.4886 | 0.00199431 | 145.77 | 0 | 0 | 0.00199431 | 145.77 | 0.00759919 | 2025-06-22 00:34:32 | -0.00095452
20245 | 3 | CC DChg | 7.291667 | 56.12597 | -0.00027361 | 3.4884 | 0.00199507 | 145.83 | 0 | 0 | 0.00199507 | 145.83 | 0.00760184 | 2025-06-22 00:34:42 | -0.00095446
20246 | 3 | CC DChg | 7.294444 | 56.12875 | -0.00027361 | 3.4881 | 0.00199583 | 145.88 | 0 | 0 | 0.00199583 | 145.88 | 0.00760449 | 2025-06-22 00:34:52 | -0.00095438
20247 | 3 | CC DChg | 7.297222 | 56.13153 | -0.00027361 | 3.4878 | 0.00199659 | 145.94 | 0 | 0 | 0.00199659 | 145.94 | 0.00760714 | 2025-06-22 00:35:02 | -0.0009543
20248 | 3 | CC DChg | 7.3 | 56.13431 | -0.00027361 | 3.4875 | 0.00199735 | 145.99 | 0 | 0 | 0.00199735 | 145.99 | 0.00760979 | 2025-06-22 00:35:12 | -0.00095423
20249 | 3 | CC DChg | 7.302778 | 56.13708 | -0.00027361 | 3.4873 | 0.00199811 | 146.05 | 0 | 0 | 0.00199811 | 146.05 | 0.00761244 | 2025-06-22 00:35:22 | -0.00095416
20250 | 3 | CC DChg | 7.305556 | 56.13986 | -0.00027361 | 3.487 | 0.00199887 | 146.11 | 0 | 0 | 0.00199887 | 146.11 | 0.00761509 | 2025-06-22 00:35:32 | -0.00095408
20251 | 3 | CC DChg | 7.308333 | 56.14264 | -0.00027361 | 3.4867 | 0.00199963 | 146.16 | 0 | 0 | 0.00199963 | 146.16 | 0.00761774 | 2025-06-22 00:35:42 | -0.00095401
20252 | 3 | CC DChg | 7.311111 | 56.14542 | -0.00027361 | 3.4865 | 0.00200039 | 146.22 | 0 | 0 | 0.00200039 | 146.22 | 0.00762039 | 2025-06-22 00:35:52 | -0.00095393
20253 | 3 | CC DChg | 7.313889 | 56.14819 | -0.00027361 | 3.4862 | 0.00200115 | 146.27 | 0 | 0 | 0.00200115 | 146.27 | 0.00762304 | 2025-06-22 00:36:02 | -0.00095387
20254 | 3 | CC DChg | 7.316667 | 56.15097 | -0.00027361 | 3.486 | 0.00200191 | 146.33 | 0 | 0 | 0.00200191 | 146.33 | 0.00762569 | 2025-06-22 00:36:12 | -0.0009538
20255 | 3 | CC DChg | 7.319444 | 56.15375 | -0.00027361 | 3.4857 | 0.00200267 | 146.38 | 0 | 0 | 0.00200267 | 146.38 | 0.00762834 | 2025-06-22 00:36:22 | -0.00095372
20256 | 3 | CC DChg | 7.322222 | 56.15653 | -0.00027361 | 3.4854 | 0.00200343 | 146.44 | 0 | 0 | 0.00200343 | 146.44 | 0.00763099 | 2025-06-22 00:36:32 | -0.00095365
20257 | 3 | CC DChg | 7.325 | 56.15931 | -0.00027361 | 3.4852 | 0.00200419 | 146.49 | 0 | 0 | 0.00200419 | 146.49 | 0.00763364 | 2025-06-22 00:36:42 | -0.00095358
20258 | 3 | CC DChg | 7.327778 | 56.16208 | -0.00027361 | 3.4849 | 0.00200495 | 146.55 | 0 | 0 | 0.00200495 | 146.55 | 0.00763629 | 2025-06-22 00:36:52 | -0.0009535
20259 | 3 | CC DChg | 7.330556 | 56.16486 | -0.00027361 | 3.4846 | 0.00200571 | 146.61 | 0 | 0 | 0.00200571 | 146.61 | 0.00763893 | 2025-06-22 00:37:02 | -0.00095341
20260 | 3 | CC DChg | 7.333333 | 56.16764 | -0.00027361 | 3.4843 | 0.00200647 | 146.66 | 0 | 0 | 0.00200647 | 146.66 | 0.00764158 | 2025-06-22 00:37:12 | -0.00095334
20261 | 3 | CC DChg | 7.336111 | 56.17042 | -0.00027361 | 3.484 | 0.00200723 | 146.72 | 0 | 0 | 0.00200723 | 146.72 | 0.00764423 | 2025-06-22 00:37:22 | -0.00095327
20262 | 3 | CC DChg | 7.338889 | 56.17319 | -0.00027361 | 3.4838 | 0.00200799 | 146.77 | 0 | 0 | 0.00200799 | 146.77 | 0.00764688 | 2025-06-22 00:37:32 | -0.0009532
20263 | 3 | CC DChg | 7.341667 | 56.17597 | -0.00027361 | 3.4835 | 0.00200875 | 146.83 | 0 | 0 | 0.00200875 | 146.83 | 0.00764953 | 2025-06-22 00:37:42 | -0.00095313
20264 | 3 | CC DChg | 7.344444 | 56.17875 | -0.00027361 | 3.4833 | 0.00200951 | 146.88 | 0 | 0 | 0.00200951 | 146.88 | 0.00765217 | 2025-06-22 00:37:52 | -0.00095305
20265 | 3 | CC DChg | 7.347222 | 56.18153 | -0.00027361 | 3.483 | 0.00201027 | 146.94 | 0 | 0 | 0.00201027 | 146.94 | 0.00765482 | 2025-06-22 00:38:02 | -0.00095297
20266 | 3 | CC DChg | 7.35 | 56.18431 | -0.00027361 | 3.4827 | 0.00201103 | 146.99 | 0 | 0 | 0.00201103 | 146.99 | 0.00765747 | 2025-06-22 00:38:12 | -0.0009529
20267 | 3 | CC DChg | 7.352778 | 56.18708 | -0.00027361 | 3.4824 | 0.00201179 | 147.05 | 0 | 0 | 0.00201179 | 147.05 | 0.00766012 | 2025-06-22 00:38:22 | -0.00095282
20268 | 3 | CC DChg | 7.355556 | 56.18986 | -0.00027361 | 3.4821 | 0.00201255 | 147.11 | 0 | 0 | 0.00201255 | 147.11 | 0.00766276 | 2025-06-22 00:38:32 | -0.00095275
20269 | 3 | CC DChg | 7.358333 | 56.19264 | -0.00027361 | 3.4819 | 0.00201331 | 147.16 | 0 | 0 | 0.00201331 | 147.16 | 0.00766541 | 2025-06-22 00:38:42 | -0.00095268
20270 | 3 | CC DChg | 7.361111 | 56.19542 | -0.00027361 | 3.4816 | 0.00201407 | 147.22 | 0 | 0 | 0.00201407 | 147.22 | 0.00766805 | 2025-06-22 00:38:52 | -0.00095261
20271 | 3 | CC DChg | 7.363889 | 56.19819 | -0.00027361 | 3.4813 | 0.00201483 | 147.27 | 0 | 0 | 0.00201483 | 147.27 | 0.0076707 | 2025-06-22 00:39:02 | -0.00095252
20272 | 3 | CC DChg | 7.366667 | 56.20097 | -0.00027361 | 3.481 | 0.00201559 | 147.33 | 0 | 0 | 0.00201559 | 147.33 | 0.00767335 | 2025-06-22 00:39:12 | -0.00095245
20273 | 3 | CC DChg | 7.369444 | 56.20375 | -0.00027361 | 3.4808 | 0.00201635 | 147.38 | 0 | 0 | 0.00201635 | 147.38 | 0.00767599 | 2025-06-22 00:39:22 | -0.00095237
20274 | 3 | CC DChg | 7.372222 | 56.20653 | -0.00027361 | 3.4805 | 0.00201711 | 147.44 | 0 | 0 | 0.00201711 | 147.44 | 0.00767864 | 2025-06-22 00:39:32 | -0.00095229
20275 | 3 | CC DChg | 7.375 | 56.20931 | -0.00027361 | 3.4802 | 0.00201787 | 147.49 | 0 | 0 | 0.00201787 | 147.49 | 0.00768128 | 2025-06-22 00:39:42 | -0.00095222
20276 | 3 | CC DChg | 7.377778 | 56.21208 | -0.00027361 | 3.48 | 0.00201863 | 147.55 | 0 | 0 | 0.00201863 | 147.55 | 0.00768393 | 2025-06-22 00:39:52 | -0.00095215
20277 | 3 | CC DChg | 7.380556 | 56.21486 | -0.00027361 | 3.4797 | 0.00201939 | 147.61 | 0 | 0 | 0.00201939 | 147.61 | 0.00768657 | 2025-06-22 00:40:02 | -0.00095208
20278 | 3 | CC DChg | 7.383333 | 56.21764 | -0.00027361 | 3.4794 | 0.00202015 | 147.66 | 0 | 0 | 0.00202015 | 147.66 | 0.00768922 | 2025-06-22 00:40:12 | -0.00095201
20279 | 3 | CC DChg | 7.386111 | 56.22042 | -0.00027361 | 3.4791 | 0.00202091 | 147.72 | 0 | 0 | 0.00202091 | 147.72 | 0.00769186 | 2025-06-22 00:40:22 | -0.00095191
20280 | 3 | CC DChg | 7.388889 | 56.22319 | -0.00027361 | 3.4788 | 0.00202167 | 147.77 | 0 | 0 | 0.00202167 | 147.77 | 0.00769451 | 2025-06-22 00:40:32 | -0.00095184
20281 | 3 | CC DChg | 7.391667 | 56.22597 | -0.00027361 | 3.4785 | 0.00202243 | 147.83 | 0 | 0 | 0.00202243 | 147.83 | 0.00769715 | 2025-06-22 00:40:42 | -0.00095176
20282 | 3 | CC DChg | 7.394444 | 56.22875 | -0.00027361 | 3.4783 | 0.00202319 | 147.88 | 0 | 0 | 0.00202319 | 147.88 | 0.00769979 | 2025-06-22 00:40:52 | -0.00095169
20283 | 3 | CC DChg | 7.397222 | 56.23153 | -0.00027361 | 3.478 | 0.00202395 | 147.94 | 0 | 0 | 0.00202395 | 147.94 | 0.00770244 | 2025-06-22 00:41:02 | -0.00095161
20284 | 3 | CC DChg | 7.4 | 56.23431 | -0.00027361 | 3.4777 | 0.00202471 | 147.99 | 0 | 0 | 0.00202471 | 147.99 | 0.00770508 | 2025-06-22 00:41:12 | -0.00095154
20285 | 3 | CC DChg | 7.402778 | 56.23708 | -0.00027361 | 3.4774 | 0.00202547 | 148.05 | 0 | 0 | 0.00202547 | 148.05 | 0.00770772 | 2025-06-22 00:41:22 | -0.00095145
20286 | 3 | CC DChg | 7.405556 | 56.23986 | -0.00027361 | 3.4772 | 0.00202623 | 148.11 | 0 | 0 | 0.00202623 | 148.11 | 0.00771037 | 2025-06-22 00:41:32 | -0.00095138
20287 | 3 | CC DChg | 7.408333 | 56.24264 | -0.00027361 | 3.4769 | 0.00202699 | 148.16 | 0 | 0 | 0.00202699 | 148.16 | 0.00771301 | 2025-06-22 00:41:42 | -0.0009513
20288 | 3 | CC DChg | 7.411111 | 56.24542 | -0.00027361 | 3.4766 | 0.00202775 | 148.22 | 0 | 0 | 0.00202775 | 148.22 | 0.00771565 | 2025-06-22 00:41:52 | -0.00095123
20289 | 3 | CC DChg | 7.413889 | 56.24819 | -0.00027361 | 3.4763 | 0.00202851 | 148.27 | 0 | 0 | 0.00202851 | 148.27 | 0.00771829 | 2025-06-22 00:42:02 | -0.00095115
20290 | 3 | CC DChg | 7.416667 | 56.25097 | -0.00027361 | 3.4761 | 0.00202927 | 148.33 | 0 | 0 | 0.00202927 | 148.33 | 0.00772093 | 2025-06-22 00:42:12 | -0.00095108
20291 | 3 | CC DChg | 7.419444 | 56.25375 | -0.00027361 | 3.4757 | 0.00203003 | 148.38 | 0 | 0 | 0.00203003 | 148.38 | 0.00772358 | 2025-06-22 00:42:22 | -0.000951
20292 | 3 | CC DChg | 7.422222 | 56.25653 | -0.00027361 | 3.4755 | 0.00203079 | 148.44 | 0 | 0 | 0.00203079 | 148.44 | 0.00772622 | 2025-06-22 00:42:32 | -0.00095092
20293 | 3 | CC DChg | 7.425 | 56.25931 | -0.00027361 | 3.4752 | 0.00203155 | 148.49 | 0 | 0 | 0.00203155 | 148.49 | 0.00772886 | 2025-06-22 00:42:42 | -0.00095084
20294 | 3 | CC DChg | 7.427778 | 56.26208 | -0.00027361 | 3.4749 | 0.00203231 | 148.55 | 0 | 0 | 0.00203231 | 148.55 | 0.0077315 | 2025-06-22 00:42:52 | -0.00095078
20295 | 3 | CC DChg | 7.430556 | 56.26486 | -0.00027361 | 3.4746 | 0.00203307 | 148.61 | 0 | 0 | 0.00203307 | 148.61 | 0.00773414 | 2025-06-22 00:43:02 | -0.00095068
20296 | 3 | CC DChg | 7.433333 | 56.26764 | -0.00027361 | 3.4743 | 0.00203383 | 148.66 | 0 | 0 | 0.00203383 | 148.66 | 0.00773678 | 2025-06-22 00:43:12 | -0.00095061
20297 | 3 | CC DChg | 7.436111 | 56.27042 | -0.00027361 | 3.4741 | 0.00203459 | 148.72 | 0 | 0 | 0.00203459 | 148.72 | 0.00773942 | 2025-06-22 00:43:22 | -0.00095054
20298 | 3 | CC DChg | 7.438889 | 56.27319 | -0.00027361 | 3.4737 | 0.00203535 | 148.77 | 0 | 0 | 0.00203535 | 148.77 | 0.00774206 | 2025-06-22 00:43:32 | -0.00095044
20299 | 3 | CC DChg | 7.441667 | 56.27597 | -0.00027361 | 3.4735 | 0.00203611 | 148.83 | 0 | 0 | 0.00203611 | 148.83 | 0.0077447 | 2025-06-22 00:43:42 | -0.00095038
20300 | 3 | CC DChg | 7.444444 | 56.27875 | -0.00027361 | 3.4732 | 0.00203687 | 148.88 | 0 | 0 | 0.00203687 | 148.88 | 0.00774734 | 2025-06-22 00:43:52 | -0.0009503
20301 | 3 | CC DChg | 7.447222 | 56.28153 | -0.00027361 | 3.4729 | 0.00203763 | 148.94 | 0 | 0 | 0.00203763 | 148.94 | 0.00774998 | 2025-06-22 00:44:02 | -0.00095023
20302 | 3 | CC DChg | 7.45 | 56.28431 | -0.00027361 | 3.4726 | 0.00203839 | 148.99 | 0 | 0 | 0.00203839 | 148.99 | 0.00775262 | 2025-06-22 00:44:12 | -0.00095015
20303 | 3 | CC DChg | 7.452778 | 56.28708 | -0.00027361 | 3.4724 | 0.00203915 | 149.05 | 0 | 0 | 0.00203915 | 149.05 | 0.00775526 | 2025-06-22 00:44:22 | -0.00095007
20304 | 3 | CC DChg | 7.455556 | 56.28986 | -0.00027361 | 3.4721 | 0.00203991 | 149.11 | 0 | 0 | 0.00203991 | 149.11 | 0.0077579 | 2025-06-22 00:44:32 | -0.00094999
20305 | 3 | CC DChg | 7.458333 | 56.29264 | -0.00027361 | 3.4718 | 0.00204067 | 149.16 | 0 | 0 | 0.00204067 | 149.16 | 0.00776054 | 2025-06-22 00:44:42 | -0.00094991
20306 | 3 | CC DChg | 7.461111 | 56.29542 | -0.00027361 | 3.4715 | 0.00204143 | 149.22 | 0 | 0 | 0.00204143 | 149.22 | 0.00776318 | 2025-06-22 00:44:52 | -0.00094985
20307 | 3 | CC DChg | 7.463889 | 56.29819 | -0.00027361 | 3.4712 | 0.00204219 | 149.27 | 0 | 0 | 0.00204219 | 149.27 | 0.00776582 | 2025-06-22 00:45:02 | -0.00094974
20308 | 3 | CC DChg | 7.466667 | 56.30097 | -0.00027361 | 3.4709 | 0.00204295 | 149.33 | 0 | 0 | 0.00204295 | 149.33 | 0.00776845 | 2025-06-22 00:45:12 | -0.00094967
20309 | 3 | CC DChg | 7.469444 | 56.30375 | -0.00027361 | 3.4706 | 0.00204371 | 149.38 | 0 | 0 | 0.00204371 | 149.38 | 0.00777109 | 2025-06-22 00:45:22 | -0.0009496
20310 | 3 | CC DChg | 7.472222 | 56.30653 | -0.00027361 | 3.4703 | 0.00204447 | 149.44 | 0 | 0 | 0.00204447 | 149.44 | 0.00777373 | 2025-06-22 00:45:32 | -0.00094952
20311 | 3 | CC DChg | 7.475 | 56.30931 | -0.00027361 | 3.47 | 0.00204523 | 149.49 | 0 | 0 | 0.00204523 | 149.49 | 0.00777637 | 2025-06-22 00:45:42 | -0.00094944
20312 | 3 | CC DChg | 7.477778 | 56.31208 | -0.00027361 | 3.4697 | 0.00204599 | 149.55 | 0 | 0 | 0.00204599 | 149.55 | 0.007779 | 2025-06-22 00:45:52 | -0.00094935
20313 | 3 | CC DChg | 7.480556 | 56.31486 | -0.00027361 | 3.4695 | 0.00204675 | 149.61 | 0 | 0 | 0.00204675 | 149.61 | 0.00778164 | 2025-06-22 00:46:02 | -0.00094929
20314 | 3 | CC DChg | 7.483333 | 56.31764 | -0.00027361 | 3.4692 | 0.00204751 | 149.66 | 0 | 0 | 0.00204751 | 149.66 | 0.00778428 | 2025-06-22 00:46:12 | -0.0009492
20315 | 3 | CC DChg | 7.486111 | 56.32042 | -0.00027361 | 3.4689 | 0.00204827 | 149.72 | 0 | 0 | 0.00204827 | 149.72 | 0.00778691 | 2025-06-22 00:46:22 | -0.00094912
20316 | 3 | CC DChg | 7.488889 | 56.32319 | -0.00027361 | 3.4685 | 0.00204903 | 149.77 | 0 | 0 | 0.00204903 | 149.77 | 0.00778955 | 2025-06-22 00:46:32 | -0.00094903
20317 | 3 | CC DChg | 7.491667 | 56.32597 | -0.00027361 | 3.4683 | 0.00204979 | 149.83 | 0 | 0 | 0.00204979 | 149.83 | 0.00779219 | 2025-06-22 00:46:42 | -0.00094896
20318 | 3 | CC DChg | 7.494444 | 56.32875 | -0.00027361 | 3.468 | 0.00205055 | 149.88 | 0 | 0 | 0.00205055 | 149.88 | 0.00779482 | 2025-06-22 00:46:52 | -0.00094888
20319 | 3 | CC DChg | 7.497222 | 56.33153 | -0.00027361 | 3.4677 | 0.00205131 | 149.94 | 0 | 0 | 0.00205131 | 149.94 | 0.00779746 | 2025-06-22 00:47:02 | -0.0009488
20320 | 3 | CC DChg | 7.5 | 56.33431 | -0.00027361 | 3.4674 | 0.00205207 | 149.99 | 0 | 0 | 0.00205207 | 149.99 | 0.00780009 | 2025-06-22 00:47:12 | -0.00094872
20321 | 3 | CC DChg | 7.502778 | 56.33708 | -0.00027361 | 3.4671 | 0.00205283 | 150.05 | 0 | 0 | 0.00205283 | 150.05 | 0.00780273 | 2025-06-22 00:47:22 | -0.00094864
20322 | 3 | CC DChg | 7.505556 | 56.33986 | -0.00027361 | 3.4668 | 0.00205359 | 150.11 | 0 | 0 | 0.00205359 | 150.11 | 0.00780536 | 2025-06-22 00:47:32 | -0.00094855
20323 | 3 | CC DChg | 7.508333 | 56.34264 | -0.00027361 | 3.4665 | 0.00205435 | 150.16 | 0 | 0 | 0.00205435 | 150.16 | 0.007808 | 2025-06-22 00:47:42 | -0.00094847
20324 | 3 | CC DChg | 7.511111 | 56.34542 | -0.00027361 | 3.4662 | 0.00205511 | 150.22 | 0 | 0 | 0.00205511 | 150.22 | 0.00781063 | 2025-06-22 00:47:52 | -0.00094839
20325 | 3 | CC DChg | 7.513889 | 56.34819 | -0.00027361 | 3.466 | 0.00205587 | 150.27 | 0 | 0 | 0.00205587 | 150.27 | 0.00781327 | 2025-06-22 00:48:02 | -0.00094832
20326 | 3 | CC DChg | 7.516667 | 56.35097 | -0.00027361 | 3.4657 | 0.00205663 | 150.33 | 0 | 0 | 0.00205663 | 150.33 | 0.0078159 | 2025-06-22 00:48:12 | -0.00094824
20327 | 3 | CC DChg | 7.519444 | 56.35375 | -0.00027361 | 3.4654 | 0.00205739 | 150.38 | 0 | 0 | 0.00205739 | 150.38 | 0.00781854 | 2025-06-22 00:48:22 | -0.00094815
20328 | 3 | CC DChg | 7.522222 | 56.35653 | -0.00027361 | 3.465 | 0.00205815 | 150.44 | 0 | 0 | 0.00205815 | 150.44 | 0.00782117 | 2025-06-22 00:48:32 | -0.00094807
20329 | 3 | CC DChg | 7.525 | 56.35931 | -0.00027361 | 3.4648 | 0.00205891 | 150.49 | 0 | 0 | 0.00205891 | 150.49 | 0.0078238 | 2025-06-22 00:48:42 | -0.00094801
20330 | 3 | CC DChg | 7.527778 | 56.36208 | -0.00027361 | 3.4645 | 0.00205967 | 150.55 | 0 | 0 | 0.00205967 | 150.55 | 0.00782644 | 2025-06-22 00:48:52 | -0.00094793
20331 | 3 | CC DChg | 7.530556 | 56.36486 | -0.00027361 | 3.4642 | 0.00206043 | 150.61 | 0 | 0 | 0.00206043 | 150.61 | 0.00782907 | 2025-06-22 00:49:02 | -0.00094784
20332 | 3 | CC DChg | 7.533333 | 56.36764 | -0.00027361 | 3.4639 | 0.00206119 | 150.66 | 0 | 0 | 0.00206119 | 150.66 | 0.0078317 | 2025-06-22 00:49:12 | -0.00094775
20333 | 3 | CC DChg | 7.536111 | 56.37042 | -0.00027361 | 3.4636 | 0.00206195 | 150.72 | 0 | 0 | 0.00206195 | 150.72 | 0.00783433 | 2025-06-22 00:49:22 | -0.00094767
20334 | 3 | CC DChg | 7.538889 | 56.37319 | -0.00027361 | 3.4633 | 0.00206271 | 150.77 | 0 | 0 | 0.00206271 | 150.77 | 0.00783697 | 2025-06-22 00:49:32 | -0.00094759
20335 | 3 | CC DChg | 7.541667 | 56.37597 | -0.00027361 | 3.463 | 0.00206347 | 150.83 | 0 | 0 | 0.00206347 | 150.83 | 0.0078396 | 2025-06-22 00:49:42 | -0.00094753
20336 | 3 | CC DChg | 7.544444 | 56.37875 | -0.00027361 | 3.4627 | 0.00206423 | 150.88 | 0 | 0 | 0.00206423 | 150.88 | 0.00784223 | 2025-06-22 00:49:52 | -0.00094743
20337 | 3 | CC DChg | 7.547222 | 56.38153 | -0.00027361 | 3.4624 | 0.00206499 | 150.94 | 0 | 0 | 0.00206499 | 150.94 | 0.00784486 | 2025-06-22 00:50:02 | -0.00094736
20338 | 3 | CC DChg | 7.55 | 56.38431 | -0.00027361 | 3.4622 | 0.00206575 | 150.99 | 0 | 0 | 0.00206575 | 150.99 | 0.00784749 | 2025-06-22 00:50:12 | -0.00094728
20339 | 3 | CC DChg | 7.552778 | 56.38708 | -0.00027361 | 3.4619 | 0.00206651 | 151.05 | 0 | 0 | 0.00206651 | 151.05 | 0.00785012 | 2025-06-22 00:50:22 | -0.00094721
20340 | 3 | CC DChg | 7.555556 | 56.38986 | -0.00027361 | 3.4615 | 0.00206727 | 151.11 | 0 | 0 | 0.00206727 | 151.11 | 0.00785276 | 2025-06-22 00:50:32 | -0.00094712
20341 | 3 | CC DChg | 7.558333 | 56.39264 | -0.00027361 | 3.4612 | 0.00206803 | 151.16 | 0 | 0 | 0.00206803 | 151.16 | 0.00785539 | 2025-06-22 00:50:42 | -0.00094704
20342 | 3 | CC DChg | 7.561111 | 56.39542 | -0.00027361 | 3.461 | 0.00206879 | 151.22 | 0 | 0 | 0.00206879 | 151.22 | 0.00785802 | 2025-06-22 00:50:52 | -0.00094696
20343 | 3 | CC DChg | 7.563889 | 56.39819 | -0.00027361 | 3.4606 | 0.00206955 | 151.27 | 0 | 0 | 0.00206955 | 151.27 | 0.00786065 | 2025-06-22 00:51:02 | -0.00094687
20344 | 3 | CC DChg | 7.566667 | 56.40097 | -0.00027361 | 3.4604 | 0.00207031 | 151.33 | 0 | 0 | 0.00207031 | 151.33 | 0.00786328 | 2025-06-22 00:51:12 | -0.00094679
20345 | 3 | CC DChg | 7.569444 | 56.40375 | -0.00027361 | 3.4601 | 0.00207107 | 151.38 | 0 | 0 | 0.00207107 | 151.38 | 0.00786591 | 2025-06-22 00:51:22 | -0.00094672
20346 | 3 | CC DChg | 7.572222 | 56.40653 | -0.00027361 | 3.4598 | 0.00207183 | 151.44 | 0 | 0 | 0.00207183 | 151.44 | 0.00786854 | 2025-06-22 00:51:32 | -0.00094663
20347 | 3 | CC DChg | 7.575 | 56.40931 | -0.00027361 | 3.4595 | 0.00207259 | 151.49 | 0 | 0 | 0.00207259 | 151.49 | 0.00787117 | 2025-06-22 00:51:42 | -0.00094655
20348 | 3 | CC DChg | 7.577778 | 56.41208 | -0.00027361 | 3.4592 | 0.00207335 | 151.55 | 0 | 0 | 0.00207335 | 151.55 | 0.0078738 | 2025-06-22 00:51:52 | -0.00094648
20349 | 3 | CC DChg | 7.580556 | 56.41486 | -0.00027361 | 3.4589 | 0.00207411 | 151.61 | 0 | 0 | 0.00207411 | 151.61 | 0.00787642 | 2025-06-22 00:52:02 | -0.0009464
20350 | 3 | CC DChg | 7.583333 | 56.41764 | -0.00027361 | 3.4586 | 0.00207487 | 151.66 | 0 | 0 | 0.00207487 | 151.66 | 0.00787905 | 2025-06-22 00:52:12 | -0.00094631
20351 | 3 | CC DChg | 7.586111 | 56.42042 | -0.00027361 | 3.4583 | 0.00207563 | 151.72 | 0 | 0 | 0.00207563 | 151.72 | 0.00788168 | 2025-06-22 00:52:22 | -0.00094624
20352 | 3 | CC DChg | 7.588889 | 56.42319 | -0.00027361 | 3.458 | 0.00207639 | 151.77 | 0 | 0 | 0.00207639 | 151.77 | 0.00788431 | 2025-06-22 00:52:32 | -0.00094616
20353 | 3 | CC DChg | 7.591667 | 56.42597 | -0.00027361 | 3.4577 | 0.00207715 | 151.83 | 0 | 0 | 0.00207715 | 151.83 | 0.00788694 | 2025-06-22 00:52:42 | -0.00094607
20354 | 3 | CC DChg | 7.594444 | 56.42875 | -0.00027361 | 3.4574 | 0.00207791 | 151.88 | 0 | 0 | 0.00207791 | 151.88 | 0.00788957 | 2025-06-22 00:52:52 | -0.00094598
20355 | 3 | CC DChg | 7.597222 | 56.43153 | -0.00027361 | 3.4571 | 0.00207867 | 151.94 | 0 | 0 | 0.00207867 | 151.94 | 0.00789219 | 2025-06-22 00:53:02 | -0.00094591
20356 | 3 | CC DChg | 7.6 | 56.43431 | -0.00027361 | 3.4569 | 0.00207943 | 151.99 | 0 | 0 | 0.00207943 | 151.99 | 0.00789482 | 2025-06-22 00:53:12 | -0.00094584
20357 | 3 | CC DChg | 7.602778 | 56.43708 | -0.00027361 | 3.4565 | 0.00208019 | 152.05 | 0 | 0 | 0.00208019 | 152.05 | 0.00789745 | 2025-06-22 00:53:22 | -0.00094574
20358 | 3 | CC DChg | 7.605556 | 56.43986 | -0.00027361 | 3.4562 | 0.00208095 | 152.11 | 0 | 0 | 0.00208095 | 152.11 | 0.00790008 | 2025-06-22 00:53:32 | -0.00094566
20359 | 3 | CC DChg | 7.608333 | 56.44264 | -0.00027361 | 3.4559 | 0.00208171 | 152.16 | 0 | 0 | 0.00208171 | 152.16 | 0.0079027 | 2025-06-22 00:53:42 | -0.00094557
20360 | 3 | CC DChg | 7.611111 | 56.44542 | -0.00027361 | 3.4556 | 0.00208247 | 152.22 | 0 | 0 | 0.00208247 | 152.22 | 0.00790533 | 2025-06-22 00:53:52 | -0.0009455
20361 | 3 | CC DChg | 7.613889 | 56.44819 | -0.00027361 | 3.4554 | 0.00208323 | 152.27 | 0 | 0 | 0.00208323 | 152.27 | 0.00790795 | 2025-06-22 00:54:02 | -0.00094543
20362 | 3 | CC DChg | 7.616667 | 56.45097 | -0.00027361 | 3.455 | 0.00208399 | 152.33 | 0 | 0 | 0.00208399 | 152.33 | 0.00791058 | 2025-06-22 00:54:12 | -0.00094533
20363 | 3 | CC DChg | 7.619444 | 56.45375 | -0.00027361 | 3.4548 | 0.00208475 | 152.38 | 0 | 0 | 0.00208475 | 152.38 | 0.00791321 | 2025-06-22 00:54:22 | -0.00094525
20364 | 3 | CC DChg | 7.622222 | 56.45653 | -0.00027361 | 3.4544 | 0.00208551 | 152.44 | 0 | 0 | 0.00208551 | 152.44 | 0.00791583 | 2025-06-22 00:54:32 | -0.00094518
20365 | 3 | CC DChg | 7.625 | 56.45931 | -0.00027361 | 3.4542 | 0.00208627 | 152.49 | 0 | 0 | 0.00208627 | 152.49 | 0.00791846 | 2025-06-22 00:54:42 | -0.0009451
20366 | 3 | CC DChg | 7.627778 | 56.46208 | -0.00027361 | 3.4539 | 0.00208703 | 152.55 | 0 | 0 | 0.00208703 | 152.55 | 0.00792108 | 2025-06-22 00:54:52 | -0.00094502
20367 | 3 | CC DChg | 7.630556 | 56.46486 | -0.00027361 | 3.4535 | 0.00208779 | 152.61 | 0 | 0 | 0.00208779 | 152.61 | 0.00792371 | 2025-06-22 00:55:02 | -0.00094493
20368 | 3 | CC DChg | 7.633333 | 56.46764 | -0.00027361 | 3.4533 | 0.00208855 | 152.66 | 0 | 0 | 0.00208855 | 152.66 | 0.00792633 | 2025-06-22 00:55:12 | -0.00094486
20369 | 3 | CC DChg | 7.636111 | 56.47042 | -0.00027361 | 3.453 | 0.00208931 | 152.72 | 0 | 0 | 0.00208931 | 152.72 | 0.00792896 | 2025-06-22 00:55:22 | -0.00094478
20370 | 3 | CC DChg | 7.638889 | 56.47319 | -0.00027361 | 3.4526 | 0.00209007 | 152.77 | 0 | 0 | 0.00209007 | 152.77 | 0.00793158 | 2025-06-22 00:55:32 | -0.00094468
20371 | 3 | CC DChg | 7.641667 | 56.47597 | -0.00027361 | 3.4524 | 0.00209083 | 152.83 | 0 | 0 | 0.00209083 | 152.83 | 0.00793421 | 2025-06-22 00:55:42 | -0.00094461
20372 | 3 | CC DChg | 7.644444 | 56.47875 | -0.00027361 | 3.4521 | 0.00209159 | 152.88 | 0 | 0 | 0.00209159 | 152.88 | 0.00793683 | 2025-06-22 00:55:52 | -0.00094453
20373 | 3 | CC DChg | 7.647222 | 56.48153 | -0.00027361 | 3.4518 | 0.00209235 | 152.94 | 0 | 0 | 0.00209235 | 152.94 | 0.00793945 | 2025-06-22 00:56:02 | -0.00094445
20374 | 3 | CC DChg | 7.65 | 56.48431 | -0.00027361 | 3.4515 | 0.00209311 | 152.99 | 0 | 0 | 0.00209311 | 152.99 | 0.00794208 | 2025-06-22 00:56:12 | -0.00094436
20375 | 3 | CC DChg | 7.652778 | 56.48708 | -0.00027361 | 3.4512 | 0.00209387 | 153.05 | 0 | 0 | 0.00209387 | 153.05 | 0.0079447 | 2025-06-22 00:56:22 | -0.00094428
20376 | 3 | CC DChg | 7.655556 | 56.48986 | -0.00027361 | 3.4509 | 0.00209463 | 153.11 | 0 | 0 | 0.00209463 | 153.11 | 0.00794732 | 2025-06-22 00:56:32 | -0.0009442
20377 | 3 | CC DChg | 7.658333 | 56.49264 | -0.00027361 | 3.4506 | 0.00209539 | 153.16 | 0 | 0 | 0.00209539 | 153.16 | 0.00794994 | 2025-06-22 00:56:42 | -0.00094411
20378 | 3 | CC DChg | 7.661111 | 56.49542 | -0.00027361 | 3.4502 | 0.00209615 | 153.22 | 0 | 0 | 0.00209615 | 153.22 | 0.00795257 | 2025-06-22 00:56:52 | -0.00094402
20379 | 3 | CC DChg | 7.663889 | 56.49819 | -0.00027361 | 3.4499 | 0.00209691 | 153.27 | 0 | 0 | 0.00209691 | 153.27 | 0.00795519 | 2025-06-22 00:57:02 | -0.00094394
20380 | 3 | CC DChg | 7.666667 | 56.50097 | -0.00027361 | 3.4496 | 0.00209767 | 153.33 | 0 | 0 | 0.00209767 | 153.33 | 0.00795781 | 2025-06-22 00:57:12 | -0.00094385
20381 | 3 | CC DChg | 7.669444 | 56.50375 | -0.00027361 | 3.4493 | 0.00209843 | 153.38 | 0 | 0 | 0.00209843 | 153.38 | 0.00796043 | 2025-06-22 00:57:22 | -0.00094376
20382 | 3 | CC DChg | 7.672222 | 56.50653 | -0.00027361 | 3.449 | 0.00209919 | 153.44 | 0 | 0 | 0.00209919 | 153.44 | 0.00796305 | 2025-06-22 00:57:32 | -0.00094368
20383 | 3 | CC DChg | 7.675 | 56.50931 | -0.00027361 | 3.4487 | 0.00209995 | 153.49 | 0 | 0 | 0.00209995 | 153.49 | 0.00796568 | 2025-06-22 00:57:42 | -0.00094359
20384 | 3 | CC DChg | 7.677778 | 56.51208 | -0.00027361 | 3.4484 | 0.00210071 | 153.55 | 0 | 0 | 0.00210071 | 153.55 | 0.0079683 | 2025-06-22 00:57:52 | -0.00094352
20385 | 3 | CC DChg | 7.680556 | 56.51486 | -0.00027361 | 3.4481 | 0.00210147 | 153.61 | 0 | 0 | 0.00210147 | 153.61 | 0.00797092 | 2025-06-22 00:58:02 | -0.00094345
20386 | 3 | CC DChg | 7.683333 | 56.51764 | -0.00027361 | 3.4477 | 0.00210223 | 153.66 | 0 | 0 | 0.00210223 | 153.66 | 0.00797354 | 2025-06-22 00:58:12 | -0.00094333
20387 | 3 | CC DChg | 7.686111 | 56.52042 | -0.00027361 | 3.4474 | 0.00210299 | 153.72 | 0 | 0 | 0.00210299 | 153.72 | 0.00797616 | 2025-06-22 00:58:22 | -0.00094327
20388 | 3 | CC DChg | 7.688889 | 56.52319 | -0.00027361 | 3.4472 | 0.00210375 | 153.77 | 0 | 0 | 0.00210375 | 153.77 | 0.00797878 | 2025-06-22 00:58:32 | -0.00094318
20389 | 3 | CC DChg | 7.691667 | 56.52597 | -0.00027361 | 3.4468 | 0.00210451 | 153.83 | 0 | 0 | 0.00210451 | 153.83 | 0.0079814 | 2025-06-22 00:58:42 | -0.00094309
20390 | 3 | CC DChg | 7.694444 | 56.52875 | -0.00027361 | 3.4465 | 0.00210527 | 153.88 | 0 | 0 | 0.00210527 | 153.88 | 0.00798402 | 2025-06-22 00:58:52 | -0.00094301
20391 | 3 | CC DChg | 7.697222 | 56.53153 | -0.00027361 | 3.4461 | 0.00210603 | 153.94 | 0 | 0 | 0.00210603 | 153.94 | 0.00798664 | 2025-06-22 00:59:02 | -0.0009429
20392 | 3 | CC DChg | 7.7 | 56.53431 | -0.00027361 | 3.4458 | 0.00210679 | 153.99 | 0 | 0 | 0.00210679 | 153.99 | 0.00798926 | 2025-06-22 00:59:12 | -0.00094282
20393 | 3 | CC DChg | 7.702778 | 56.53708 | -0.00027361 | 3.4455 | 0.00210755 | 154.05 | 0 | 0 | 0.00210755 | 154.05 | 0.00799187 | 2025-06-22 00:59:22 | -0.00094274
20394 | 3 | CC DChg | 7.705556 | 56.53986 | -0.00027361 | 3.4452 | 0.00210831 | 154.11 | 0 | 0 | 0.00210831 | 154.11 | 0.00799449 | 2025-06-22 00:59:32 | -0.00094265
20395 | 3 | CC DChg | 7.708333 | 56.54264 | -0.00027361 | 3.4449 | 0.00210907 | 154.16 | 0 | 0 | 0.00210907 | 154.16 | 0.00799711 | 2025-06-22 00:59:42 | -0.00094256
20396 | 3 | CC DChg | 7.711111 | 56.54542 | -0.00027361 | 3.4446 | 0.00210983 | 154.22 | 0 | 0 | 0.00210983 | 154.22 | 0.00799973 | 2025-06-22 00:59:52 | -0.00094248
20397 | 3 | CC DChg | 7.713889 | 56.54819 | -0.00027361 | 3.4443 | 0.00211059 | 154.27 | 0 | 0 | 0.00211059 | 154.27 | 0.00800235 | 2025-06-22 01:00:02 | -0.00094239
20398 | 3 | CC DChg | 7.716667 | 56.55097 | -0.00027361 | 3.444 | 0.00211135 | 154.33 | 0 | 0 | 0.00211135 | 154.33 | 0.00800496 | 2025-06-22 01:00:12 | -0.00094231
20399 | 3 | CC DChg | 7.719444 | 56.55375 | -0.00027361 | 3.4436 | 0.00211211 | 154.38 | 0 | 0 | 0.00211211 | 154.38 | 0.00800758 | 2025-06-22 01:00:22 | -0.00094222
20400 | 3 | CC DChg | 7.722222 | 56.55653 | -0.00027361 | 3.4433 | 0.00211287 | 154.44 | 0 | 0 | 0.00211287 | 154.44 | 0.0080102 | 2025-06-22 01:00:32 | -0.00094214
20401 | 3 | CC DChg | 7.725 | 56.55931 | -0.00027361 | 3.4431 | 0.00211363 | 154.49 | 0 | 0 | 0.00211363 | 154.49 | 0.00801282 | 2025-06-22 01:00:42 | -0.00094206
20402 | 3 | CC DChg | 7.727778 | 56.56208 | -0.00027361 | 3.4427 | 0.00211439 | 154.55 | 0 | 0 | 0.00211439 | 154.55 | 0.00801543 | 2025-06-22 01:00:52 | -0.00094196
20403 | 3 | CC DChg | 7.730556 | 56.56486 | -0.00027361 | 3.4424 | 0.00211515 | 154.61 | 0 | 0 | 0.00211515 | 154.61 | 0.00801805 | 2025-06-22 01:01:02 | -0.00094187
20404 | 3 | CC DChg | 7.733333 | 56.56764 | -0.00027361 | 3.4421 | 0.00211591 | 154.66 | 0 | 0 | 0.00211591 | 154.66 | 0.00802067 | 2025-06-22 01:01:12 | -0.00094179
20405 | 3 | CC DChg | 7.736111 | 56.57042 | -0.00027361 | 3.4417 | 0.00211667 | 154.72 | 0 | 0 | 0.00211667 | 154.72 | 0.00802328 | 2025-06-22 01:01:22 | -0.00094169
20406 | 3 | CC DChg | 7.738889 | 56.57319 | -0.00027361 | 3.4414 | 0.00211743 | 154.77 | 0 | 0 | 0.00211743 | 154.77 | 0.0080259 | 2025-06-22 01:01:32 | -0.0009416
20407 | 3 | CC DChg | 7.741667 | 56.57597 | -0.00027361 | 3.4411 | 0.00211819 | 154.83 | 0 | 0 | 0.00211819 | 154.83 | 0.00802851 | 2025-06-22 01:01:42 | -0.00094153
20408 | 3 | CC DChg | 7.744444 | 56.57875 | -0.00027361 | 3.4408 | 0.00211895 | 154.88 | 0 | 0 | 0.00211895 | 154.88 | 0.00803113 | 2025-06-22 01:01:52 | -0.00094143
20409 | 3 | CC DChg | 7.747222 | 56.58153 | -0.00027361 | 3.4405 | 0.00211971 | 154.94 | 0 | 0 | 0.00211971 | 154.94 | 0.00803374 | 2025-06-22 01:02:02 | -0.00094135
20410 | 3 | CC DChg | 7.75 | 56.58431 | -0.00027361 | 3.4402 | 0.00212047 | 154.99 | 0 | 0 | 0.00212047 | 154.99 | 0.00803636 | 2025-06-22 01:02:12 | -0.00094126
20411 | 3 | CC DChg | 7.752778 | 56.58708 | -0.00027361 | 3.4398 | 0.00212123 | 155.05 | 0 | 0 | 0.00212123 | 155.05 | 0.00803897 | 2025-06-22 01:02:22 | -0.00094117
20412 | 3 | CC DChg | 7.755556 | 56.58986 | -0.00027361 | 3.4395 | 0.00212199 | 155.11 | 0 | 0 | 0.00212199 | 155.11 | 0.00804159 | 2025-06-22 01:02:32 | -0.00094109
20413 | 3 | CC DChg | 7.758333 | 56.59264 | -0.00027361 | 3.4392 | 0.00212275 | 155.16 | 0 | 0 | 0.00212275 | 155.16 | 0.0080442 | 2025-06-22 01:02:42 | -0.000941
20414 | 3 | CC DChg | 7.761111 | 56.59542 | -0.00027361 | 3.4389 | 0.00212351 | 155.22 | 0 | 0 | 0.00212351 | 155.22 | 0.00804681 | 2025-06-22 01:02:52 | -0.00094091
20415 | 3 | CC DChg | 7.763889 | 56.59819 | -0.00027361 | 3.4386 | 0.00212427 | 155.27 | 0 | 0 | 0.00212427 | 155.27 | 0.00804943 | 2025-06-22 01:03:02 | -0.00094082
20416 | 3 | CC DChg | 7.766667 | 56.60097 | -0.00027361 | 3.4382 | 0.00212503 | 155.33 | 0 | 0 | 0.00212503 | 155.33 | 0.00805204 | 2025-06-22 01:03:12 | -0.00094073
20417 | 3 | CC DChg | 7.769444 | 56.60375 | -0.00027361 | 3.4379 | 0.00212579 | 155.38 | 0 | 0 | 0.00212579 | 155.38 | 0.00805465 | 2025-06-22 01:03:22 | -0.00094064
20418 | 3 | CC DChg | 7.772222 | 56.60653 | -0.00027361 | 3.4376 | 0.00212655 | 155.44 | 0 | 0 | 0.00212655 | 155.44 | 0.00805727 | 2025-06-22 01:03:32 | -0.00094055
20419 | 3 | CC DChg | 7.775 | 56.60931 | -0.00027361 | 3.4373 | 0.00212731 | 155.49 | 0 | 0 | 0.00212731 | 155.49 | 0.00805988 | 2025-06-22 01:03:42 | -0.00094046
20420 | 3 | CC DChg | 7.777778 | 56.61208 | -0.00027361 | 3.4369 | 0.00212807 | 155.55 | 0 | 0 | 0.00212807 | 155.55 | 0.00806249 | 2025-06-22 01:03:52 | -0.00094038
20421 | 3 | CC DChg | 7.780556 | 56.61486 | -0.00027361 | 3.4366 | 0.00212883 | 155.61 | 0 | 0 | 0.00212883 | 155.61 | 0.0080651 | 2025-06-22 01:04:02 | -0.00094028
20422 | 3 | CC DChg | 7.783333 | 56.61764 | -0.00027361 | 3.4363 | 0.00212959 | 155.66 | 0 | 0 | 0.00212959 | 155.66 | 0.00806772 | 2025-06-22 01:04:12 | -0.00094019
20423 | 3 | CC DChg | 7.786111 | 56.62042 | -0.00027361 | 3.436 | 0.00213035 | 155.72 | 0 | 0 | 0.00213035 | 155.72 | 0.00807033 | 2025-06-22 01:04:22 | -0.00094013
20424 | 3 | CC DChg | 7.788889 | 56.62319 | -0.00027361 | 3.4356 | 0.00213111 | 155.77 | 0 | 0 | 0.00213111 | 155.77 | 0.00807294 | 2025-06-22 01:04:32 | -0.00094002
20425 | 3 | CC DChg | 7.791667 | 56.62597 | -0.00027361 | 3.4353 | 0.00213187 | 155.83 | 0 | 0 | 0.00213187 | 155.83 | 0.00807555 | 2025-06-22 01:04:42 | -0.00093993
20426 | 3 | CC DChg | 7.794444 | 56.62875 | -0.00027361 | 3.435 | 0.00213263 | 155.88 | 0 | 0 | 0.00213263 | 155.88 | 0.00807816 | 2025-06-22 01:04:52 | -0.00093984
20427 | 3 | CC DChg | 7.797222 | 56.63153 | -0.00027361 | 3.4347 | 0.00213339 | 155.94 | 0 | 0 | 0.00213339 | 155.94 | 0.00808077 | 2025-06-22 01:05:02 | -0.00093977
20428 | 3 | CC DChg | 7.8 | 56.63431 | -0.00027361 | 3.4343 | 0.00213415 | 155.99 | 0 | 0 | 0.00213415 | 155.99 | 0.00808338 | 2025-06-22 01:05:12 | -0.00093966
20429 | 3 | CC DChg | 7.802778 | 56.63708 | -0.00027361 | 3.434 | 0.00213491 | 156.05 | 0 | 0 | 0.00213491 | 156.05 | 0.00808599 | 2025-06-22 01:05:22 | -0.00093957
20430 | 3 | CC DChg | 7.805556 | 56.63986 | -0.00027361 | 3.4337 | 0.00213567 | 156.11 | 0 | 0 | 0.00213567 | 156.11 | 0.0080886 | 2025-06-22 01:05:32 | -0.00093948
20431 | 3 | CC DChg | 7.808333 | 56.64264 | -0.00027361 | 3.4333 | 0.00213643 | 156.16 | 0 | 0 | 0.00213643 | 156.16 | 0.00809121 | 2025-06-22 01:05:42 | -0.00093939
20432 | 3 | CC DChg | 7.811111 | 56.64542 | -0.00027361 | 3.433 | 0.00213719 | 156.22 | 0 | 0 | 0.00213719 | 156.22 | 0.00809382 | 2025-06-22 01:05:52 | -0.00093928
20433 | 3 | CC DChg | 7.813889 | 56.64819 | -0.00027361 | 3.4327 | 0.00213795 | 156.27 | 0 | 0 | 0.00213795 | 156.27 | 0.00809643 | 2025-06-22 01:06:02 | -0.00093922
20434 | 3 | CC DChg | 7.816667 | 56.65097 | -0.00027361 | 3.4323 | 0.00213871 | 156.33 | 0 | 0 | 0.00213871 | 156.33 | 0.00809904 | 2025-06-22 01:06:12 | -0.00093911
20435 | 3 | CC DChg | 7.819444 | 56.65375 | -0.00027361 | 3.432 | 0.00213947 | 156.38 | 0 | 0 | 0.00213947 | 156.38 | 0.00810165 | 2025-06-22 01:06:22 | -0.00093902
20436 | 3 | CC DChg | 7.822222 | 56.65653 | -0.00027361 | 3.4316 | 0.00214023 | 156.44 | 0 | 0 | 0.00214023 | 156.44 | 0.00810425 | 2025-06-22 01:06:32 | -0.00093893
20437 | 3 | CC DChg | 7.825 | 56.65931 | -0.00027361 | 3.4313 | 0.00214099 | 156.49 | 0 | 0 | 0.00214099 | 156.49 | 0.00810686 | 2025-06-22 01:06:42 | -0.00093883
20438 | 3 | CC DChg | 7.827778 | 56.66208 | -0.00027361 | 3.431 | 0.00214175 | 156.55 | 0 | 0 | 0.00214175 | 156.55 | 0.00810947 | 2025-06-22 01:06:52 | -0.00093875
20439 | 3 | CC DChg | 7.830556 | 56.66486 | -0.00027361 | 3.4306 | 0.00214251 | 156.61 | 0 | 0 | 0.00214251 | 156.61 | 0.00811208 | 2025-06-22 01:07:02 | -0.00093865
20440 | 3 | CC DChg | 7.833333 | 56.66764 | -0.00027361 | 3.4303 | 0.00214327 | 156.66 | 0 | 0 | 0.00214327 | 156.66 | 0.00811468 | 2025-06-22 01:07:12 | -0.00093856
20441 | 3 | CC DChg | 7.836111 | 56.67042 | -0.00027361 | 3.43 | 0.00214403 | 156.72 | 0 | 0 | 0.00214403 | 156.72 | 0.00811729 | 2025-06-22 01:07:22 | -0.00093848
20442 | 3 | CC DChg | 7.838889 | 56.67319 | -0.00027361 | 3.4296 | 0.00214479 | 156.77 | 0 | 0 | 0.00214479 | 156.77 | 0.0081199 | 2025-06-22 01:07:32 | -0.00093837
20443 | 3 | CC DChg | 7.841667 | 56.67597 | -0.00027361 | 3.4292 | 0.00214555 | 156.83 | 0 | 0 | 0.00214555 | 156.83 | 0.00812251 | 2025-06-22 01:07:42 | -0.00093828
20444 | 3 | CC DChg | 7.844444 | 56.67875 | -0.00027361 | 3.4289 | 0.00214631 | 156.88 | 0 | 0 | 0.00214631 | 156.88 | 0.00812511 | 2025-06-22 01:07:52 | -0.00093819
20445 | 3 | CC DChg | 7.847222 | 56.68153 | -0.00027361 | 3.4285 | 0.00214707 | 156.94 | 0 | 0 | 0.00214707 | 156.94 | 0.00812772 | 2025-06-22 01:08:02 | -0.00093808
20446 | 3 | CC DChg | 7.85 | 56.68431 | -0.00027361 | 3.4282 | 0.00214783 | 156.99 | 0 | 0 | 0.00214783 | 156.99 | 0.00813032 | 2025-06-22 01:08:12 | -0.000938
20447 | 3 | CC DChg | 7.852778 | 56.68708 | -0.00027361 | 3.4279 | 0.00214859 | 157.05 | 0 | 0 | 0.00214859 | 157.05 | 0.00813293 | 2025-06-22 01:08:22 | -0.0009379
20448 | 3 | CC DChg | 7.855556 | 56.68986 | -0.00027361 | 3.4275 | 0.00214935 | 157.11 | 0 | 0 | 0.00214935 | 157.11 | 0.00813553 | 2025-06-22 01:08:32 | -0.0009378
20449 | 3 | CC DChg | 7.858333 | 56.69264 | -0.00027361 | 3.4272 | 0.00215011 | 157.16 | 0 | 0 | 0.00215011 | 157.16 | 0.00813814 | 2025-06-22 01:08:42 | -0.00093771
20450 | 3 | CC DChg | 7.861111 | 56.69542 | -0.00027361 | 3.4268 | 0.00215087 | 157.22 | 0 | 0 | 0.00215087 | 157.22 | 0.00814074 | 2025-06-22 01:08:52 | -0.00093761
20451 | 3 | CC DChg | 7.863889 | 56.69819 | -0.00027361 | 3.4265 | 0.00215163 | 157.27 | 0 | 0 | 0.00215163 | 157.27 | 0.00814335 | 2025-06-22 01:09:02 | -0.00093751
20452 | 3 | CC DChg | 7.866667 | 56.70097 | -0.00027361 | 3.4262 | 0.00215239 | 157.33 | 0 | 0 | 0.00215239 | 157.33 | 0.00814595 | 2025-06-22 01:09:12 | -0.00093744
20453 | 3 | CC DChg | 7.869444 | 56.70375 | -0.00027361 | 3.4258 | 0.00215315 | 157.38 | 0 | 0 | 0.00215315 | 157.38 | 0.00814856 | 2025-06-22 01:09:22 | -0.00093733
20454 | 3 | CC DChg | 7.872222 | 56.70653 | -0.00027361 | 3.4254 | 0.00215391 | 157.44 | 0 | 0 | 0.00215391 | 157.44 | 0.00815116 | 2025-06-22 01:09:32 | -0.00093723
20455 | 3 | CC DChg | 7.875 | 56.70931 | -0.00027361 | 3.4251 | 0.00215467 | 157.49 | 0 | 0 | 0.00215467 | 157.49 | 0.00815376 | 2025-06-22 01:09:42 | -0.00093714
20456 | 3 | CC DChg | 7.877778 | 56.71208 | -0.00027361 | 3.4248 | 0.00215543 | 157.55 | 0 | 0 | 0.00215543 | 157.55 | 0.00815637 | 2025-06-22 01:09:52 | -0.00093705
20457 | 3 | CC DChg | 7.880556 | 56.71486 | -0.00027361 | 3.4244 | 0.00215619 | 157.6 | 0 | 0 | 0.00215619 | 157.6 | 0.00815897 | 2025-06-22 01:10:02 | -0.00093695
20458 | 3 | CC DChg | 7.883333 | 56.71764 | -0.00027361 | 3.4241 | 0.00215695 | 157.66 | 0 | 0 | 0.00215695 | 157.66 | 0.00816157 | 2025-06-22 01:10:12 | -0.00093685
20459 | 3 | CC DChg | 7.886111 | 56.72042 | -0.00027361 | 3.4237 | 0.00215771 | 157.72 | 0 | 0 | 0.00215771 | 157.72 | 0.00816417 | 2025-06-22 01:10:22 | -0.00093678
20460 | 3 | CC DChg | 7.888889 | 56.72319 | -0.00027361 | 3.4234 | 0.00215847 | 157.77 | 0 | 0 | 0.00215847 | 157.77 | 0.00816678 | 2025-06-22 01:10:32 | -0.00093669
20461 | 3 | CC DChg | 7.891667 | 56.72597 | -0.00027361 | 3.423 | 0.00215923 | 157.83 | 0 | 0 | 0.00215923 | 157.83 | 0.00816938 | 2025-06-22 01:10:42 | -0.00093657
20462 | 3 | CC DChg | 7.894444 | 56.72875 | -0.00027361 | 3.4227 | 0.00215999 | 157.88 | 0 | 0 | 0.00215999 | 157.88 | 0.00817198 | 2025-06-22 01:10:52 | -0.00093647
20463 | 3 | CC DChg | 7.897222 | 56.73153 | -0.00027361 | 3.4223 | 0.00216075 | 157.94 | 0 | 0 | 0.00216075 | 157.94 | 0.00817458 | 2025-06-22 01:11:02 | -0.00093637
20464 | 3 | CC DChg | 7.9 | 56.73431 | -0.00027361 | 3.422 | 0.00216151 | 157.99 | 0 | 0 | 0.00216151 | 157.99 | 0.00817718 | 2025-06-22 01:11:12 | -0.00093628
20465 | 3 | CC DChg | 7.902778 | 56.73708 | -0.00027361 | 3.4216 | 0.00216227 | 158.05 | 0 | 0 | 0.00216227 | 158.05 | 0.00817978 | 2025-06-22 01:11:22 | -0.00093618
20466 | 3 | CC DChg | 7.905556 | 56.73986 | -0.00027361 | 3.4212 | 0.00216303 | 158.1 | 0 | 0 | 0.00216303 | 158.1 | 0.00818238 | 2025-06-22 01:11:32 | -0.00093609
20467 | 3 | CC DChg | 7.908333 | 56.74264 | -0.00027361 | 3.4209 | 0.00216379 | 158.16 | 0 | 0 | 0.00216379 | 158.16 | 0.00818498 | 2025-06-22 01:11:42 | -0.00093598
20468 | 3 | CC DChg | 7.911111 | 56.74542 | -0.00027361 | 3.4205 | 0.00216455 | 158.22 | 0 | 0 | 0.00216455 | 158.22 | 0.00818758 | 2025-06-22 01:11:52 | -0.00093589
20469 | 3 | CC DChg | 7.913889 | 56.74819 | -0.00027361 | 3.4202 | 0.00216531 | 158.27 | 0 | 0 | 0.00216531 | 158.27 | 0.00819018 | 2025-06-22 01:12:02 | -0.00093579
20470 | 3 | CC DChg | 7.916667 | 56.75097 | -0.00027361 | 3.4198 | 0.00216607 | 158.33 | 0 | 0 | 0.00216607 | 158.33 | 0.00819278 | 2025-06-22 01:12:12 | -0.00093569
20471 | 3 | CC DChg | 7.919444 | 56.75375 | -0.00027361 | 3.4194 | 0.00216683 | 158.38 | 0 | 0 | 0.00216683 | 158.38 | 0.00819538 | 2025-06-22 01:12:22 | -0.00093559
20472 | 3 | CC DChg | 7.922222 | 56.75653 | -0.00027361 | 3.4191 | 0.00216759 | 158.44 | 0 | 0 | 0.00216759 | 158.44 | 0.00819798 | 2025-06-22 01:12:32 | -0.00093549
20473 | 3 | CC DChg | 7.925 | 56.75931 | -0.00027361 | 3.4188 | 0.00216835 | 158.49 | 0 | 0 | 0.00216835 | 158.49 | 0.00820058 | 2025-06-22 01:12:42 | -0.0009354
20474 | 3 | CC DChg | 7.927778 | 56.76208 | -0.00027361 | 3.4183 | 0.00216911 | 158.55 | 0 | 0 | 0.00216911 | 158.55 | 0.00820317 | 2025-06-22 01:12:52 | -0.00093528
20475 | 3 | CC DChg | 7.930556 | 56.76486 | -0.00027361 | 3.418 | 0.00216987 | 158.6 | 0 | 0 | 0.00216987 | 158.6 | 0.00820577 | 2025-06-22 01:13:02 | -0.0009352
20476 | 3 | CC DChg | 7.933333 | 56.76764 | -0.00027361 | 3.4176 | 0.00217063 | 158.66 | 0 | 0 | 0.00217063 | 158.66 | 0.00820837 | 2025-06-22 01:13:12 | -0.00093509
20477 | 3 | CC DChg | 7.936111 | 56.77042 | -0.00027361 | 3.4173 | 0.00217139 | 158.72 | 0 | 0 | 0.00217139 | 158.72 | 0.00821097 | 2025-06-22 01:13:22 | -0.00093499
20478 | 3 | CC DChg | 7.938889 | 56.77319 | -0.00027361 | 3.4169 | 0.00217215 | 158.77 | 0 | 0 | 0.00217215 | 158.77 | 0.00821356 | 2025-06-22 01:13:32 | -0.00093489
20479 | 3 | CC DChg | 7.941667 | 56.77597 | -0.00027361 | 3.4165 | 0.00217291 | 158.83 | 0 | 0 | 0.00217291 | 158.83 | 0.00821616 | 2025-06-22 01:13:42 | -0.00093479
20480 | 3 | CC DChg | 7.944444 | 56.77875 | -0.00027361 | 3.4162 | 0.00217367 | 158.88 | 0 | 0 | 0.00217367 | 158.88 | 0.00821876 | 2025-06-22 01:13:52 | -0.0009347
20481 | 3 | CC DChg | 7.947222 | 56.78153 | -0.00027361 | 3.4158 | 0.00217443 | 158.94 | 0 | 0 | 0.00217443 | 158.94 | 0.00822135 | 2025-06-22 01:14:02 | -0.0009346
20482 | 3 | CC DChg | 7.95 | 56.78431 | -0.00027361 | 3.4154 | 0.00217519 | 158.99 | 0 | 0 | 0.00217519 | 158.99 | 0.00822395 | 2025-06-22 01:14:12 | -0.00093448
20483 | 3 | CC DChg | 7.952778 | 56.78708 | -0.00027361 | 3.4151 | 0.00217595 | 159.05 | 0 | 0 | 0.00217595 | 159.05 | 0.00822655 | 2025-06-22 01:14:22 | -0.00093439
20484 | 3 | CC DChg | 7.955556 | 56.78986 | -0.00027361 | 3.4147 | 0.00217671 | 159.1 | 0 | 0 | 0.00217671 | 159.1 | 0.00822914 | 2025-06-22 01:14:32 | -0.00093429
20485 | 3 | CC DChg | 7.958333 | 56.79264 | -0.00027361 | 3.4143 | 0.00217747 | 159.16 | 0 | 0 | 0.00217747 | 159.16 | 0.00823174 | 2025-06-22 01:14:42 | -0.00093419
20486 | 3 | CC DChg | 7.961111 | 56.79542 | -0.00027361 | 3.414 | 0.00217823 | 159.22 | 0 | 0 | 0.00217823 | 159.22 | 0.00823433 | 2025-06-22 01:14:52 | -0.0009341
20487 | 3 | CC DChg | 7.963889 | 56.79819 | -0.00027361 | 3.4136 | 0.00217899 | 159.27 | 0 | 0 | 0.00217899 | 159.27 | 0.00823693 | 2025-06-22 01:15:02 | -0.00093399
20488 | 3 | CC DChg | 7.966667 | 56.80097 | -0.00027361 | 3.4132 | 0.00217975 | 159.33 | 0 | 0 | 0.00217975 | 159.33 | 0.00823952 | 2025-06-22 01:15:12 | -0.00093389
20489 | 3 | CC DChg | 7.969444 | 56.80375 | -0.00027361 | 3.4129 | 0.00218051 | 159.38 | 0 | 0 | 0.00218051 | 159.38 | 0.00824211 | 2025-06-22 01:15:22 | -0.00093379
20490 | 3 | CC DChg | 7.972222 | 56.80653 | -0.00027361 | 3.4125 | 0.00218127 | 159.44 | 0 | 0 | 0.00218127 | 159.44 | 0.00824471 | 2025-06-22 01:15:32 | -0.00093367
20491 | 3 | CC DChg | 7.975 | 56.80931 | -0.00027361 | 3.4121 | 0.00218203 | 159.49 | 0 | 0 | 0.00218203 | 159.49 | 0.0082473 | 2025-06-22 01:15:42 | -0.00093358
20492 | 3 | CC DChg | 7.977778 | 56.81208 | -0.00027361 | 3.4117 | 0.00218279 | 159.55 | 0 | 0 | 0.00218279 | 159.55 | 0.00824989 | 2025-06-22 01:15:52 | -0.00093348
20493 | 3 | CC DChg | 7.980556 | 56.81486 | -0.00027361 | 3.4114 | 0.00218355 | 159.6 | 0 | 0 | 0.00218355 | 159.6 | 0.00825249 | 2025-06-22 01:16:02 | -0.00093338
20494 | 3 | CC DChg | 7.983333 | 56.81764 | -0.00027361 | 3.411 | 0.00218431 | 159.66 | 0 | 0 | 0.00218431 | 159.66 | 0.00825508 | 2025-06-22 01:16:12 | -0.00093328
20495 | 3 | CC DChg | 7.986111 | 56.82042 | -0.00027361 | 3.4106 | 0.00218508 | 159.72 | 0 | 0 | 0.00218508 | 159.72 | 0.00825767 | 2025-06-22 01:16:22 | -0.00093317
20496 | 3 | CC DChg | 7.988889 | 56.82319 | -0.00027361 | 3.4103 | 0.00218584 | 159.77 | 0 | 0 | 0.00218584 | 159.77 | 0.00826026 | 2025-06-22 01:16:32 | -0.00093309
20497 | 3 | CC DChg | 7.991667 | 56.82597 | -0.00027361 | 3.4098 | 0.0021866 | 159.83 | 0 | 0 | 0.0021866 | 159.83 | 0.00826285 | 2025-06-22 01:16:42 | -0.00093296
20498 | 3 | CC DChg | 7.994444 | 56.82875 | -0.00027361 | 3.4094 | 0.00218736 | 159.88 | 0 | 0 | 0.00218736 | 159.88 | 0.00826545 | 2025-06-22 01:16:52 | -0.00093285
20499 | 3 | CC DChg | 7.997222 | 56.83153 | -0.00027361 | 3.4091 | 0.00218812 | 159.94 | 0 | 0 | 0.00218812 | 159.94 | 0.00826804 | 2025-06-22 01:17:02 | -0.00093275
20500 | 3 | CC DChg | 8 | 56.83431 | -0.00027361 | 3.4087 | 0.00218888 | 159.99 | 0 | 0 | 0.00218888 | 159.99 | 0.00827063 | 2025-06-22 01:17:12 | -0.00093266
20501 | 3 | CC DChg | 8.002778 | 56.83708 | -0.00027361 | 3.4084 | 0.00218964 | 160.05 | 0 | 0 | 0.00218964 | 160.05 | 0.00827322 | 2025-06-22 01:17:22 | -0.00093257
20502 | 3 | CC DChg | 8.005556 | 56.83986 | -0.00027361 | 3.408 | 0.0021904 | 160.1 | 0 | 0 | 0.0021904 | 160.1 | 0.00827581 | 2025-06-22 01:17:32 | -0.00093246
20503 | 3 | CC DChg | 8.008333 | 56.84264 | -0.00027361 | 3.4076 | 0.00219116 | 160.16 | 0 | 0 | 0.00219116 | 160.16 | 0.0082784 | 2025-06-22 01:17:42 | -0.00093236
20504 | 3 | CC DChg | 8.011111 | 56.84542 | -0.00027361 | 3.4072 | 0.00219192 | 160.22 | 0 | 0 | 0.00219192 | 160.22 | 0.00828099 | 2025-06-22 01:17:52 | -0.00093224
20505 | 3 | CC DChg | 8.013889 | 56.84819 | -0.00027361 | 3.4068 | 0.00219268 | 160.27 | 0 | 0 | 0.00219268 | 160.27 | 0.00828358 | 2025-06-22 01:18:02 | -0.00093215
20506 | 3 | CC DChg | 8.016667 | 56.85097 | -0.00027361 | 3.4064 | 0.00219344 | 160.33 | 0 | 0 | 0.00219344 | 160.33 | 0.00828617 | 2025-06-22 01:18:12 | -0.00093204
20507 | 3 | CC DChg | 8.019444 | 56.85375 | -0.00027361 | 3.406 | 0.0021942 | 160.38 | 0 | 0 | 0.0021942 | 160.38 | 0.00828876 | 2025-06-22 01:18:22 | -0.00093192
20508 | 3 | CC DChg | 8.022222 | 56.85653 | -0.00027361 | 3.4057 | 0.00219496 | 160.44 | 0 | 0 | 0.00219496 | 160.44 | 0.00829135 | 2025-06-22 01:18:32 | -0.00093183
20509 | 3 | CC DChg | 8.025 | 56.85931 | -0.00027361 | 3.4053 | 0.00219572 | 160.49 | 0 | 0 | 0.00219572 | 160.49 | 0.00829393 | 2025-06-22 01:18:42 | -0.00093173
20510 | 3 | CC DChg | 8.027778 | 56.86208 | -0.00027361 | 3.4049 | 0.00219648 | 160.55 | 0 | 0 | 0.00219648 | 160.55 | 0.00829652 | 2025-06-22 01:18:52 | -0.00093162
20511 | 3 | CC DChg | 8.030556 | 56.86486 | -0.00027361 | 3.4045 | 0.00219724 | 160.6 | 0 | 0 | 0.00219724 | 160.6 | 0.00829911 | 2025-06-22 01:19:02 | -0.0009315
20512 | 3 | CC DChg | 8.033333 | 56.86764 | -0.00027361 | 3.4042 | 0.002198 | 160.66 | 0 | 0 | 0.002198 | 160.66 | 0.0083017 | 2025-06-22 01:19:12 | -0.00093141
20513 | 3 | CC DChg | 8.036111 | 56.87042 | -0.00027361 | 3.4037 | 0.00219876 | 160.72 | 0 | 0 | 0.00219876 | 160.72 | 0.00830428 | 2025-06-22 01:19:22 | -0.0009313
20514 | 3 | CC DChg | 8.038889 | 56.87319 | -0.00027361 | 3.4034 | 0.00219952 | 160.77 | 0 | 0 | 0.00219952 | 160.77 | 0.00830687 | 2025-06-22 01:19:32 | -0.0009312
20515 | 3 | CC DChg | 8.041667 | 56.87597 | -0.00027361 | 3.403 | 0.00220028 | 160.83 | 0 | 0 | 0.00220028 | 160.83 | 0.00830946 | 2025-06-22 01:19:42 | -0.0009311
20516 | 3 | CC DChg | 8.044444 | 56.87875 | -0.00027361 | 3.4026 | 0.00220104 | 160.88 | 0 | 0 | 0.00220104 | 160.88 | 0.00831204 | 2025-06-22 01:19:52 | -0.00093099
20517 | 3 | CC DChg | 8.047222 | 56.88153 | -0.00027361 | 3.4022 | 0.0022018 | 160.94 | 0 | 0 | 0.0022018 | 160.94 | 0.00831463 | 2025-06-22 01:20:02 | -0.00093088
20518 | 3 | CC DChg | 8.05 | 56.88431 | -0.00027361 | 3.4018 | 0.00220256 | 160.99 | 0 | 0 | 0.00220256 | 160.99 | 0.00831721 | 2025-06-22 01:20:12 | -0.00093078
20519 | 3 | CC DChg | 8.052778 | 56.88708 | -0.00027361 | 3.4015 | 0.00220332 | 161.05 | 0 | 0 | 0.00220332 | 161.05 | 0.0083198 | 2025-06-22 01:20:22 | -0.00093068
20520 | 3 | CC DChg | 8.055556 | 56.88986 | -0.00027361 | 3.4011 | 0.00220408 | 161.1 | 0 | 0 | 0.00220408 | 161.1 | 0.00832238 | 2025-06-22 01:20:32 | -0.00093057
20521 | 3 | CC DChg | 8.058333 | 56.89264 | -0.00027361 | 3.4007 | 0.00220484 | 161.16 | 0 | 0 | 0.00220484 | 161.16 | 0.00832497 | 2025-06-22 01:20:42 | -0.00093048
20522 | 3 | CC DChg | 8.061111 | 56.89542 | -0.00027361 | 3.4003 | 0.0022056 | 161.22 | 0 | 0 | 0.0022056 | 161.22 | 0.00832755 | 2025-06-22 01:20:52 | -0.00093037
20523 | 3 | CC DChg | 8.063889 | 56.89819 | -0.00027361 | 3.3999 | 0.00220636 | 161.27 | 0 | 0 | 0.00220636 | 161.27 | 0.00833014 | 2025-06-22 01:21:02 | -0.00093026
20524 | 3 | CC DChg | 8.066667 | 56.90097 | -0.00027361 | 3.3996 | 0.00220712 | 161.33 | 0 | 0 | 0.00220712 | 161.33 | 0.00833272 | 2025-06-22 01:21:12 | -0.00093017
20525 | 3 | CC DChg | 8.069444 | 56.90375 | -0.00027361 | 3.3992 | 0.00220788 | 161.38 | 0 | 0 | 0.00220788 | 161.38 | 0.00833531 | 2025-06-22 01:21:22 | -0.00093006
20526 | 3 | CC DChg | 8.072222 | 56.90653 | -0.00027361 | 3.3988 | 0.00220864 | 161.44 | 0 | 0 | 0.00220864 | 161.44 | 0.00833789 | 2025-06-22 01:21:32 | -0.00092994
20527 | 3 | CC DChg | 8.075 | 56.90931 | -0.00027361 | 3.3984 | 0.0022094 | 161.49 | 0 | 0 | 0.0022094 | 161.49 | 0.00834047 | 2025-06-22 01:21:42 | -0.00092985
20528 | 3 | CC DChg | 8.077778 | 56.91208 | -0.00027361 | 3.398 | 0.00221016 | 161.55 | 0 | 0 | 0.00221016 | 161.55 | 0.00834306 | 2025-06-22 01:21:52 | -0.00092975
20529 | 3 | CC DChg | 8.080556 | 56.91486 | -0.00027361 | 3.3976 | 0.00221092 | 161.6 | 0 | 0 | 0.00221092 | 161.6 | 0.00834564 | 2025-06-22 01:22:02 | -0.00092963
20530 | 3 | CC DChg | 8.083333 | 56.91764 | -0.00027361 | 3.3973 | 0.00221168 | 161.66 | 0 | 0 | 0.00221168 | 161.66 | 0.00834822 | 2025-06-22 01:22:12 | -0.00092953
20531 | 3 | CC DChg | 8.086111 | 56.92042 | -0.00027361 | 3.3969 | 0.00221244 | 161.72 | 0 | 0 | 0.00221244 | 161.72 | 0.0083508 | 2025-06-22 01:22:22 | -0.00092942
20532 | 3 | CC DChg | 8.088889 | 56.92319 | -0.00027361 | 3.3964 | 0.0022132 | 161.77 | 0 | 0 | 0.0022132 | 161.77 | 0.00835338 | 2025-06-22 01:22:32 | -0.0009293
20533 | 3 | CC DChg | 8.091667 | 56.92597 | -0.00027361 | 3.3961 | 0.00221396 | 161.83 | 0 | 0 | 0.00221396 | 161.83 | 0.00835596 | 2025-06-22 01:22:42 | -0.00092921
20534 | 3 | CC DChg | 8.094444 | 56.92875 | -0.00027361 | 3.3957 | 0.00221472 | 161.88 | 0 | 0 | 0.00221472 | 161.88 | 0.00835854 | 2025-06-22 01:22:52 | -0.00092909
20535 | 3 | CC DChg | 8.097222 | 56.93153 | -0.00027361 | 3.3953 | 0.00221548 | 161.94 | 0 | 0 | 0.00221548 | 161.94 | 0.00836113 | 2025-06-22 01:23:02 | -0.00092899
20536 | 3 | CC DChg | 8.1 | 56.93431 | -0.00027361 | 3.3949 | 0.00221624 | 161.99 | 0 | 0 | 0.00221624 | 161.99 | 0.00836371 | 2025-06-22 01:23:12 | -0.00092889
20537 | 3 | CC DChg | 8.102778 | 56.93708 | -0.00027361 | 3.3945 | 0.002217 | 162.05 | 0 | 0 | 0.002217 | 162.05 | 0.00836629 | 2025-06-22 01:23:22 | -0.00092878
20538 | 3 | CC DChg | 8.105556 | 56.93986 | -0.00027361 | 3.3941 | 0.00221776 | 162.1 | 0 | 0 | 0.00221776 | 162.1 | 0.00836887 | 2025-06-22 01:23:32 | -0.00092868
20539 | 3 | CC DChg | 8.108333 | 56.94264 | -0.00027361 | 3.3937 | 0.00221852 | 162.16 | 0 | 0 | 0.00221852 | 162.16 | 0.00837145 | 2025-06-22 01:23:42 | -0.00092855
20540 | 3 | CC DChg | 8.111111 | 56.94542 | -0.00027361 | 3.3934 | 0.00221928 | 162.22 | 0 | 0 | 0.00221928 | 162.22 | 0.00837402 | 2025-06-22 01:23:52 | -0.00092847
20541 | 3 | CC DChg | 8.113889 | 56.94819 | -0.00027361 | 3.3929 | 0.00222004 | 162.27 | 0 | 0 | 0.00222004 | 162.27 | 0.0083766 | 2025-06-22 01:24:02 | -0.00092835
20542 | 3 | CC DChg | 8.116667 | 56.95097 | -0.00027361 | 3.3925 | 0.0022208 | 162.33 | 0 | 0 | 0.0022208 | 162.33 | 0.00837918 | 2025-06-22 01:24:12 | -0.00092824
20543 | 3 | CC DChg | 8.119444 | 56.95375 | -0.00027361 | 3.3922 | 0.00222156 | 162.38 | 0 | 0 | 0.00222156 | 162.38 | 0.00838176 | 2025-06-22 01:24:22 | -0.00092814
20544 | 3 | CC DChg | 8.122222 | 56.95653 | -0.00027361 | 3.3918 | 0.00222232 | 162.44 | 0 | 0 | 0.00222232 | 162.44 | 0.00838434 | 2025-06-22 01:24:32 | -0.00092804
20545 | 3 | CC DChg | 8.125 | 56.95931 | -0.00027361 | 3.3913 | 0.00222308 | 162.49 | 0 | 0 | 0.00222308 | 162.49 | 0.00838692 | 2025-06-22 01:24:42 | -0.0009279
20546 | 3 | CC DChg | 8.127778 | 56.96208 | -0.00027361 | 3.391 | 0.00222384 | 162.55 | 0 | 0 | 0.00222384 | 162.55 | 0.00838949 | 2025-06-22 01:24:52 | -0.00092781
20547 | 3 | CC DChg | 8.130556 | 56.96486 | -0.00027361 | 3.3906 | 0.0022246 | 162.6 | 0 | 0 | 0.0022246 | 162.6 | 0.00839207 | 2025-06-22 01:25:02 | -0.0009277
20548 | 3 | CC DChg | 8.133333 | 56.96764 | -0.00027361 | 3.3902 | 0.00222536 | 162.66 | 0 | 0 | 0.00222536 | 162.66 | 0.00839465 | 2025-06-22 01:25:12 | -0.0009276
20549 | 3 | CC DChg | 8.136111 | 56.97042 | -0.00027361 | 3.3897 | 0.00222612 | 162.72 | 0 | 0 | 0.00222612 | 162.72 | 0.00839722 | 2025-06-22 01:25:22 | -0.00092747
20550 | 3 | CC DChg | 8.138889 | 56.97319 | -0.00027361 | 3.3894 | 0.00222688 | 162.77 | 0 | 0 | 0.00222688 | 162.77 | 0.0083998 | 2025-06-22 01:25:32 | -0.00092736
20551 | 3 | CC DChg | 8.141667 | 56.97597 | -0.00027361 | 3.389 | 0.00222764 | 162.83 | 0 | 0 | 0.00222764 | 162.83 | 0.00840238 | 2025-06-22 01:25:42 | -0.00092725
20552 | 3 | CC DChg | 8.144444 | 56.97875 | -0.00027361 | 3.3886 | 0.0022284 | 162.88 | 0 | 0 | 0.0022284 | 162.88 | 0.00840495 | 2025-06-22 01:25:52 | -0.00092715
20553 | 3 | CC DChg | 8.147222 | 56.98153 | -0.00027361 | 3.3882 | 0.00222916 | 162.94 | 0 | 0 | 0.00222916 | 162.94 | 0.00840753 | 2025-06-22 01:26:02 | -0.00092704
20554 | 3 | CC DChg | 8.15 | 56.98431 | -0.00027361 | 3.3877 | 0.00222992 | 162.99 | 0 | 0 | 0.00222992 | 162.99 | 0.0084101 | 2025-06-22 01:26:12 | -0.00092692
20555 | 3 | CC DChg | 8.152778 | 56.98708 | -0.00027361 | 3.3874 | 0.00223068 | 163.05 | 0 | 0 | 0.00223068 | 163.05 | 0.00841268 | 2025-06-22 01:26:22 | -0.00092682
20556 | 3 | CC DChg | 8.155556 | 56.98986 | -0.00027361 | 3.387 | 0.00223144 | 163.1 | 0 | 0 | 0.00223144 | 163.1 | 0.00841525 | 2025-06-22 01:26:32 | -0.00092671
20557 | 3 | CC DChg | 8.158333 | 56.99264 | -0.00027361 | 3.3866 | 0.0022322 | 163.16 | 0 | 0 | 0.0022322 | 163.16 | 0.00841782 | 2025-06-22 01:26:42 | -0.0009266
20558 | 3 | CC DChg | 8.161111 | 56.99542 | -0.00027361 | 3.3862 | 0.00223296 | 163.22 | 0 | 0 | 0.00223296 | 163.22 | 0.0084204 | 2025-06-22 01:26:52 | -0.00092649
20559 | 3 | CC DChg | 8.163889 | 56.99819 | -0.00027361 | 3.3857 | 0.00223372 | 163.27 | 0 | 0 | 0.00223372 | 163.27 | 0.00842297 | 2025-06-22 01:27:02 | -0.00092637
20560 | 3 | CC DChg | 8.166667 | 57.00097 | -0.00027361 | 3.3853 | 0.00223448 | 163.33 | 0 | 0 | 0.00223448 | 163.33 | 0.00842554 | 2025-06-22 01:27:12 | -0.00092626
20561 | 3 | CC DChg | 8.169444 | 57.00375 | -0.00027361 | 3.385 | 0.00223524 | 163.38 | 0 | 0 | 0.00223524 | 163.38 | 0.00842812 | 2025-06-22 01:27:22 | -0.00092616
20562 | 3 | CC DChg | 8.172222 | 57.00653 | -0.00027361 | 3.3845 | 0.002236 | 163.44 | 0 | 0 | 0.002236 | 163.44 | 0.00843069 | 2025-06-22 01:27:32 | -0.00092605
20563 | 3 | CC DChg | 8.175 | 57.00931 | -0.00027361 | 3.3842 | 0.00223676 | 163.49 | 0 | 0 | 0.00223676 | 163.49 | 0.00843326 | 2025-06-22 01:27:42 | -0.00092594
20564 | 3 | CC DChg | 8.177778 | 57.01208 | -0.00027361 | 3.3837 | 0.00223752 | 163.55 | 0 | 0 | 0.00223752 | 163.55 | 0.00843583 | 2025-06-22 01:27:52 | -0.00092583
20565 | 3 | CC DChg | 8.180556 | 57.01486 | -0.00027361 | 3.3834 | 0.00223828 | 163.6 | 0 | 0 | 0.00223828 | 163.6 | 0.00843841 | 2025-06-22 01:28:02 | -0.00092572
20566 | 3 | CC DChg | 8.183333 | 57.01764 | -0.00027361 | 3.3829 | 0.00223904 | 163.66 | 0 | 0 | 0.00223904 | 163.66 | 0.00844098 | 2025-06-22 01:28:12 | -0.00092561
20567 | 3 | CC DChg | 8.186111 | 57.02042 | -0.00027361 | 3.3825 | 0.0022398 | 163.72 | 0 | 0 | 0.0022398 | 163.72 | 0.00844355 | 2025-06-22 01:28:22 | -0.00092549
20568 | 3 | CC DChg | 8.188889 | 57.02319 | -0.00027361 | 3.3821 | 0.00224056 | 163.77 | 0 | 0 | 0.00224056 | 163.77 | 0.00844612 | 2025-06-22 01:28:32 | -0.00092538
20569 | 3 | CC DChg | 8.191667 | 57.02597 | -0.00027361 | 3.3817 | 0.00224132 | 163.83 | 0 | 0 | 0.00224132 | 163.83 | 0.00844869 | 2025-06-22 01:28:42 | -0.00092527
20570 | 3 | CC DChg | 8.194444 | 57.02875 | -0.00027361 | 3.3812 | 0.00224208 | 163.88 | 0 | 0 | 0.00224208 | 163.88 | 0.00845126 | 2025-06-22 01:28:52 | -0.00092514
20571 | 3 | CC DChg | 8.197222 | 57.03153 | -0.00027361 | 3.3808 | 0.00224284 | 163.94 | 0 | 0 | 0.00224284 | 163.94 | 0.00845383 | 2025-06-22 01:29:02 | -0.00092503
20572 | 3 | CC DChg | 8.2 | 57.03431 | -0.00027361 | 3.3804 | 0.0022436 | 163.99 | 0 | 0 | 0.0022436 | 163.99 | 0.0084564 | 2025-06-22 01:29:12 | -0.00092492
20573 | 3 | CC DChg | 8.202778 | 57.03708 | -0.00027361 | 3.38 | 0.00224436 | 164.05 | 0 | 0 | 0.00224436 | 164.05 | 0.00845897 | 2025-06-22 01:29:22 | -0.00092481
20574 | 3 | CC DChg | 8.205556 | 57.03986 | -0.00027361 | 3.3796 | 0.00224512 | 164.1 | 0 | 0 | 0.00224512 | 164.1 | 0.00846154 | 2025-06-22 01:29:32 | -0.0009247
20575 | 3 | CC DChg | 8.208333 | 57.04264 | -0.00027361 | 3.3792 | 0.00224588 | 164.16 | 0 | 0 | 0.00224588 | 164.16 | 0.00846411 | 2025-06-22 01:29:42 | -0.00092459
20576 | 3 | CC DChg | 8.211111 | 57.04542 | -0.00027361 | 3.3788 | 0.00224664 | 164.22 | 0 | 0 | 0.00224664 | 164.22 | 0.00846667 | 2025-06-22 01:29:52 | -0.00092447
20577 | 3 | CC DChg | 8.213889 | 57.04819 | -0.00027361 | 3.3784 | 0.0022474 | 164.27 | 0 | 0 | 0.0022474 | 164.27 | 0.00846924 | 2025-06-22 01:30:02 | -0.00092436
20578 | 3 | CC DChg | 8.216667 | 57.05097 | -0.00027361 | 3.378 | 0.00224816 | 164.33 | 0 | 0 | 0.00224816 | 164.33 | 0.00847181 | 2025-06-22 01:30:12 | -0.00092424
20579 | 3 | CC DChg | 8.219444 | 57.05375 | -0.00027361 | 3.3776 | 0.00224892 | 164.38 | 0 | 0 | 0.00224892 | 164.38 | 0.00847438 | 2025-06-22 01:30:22 | -0.00092413
20580 | 3 | CC DChg | 8.222222 | 57.05653 | -0.00027361 | 3.3772 | 0.00224968 | 164.44 | 0 | 0 | 0.00224968 | 164.44 | 0.00847694 | 2025-06-22 01:30:32 | -0.00092402
20581 | 3 | CC DChg | 8.225 | 57.05931 | -0.00027361 | 3.3767 | 0.00225044 | 164.49 | 0 | 0 | 0.00225044 | 164.49 | 0.00847951 | 2025-06-22 01:30:42 | -0.00092391
20582 | 3 | CC DChg | 8.227778 | 57.06208 | -0.00027361 | 3.3763 | 0.0022512 | 164.55 | 0 | 0 | 0.0022512 | 164.55 | 0.00848208 | 2025-06-22 01:30:52 | -0.00092379
20583 | 3 | CC DChg | 8.230556 | 57.06486 | -0.00027361 | 3.3759 | 0.00225196 | 164.6 | 0 | 0 | 0.00225196 | 164.6 | 0.00848464 | 2025-06-22 01:31:02 | -0.00092367
20584 | 3 | CC DChg | 8.233333 | 57.06764 | -0.00027361 | 3.3755 | 0.00225272 | 164.66 | 0 | 0 | 0.00225272 | 164.66 | 0.00848721 | 2025-06-22 01:31:12 | -0.00092356
20585 | 3 | CC DChg | 8.236111 | 57.07042 | -0.00027361 | 3.3751 | 0.00225348 | 164.72 | 0 | 0 | 0.00225348 | 164.72 | 0.00848977 | 2025-06-22 01:31:22 | -0.00092346
20586 | 3 | CC DChg | 8.238889 | 57.07319 | -0.00027361 | 3.3746 | 0.00225424 | 164.77 | 0 | 0 | 0.00225424 | 164.77 | 0.00849234 | 2025-06-22 01:31:32 | -0.00092333
20587 | 3 | CC DChg | 8.241667 | 57.07597 | -0.00027361 | 3.3742 | 0.002255 | 164.83 | 0 | 0 | 0.002255 | 164.83 | 0.0084949 | 2025-06-22 01:31:42 | -0.00092322
20588 | 3 | CC DChg | 8.244444 | 57.07875 | -0.00027361 | 3.3738 | 0.00225576 | 164.88 | 0 | 0 | 0.00225576 | 164.88 | 0.00849747 | 2025-06-22 01:31:52 | -0.00092311
20589 | 3 | CC DChg | 8.247222 | 57.08153 | -0.00027361 | 3.3733 | 0.00225652 | 164.94 | 0 | 0 | 0.00225652 | 164.94 | 0.00850003 | 2025-06-22 01:32:02 | -0.00092297
20590 | 3 | CC DChg | 8.25 | 57.08431 | -0.00027361 | 3.373 | 0.00225728 | 164.99 | 0 | 0 | 0.00225728 | 164.99 | 0.00850259 | 2025-06-22 01:32:12 | -0.00092287
20591 | 3 | CC DChg | 8.252778 | 57.08708 | -0.00027361 | 3.3725 | 0.00225804 | 165.05 | 0 | 0 | 0.00225804 | 165.05 | 0.00850516 | 2025-06-22 01:32:22 | -0.00092275
20592 | 3 | CC DChg | 8.255556 | 57.08986 | -0.00027361 | 3.3721 | 0.0022588 | 165.1 | 0 | 0 | 0.0022588 | 165.1 | 0.00850772 | 2025-06-22 01:32:32 | -0.00092263
20593 | 3 | CC DChg | 8.258333 | 57.09264 | -0.00027361 | 3.3717 | 0.00225956 | 165.16 | 0 | 0 | 0.00225956 | 165.16 | 0.00851028 | 2025-06-22 01:32:42 | -0.00092252
20594 | 3 | CC DChg | 8.261111 | 57.09542 | -0.00027361 | 3.3712 | 0.00226032 | 165.22 | 0 | 0 | 0.00226032 | 165.22 | 0.00851284 | 2025-06-22 01:32:52 | -0.00092239
20595 | 3 | CC DChg | 8.263889 | 57.09819 | -0.00027361 | 3.3708 | 0.00226108 | 165.27 | 0 | 0 | 0.00226108 | 165.27 | 0.00851541 | 2025-06-22 01:33:02 | -0.00092228
20596 | 3 | CC DChg | 8.266667 | 57.10097 | -0.00027361 | 3.3704 | 0.00226184 | 165.33 | 0 | 0 | 0.00226184 | 165.33 | 0.00851797 | 2025-06-22 01:33:12 | -0.00092216
20597 | 3 | CC DChg | 8.269444 | 57.10375 | -0.00027361 | 3.3699 | 0.0022626 | 165.38 | 0 | 0 | 0.0022626 | 165.38 | 0.00852053 | 2025-06-22 01:33:22 | -0.00092203
20598 | 3 | CC DChg | 8.272222 | 57.10653 | -0.00027361 | 3.3694 | 0.00226336 | 165.44 | 0 | 0 | 0.00226336 | 165.44 | 0.00852309 | 2025-06-22 01:33:32 | -0.00092191
20599 | 3 | CC DChg | 8.275 | 57.10931 | -0.00027361 | 3.3691 | 0.00226412 | 165.49 | 0 | 0 | 0.00226412 | 165.49 | 0.00852565 | 2025-06-22 01:33:42 | -0.0009218
20600 | 3 | CC DChg | 8.277778 | 57.11208 | -0.00027361 | 3.3686 | 0.00226488 | 165.55 | 0 | 0 | 0.00226488 | 165.55 | 0.00852821 | 2025-06-22 01:33:52 | -0.00092167
20601 | 3 | CC DChg | 8.280556 | 57.11486 | -0.00027361 | 3.3682 | 0.00226564 | 165.6 | 0 | 0 | 0.00226564 | 165.6 | 0.00853077 | 2025-06-22 01:34:02 | -0.00092155
20602 | 3 | CC DChg | 8.283333 | 57.11764 | -0.00027361 | 3.3677 | 0.0022664 | 165.66 | 0 | 0 | 0.0022664 | 165.66 | 0.00853333 | 2025-06-22 01:34:12 | -0.00092142
20603 | 3 | CC DChg | 8.286111 | 57.12042 | -0.00027361 | 3.3673 | 0.00226716 | 165.72 | 0 | 0 | 0.00226716 | 165.72 | 0.00853589 | 2025-06-22 01:34:22 | -0.00092131
20604 | 3 | CC DChg | 8.288889 | 57.12319 | -0.00027361 | 3.3669 | 0.00226792 | 165.77 | 0 | 0 | 0.00226792 | 165.77 | 0.00853845 | 2025-06-22 01:34:32 | -0.00092121
20605 | 3 | CC DChg | 8.291667 | 57.12597 | -0.00027361 | 3.3664 | 0.00226868 | 165.83 | 0 | 0 | 0.00226868 | 165.83 | 0.00854101 | 2025-06-22 01:34:42 | -0.00092107
20606 | 3 | CC DChg | 8.294444 | 57.12875 | -0.00027361 | 3.3659 | 0.00226944 | 165.88 | 0 | 0 | 0.00226944 | 165.88 | 0.00854357 | 2025-06-22 01:34:52 | -0.00092095
20607 | 3 | CC DChg | 8.297222 | 57.13153 | -0.00027361 | 3.3655 | 0.0022702 | 165.94 | 0 | 0 | 0.0022702 | 165.94 | 0.00854612 | 2025-06-22 01:35:02 | -0.00092083
20608 | 3 | CC DChg | 8.3 | 57.13431 | -0.00027361 | 3.365 | 0.00227096 | 165.99 | 0 | 0 | 0.00227096 | 165.99 | 0.00854868 | 2025-06-22 01:35:12 | -0.0009207
20609 | 3 | CC DChg | 8.302778 | 57.13708 | -0.00027361 | 3.3646 | 0.00227172 | 166.05 | 0 | 0 | 0.00227172 | 166.05 | 0.00855124 | 2025-06-22 01:35:22 | -0.00092058
20610 | 3 | CC DChg | 8.305556 | 57.13986 | -0.00027361 | 3.3641 | 0.00227248 | 166.1 | 0 | 0 | 0.00227248 | 166.1 | 0.0085538 | 2025-06-22 01:35:32 | -0.00092045
20611 | 3 | CC DChg | 8.308333 | 57.14264 | -0.00027361 | 3.3637 | 0.00227324 | 166.16 | 0 | 0 | 0.00227324 | 166.16 | 0.00855635 | 2025-06-22 01:35:42 | -0.00092032
20612 | 3 | CC DChg | 8.311111 | 57.14542 | -0.00027361 | 3.3632 | 0.002274 | 166.22 | 0 | 0 | 0.002274 | 166.22 | 0.00855891 | 2025-06-22 01:35:52 | -0.0009202
20613 | 3 | CC DChg | 8.313889 | 57.14819 | -0.00027361 | 3.3628 | 0.00227476 | 166.27 | 0 | 0 | 0.00227476 | 166.27 | 0.00856147 | 2025-06-22 01:36:02 | -0.00092009
20614 | 3 | CC DChg | 8.316667 | 57.15097 | -0.00027361 | 3.3623 | 0.00227552 | 166.33 | 0 | 0 | 0.00227552 | 166.33 | 0.00856402 | 2025-06-22 01:36:12 | -0.00091994
20615 | 3 | CC DChg | 8.319444 | 57.15375 | -0.00027361 | 3.3618 | 0.00227628 | 166.38 | 0 | 0 | 0.00227628 | 166.38 | 0.00856658 | 2025-06-22 01:36:22 | -0.00091982
20616 | 3 | CC DChg | 8.322222 | 57.15653 | -0.00027361 | 3.3614 | 0.00227704 | 166.44 | 0 | 0 | 0.00227704 | 166.44 | 0.00856913 | 2025-06-22 01:36:32 | -0.00091972
20617 | 3 | CC DChg | 8.325 | 57.15931 | -0.00027361 | 3.3609 | 0.0022778 | 166.49 | 0 | 0 | 0.0022778 | 166.49 | 0.00857169 | 2025-06-22 01:36:42 | -0.00091957
20618 | 3 | CC DChg | 8.327778 | 57.16208 | -0.00027361 | 3.3604 | 0.00227856 | 166.55 | 0 | 0 | 0.00227856 | 166.55 | 0.00857424 | 2025-06-22 01:36:52 | -0.00091945
20619 | 3 | CC DChg | 8.330556 | 57.16486 | -0.00027361 | 3.36 | 0.00227932 | 166.6 | 0 | 0 | 0.00227932 | 166.6 | 0.00857679 | 2025-06-22 01:37:02 | -0.00091932
20620 | 3 | CC DChg | 8.333333 | 57.16764 | -0.00027361 | 3.3595 | 0.00228008 | 166.66 | 0 | 0 | 0.00228008 | 166.66 | 0.00857935 | 2025-06-22 01:37:12 | -0.00091918
20621 | 3 | CC DChg | 8.336111 | 57.17042 | -0.00027361 | 3.359 | 0.00228084 | 166.72 | 0 | 0 | 0.00228084 | 166.72 | 0.0085819 | 2025-06-22 01:37:22 | -0.00091905
20622 | 3 | CC DChg | 8.338889 | 57.17319 | -0.00027361 | 3.3585 | 0.0022816 | 166.77 | 0 | 0 | 0.0022816 | 166.77 | 0.00858445 | 2025-06-22 01:37:32 | -0.00091892
20623 | 3 | CC DChg | 8.341667 | 57.17597 | -0.00027361 | 3.3581 | 0.00228236 | 166.83 | 0 | 0 | 0.00228236 | 166.83 | 0.00858701 | 2025-06-22 01:37:42 | -0.0009188
20624 | 3 | CC DChg | 8.344444 | 57.17875 | -0.00027361 | 3.3576 | 0.00228312 | 166.88 | 0 | 0 | 0.00228312 | 166.88 | 0.00858956 | 2025-06-22 01:37:52 | -0.00091866
20625 | 3 | CC DChg | 8.347222 | 57.18153 | -0.00027361 | 3.3571 | 0.00228388 | 166.94 | 0 | 0 | 0.00228388 | 166.94 | 0.00859211 | 2025-06-22 01:38:02 | -0.00091852
20626 | 3 | CC DChg | 8.35 | 57.18431 | -0.00027361 | 3.3566 | 0.00228464 | 166.99 | 0 | 0 | 0.00228464 | 166.99 | 0.00859466 | 2025-06-22 01:38:12 | -0.00091839
20627 | 3 | CC DChg | 8.352778 | 57.18708 | -0.00027361 | 3.3561 | 0.0022854 | 167.05 | 0 | 0 | 0.0022854 | 167.05 | 0.00859721 | 2025-06-22 01:38:22 | -0.00091825
20628 | 3 | CC DChg | 8.355556 | 57.18986 | -0.00027361 | 3.3556 | 0.00228616 | 167.1 | 0 | 0 | 0.00228616 | 167.1 | 0.00859976 | 2025-06-22 01:38:32 | -0.00091811
20629 | 3 | CC DChg | 8.358333 | 57.19264 | -0.00027361 | 3.3551 | 0.00228692 | 167.16 | 0 | 0 | 0.00228692 | 167.16 | 0.00860231 | 2025-06-22 01:38:42 | -0.00091797
20630 | 3 | CC DChg | 8.361111 | 57.19542 | -0.00027361 | 3.3546 | 0.00228768 | 167.22 | 0 | 0 | 0.00228768 | 167.22 | 0.00860486 | 2025-06-22 01:38:52 | -0.00091785
20631 | 3 | CC DChg | 8.363889 | 57.19819 | -0.00027361 | 3.3541 | 0.00228844 | 167.27 | 0 | 0 | 0.00228844 | 167.27 | 0.00860741 | 2025-06-22 01:39:02 | -0.00091771
20632 | 3 | CC DChg | 8.366667 | 57.20097 | -0.00027361 | 3.3536 | 0.0022892 | 167.33 | 0 | 0 | 0.0022892 | 167.33 | 0.00860996 | 2025-06-22 01:39:12 | -0.00091756
20633 | 3 | CC DChg | 8.369444 | 57.20375 | -0.00027361 | 3.3531 | 0.00228996 | 167.38 | 0 | 0 | 0.00228996 | 167.38 | 0.00861251 | 2025-06-22 01:39:22 | -0.00091743
20634 | 3 | CC DChg | 8.372222 | 57.20653 | -0.00027361 | 3.3526 | 0.00229072 | 167.44 | 0 | 0 | 0.00229072 | 167.44 | 0.00861506 | 2025-06-22 01:39:32 | -0.0009173
20635 | 3 | CC DChg | 8.375 | 57.20931 | -0.00027361 | 3.3521 | 0.00229148 | 167.49 | 0 | 0 | 0.00229148 | 167.49 | 0.00861761 | 2025-06-22 01:39:42 | -0.00091717
20636 | 3 | CC DChg | 8.377778 | 57.21208 | -0.00027361 | 3.3516 | 0.00229224 | 167.55 | 0 | 0 | 0.00229224 | 167.55 | 0.00862015 | 2025-06-22 01:39:52 | -0.00091702
20637 | 3 | CC DChg | 8.380556 | 57.21486 | -0.00027361 | 3.351 | 0.002293 | 167.6 | 0 | 0 | 0.002293 | 167.6 | 0.0086227 | 2025-06-22 01:40:02 | -0.00091687
20638 | 3 | CC DChg | 8.383333 | 57.21764 | -0.00027361 | 3.3506 | 0.00229376 | 167.66 | 0 | 0 | 0.00229376 | 167.66 | 0.00862525 | 2025-06-22 01:40:12 | -0.00091674
20639 | 3 | CC DChg | 8.386111 | 57.22042 | -0.00027361 | 3.3501 | 0.00229452 | 167.72 | 0 | 0 | 0.00229452 | 167.72 | 0.00862779 | 2025-06-22 01:40:22 | -0.00091661
20640 | 3 | CC DChg | 8.388889 | 57.22319 | -0.00027361 | 3.3495 | 0.00229528 | 167.77 | 0 | 0 | 0.00229528 | 167.77 | 0.00863034 | 2025-06-22 01:40:32 | -0.00091646
20641 | 3 | CC DChg | 8.391667 | 57.22597 | -0.00027361 | 3.349 | 0.00229604 | 167.83 | 0 | 0 | 0.00229604 | 167.83 | 0.00863288 | 2025-06-22 01:40:42 | -0.00091632
20642 | 3 | CC DChg | 8.394444 | 57.22875 | -0.00027361 | 3.3485 | 0.0022968 | 167.88 | 0 | 0 | 0.0022968 | 167.88 | 0.00863543 | 2025-06-22 01:40:52 | -0.00091617
20643 | 3 | CC DChg | 8.397222 | 57.23153 | -0.00027361 | 3.348 | 0.00229756 | 167.94 | 0 | 0 | 0.00229756 | 167.94 | 0.00863797 | 2025-06-22 01:41:02 | -0.00091602
20644 | 3 | CC DChg | 8.4 | 57.23431 | -0.00027361 | 3.3474 | 0.00229832 | 167.99 | 0 | 0 | 0.00229832 | 167.99 | 0.00864052 | 2025-06-22 01:41:12 | -0.00091588
20645 | 3 | CC DChg | 8.402778 | 57.23708 | -0.00027361 | 3.3469 | 0.00229908 | 168.05 | 0 | 0 | 0.00229908 | 168.05 | 0.00864306 | 2025-06-22 01:41:22 | -0.00091573
20646 | 3 | CC DChg | 8.405556 | 57.23986 | -0.00027361 | 3.3464 | 0.00229984 | 168.1 | 0 | 0 | 0.00229984 | 168.1 | 0.00864561 | 2025-06-22 01:41:32 | -0.0009156
20647 | 3 | CC DChg | 8.408333 | 57.24264 | -0.00027361 | 3.3459 | 0.0023006 | 168.16 | 0 | 0 | 0.0023006 | 168.16 | 0.00864815 | 2025-06-22 01:41:42 | -0.00091545
20648 | 3 | CC DChg | 8.411111 | 57.24542 | -0.00027361 | 3.3454 | 0.00230136 | 168.22 | 0 | 0 | 0.00230136 | 168.22 | 0.00865069 | 2025-06-22 01:41:52 | -0.00091532
20649 | 3 | CC DChg | 8.413889 | 57.24819 | -0.00027361 | 3.3448 | 0.00230212 | 168.27 | 0 | 0 | 0.00230212 | 168.27 | 0.00865324 | 2025-06-22 01:42:02 | -0.00091515
20650 | 3 | CC DChg | 8.416667 | 57.25097 | -0.00027361 | 3.3443 | 0.00230288 | 168.33 | 0 | 0 | 0.00230288 | 168.33 | 0.00865578 | 2025-06-22 01:42:12 | -0.00091501
20651 | 3 | CC DChg | 8.419444 | 57.25375 | -0.00027361 | 3.3437 | 0.00230364 | 168.38 | 0 | 0 | 0.00230364 | 168.38 | 0.00865832 | 2025-06-22 01:42:22 | -0.00091486
20652 | 3 | CC DChg | 8.422222 | 57.25653 | -0.00027361 | 3.3432 | 0.0023044 | 168.44 | 0 | 0 | 0.0023044 | 168.44 | 0.00866086 | 2025-06-22 01:42:32 | -0.00091471
20653 | 3 | CC DChg | 8.425 | 57.25931 | -0.00027361 | 3.3426 | 0.00230516 | 168.49 | 0 | 0 | 0.00230516 | 168.49 | 0.0086634 | 2025-06-22 01:42:42 | -0.00091457
20654 | 3 | CC DChg | 8.427778 | 57.26208 | -0.00027361 | 3.3421 | 0.00230592 | 168.55 | 0 | 0 | 0.00230592 | 168.55 | 0.00866594 | 2025-06-22 01:42:52 | -0.00091442
20655 | 3 | CC DChg | 8.430556 | 57.26486 | -0.00027361 | 3.3415 | 0.00230668 | 168.6 | 0 | 0 | 0.00230668 | 168.6 | 0.00866848 | 2025-06-22 01:43:02 | -0.00091426
20656 | 3 | CC DChg | 8.433333 | 57.26764 | -0.00027361 | 3.341 | 0.00230744 | 168.66 | 0 | 0 | 0.00230744 | 168.66 | 0.00867102 | 2025-06-22 01:43:12 | -0.00091412
20657 | 3 | CC DChg | 8.436111 | 57.27042 | -0.00027361 | 3.3404 | 0.0023082 | 168.72 | 0 | 0 | 0.0023082 | 168.72 | 0.00867356 | 2025-06-22 01:43:22 | -0.00091395
20658 | 3 | CC DChg | 8.438889 | 57.27319 | -0.00027361 | 3.3398 | 0.00230896 | 168.77 | 0 | 0 | 0.00230896 | 168.77 | 0.0086761 | 2025-06-22 01:43:32 | -0.0009138
20659 | 3 | CC DChg | 8.441667 | 57.27597 | -0.00027361 | 3.3392 | 0.00230972 | 168.83 | 0 | 0 | 0.00230972 | 168.83 | 0.00867864 | 2025-06-22 01:43:42 | -0.00091364
20660 | 3 | CC DChg | 8.444444 | 57.27875 | -0.00027361 | 3.3387 | 0.00231048 | 168.88 | 0 | 0 | 0.00231048 | 168.88 | 0.00868117 | 2025-06-22 01:43:52 | -0.00091349
20661 | 3 | CC DChg | 8.447222 | 57.28153 | -0.00027361 | 3.338 | 0.00231124 | 168.94 | 0 | 0 | 0.00231124 | 168.94 | 0.00868371 | 2025-06-22 01:44:02 | -0.00091331
20662 | 3 | CC DChg | 8.45 | 57.28431 | -0.00027361 | 3.3375 | 0.002312 | 168.99 | 0 | 0 | 0.002312 | 168.99 | 0.00868625 | 2025-06-22 01:44:12 | -0.00091315
20663 | 3 | CC DChg | 8.452778 | 57.28708 | -0.00027361 | 3.3369 | 0.00231276 | 169.05 | 0 | 0 | 0.00231276 | 169.05 | 0.00868878 | 2025-06-22 01:44:22 | -0.00091301
20664 | 3 | CC DChg | 8.455556 | 57.28986 | -0.00027361 | 3.3363 | 0.00231352 | 169.1 | 0 | 0 | 0.00231352 | 169.1 | 0.00869132 | 2025-06-22 01:44:32 | -0.00091283
20665 | 3 | CC DChg | 8.458333 | 57.29264 | -0.00027361 | 3.3357 | 0.00231428 | 169.16 | 0 | 0 | 0.00231428 | 169.16 | 0.00869385 | 2025-06-22 01:44:42 | -0.00091268
20666 | 3 | CC DChg | 8.461111 | 57.29542 | -0.00027361 | 3.3351 | 0.00231504 | 169.22 | 0 | 0 | 0.00231504 | 169.22 | 0.00869639 | 2025-06-22 01:44:52 | -0.00091251
20667 | 3 | CC DChg | 8.463889 | 57.29819 | -0.00027361 | 3.3344 | 0.0023158 | 169.27 | 0 | 0 | 0.0023158 | 169.27 | 0.00869892 | 2025-06-22 01:45:02 | -0.00091232
20668 | 3 | CC DChg | 8.466667 | 57.30097 | -0.00027361 | 3.3339 | 0.00231656 | 169.33 | 0 | 0 | 0.00231656 | 169.33 | 0.00870146 | 2025-06-22 01:45:12 | -0.00091217
20669 | 3 | CC DChg | 8.469444 | 57.30375 | -0.00027361 | 3.3332 | 0.00231732 | 169.38 | 0 | 0 | 0.00231732 | 169.38 | 0.00870399 | 2025-06-22 01:45:22 | -0.000912
20670 | 3 | CC DChg | 8.472222 | 57.30653 | -0.00027361 | 3.3326 | 0.00231808 | 169.44 | 0 | 0 | 0.00231808 | 169.44 | 0.00870652 | 2025-06-22 01:45:32 | -0.00091182
20671 | 3 | CC DChg | 8.475 | 57.30931 | -0.00027361 | 3.332 | 0.00231884 | 169.49 | 0 | 0 | 0.00231884 | 169.49 | 0.00870906 | 2025-06-22 01:45:42 | -0.00091166
20672 | 3 | CC DChg | 8.477778 | 57.31208 | -0.00027361 | 3.3314 | 0.0023196 | 169.55 | 0 | 0 | 0.0023196 | 169.55 | 0.00871159 | 2025-06-22 01:45:52 | -0.00091148
20673 | 3 | CC DChg | 8.480556 | 57.31486 | -0.00027361 | 3.3307 | 0.00232036 | 169.6 | 0 | 0 | 0.00232036 | 169.6 | 0.00871412 | 2025-06-22 01:46:02 | -0.00091131
20674 | 3 | CC DChg | 8.483333 | 57.31764 | -0.00027361 | 3.3301 | 0.00232112 | 169.66 | 0 | 0 | 0.00232112 | 169.66 | 0.00871665 | 2025-06-22 01:46:12 | -0.00091114
20675 | 3 | CC DChg | 8.486111 | 57.32042 | -0.00027361 | 3.3295 | 0.00232188 | 169.72 | 0 | 0 | 0.00232188 | 169.72 | 0.00871918 | 2025-06-22 01:46:22 | -0.00091097
20676 | 3 | CC DChg | 8.488889 | 57.32319 | -0.00027361 | 3.3288 | 0.00232264 | 169.77 | 0 | 0 | 0.00232264 | 169.77 | 0.00872171 | 2025-06-22 01:46:32 | -0.00091079
20677 | 3 | CC DChg | 8.491667 | 57.32597 | -0.00027361 | 3.3281 | 0.0023234 | 169.83 | 0 | 0 | 0.0023234 | 169.83 | 0.00872424 | 2025-06-22 01:46:42 | -0.00091061
20678 | 3 | CC DChg | 8.494444 | 57.32875 | -0.00027361 | 3.3275 | 0.00232416 | 169.88 | 0 | 0 | 0.00232416 | 169.88 | 0.00872677 | 2025-06-22 01:46:52 | -0.00091044
20679 | 3 | CC DChg | 8.497222 | 57.33153 | -0.00027361 | 3.3269 | 0.00232492 | 169.94 | 0 | 0 | 0.00232492 | 169.94 | 0.0087293 | 2025-06-22 01:47:02 | -0.00091027
20680 | 3 | CC DChg | 8.5 | 57.33431 | -0.00027361 | 3.3263 | 0.00232568 | 169.99 | 0 | 0 | 0.00232568 | 169.99 | 0.00873183 | 2025-06-22 01:47:12 | -0.00091009
20681 | 3 | CC DChg | 8.502778 | 57.33708 | -0.00027361 | 3.3256 | 0.00232644 | 170.05 | 0 | 0 | 0.00232644 | 170.05 | 0.00873436 | 2025-06-22 01:47:22 | -0.00090991
20682 | 3 | CC DChg | 8.505556 | 57.33986 | -0.00027361 | 3.3249 | 0.0023272 | 170.1 | 0 | 0 | 0.0023272 | 170.1 | 0.00873688 | 2025-06-22 01:47:32 | -0.00090972
20683 | 3 | CC DChg | 8.508333 | 57.34264 | -0.00027361 | 3.3242 | 0.00232796 | 170.16 | 0 | 0 | 0.00232796 | 170.16 | 0.00873941 | 2025-06-22 01:47:42 | -0.00090953
20684 | 3 | CC DChg | 8.511111 | 57.34542 | -0.00027361 | 3.3236 | 0.00232872 | 170.22 | 0 | 0 | 0.00232872 | 170.22 | 0.00874194 | 2025-06-22 01:47:52 | -0.00090936
20685 | 3 | CC DChg | 8.513889 | 57.34819 | -0.00027361 | 3.323 | 0.00232948 | 170.27 | 0 | 0 | 0.00232948 | 170.27 | 0.00874446 | 2025-06-22 01:48:02 | -0.00090919
20686 | 3 | CC DChg | 8.516667 | 57.35097 | -0.00027361 | 3.3222 | 0.00233024 | 170.33 | 0 | 0 | 0.00233024 | 170.33 | 0.00874699 | 2025-06-22 01:48:12 | -0.00090898
20687 | 3 | CC DChg | 8.519444 | 57.35375 | -0.00027361 | 3.3215 | 0.002331 | 170.38 | 0 | 0 | 0.002331 | 170.38 | 0.00874951 | 2025-06-22 01:48:22 | -0.0009088
20688 | 3 | CC DChg | 8.522222 | 57.35653 | -0.00027361 | 3.3208 | 0.00233176 | 170.44 | 0 | 0 | 0.00233176 | 170.44 | 0.00875204 | 2025-06-22 01:48:32 | -0.00090862
20689 | 3 | CC DChg | 8.525 | 57.35931 | -0.00027361 | 3.3201 | 0.00233252 | 170.49 | 0 | 0 | 0.00233252 | 170.49 | 0.00875456 | 2025-06-22 01:48:42 | -0.00090843
20690 | 3 | CC DChg | 8.527778 | 57.36208 | -0.00027361 | 3.3194 | 0.00233328 | 170.55 | 0 | 0 | 0.00233328 | 170.55 | 0.00875708 | 2025-06-22 01:48:52 | -0.00090824
20691 | 3 | CC DChg | 8.530556 | 57.36486 | -0.00027361 | 3.3187 | 0.00233404 | 170.6 | 0 | 0 | 0.00233404 | 170.6 | 0.00875961 | 2025-06-22 01:49:02 | -0.00090804
20692 | 3 | CC DChg | 8.533333 | 57.36764 | -0.00027361 | 3.318 | 0.0023348 | 170.66 | 0 | 0 | 0.0023348 | 170.66 | 0.00876213 | 2025-06-22 01:49:12 | -0.00090784
20693 | 3 | CC DChg | 8.536111 | 57.37042 | -0.00027361 | 3.3173 | 0.00233556 | 170.72 | 0 | 0 | 0.00233556 | 170.72 | 0.00876465 | 2025-06-22 01:49:22 | -0.00090764
20694 | 3 | CC DChg | 8.538889 | 57.37319 | -0.00027361 | 3.3166 | 0.00233632 | 170.77 | 0 | 0 | 0.00233632 | 170.77 | 0.00876717 | 2025-06-22 01:49:32 | -0.00090745
20695 | 3 | CC DChg | 8.541667 | 57.37597 | -0.00027361 | 3.3159 | 0.00233708 | 170.83 | 0 | 0 | 0.00233708 | 170.83 | 0.00876969 | 2025-06-22 01:49:42 | -0.00090725
20696 | 3 | CC DChg | 8.544444 | 57.37875 | -0.00027361 | 3.3151 | 0.00233784 | 170.88 | 0 | 0 | 0.00233784 | 170.88 | 0.00877221 | 2025-06-22 01:49:52 | -0.00090704
20697 | 3 | CC DChg | 8.547222 | 57.38153 | -0.00027361 | 3.3144 | 0.0023386 | 170.94 | 0 | 0 | 0.0023386 | 170.94 | 0.00877473 | 2025-06-22 01:50:02 | -0.00090685
20698 | 3 | CC DChg | 8.55 | 57.38431 | -0.00027361 | 3.3137 | 0.00233936 | 170.99 | 0 | 0 | 0.00233936 | 170.99 | 0.00877725 | 2025-06-22 01:50:12 | -0.00090664
20699 | 3 | CC DChg | 8.552778 | 57.38708 | -0.00027361 | 3.3129 | 0.00234012 | 171.05 | 0 | 0 | 0.00234012 | 171.05 | 0.00877977 | 2025-06-22 01:50:22 | -0.00090644
20700 | 3 | CC DChg | 8.555556 | 57.38986 | -0.00027361 | 3.3121 | 0.00234088 | 171.1 | 0 | 0 | 0.00234088 | 171.1 | 0.00878229 | 2025-06-22 01:50:32 | -0.00090621
20701 | 3 | CC DChg | 8.558333 | 57.39264 | -0.00027361 | 3.3113 | 0.00234164 | 171.16 | 0 | 0 | 0.00234164 | 171.16 | 0.0087848 | 2025-06-22 01:50:42 | -0.00090601
20702 | 3 | CC DChg | 8.561111 | 57.39542 | -0.00027361 | 3.3106 | 0.0023424 | 171.22 | 0 | 0 | 0.0023424 | 171.22 | 0.00878732 | 2025-06-22 01:50:52 | -0.0009058
20703 | 3 | CC DChg | 8.563889 | 57.39819 | -0.00027361 | 3.3098 | 0.00234316 | 171.27 | 0 | 0 | 0.00234316 | 171.27 | 0.00878983 | 2025-06-22 01:51:02 | -0.00090558
20704 | 3 | CC DChg | 8.566667 | 57.40097 | -0.00027361 | 3.309 | 0.00234392 | 171.33 | 0 | 0 | 0.00234392 | 171.33 | 0.00879235 | 2025-06-22 01:51:12 | -0.00090537
20705 | 3 | CC DChg | 8.569444 | 57.40375 | -0.00027361 | 3.3082 | 0.00234468 | 171.38 | 0 | 0 | 0.00234468 | 171.38 | 0.00879486 | 2025-06-22 01:51:22 | -0.00090514
20706 | 3 | CC DChg | 8.572222 | 57.40653 | -0.00027361 | 3.3074 | 0.00234544 | 171.44 | 0 | 0 | 0.00234544 | 171.44 | 0.00879738 | 2025-06-22 01:51:32 | -0.00090494
20707 | 3 | CC DChg | 8.575 | 57.40931 | -0.00027361 | 3.3066 | 0.0023462 | 171.49 | 0 | 0 | 0.0023462 | 171.49 | 0.00879989 | 2025-06-22 01:51:42 | -0.00090472
20708 | 3 | CC DChg | 8.577778 | 57.41208 | -0.00027361 | 3.3059 | 0.00234696 | 171.55 | 0 | 0 | 0.00234696 | 171.55 | 0.0088024 | 2025-06-22 01:51:52 | -0.00090452
20709 | 3 | CC DChg | 8.580556 | 57.41486 | -0.00027361 | 3.305 | 0.00234772 | 171.6 | 0 | 0 | 0.00234772 | 171.6 | 0.00880491 | 2025-06-22 01:52:02 | -0.00090428
20710 | 3 | CC DChg | 8.583333 | 57.41764 | -0.00027361 | 3.3042 | 0.00234848 | 171.66 | 0 | 0 | 0.00234848 | 171.66 | 0.00880743 | 2025-06-22 01:52:12 | -0.00090406
20711 | 3 | CC DChg | 8.586111 | 57.42042 | -0.00027361 | 3.3034 | 0.00234924 | 171.72 | 0 | 0 | 0.00234924 | 171.72 | 0.00880994 | 2025-06-22 01:52:22 | -0.00090383
20712 | 3 | CC DChg | 8.588889 | 57.42319 | -0.00027361 | 3.3026 | 0.00235 | 171.77 | 0 | 0 | 0.00235 | 171.77 | 0.00881245 | 2025-06-22 01:52:32 | -0.0009036
20713 | 3 | CC DChg | 8.591667 | 57.42597 | -0.00027361 | 3.3018 | 0.00235076 | 171.83 | 0 | 0 | 0.00235076 | 171.83 | 0.00881496 | 2025-06-22 01:52:42 | -0.00090338
20714 | 3 | CC DChg | 8.594444 | 57.42875 | -0.00027361 | 3.3009 | 0.00235152 | 171.88 | 0 | 0 | 0.00235152 | 171.88 | 0.00881747 | 2025-06-22 01:52:52 | -0.00090316
20715 | 3 | CC DChg | 8.597222 | 57.43153 | -0.00027361 | 3.3001 | 0.00235228 | 171.94 | 0 | 0 | 0.00235228 | 171.94 | 0.00881998 | 2025-06-22 01:53:02 | -0.00090293
20716 | 3 | CC DChg | 8.6 | 57.43431 | -0.00027361 | 3.2992 | 0.00235304 | 171.99 | 0 | 0 | 0.00235304 | 171.99 | 0.00882248 | 2025-06-22 01:53:12 | -0.0009027
20717 | 3 | CC DChg | 8.602778 | 57.43708 | -0.00027361 | 3.2984 | 0.0023538 | 172.05 | 0 | 0 | 0.0023538 | 172.05 | 0.00882499 | 2025-06-22 01:53:22 | -0.00090248
20718 | 3 | CC DChg | 8.605556 | 57.43986 | -0.00027361 | 3.2975 | 0.00235456 | 172.1 | 0 | 0 | 0.00235456 | 172.1 | 0.0088275 | 2025-06-22 01:53:32 | -0.00090223
20719 | 3 | CC DChg | 8.608333 | 57.44264 | -0.00027361 | 3.2967 | 0.00235532 | 172.16 | 0 | 0 | 0.00235532 | 172.16 | 0.00883 | 2025-06-22 01:53:42 | -0.000902
20720 | 3 | CC DChg | 8.611111 | 57.44542 | -0.00027361 | 3.2958 | 0.00235608 | 172.22 | 0 | 0 | 0.00235608 | 172.22 | 0.00883251 | 2025-06-22 01:53:52 | -0.00090176
20721 | 3 | CC DChg | 8.613889 | 57.44819 | -0.00027361 | 3.2949 | 0.00235684 | 172.27 | 0 | 0 | 0.00235684 | 172.27 | 0.00883501 | 2025-06-22 01:54:02 | -0.00090152
20722 | 3 | CC DChg | 8.616667 | 57.45097 | -0.00027361 | 3.294 | 0.0023576 | 172.33 | 0 | 0 | 0.0023576 | 172.33 | 0.00883752 | 2025-06-22 01:54:12 | -0.00090127
20723 | 3 | CC DChg | 8.619444 | 57.45375 | -0.00027361 | 3.2931 | 0.00235836 | 172.38 | 0 | 0 | 0.00235836 | 172.38 | 0.00884002 | 2025-06-22 01:54:22 | -0.00090103
20724 | 3 | CC DChg | 8.622222 | 57.45653 | -0.00027361 | 3.2923 | 0.00235912 | 172.44 | 0 | 0 | 0.00235912 | 172.44 | 0.00884252 | 2025-06-22 01:54:32 | -0.00090079
20725 | 3 | CC DChg | 8.625 | 57.45931 | -0.00027361 | 3.2914 | 0.00235988 | 172.49 | 0 | 0 | 0.00235988 | 172.49 | 0.00884502 | 2025-06-22 01:54:42 | -0.00090055
20726 | 3 | CC DChg | 8.627778 | 57.46208 | -0.00027361 | 3.2904 | 0.00236064 | 172.55 | 0 | 0 | 0.00236064 | 172.55 | 0.00884753 | 2025-06-22 01:54:52 | -0.00090029
20727 | 3 | CC DChg | 8.630556 | 57.46486 | -0.00027361 | 3.2895 | 0.0023614 | 172.6 | 0 | 0 | 0.0023614 | 172.6 | 0.00885003 | 2025-06-22 01:55:02 | -0.00090005
20728 | 3 | CC DChg | 8.633333 | 57.46764 | -0.00027361 | 3.2886 | 0.00236216 | 172.66 | 0 | 0 | 0.00236216 | 172.66 | 0.00885252 | 2025-06-22 01:55:12 | -0.00089979
20729 | 3 | CC DChg | 8.636111 | 57.47042 | -0.00027361 | 3.2877 | 0.00236292 | 172.72 | 0 | 0 | 0.00236292 | 172.72 | 0.00885503 | 2025-06-22 01:55:22 | -0.00089954
20730 | 3 | CC DChg | 8.638889 | 57.47319 | -0.00027361 | 3.2868 | 0.00236368 | 172.77 | 0 | 0 | 0.00236368 | 172.77 | 0.00885752 | 2025-06-22 01:55:32 | -0.00089929
20731 | 3 | CC DChg | 8.641667 | 57.47597 | -0.00027361 | 3.2858 | 0.00236444 | 172.83 | 0 | 0 | 0.00236444 | 172.83 | 0.00886002 | 2025-06-22 01:55:42 | -0.00089902
20732 | 3 | CC DChg | 8.644444 | 57.47875 | -0.00027361 | 3.2848 | 0.0023652 | 172.88 | 0 | 0 | 0.0023652 | 172.88 | 0.00886252 | 2025-06-22 01:55:52 | -0.00089876
20733 | 3 | CC DChg | 8.647222 | 57.48153 | -0.00027361 | 3.2839 | 0.00236596 | 172.94 | 0 | 0 | 0.00236596 | 172.94 | 0.00886501 | 2025-06-22 01:56:02 | -0.00089851
20734 | 3 | CC DChg | 8.65 | 57.48431 | -0.00027361 | 3.2829 | 0.00236672 | 172.99 | 0 | 0 | 0.00236672 | 172.99 | 0.00886751 | 2025-06-22 01:56:12 | -0.00089823
20735 | 3 | CC DChg | 8.652778 | 57.48708 | -0.00027361 | 3.282 | 0.00236748 | 173.05 | 0 | 0 | 0.00236748 | 173.05 | 0.00887 | 2025-06-22 01:56:22 | -0.00089797
20736 | 3 | CC DChg | 8.655556 | 57.48986 | -0.00027361 | 3.281 | 0.00236824 | 173.1 | 0 | 0 | 0.00236824 | 173.1 | 0.0088725 | 2025-06-22 01:56:32 | -0.00089772
20737 | 3 | CC DChg | 8.658333 | 57.49264 | -0.00027361 | 3.28 | 0.002369 | 173.16 | 0 | 0 | 0.002369 | 173.16 | 0.00887499 | 2025-06-22 01:56:42 | -0.00089746
20738 | 3 | CC DChg | 8.661111 | 57.49542 | -0.00027361 | 3.279 | 0.00236976 | 173.22 | 0 | 0 | 0.00236976 | 173.22 | 0.00887748 | 2025-06-22 01:56:52 | -0.00089718
20739 | 3 | CC DChg | 8.663889 | 57.49819 | -0.00027361 | 3.278 | 0.00237052 | 173.27 | 0 | 0 | 0.00237052 | 173.27 | 0.00887997 | 2025-06-22 01:57:02 | -0.0008969
20740 | 3 | CC DChg | 8.666667 | 57.50097 | -0.00027361 | 3.277 | 0.00237128 | 173.33 | 0 | 0 | 0.00237128 | 173.33 | 0.00888247 | 2025-06-22 01:57:12 | -0.00089661
20741 | 3 | CC DChg | 8.669444 | 57.50375 | -0.00027361 | 3.276 | 0.00237204 | 173.38 | 0 | 0 | 0.00237204 | 173.38 | 0.00888496 | 2025-06-22 01:57:22 | -0.00089633
20742 | 3 | CC DChg | 8.672222 | 57.50653 | -0.00027361 | 3.275 | 0.0023728 | 173.44 | 0 | 0 | 0.0023728 | 173.44 | 0.00888745 | 2025-06-22 01:57:32 | -0.00089606
20743 | 3 | CC DChg | 8.675 | 57.50931 | -0.00027361 | 3.2739 | 0.00237356 | 173.49 | 0 | 0 | 0.00237356 | 173.49 | 0.00888994 | 2025-06-22 01:57:42 | -0.00089577
20744 | 3 | CC DChg | 8.677778 | 57.51208 | -0.00027361 | 3.2729 | 0.00237432 | 173.55 | 0 | 0 | 0.00237432 | 173.55 | 0.00889242 | 2025-06-22 01:57:52 | -0.00089549
20745 | 3 | CC DChg | 8.680556 | 57.51486 | -0.00027361 | 3.2719 | 0.00237508 | 173.6 | 0 | 0 | 0.00237508 | 173.6 | 0.00889491 | 2025-06-22 01:58:02 | -0.00089522
20746 | 3 | CC DChg | 8.683333 | 57.51764 | -0.00027361 | 3.2709 | 0.00237584 | 173.66 | 0 | 0 | 0.00237584 | 173.66 | 0.0088974 | 2025-06-22 01:58:12 | -0.00089494
20747 | 3 | CC DChg | 8.686111 | 57.52042 | -0.00027361 | 3.2697 | 0.0023766 | 173.72 | 0 | 0 | 0.0023766 | 173.72 | 0.00889988 | 2025-06-22 01:58:22 | -0.00089463
20748 | 3 | CC DChg | 8.688889 | 57.52319 | -0.00027361 | 3.2687 | 0.00237736 | 173.77 | 0 | 0 | 0.00237736 | 173.77 | 0.00890237 | 2025-06-22 01:58:32 | -0.00089435
20749 | 3 | CC DChg | 8.691667 | 57.52597 | -0.00027361 | 3.2676 | 0.00237812 | 173.83 | 0 | 0 | 0.00237812 | 173.83 | 0.00890485 | 2025-06-22 01:58:42 | -0.00089404
20750 | 3 | CC DChg | 8.694444 | 57.52875 | -0.00027361 | 3.2666 | 0.00237888 | 173.88 | 0 | 0 | 0.00237888 | 173.88 | 0.00890733 | 2025-06-22 01:58:52 | -0.00089377
20751 | 3 | CC DChg | 8.697222 | 57.53153 | -0.00027361 | 3.2655 | 0.00237964 | 173.94 | 0 | 0 | 0.00237964 | 173.94 | 0.00890982 | 2025-06-22 01:59:02 | -0.00089347
20752 | 3 | CC DChg | 8.7 | 57.53431 | -0.00027361 | 3.2644 | 0.0023804 | 173.99 | 0 | 0 | 0.0023804 | 173.99 | 0.0089123 | 2025-06-22 01:59:12 | -0.00089316
20753 | 3 | CC DChg | 8.702778 | 57.53708 | -0.00027361 | 3.2633 | 0.00238116 | 174.05 | 0 | 0 | 0.00238116 | 174.05 | 0.00891478 | 2025-06-22 01:59:22 | -0.00089286
20754 | 3 | CC DChg | 8.705556 | 57.53986 | -0.00027361 | 3.2622 | 0.00238192 | 174.1 | 0 | 0 | 0.00238192 | 174.1 | 0.00891726 | 2025-06-22 01:59:32 | -0.00089256
20755 | 3 | CC DChg | 8.708333 | 57.54264 | -0.00027361 | 3.2611 | 0.00238268 | 174.16 | 0 | 0 | 0.00238268 | 174.16 | 0.00891974 | 2025-06-22 01:59:42 | -0.00089226
20756 | 3 | CC DChg | 8.711111 | 57.54542 | -0.00027361 | 3.26 | 0.00238344 | 174.22 | 0 | 0 | 0.00238344 | 174.22 | 0.00892221 | 2025-06-22 01:59:52 | -0.00089195
20757 | 3 | CC DChg | 8.713889 | 57.54819 | -0.00027361 | 3.2589 | 0.0023842 | 174.27 | 0 | 0 | 0.0023842 | 174.27 | 0.00892469 | 2025-06-22 02:00:02 | -0.00089165
20758 | 3 | CC DChg | 8.716667 | 57.55097 | -0.00027361 | 3.2578 | 0.00238496 | 174.33 | 0 | 0 | 0.00238496 | 174.33 | 0.00892717 | 2025-06-22 02:00:12 | -0.00089136
20759 | 3 | CC DChg | 8.719444 | 57.55375 | -0.00027361 | 3.2566 | 0.00238572 | 174.38 | 0 | 0 | 0.00238572 | 174.38 | 0.00892964 | 2025-06-22 02:00:22 | -0.00089105
20760 | 3 | CC DChg | 8.722222 | 57.55653 | -0.00027361 | 3.2555 | 0.00238648 | 174.44 | 0 | 0 | 0.00238648 | 174.44 | 0.00893212 | 2025-06-22 02:00:32 | -0.00089072
20761 | 3 | CC DChg | 8.725 | 57.55931 | -0.00027361 | 3.2543 | 0.00238724 | 174.49 | 0 | 0 | 0.00238724 | 174.49 | 0.00893459 | 2025-06-22 02:00:42 | -0.00089042
20762 | 3 | CC DChg | 8.727778 | 57.56208 | -0.00027361 | 3.2532 | 0.002388 | 174.55 | 0 | 0 | 0.002388 | 174.55 | 0.00893706 | 2025-06-22 02:00:52 | -0.00089011
20763 | 3 | CC DChg | 8.730556 | 57.56486 | -0.00027361 | 3.252 | 0.00238876 | 174.6 | 0 | 0 | 0.00238876 | 174.6 | 0.00893954 | 2025-06-22 02:01:02 | -0.00088979
20764 | 3 | CC DChg | 8.733333 | 57.56764 | -0.00027361 | 3.2509 | 0.00238952 | 174.66 | 0 | 0 | 0.00238952 | 174.66 | 0.00894201 | 2025-06-22 02:01:12 | -0.00088947
20765 | 3 | CC DChg | 8.736111 | 57.57042 | -0.00027361 | 3.2497 | 0.00239028 | 174.72 | 0 | 0 | 0.00239028 | 174.72 | 0.00894448 | 2025-06-22 02:01:22 | -0.00088914
20766 | 3 | CC DChg | 8.738889 | 57.57319 | -0.00027361 | 3.2485 | 0.00239104 | 174.77 | 0 | 0 | 0.00239104 | 174.77 | 0.00894695 | 2025-06-22 02:01:32 | -0.00088884
20767 | 3 | CC DChg | 8.741667 | 57.57597 | -0.00027361 | 3.2473 | 0.0023918 | 174.83 | 0 | 0 | 0.0023918 | 174.83 | 0.00894942 | 2025-06-22 02:01:42 | -0.0008885
20768 | 3 | CC DChg | 8.744444 | 57.57875 | -0.00027361 | 3.2462 | 0.00239256 | 174.88 | 0 | 0 | 0.00239256 | 174.88 | 0.00895188 | 2025-06-22 02:01:52 | -0.00088818
20769 | 3 | CC DChg | 8.747222 | 57.58153 | -0.00027361 | 3.245 | 0.00239332 | 174.94 | 0 | 0 | 0.00239332 | 174.94 | 0.00895435 | 2025-06-22 02:02:02 | -0.00088787
20770 | 3 | CC DChg | 8.75 | 57.58431 | -0.00027361 | 3.2438 | 0.00239408 | 174.99 | 0 | 0 | 0.00239408 | 174.99 | 0.00895682 | 2025-06-22 02:02:12 | -0.00088753
20771 | 3 | CC DChg | 8.752778 | 57.58708 | -0.00027361 | 3.2426 | 0.00239484 | 175.05 | 0 | 0 | 0.00239484 | 175.05 | 0.00895928 | 2025-06-22 02:02:22 | -0.0008872
20772 | 3 | CC DChg | 8.755556 | 57.58986 | -0.00027361 | 3.2413 | 0.0023956 | 175.1 | 0 | 0 | 0.0023956 | 175.1 | 0.00896175 | 2025-06-22 02:02:32 | -0.00088686
20773 | 3 | CC DChg | 8.758333 | 57.59264 | -0.00027361 | 3.2401 | 0.00239636 | 175.16 | 0 | 0 | 0.00239636 | 175.16 | 0.00896421 | 2025-06-22 02:02:42 | -0.00088652
20774 | 3 | CC DChg | 8.761111 | 57.59542 | -0.00027361 | 3.2389 | 0.00239712 | 175.22 | 0 | 0 | 0.00239712 | 175.22 | 0.00896667 | 2025-06-22 02:02:52 | -0.00088619
20775 | 3 | CC DChg | 8.763889 | 57.59819 | -0.00027361 | 3.2376 | 0.00239788 | 175.27 | 0 | 0 | 0.00239788 | 175.27 | 0.00896913 | 2025-06-22 02:03:02 | -0.00088585
20776 | 3 | CC DChg | 8.766667 | 57.60097 | -0.00027361 | 3.2364 | 0.00239864 | 175.33 | 0 | 0 | 0.00239864 | 175.33 | 0.00897159 | 2025-06-22 02:03:12 | -0.0008855
20777 | 3 | CC DChg | 8.769444 | 57.60375 | -0.00027361 | 3.2352 | 0.0023994 | 175.38 | 0 | 0 | 0.0023994 | 175.38 | 0.00897405 | 2025-06-22 02:03:22 | -0.00088517
20778 | 3 | CC DChg | 8.772222 | 57.60653 | -0.00027361 | 3.2339 | 0.00240016 | 175.44 | 0 | 0 | 0.00240016 | 175.44 | 0.00897651 | 2025-06-22 02:03:32 | -0.00088482
20779 | 3 | CC DChg | 8.775 | 57.60931 | -0.00027361 | 3.2326 | 0.00240092 | 175.49 | 0 | 0 | 0.00240092 | 175.49 | 0.00897897 | 2025-06-22 02:03:42 | -0.00088448
20780 | 3 | CC DChg | 8.777778 | 57.61208 | -0.00027361 | 3.2313 | 0.00240168 | 175.55 | 0 | 0 | 0.00240168 | 175.55 | 0.00898142 | 2025-06-22 02:03:52 | -0.00088412
20781 | 3 | CC DChg | 8.780556 | 57.61486 | -0.00027361 | 3.23 | 0.00240244 | 175.6 | 0 | 0 | 0.00240244 | 175.6 | 0.00898388 | 2025-06-22 02:04:02 | -0.00088377
20782 | 3 | CC DChg | 8.783333 | 57.61764 | -0.00027361 | 3.2288 | 0.0024032 | 175.66 | 0 | 0 | 0.0024032 | 175.66 | 0.00898633 | 2025-06-22 02:04:12 | -0.00088343
20783 | 3 | CC DChg | 8.786111 | 57.62042 | -0.00027361 | 3.2275 | 0.00240396 | 175.72 | 0 | 0 | 0.00240396 | 175.72 | 0.00898879 | 2025-06-22 02:04:22 | -0.00088307
20784 | 3 | CC DChg | 8.788889 | 57.62319 | -0.00027361 | 3.2262 | 0.00240472 | 175.77 | 0 | 0 | 0.00240472 | 175.77 | 0.00899124 | 2025-06-22 02:04:32 | -0.00088273
20785 | 3 | CC DChg | 8.791667 | 57.62597 | -0.00027361 | 3.2249 | 0.00240548 | 175.83 | 0 | 0 | 0.00240548 | 175.83 | 0.00899369 | 2025-06-22 02:04:42 | -0.00088237
20786 | 3 | CC DChg | 8.794444 | 57.62875 | -0.00027361 | 3.2236 | 0.00240624 | 175.88 | 0 | 0 | 0.00240624 | 175.88 | 0.00899614 | 2025-06-22 02:04:52 | -0.00088201
20787 | 3 | CC DChg | 8.797222 | 57.63153 | -0.00027361 | 3.2222 | 0.002407 | 175.94 | 0 | 0 | 0.002407 | 175.94 | 0.00899859 | 2025-06-22 02:05:02 | -0.00088164
20788 | 3 | CC DChg | 8.8 | 57.63431 | -0.00027361 | 3.2209 | 0.00240776 | 175.99 | 0 | 0 | 0.00240776 | 175.99 | 0.00900104 | 2025-06-22 02:05:12 | -0.00088126
20789 | 3 | CC DChg | 8.802778 | 57.63708 | -0.00027361 | 3.2196 | 0.00240852 | 176.05 | 0 | 0 | 0.00240852 | 176.05 | 0.00900349 | 2025-06-22 02:05:22 | -0.0008809
20790 | 3 | CC DChg | 8.805556 | 57.63986 | -0.00027361 | 3.2182 | 0.00240928 | 176.1 | 0 | 0 | 0.00240928 | 176.1 | 0.00900593 | 2025-06-22 02:05:32 | -0.00088054
20791 | 3 | CC DChg | 8.808333 | 57.64264 | -0.00027361 | 3.2169 | 0.00241004 | 176.16 | 0 | 0 | 0.00241004 | 176.16 | 0.00900838 | 2025-06-22 02:05:42 | -0.00088017
20792 | 3 | CC DChg | 8.811111 | 57.64542 | -0.00027361 | 3.2155 | 0.0024108 | 176.22 | 0 | 0 | 0.0024108 | 176.22 | 0.00901082 | 2025-06-22 02:05:52 | -0.0008798
20793 | 3 | CC DChg | 8.813889 | 57.64819 | -0.00027361 | 3.2142 | 0.00241156 | 176.27 | 0 | 0 | 0.00241156 | 176.27 | 0.00901327 | 2025-06-22 02:06:02 | -0.00087943
20794 | 3 | CC DChg | 8.816667 | 57.65097 | -0.00027361 | 3.2128 | 0.00241232 | 176.33 | 0 | 0 | 0.00241232 | 176.33 | 0.00901571 | 2025-06-22 02:06:12 | -0.00087904
20795 | 3 | CC DChg | 8.819444 | 57.65375 | -0.00027361 | 3.2114 | 0.00241308 | 176.38 | 0 | 0 | 0.00241308 | 176.38 | 0.00901815 | 2025-06-22 02:06:22 | -0.00087866
20796 | 3 | CC DChg | 8.822222 | 57.65653 | -0.00027361 | 3.21 | 0.00241384 | 176.44 | 0 | 0 | 0.00241384 | 176.44 | 0.00902059 | 2025-06-22 02:06:32 | -0.00087828
20797 | 3 | CC DChg | 8.825 | 57.65931 | -0.00027361 | 3.2086 | 0.0024146 | 176.49 | 0 | 0 | 0.0024146 | 176.49 | 0.00902303 | 2025-06-22 02:06:42 | -0.00087791
20798 | 3 | CC DChg | 8.827778 | 57.66208 | -0.00027361 | 3.2072 | 0.00241536 | 176.55 | 0 | 0 | 0.00241536 | 176.55 | 0.00902547 | 2025-06-22 02:06:52 | -0.00087751
20799 | 3 | CC DChg | 8.830556 | 57.66486 | -0.00027361 | 3.2058 | 0.00241612 | 176.6 | 0 | 0 | 0.00241612 | 176.6 | 0.0090279 | 2025-06-22 02:07:02 | -0.00087713
20800 | 3 | CC DChg | 8.833333 | 57.66764 | -0.00027361 | 3.2044 | 0.00241688 | 176.66 | 0 | 0 | 0.00241688 | 176.66 | 0.00903034 | 2025-06-22 02:07:12 | -0.00087676
20801 | 3 | CC DChg | 8.836111 | 57.67042 | -0.00027361 | 3.203 | 0.00241764 | 176.72 | 0 | 0 | 0.00241764 | 176.72 | 0.00903278 | 2025-06-22 02:07:22 | -0.00087636
20802 | 3 | CC DChg | 8.838889 | 57.67319 | -0.00027361 | 3.2015 | 0.0024184 | 176.77 | 0 | 0 | 0.0024184 | 176.77 | 0.00903521 | 2025-06-22 02:07:32 | -0.00087596
20803 | 3 | CC DChg | 8.841667 | 57.67597 | -0.00027361 | 3.2 | 0.00241916 | 176.83 | 0 | 0 | 0.00241916 | 176.83 | 0.00903764 | 2025-06-22 02:07:42 | -0.00087556
20804 | 3 | CC DChg | 8.844444 | 57.67875 | -0.00027361 | 3.1986 | 0.00241992 | 176.88 | 0 | 0 | 0.00241992 | 176.88 | 0.00904007 | 2025-06-22 02:07:52 | -0.00087517
20805 | 3 | CC DChg | 8.847222 | 57.68153 | -0.00027361 | 3.1971 | 0.00242068 | 176.94 | 0 | 0 | 0.00242068 | 176.94 | 0.0090425 | 2025-06-22 02:08:02 | -0.00087477
20806 | 3 | CC DChg | 8.85 | 57.68431 | -0.00027361 | 3.1956 | 0.00242144 | 176.99 | 0 | 0 | 0.00242144 | 176.99 | 0.00904493 | 2025-06-22 02:08:12 | -0.00087436
20807 | 3 | CC DChg | 8.852778 | 57.68708 | -0.00027361 | 3.1942 | 0.0024222 | 177.05 | 0 | 0 | 0.0024222 | 177.05 | 0.00904736 | 2025-06-22 02:08:22 | -0.00087395
20808 | 3 | CC DChg | 8.855556 | 57.68986 | -0.00027361 | 3.1927 | 0.00242296 | 177.1 | 0 | 0 | 0.00242296 | 177.1 | 0.00904979 | 2025-06-22 02:08:32 | -0.00087355
20809 | 3 | CC DChg | 8.858333 | 57.69264 | -0.00027361 | 3.1912 | 0.00242372 | 177.16 | 0 | 0 | 0.00242372 | 177.16 | 0.00905221 | 2025-06-22 02:08:42 | -0.00087315
20810 | 3 | CC DChg | 8.861111 | 57.69542 | -0.00027361 | 3.1897 | 0.00242448 | 177.22 | 0 | 0 | 0.00242448 | 177.22 | 0.00905464 | 2025-06-22 02:08:52 | -0.00087273
20811 | 3 | CC DChg | 8.863889 | 57.69819 | -0.00027361 | 3.1882 | 0.00242524 | 177.27 | 0 | 0 | 0.00242524 | 177.27 | 0.00905706 | 2025-06-22 02:09:02 | -0.00087232
20812 | 3 | CC DChg | 8.866667 | 57.70097 | -0.00027361 | 3.1867 | 0.002426 | 177.33 | 0 | 0 | 0.002426 | 177.33 | 0.00905948 | 2025-06-22 02:09:12 | -0.00087192
20813 | 3 | CC DChg | 8.869444 | 57.70375 | -0.00027361 | 3.1852 | 0.00242676 | 177.38 | 0 | 0 | 0.00242676 | 177.38 | 0.00906191 | 2025-06-22 02:09:22 | -0.00087149
20814 | 3 | CC DChg | 8.872222 | 57.70653 | -0.00027361 | 3.1836 | 0.00242752 | 177.44 | 0 | 0 | 0.00242752 | 177.44 | 0.00906433 | 2025-06-22 02:09:32 | -0.00087108
20815 | 3 | CC DChg | 8.875 | 57.70931 | -0.00027361 | 3.1821 | 0.00242828 | 177.49 | 0 | 0 | 0.00242828 | 177.49 | 0.00906675 | 2025-06-22 02:09:42 | -0.00087065
20816 | 3 | CC DChg | 8.877778 | 57.71208 | -0.00027361 | 3.1806 | 0.00242904 | 177.55 | 0 | 0 | 0.00242904 | 177.55 | 0.00906916 | 2025-06-22 02:09:52 | -0.00087023
20817 | 3 | CC DChg | 8.880556 | 57.71486 | -0.00027361 | 3.179 | 0.0024298 | 177.6 | 0 | 0 | 0.0024298 | 177.6 | 0.00907158 | 2025-06-22 02:10:02 | -0.00086981
20818 | 3 | CC DChg | 8.883333 | 57.71764 | -0.00027361 | 3.1775 | 0.00243056 | 177.66 | 0 | 0 | 0.00243056 | 177.66 | 0.00907399 | 2025-06-22 02:10:12 | -0.00086938
20819 | 3 | CC DChg | 8.886111 | 57.72042 | -0.00027361 | 3.1759 | 0.00243132 | 177.72 | 0 | 0 | 0.00243132 | 177.72 | 0.00907641 | 2025-06-22 02:10:22 | -0.00086894
20820 | 3 | CC DChg | 8.888889 | 57.72319 | -0.00027361 | 3.1743 | 0.00243208 | 177.77 | 0 | 0 | 0.00243208 | 177.77 | 0.00907882 | 2025-06-22 02:10:32 | -0.00086852
20821 | 3 | CC DChg | 8.891667 | 57.72597 | -0.00027361 | 3.1727 | 0.00243284 | 177.83 | 0 | 0 | 0.00243284 | 177.83 | 0.00908124 | 2025-06-22 02:10:42 | -0.00086809
20822 | 3 | CC DChg | 8.894444 | 57.72875 | -0.00027361 | 3.1711 | 0.0024336 | 177.88 | 0 | 0 | 0.0024336 | 177.88 | 0.00908365 | 2025-06-22 02:10:52 | -0.00086765
20823 | 3 | CC DChg | 8.897222 | 57.73153 | -0.00027361 | 3.1695 | 0.00243436 | 177.94 | 0 | 0 | 0.00243436 | 177.94 | 0.00908605 | 2025-06-22 02:11:02 | -0.0008672
20824 | 3 | CC DChg | 8.9 | 57.73431 | -0.00027361 | 3.1678 | 0.00243512 | 177.99 | 0 | 0 | 0.00243512 | 177.99 | 0.00908846 | 2025-06-22 02:11:12 | -0.00086675
20825 | 3 | CC DChg | 8.902778 | 57.73708 | -0.00027361 | 3.1662 | 0.00243588 | 178.05 | 0 | 0 | 0.00243588 | 178.05 | 0.00909087 | 2025-06-22 02:11:22 | -0.00086631
20826 | 3 | CC DChg | 8.905556 | 57.73986 | -0.00027361 | 3.1646 | 0.00243664 | 178.1 | 0 | 0 | 0.00243664 | 178.1 | 0.00909328 | 2025-06-22 02:11:32 | -0.00086587
20827 | 3 | CC DChg | 8.908333 | 57.74264 | -0.00027361 | 3.163 | 0.0024374 | 178.16 | 0 | 0 | 0.0024374 | 178.16 | 0.00909568 | 2025-06-22 02:11:42 | -0.00086541
20828 | 3 | CC DChg | 8.911111 | 57.74542 | -0.00027361 | 3.1613 | 0.00243816 | 178.22 | 0 | 0 | 0.00243816 | 178.22 | 0.00909808 | 2025-06-22 02:11:52 | -0.00086497
20829 | 3 | CC DChg | 8.913889 | 57.74819 | -0.00027361 | 3.1597 | 0.00243892 | 178.27 | 0 | 0 | 0.00243892 | 178.27 | 0.00910049 | 2025-06-22 02:12:02 | -0.00086452
20830 | 3 | CC DChg | 8.916667 | 57.75097 | -0.00027361 | 3.158 | 0.00243968 | 178.33 | 0 | 0 | 0.00243968 | 178.33 | 0.00910289 | 2025-06-22 02:12:12 | -0.00086407
20831 | 3 | CC DChg | 8.919444 | 57.75375 | -0.00027361 | 3.1563 | 0.00244044 | 178.38 | 0 | 0 | 0.00244044 | 178.38 | 0.00910529 | 2025-06-22 02:12:22 | -0.0008636
20832 | 3 | CC DChg | 8.922222 | 57.75653 | -0.00027361 | 3.1547 | 0.0024412 | 178.44 | 0 | 0 | 0.0024412 | 178.44 | 0.00910769 | 2025-06-22 02:12:32 | -0.00086315
20833 | 3 | CC DChg | 8.925 | 57.75931 | -0.00027361 | 3.153 | 0.00244196 | 178.49 | 0 | 0 | 0.00244196 | 178.49 | 0.00911008 | 2025-06-22 02:12:42 | -0.00086268
20834 | 3 | CC DChg | 8.927778 | 57.76208 | -0.00027361 | 3.1513 | 0.00244272 | 178.55 | 0 | 0 | 0.00244272 | 178.55 | 0.00911248 | 2025-06-22 02:12:52 | -0.00086221
20835 | 3 | CC DChg | 8.930556 | 57.76486 | -0.00027361 | 3.1495 | 0.00244348 | 178.6 | 0 | 0 | 0.00244348 | 178.6 | 0.00911487 | 2025-06-22 02:13:02 | -0.00086173
20836 | 3 | CC DChg | 8.933333 | 57.76764 | -0.00027361 | 3.1479 | 0.00244424 | 178.66 | 0 | 0 | 0.00244424 | 178.66 | 0.00911726 | 2025-06-22 02:13:12 | -0.00086128
20837 | 3 | CC DChg | 8.936111 | 57.77042 | -0.00027361 | 3.1461 | 0.002445 | 178.72 | 0 | 0 | 0.002445 | 178.72 | 0.00911966 | 2025-06-22 02:13:22 | -0.00086079
20838 | 3 | CC DChg | 8.938889 | 57.77319 | -0.00027361 | 3.1443 | 0.00244576 | 178.77 | 0 | 0 | 0.00244576 | 178.77 | 0.00912205 | 2025-06-22 02:13:32 | -0.00086031
20839 | 3 | CC DChg | 8.941667 | 57.77597 | -0.00027361 | 3.1425 | 0.00244652 | 178.83 | 0 | 0 | 0.00244652 | 178.83 | 0.00912444 | 2025-06-22 02:13:42 | -0.00085982
20840 | 3 | CC DChg | 8.944444 | 57.77875 | -0.00027361 | 3.1408 | 0.00244728 | 178.88 | 0 | 0 | 0.00244728 | 178.88 | 0.00912682 | 2025-06-22 02:13:52 | -0.00085934
20841 | 3 | CC DChg | 8.947222 | 57.78153 | -0.00027361 | 3.139 | 0.00244804 | 178.94 | 0 | 0 | 0.00244804 | 178.94 | 0.00912921 | 2025-06-22 02:14:02 | -0.00085887
20842 | 3 | CC DChg | 8.95 | 57.78431 | -0.00027361 | 3.1372 | 0.0024488 | 178.99 | 0 | 0 | 0.0024488 | 178.99 | 0.00913159 | 2025-06-22 02:14:12 | -0.00085838
20843 | 3 | CC DChg | 8.952778 | 57.78708 | -0.00027361 | 3.1354 | 0.00244956 | 179.05 | 0 | 0 | 0.00244956 | 179.05 | 0.00913398 | 2025-06-22 02:14:22 | -0.00085788
20844 | 3 | CC DChg | 8.955556 | 57.78986 | -0.00027361 | 3.1337 | 0.00245032 | 179.1 | 0 | 0 | 0.00245032 | 179.1 | 0.00913636 | 2025-06-22 02:14:32 | -0.00085739
20845 | 3 | CC DChg | 8.958333 | 57.79264 | -0.00027361 | 3.1319 | 0.00245108 | 179.16 | 0 | 0 | 0.00245108 | 179.16 | 0.00913874 | 2025-06-22 02:14:42 | -0.0008569
20846 | 3 | CC DChg | 8.961111 | 57.79542 | -0.00027361 | 3.13 | 0.00245184 | 179.22 | 0 | 0 | 0.00245184 | 179.22 | 0.00914112 | 2025-06-22 02:14:52 | -0.0008564
20847 | 3 | CC DChg | 8.963889 | 57.79819 | -0.00027361 | 3.1282 | 0.0024526 | 179.27 | 0 | 0 | 0.0024526 | 179.27 | 0.0091435 | 2025-06-22 02:15:02 | -0.00085591
20848 | 3 | CC DChg | 8.966667 | 57.80097 | -0.00027361 | 3.1264 | 0.00245336 | 179.33 | 0 | 0 | 0.00245336 | 179.33 | 0.00914588 | 2025-06-22 02:15:12 | -0.0008554
20849 | 3 | CC DChg | 8.969444 | 57.80375 | -0.00027361 | 3.1246 | 0.00245412 | 179.38 | 0 | 0 | 0.00245412 | 179.38 | 0.00914825 | 2025-06-22 02:15:22 | -0.00085491
20850 | 3 | CC DChg | 8.972222 | 57.80653 | -0.00027361 | 3.1227 | 0.00245488 | 179.44 | 0 | 0 | 0.00245488 | 179.44 | 0.00915063 | 2025-06-22 02:15:32 | -0.00085439
20851 | 3 | CC DChg | 8.975 | 57.80931 | -0.00027361 | 3.1208 | 0.00245564 | 179.49 | 0 | 0 | 0.00245564 | 179.49 | 0.009153 | 2025-06-22 02:15:42 | -0.00085388
20852 | 3 | CC DChg | 8.977778 | 57.81208 | -0.00027361 | 3.1189 | 0.0024564 | 179.55 | 0 | 0 | 0.0024564 | 179.55 | 0.00915537 | 2025-06-22 02:15:52 | -0.00085336
20853 | 3 | CC DChg | 8.980556 | 57.81486 | -0.00027361 | 3.117 | 0.00245716 | 179.6 | 0 | 0 | 0.00245716 | 179.6 | 0.00915774 | 2025-06-22 02:16:02 | -0.00085284
20854 | 3 | CC DChg | 8.983333 | 57.81764 | -0.00027361 | 3.1151 | 0.00245792 | 179.66 | 0 | 0 | 0.00245792 | 179.66 | 0.00916011 | 2025-06-22 02:16:12 | -0.00085232
20855 | 3 | CC DChg | 8.986111 | 57.82042 | -0.00027361 | 3.1132 | 0.00245868 | 179.72 | 0 | 0 | 0.00245868 | 179.72 | 0.00916248 | 2025-06-22 02:16:22 | -0.00085179
20856 | 3 | CC DChg | 8.988889 | 57.82319 | -0.00027361 | 3.1113 | 0.00245944 | 179.77 | 0 | 0 | 0.00245944 | 179.77 | 0.00916484 | 2025-06-22 02:16:32 | -0.00085127
20857 | 3 | CC DChg | 8.991667 | 57.82597 | -0.00027361 | 3.1094 | 0.0024602 | 179.83 | 0 | 0 | 0.0024602 | 179.83 | 0.0091672 | 2025-06-22 02:16:42 | -0.00085075
20858 | 3 | CC DChg | 8.994444 | 57.82875 | -0.00027361 | 3.1074 | 0.00246096 | 179.88 | 0 | 0 | 0.00246096 | 179.88 | 0.00916957 | 2025-06-22 02:16:52 | -0.00085021
20859 | 3 | CC DChg | 8.997222 | 57.83153 | -0.00027361 | 3.1055 | 0.00246172 | 179.94 | 0 | 0 | 0.00246172 | 179.94 | 0.00917193 | 2025-06-22 02:17:02 | -0.00084969
20860 | 3 | CC DChg | 9 | 57.83431 | -0.00027361 | 3.1035 | 0.00246248 | 179.99 | 0 | 0 | 0.00246248 | 179.99 | 0.00917428 | 2025-06-22 02:17:12 | -0.00084914
20861 | 3 | CC DChg | 9.002778 | 57.83708 | -0.00027361 | 3.1015 | 0.00246324 | 180.05 | 0 | 0 | 0.00246324 | 180.05 | 0.00917665 | 2025-06-22 02:17:22 | -0.00084861
20862 | 3 | CC DChg | 9.005556 | 57.83986 | -0.00027361 | 3.0995 | 0.002464 | 180.1 | 0 | 0 | 0.002464 | 180.1 | 0.009179 | 2025-06-22 02:17:32 | -0.00084806
20863 | 3 | CC DChg | 9.008333 | 57.84264 | -0.00027361 | 3.0975 | 0.00246476 | 180.16 | 0 | 0 | 0.00246476 | 180.16 | 0.00918136 | 2025-06-22 02:17:42 | -0.0008475
20864 | 3 | CC DChg | 9.011111 | 57.84542 | -0.00027361 | 3.0954 | 0.00246552 | 180.22 | 0 | 0 | 0.00246552 | 180.22 | 0.00918371 | 2025-06-22 02:17:52 | -0.00084694
20865 | 3 | CC DChg | 9.013889 | 57.84819 | -0.00027361 | 3.0934 | 0.00246628 | 180.27 | 0 | 0 | 0.00246628 | 180.27 | 0.00918606 | 2025-06-22 02:18:02 | -0.00084639
20866 | 3 | CC DChg | 9.016667 | 57.85097 | -0.00027361 | 3.0913 | 0.00246704 | 180.33 | 0 | 0 | 0.00246704 | 180.33 | 0.00918841 | 2025-06-22 02:18:12 | -0.00084582
20867 | 3 | CC DChg | 9.019444 | 57.85375 | -0.00027361 | 3.0893 | 0.0024678 | 180.38 | 0 | 0 | 0.0024678 | 180.38 | 0.00919076 | 2025-06-22 02:18:22 | -0.00084526
20868 | 3 | CC DChg | 9.022222 | 57.85653 | -0.00027361 | 3.0872 | 0.00246856 | 180.44 | 0 | 0 | 0.00246856 | 180.44 | 0.00919311 | 2025-06-22 02:18:32 | -0.00084467
20869 | 3 | CC DChg | 9.025 | 57.85931 | -0.00027361 | 3.085 | 0.00246932 | 180.49 | 0 | 0 | 0.00246932 | 180.49 | 0.00919545 | 2025-06-22 02:18:42 | -0.00084409
20870 | 3 | CC DChg | 9.027778 | 57.86208 | -0.00027361 | 3.0829 | 0.00247008 | 180.55 | 0 | 0 | 0.00247008 | 180.55 | 0.0091978 | 2025-06-22 02:18:52 | -0.00084351
20871 | 3 | CC DChg | 9.030556 | 57.86486 | -0.00027361 | 3.0808 | 0.00247084 | 180.6 | 0 | 0 | 0.00247084 | 180.6 | 0.00920014 | 2025-06-22 02:19:02 | -0.00084294
20872 | 3 | CC DChg | 9.033333 | 57.86764 | -0.00027361 | 3.0787 | 0.0024716 | 180.66 | 0 | 0 | 0.0024716 | 180.66 | 0.00920248 | 2025-06-22 02:19:12 | -0.00084236
20873 | 3 | CC DChg | 9.036111 | 57.87042 | -0.00027361 | 3.0765 | 0.00247236 | 180.72 | 0 | 0 | 0.00247236 | 180.72 | 0.00920482 | 2025-06-22 02:19:22 | -0.00084177
20874 | 3 | CC DChg | 9.038889 | 57.87319 | -0.00027361 | 3.0743 | 0.00247312 | 180.77 | 0 | 0 | 0.00247312 | 180.77 | 0.00920716 | 2025-06-22 02:19:32 | -0.00084116
20875 | 3 | CC DChg | 9.041667 | 57.87597 | -0.00027361 | 3.0721 | 0.00247388 | 180.83 | 0 | 0 | 0.00247388 | 180.83 | 0.00920949 | 2025-06-22 02:19:42 | -0.00084055
20876 | 3 | CC DChg | 9.044444 | 57.87875 | -0.00027361 | 3.07 | 0.00247464 | 180.88 | 0 | 0 | 0.00247464 | 180.88 | 0.00921183 | 2025-06-22 02:19:52 | -0.00083997
20877 | 3 | CC DChg | 9.047222 | 57.88153 | -0.00027361 | 3.0677 | 0.00247541 | 180.94 | 0 | 0 | 0.00247541 | 180.94 | 0.00921416 | 2025-06-22 02:20:02 | -0.00083936
20878 | 3 | CC DChg | 9.05 | 57.88431 | -0.00027361 | 3.0655 | 0.00247617 | 180.99 | 0 | 0 | 0.00247617 | 180.99 | 0.00921649 | 2025-06-22 02:20:12 | -0.00083875
20879 | 3 | CC DChg | 9.052778 | 57.88708 | -0.00027361 | 3.0633 | 0.00247692 | 181.05 | 0 | 0 | 0.00247692 | 181.05 | 0.00921882 | 2025-06-22 02:20:22 | -0.00083815
20880 | 3 | CC DChg | 9.055556 | 57.88986 | -0.00027361 | 3.061 | 0.00247768 | 181.1 | 0 | 0 | 0.00247768 | 181.1 | 0.00922115 | 2025-06-22 02:20:32 | -0.00083751
20881 | 3 | CC DChg | 9.058333 | 57.89264 | -0.00027361 | 3.0587 | 0.00247844 | 181.16 | 0 | 0 | 0.00247844 | 181.16 | 0.00922347 | 2025-06-22 02:20:42 | -0.0008369
20882 | 3 | CC DChg | 9.061111 | 57.89542 | -0.00027361 | 3.0564 | 0.0024792 | 181.22 | 0 | 0 | 0.0024792 | 181.22 | 0.00922579 | 2025-06-22 02:20:52 | -0.00083627
20883 | 3 | CC DChg | 9.063889 | 57.89819 | -0.00027361 | 3.0542 | 0.00247997 | 181.27 | 0 | 0 | 0.00247997 | 181.27 | 0.00922811 | 2025-06-22 02:21:02 | -0.00083565
20884 | 3 | CC DChg | 9.066667 | 57.90097 | -0.00027361 | 3.0519 | 0.00248073 | 181.33 | 0 | 0 | 0.00248073 | 181.33 | 0.00923043 | 2025-06-22 02:21:12 | -0.00083503
20885 | 3 | CC DChg | 9.069444 | 57.90375 | -0.00027361 | 3.0496 | 0.00248148 | 181.38 | 0 | 0 | 0.00248148 | 181.38 | 0.00923276 | 2025-06-22 02:21:22 | -0.00083439
20886 | 3 | CC DChg | 9.072222 | 57.90653 | -0.00027361 | 3.0472 | 0.00248224 | 181.44 | 0 | 0 | 0.00248224 | 181.44 | 0.00923507 | 2025-06-22 02:21:32 | -0.00083375
20887 | 3 | CC DChg | 9.075 | 57.90931 | -0.00027361 | 3.0448 | 0.002483 | 181.49 | 0 | 0 | 0.002483 | 181.49 | 0.00923739 | 2025-06-22 02:21:42 | -0.00083308
20888 | 3 | CC DChg | 9.077778 | 57.91208 | -0.00027361 | 3.0425 | 0.00248376 | 181.55 | 0 | 0 | 0.00248376 | 181.55 | 0.0092397 | 2025-06-22 02:21:52 | -0.00083246
20889 | 3 | CC DChg | 9.080556 | 57.91486 | -0.00027361 | 3.0401 | 0.00248453 | 181.6 | 0 | 0 | 0.00248453 | 181.6 | 0.00924201 | 2025-06-22 02:22:02 | -0.00083179
20890 | 3 | CC DChg | 9.083333 | 57.91764 | -0.00027361 | 3.0377 | 0.00248529 | 181.66 | 0 | 0 | 0.00248529 | 181.66 | 0.00924432 | 2025-06-22 02:22:12 | -0.00083114
20891 | 3 | CC DChg | 9.086111 | 57.92042 | -0.00027361 | 3.0352 | 0.00248605 | 181.72 | 0 | 0 | 0.00248605 | 181.72 | 0.00924663 | 2025-06-22 02:22:22 | -0.00083047
20892 | 3 | CC DChg | 9.088889 | 57.92319 | -0.00027361 | 3.0328 | 0.00248681 | 181.77 | 0 | 0 | 0.00248681 | 181.77 | 0.00924894 | 2025-06-22 02:22:32 | -0.0008298
20893 | 3 | CC DChg | 9.091667 | 57.92597 | -0.00027361 | 3.0303 | 0.00248757 | 181.83 | 0 | 0 | 0.00248757 | 181.83 | 0.00925124 | 2025-06-22 02:22:42 | -0.0008291
20894 | 3 | CC DChg | 9.094444 | 57.92875 | -0.00027361 | 3.0278 | 0.00248833 | 181.88 | 0 | 0 | 0.00248833 | 181.88 | 0.00925354 | 2025-06-22 02:22:52 | -0.00082843
20895 | 3 | CC DChg | 9.097222 | 57.93153 | -0.00027361 | 3.0252 | 0.00248909 | 181.94 | 0 | 0 | 0.00248909 | 181.94 | 0.00925584 | 2025-06-22 02:23:02 | -0.00082773
20896 | 3 | CC DChg | 9.1 | 57.93431 | -0.00027361 | 3.0227 | 0.00248985 | 181.99 | 0 | 0 | 0.00248985 | 181.99 | 0.00925814 | 2025-06-22 02:23:12 | -0.00082703
20897 | 3 | CC DChg | 9.102778 | 57.93708 | -0.00027361 | 3.0201 | 0.00249061 | 182.05 | 0 | 0 | 0.00249061 | 182.05 | 0.00926044 | 2025-06-22 02:23:22 | -0.00082632
20898 | 3 | CC DChg | 9.105556 | 57.93986 | -0.00027361 | 3.0175 | 0.00249137 | 182.1 | 0 | 0 | 0.00249137 | 182.1 | 0.00926273 | 2025-06-22 02:23:32 | -0.00082562
20899 | 3 | CC DChg | 9.108333 | 57.94264 | -0.00027361 | 3.0149 | 0.00249213 | 182.16 | 0 | 0 | 0.00249213 | 182.16 | 0.00926502 | 2025-06-22 02:23:42 | -0.00082489
20900 | 3 | CC DChg | 9.111111 | 57.94542 | -0.00027361 | 3.0122 | 0.00249289 | 182.22 | 0 | 0 | 0.00249289 | 182.22 | 0.00926731 | 2025-06-22 02:23:52 | -0.00082418
20901 | 3 | CC DChg | 9.113889 | 57.94819 | -0.00027361 | 3.0096 | 0.00249365 | 182.27 | 0 | 0 | 0.00249365 | 182.27 | 0.0092696 | 2025-06-22 02:24:02 | -0.00082344
20902 | 3 | CC DChg | 9.116667 | 57.95097 | -0.00027361 | 3.0069 | 0.00249441 | 182.33 | 0 | 0 | 0.00249441 | 182.33 | 0.00927189 | 2025-06-22 02:24:12 | -0.00082272
20903 | 3 | CC DChg | 9.119444 | 57.95375 | -0.00027361 | 3.0042 | 0.00249517 | 182.38 | 0 | 0 | 0.00249517 | 182.38 | 0.00927417 | 2025-06-22 02:24:22 | -0.00082197
20904 | 3 | CC DChg | 9.122222 | 57.95653 | -0.00027361 | 3.0014 | 0.00249593 | 182.44 | 0 | 0 | 0.00249593 | 182.44 | 0.00927646 | 2025-06-22 02:24:32 | -0.00082122
20905 | 3 | CC DChg | 9.125 | 57.95931 | -0.00027361 | 2.9987 | 0.00249669 | 182.49 | 0 | 0 | 0.00249669 | 182.49 | 0.00927873 | 2025-06-22 02:24:42 | -0.00082046
20906 | 3 | CC DChg | 9.127778 | 57.96208 | -0.00027361 | 2.9959 | 0.00249745 | 182.55 | 0 | 0 | 0.00249745 | 182.55 | 0.00928101 | 2025-06-22 02:24:52 | -0.0008197
20907 | 3 | CC DChg | 9.130556 | 57.96486 | -0.00027361 | 2.9932 | 0.00249821 | 182.6 | 0 | 0 | 0.00249821 | 182.6 | 0.00928329 | 2025-06-22 02:25:02 | -0.00081895
20908 | 3 | CC DChg | 9.133333 | 57.96764 | -0.00027361 | 2.9903 | 0.00249897 | 182.66 | 0 | 0 | 0.00249897 | 182.66 | 0.00928556 | 2025-06-22 02:25:12 | -0.00081818
20909 | 3 | CC DChg | 9.136111 | 57.97042 | -0.00027361 | 2.9875 | 0.00249973 | 182.72 | 0 | 0 | 0.00249973 | 182.72 | 0.00928784 | 2025-06-22 02:25:22 | -0.0008174
20910 | 3 | CC DChg | 9.138889 | 57.97319 | -0.00027361 | 2.9847 | 0.00250049 | 182.77 | 0 | 0 | 0.00250049 | 182.77 | 0.0092901 | 2025-06-22 02:25:32 | -0.00081664
20911 | 3 | CC DChg | 9.141667 | 57.97597 | -0.00027361 | 2.9818 | 0.00250125 | 182.83 | 0 | 0 | 0.00250125 | 182.83 | 0.00929237 | 2025-06-22 02:25:42 | -0.00081585
20912 | 3 | CC DChg | 9.144444 | 57.97875 | -0.00027361 | 2.979 | 0.00250201 | 182.88 | 0 | 0 | 0.00250201 | 182.88 | 0.00929464 | 2025-06-22 02:25:52 | -0.00081506
20913 | 3 | CC DChg | 9.147222 | 57.98153 | -0.00027361 | 2.976 | 0.00250277 | 182.94 | 0 | 0 | 0.00250277 | 182.94 | 0.0092969 | 2025-06-22 02:26:02 | -0.00081426
20914 | 3 | CC DChg | 9.15 | 57.98431 | -0.00027361 | 2.9731 | 0.00250353 | 182.99 | 0 | 0 | 0.00250353 | 182.99 | 0.00929916 | 2025-06-22 02:26:12 | -0.00081346
20915 | 3 | CC DChg | 9.152778 | 57.98708 | -0.00027361 | 2.9701 | 0.00250429 | 183.05 | 0 | 0 | 0.00250429 | 183.05 | 0.00930142 | 2025-06-22 02:26:22 | -0.00081265
20916 | 3 | CC DChg | 9.155556 | 57.98986 | -0.00027361 | 2.9671 | 0.00250505 | 183.1 | 0 | 0 | 0.00250505 | 183.1 | 0.00930367 | 2025-06-22 02:26:32 | -0.00081183
20917 | 3 | CC DChg | 9.158333 | 57.99264 | -0.00027361 | 2.9641 | 0.00250581 | 183.16 | 0 | 0 | 0.00250581 | 183.16 | 0.00930593 | 2025-06-22 02:26:42 | -0.00081101
20918 | 3 | CC DChg | 9.161111 | 57.99542 | -0.00027361 | 2.9611 | 0.00250657 | 183.22 | 0 | 0 | 0.00250657 | 183.22 | 0.00930818 | 2025-06-22 02:26:52 | -0.00081017
20919 | 3 | CC DChg | 9.163889 | 57.99819 | -0.00027361 | 2.9579 | 0.00250733 | 183.27 | 0 | 0 | 0.00250733 | 183.27 | 0.00931043 | 2025-06-22 02:27:02 | -0.00080932
20920 | 3 | CC DChg | 9.166667 | 58.00097 | -0.00027361 | 2.9548 | 0.00250809 | 183.33 | 0 | 0 | 0.00250809 | 183.33 | 0.00931267 | 2025-06-22 02:27:12 | -0.00080847
20921 | 3 | CC DChg | 9.169444 | 58.00375 | -0.00027361 | 2.9516 | 0.00250885 | 183.38 | 0 | 0 | 0.00250885 | 183.38 | 0.00931492 | 2025-06-22 02:27:22 | -0.00080758
20922 | 3 | CC DChg | 9.172222 | 58.00653 | -0.00027361 | 2.9485 | 0.00250961 | 183.44 | 0 | 0 | 0.00250961 | 183.44 | 0.00931716 | 2025-06-22 02:27:32 | -0.00080673
20923 | 3 | CC DChg | 9.175 | 58.00931 | -0.00027361 | 2.9453 | 0.00251037 | 183.49 | 0 | 0 | 0.00251037 | 183.49 | 0.0093194 | 2025-06-22 02:27:42 | -0.00080586
20924 | 3 | CC DChg | 9.177778 | 58.01208 | -0.00027361 | 2.9421 | 0.00251113 | 183.55 | 0 | 0 | 0.00251113 | 183.55 | 0.00932164 | 2025-06-22 02:27:52 | -0.00080498
20925 | 3 | CC DChg | 9.180556 | 58.01486 | -0.00027361 | 2.9388 | 0.00251189 | 183.6 | 0 | 0 | 0.00251189 | 183.6 | 0.00932387 | 2025-06-22 02:28:02 | -0.0008041
20926 | 3 | CC DChg | 9.183333 | 58.01764 | -0.00027361 | 2.9355 | 0.00251265 | 183.66 | 0 | 0 | 0.00251265 | 183.66 | 0.0093261 | 2025-06-22 02:28:12 | -0.00080319
20927 | 3 | CC DChg | 9.186111 | 58.02042 | -0.00027361 | 2.9323 | 0.00251341 | 183.72 | 0 | 0 | 0.00251341 | 183.72 | 0.00932834 | 2025-06-22 02:28:22 | -0.00080229
20928 | 3 | CC DChg | 9.188889 | 58.02319 | -0.00027361 | 2.9289 | 0.00251417 | 183.77 | 0 | 0 | 0.00251417 | 183.77 | 0.00933056 | 2025-06-22 02:28:32 | -0.00080137
20929 | 3 | CC DChg | 9.191667 | 58.02597 | -0.00027361 | 2.9255 | 0.00251493 | 183.83 | 0 | 0 | 0.00251493 | 183.83 | 0.00933279 | 2025-06-22 02:28:42 | -0.00080045
20930 | 3 | CC DChg | 9.194444 | 58.02875 | -0.00027361 | 2.9221 | 0.00251569 | 183.88 | 0 | 0 | 0.00251569 | 183.88 | 0.00933501 | 2025-06-22 02:28:52 | -0.00079952
20931 | 3 | CC DChg | 9.197222 | 58.03153 | -0.00027361 | 2.9187 | 0.00251645 | 183.94 | 0 | 0 | 0.00251645 | 183.94 | 0.00933723 | 2025-06-22 02:29:02 | -0.00079858
20932 | 3 | CC DChg | 9.2 | 58.03431 | -0.00027361 | 2.9152 | 0.00251721 | 183.99 | 0 | 0 | 0.00251721 | 183.99 | 0.00933944 | 2025-06-22 02:29:12 | -0.00079761
20933 | 3 | CC DChg | 9.202778 | 58.03708 | -0.00027361 | 2.9117 | 0.00251797 | 184.05 | 0 | 0 | 0.00251797 | 184.05 | 0.00934166 | 2025-06-22 02:29:22 | -0.00079667
20934 | 3 | CC DChg | 9.205556 | 58.03986 | -0.00027361 | 2.9082 | 0.00251873 | 184.1 | 0 | 0 | 0.00251873 | 184.1 | 0.00934387 | 2025-06-22 02:29:32 | -0.00079569
20935 | 3 | CC DChg | 9.208333 | 58.04264 | -0.00027361 | 2.9046 | 0.00251949 | 184.16 | 0 | 0 | 0.00251949 | 184.16 | 0.00934608 | 2025-06-22 02:29:42 | -0.00079471
20936 | 3 | CC DChg | 9.211111 | 58.04542 | -0.00027361 | 2.901 | 0.00252025 | 184.22 | 0 | 0 | 0.00252025 | 184.22 | 0.00934829 | 2025-06-22 02:29:52 | -0.00079373
20937 | 3 | CC DChg | 9.213889 | 58.04819 | -0.00027361 | 2.8973 | 0.00252101 | 184.27 | 0 | 0 | 0.00252101 | 184.27 | 0.00935049 | 2025-06-22 02:30:02 | -0.00079272
20938 | 3 | CC DChg | 9.216667 | 58.05097 | -0.00027361 | 2.8935 | 0.00252177 | 184.33 | 0 | 0 | 0.00252177 | 184.33 | 0.00935269 | 2025-06-22 02:30:12 | -0.0007917
20939 | 3 | CC DChg | 9.219444 | 58.05375 | -0.00027361 | 2.8897 | 0.00252253 | 184.38 | 0 | 0 | 0.00252253 | 184.38 | 0.00935489 | 2025-06-22 02:30:22 | -0.00079065
20940 | 3 | CC DChg | 9.222222 | 58.05653 | -0.00027361 | 2.886 | 0.00252329 | 184.44 | 0 | 0 | 0.00252329 | 184.44 | 0.00935709 | 2025-06-22 02:30:32 | -0.00078962
20941 | 3 | CC DChg | 9.225 | 58.05931 | -0.00027361 | 2.882 | 0.00252405 | 184.49 | 0 | 0 | 0.00252405 | 184.49 | 0.00935928 | 2025-06-22 02:30:42 | -0.00078855
20942 | 3 | CC DChg | 9.227778 | 58.06208 | -0.00027361 | 2.8781 | 0.00252481 | 184.55 | 0 | 0 | 0.00252481 | 184.55 | 0.00936146 | 2025-06-22 02:30:52 | -0.00078748
20943 | 3 | CC DChg | 9.230556 | 58.06486 | -0.00027361 | 2.8741 | 0.00252557 | 184.6 | 0 | 0 | 0.00252557 | 184.6 | 0.00936365 | 2025-06-22 02:31:02 | -0.00078638
20944 | 3 | CC DChg | 9.233333 | 58.06764 | -0.00027361 | 2.87 | 0.00252633 | 184.66 | 0 | 0 | 0.00252633 | 184.66 | 0.00936583 | 2025-06-22 02:31:12 | -0.00078526
20945 | 3 | CC DChg | 9.236111 | 58.07042 | -0.00027361 | 2.8659 | 0.00252709 | 184.72 | 0 | 0 | 0.00252709 | 184.72 | 0.00936802 | 2025-06-22 02:31:22 | -0.00078415
20946 | 3 | CC DChg | 9.238889 | 58.07319 | -0.00027361 | 2.8617 | 0.00252785 | 184.77 | 0 | 0 | 0.00252785 | 184.77 | 0.00937019 | 2025-06-22 02:31:32 | -0.00078298
20947 | 3 | CC DChg | 9.241667 | 58.07597 | -0.00027361 | 2.8575 | 0.00252861 | 184.83 | 0 | 0 | 0.00252861 | 184.83 | 0.00937236 | 2025-06-22 02:31:42 | -0.00078183
20948 | 3 | CC DChg | 9.244444 | 58.07875 | -0.00027361 | 2.8531 | 0.00252937 | 184.88 | 0 | 0 | 0.00252937 | 184.88 | 0.00937453 | 2025-06-22 02:31:52 | -0.00078064
20949 | 3 | CC DChg | 9.247222 | 58.08153 | -0.00027361 | 2.8487 | 0.00253013 | 184.94 | 0 | 0 | 0.00253013 | 184.94 | 0.0093767 | 2025-06-22 02:32:02 | -0.00077942
20950 | 3 | CC DChg | 9.25 | 58.08431 | -0.00027361 | 2.8442 | 0.00253089 | 184.99 | 0 | 0 | 0.00253089 | 184.99 | 0.00937886 | 2025-06-22 02:32:12 | -0.0007782
20951 | 3 | CC DChg | 9.252778 | 58.08708 | -0.00027361 | 2.8397 | 0.00253165 | 185.05 | 0 | 0 | 0.00253165 | 185.05 | 0.00938103 | 2025-06-22 02:32:22 | -0.00077696
20952 | 3 | CC DChg | 9.255556 | 58.08986 | -0.00027361 | 2.8351 | 0.00253241 | 185.1 | 0 | 0 | 0.00253241 | 185.1 | 0.00938318 | 2025-06-22 02:32:32 | -0.0007757
20953 | 3 | CC DChg | 9.258333 | 58.09264 | -0.00027361 | 2.8304 | 0.00253317 | 185.16 | 0 | 0 | 0.00253317 | 185.16 | 0.00938533 | 2025-06-22 02:32:42 | -0.00077442
20954 | 3 | CC DChg | 9.261111 | 58.09542 | -0.00027361 | 2.8257 | 0.00253393 | 185.22 | 0 | 0 | 0.00253393 | 185.22 | 0.00938748 | 2025-06-22 02:32:52 | -0.00077313
20955 | 3 | CC DChg | 9.263889 | 58.09819 | -0.00027361 | 2.8208 | 0.00253469 | 185.27 | 0 | 0 | 0.00253469 | 185.27 | 0.00938962 | 2025-06-22 02:33:02 | -0.00077178
20956 | 3 | CC DChg | 9.266667 | 58.10097 | -0.00027361 | 2.8158 | 0.00253545 | 185.33 | 0 | 0 | 0.00253545 | 185.33 | 0.00939176 | 2025-06-22 02:33:12 | -0.00077043
20957 | 3 | CC DChg | 9.269444 | 58.10375 | -0.00027361 | 2.8108 | 0.00253621 | 185.38 | 0 | 0 | 0.00253621 | 185.38 | 0.00939391 | 2025-06-22 02:33:22 | -0.00076905
20958 | 3 | CC DChg | 9.272222 | 58.10653 | -0.00027361 | 2.8056 | 0.00253697 | 185.44 | 0 | 0 | 0.00253697 | 185.44 | 0.00939604 | 2025-06-22 02:33:32 | -0.00076764
20959 | 3 | CC DChg | 9.275 | 58.10931 | -0.00027361 | 2.8004 | 0.00253773 | 185.49 | 0 | 0 | 0.00253773 | 185.49 | 0.00939817 | 2025-06-22 02:33:42 | -0.00076622
20960 | 3 | CC DChg | 9.27525 | 58.10956 | -0.00027361 | 2.8 | 0.0025378 | 185.5 | 0 | 0 | 0.0025378 | 185.5 | 0.00939837 | 2025-06-22 02:33:43 | -0.0007661
20961 | 4 | CC Chg | 0 | 58.10956 | 0.0013656 | 3.0232 | 0 | 0 | 0 | 0 | 0 | 0 | 0 | 2025-06-25 13:28:46 | 0.0041284
20962 | 4 | CC Chg | 2.777778e-05 | 58.10958 | 0.0013656 | 3.0232 | 0 | 0 | 0 | 0 | 0 | 0 | 1e-07 | 2025-06-25 13:28:46 | 0.0041284
20963 | 4 | CC Chg | 0.0002777778 | 58.10983 | 0.0013681 | 3.1241 | 4e-07 | 0.03 | 4e-07 | 0.03 | 0 | 0 | 1.2e-06 | 2025-06-25 13:28:47 | 0.004274
20964 | 4 | CC Chg | 0.002777778 | 58.11233 | 0.0013688 | 3.1872 | 3.8e-06 | 0.28 | 3.8e-06 | 0.28 | 0 | 0 | 1.2e-05 | 2025-06-25 13:28:56 | 0.0043627
20965 | 4 | CC Chg | 0.005555556 | 58.11511 | 0.0013687 | 3.22 | 7.6e-06 | 0.56 | 7.6e-06 | 0.56 | 0 | 0 | 2.42e-05 | 2025-06-25 13:29:06 | 0.0044074
20966 | 4 | CC Chg | 0.008333333 | 58.11789 | 0.0013688 | 3.2443 | 1.14e-05 | 0.83 | 1.14e-05 | 0.83 | 0 | 0 | 3.65e-05 | 2025-06-25 13:29:16 | 0.0044408
20967 | 4 | CC Chg | 0.01111111 | 58.12067 | 0.0013688 | 3.2645 | 1.52e-05 | 1.11 | 1.52e-05 | 1.11 | 0 | 0 | 4.88e-05 | 2025-06-25 13:29:26 | 0.0044683
20968 | 4 | CC Chg | 0.01388889 | 58.12344 | 0.0013687 | 3.282 | 1.9e-05 | 1.39 | 1.9e-05 | 1.39 | 0 | 0 | 6.13e-05 | 2025-06-25 13:29:36 | 0.0044922
20969 | 4 | CC Chg | 0.01666667 | 58.12622 | 0.0013688 | 3.2977 | 2.28e-05 | 1.67 | 2.28e-05 | 1.67 | 0 | 0 | 7.38e-05 | 2025-06-25 13:29:46 | 0.0045138
20970 | 4 | CC Chg | 0.01944444 | 58.129 | 0.0013687 | 3.3118 | 2.66e-05 | 1.95 | 2.66e-05 | 1.95 | 0 | 0 | 8.64e-05 | 2025-06-25 13:29:56 | 0.004533
20971 | 4 | CC Chg | 0.02222222 | 58.13178 | 0.0013687 | 3.3247 | 3.04e-05 | 2.22 | 3.04e-05 | 2.22 | 0 | 0 | 9.9e-05 | 2025-06-25 13:30:06 | 0.0045507
20972 | 4 | CC Chg | 0.025 | 58.13456 | 0.0013687 | 3.3368 | 3.42e-05 | 2.5 | 3.42e-05 | 2.5 | 0 | 0 | 0.0001117 | 2025-06-25 13:30:16 | 0.0045672
20973 | 4 | CC Chg | 0.02777778 | 58.13733 | 0.0013688 | 3.3481 | 3.8e-05 | 2.78 | 3.8e-05 | 2.78 | 0 | 0 | 0.0001244 | 2025-06-25 13:30:26 | 0.0045827
20974 | 4 | CC Chg | 0.03055556 | 58.14011 | 0.0013688 | 3.3587 | 4.18e-05 | 3.06 | 4.18e-05 | 3.06 | 0 | 0 | 0.0001371 | 2025-06-25 13:30:36 | 0.0045973
20975 | 4 | CC Chg | 0.03333333 | 58.14289 | 0.0013687 | 3.3689 | 4.56e-05 | 3.33 | 4.56e-05 | 3.33 | 0 | 0 | 0.0001499 | 2025-06-25 13:30:46 | 0.0046111
20976 | 4 | CC Chg | 0.03611111 | 58.14567 | 0.0013687 | 3.3785 | 4.94e-05 | 3.61 | 4.94e-05 | 3.61 | 0 | 0 | 0.0001628 | 2025-06-25 13:30:56 | 0.0046242
20977 | 4 | CC Chg | 0.03888889 | 58.14844 | 0.0013688 | 3.3876 | 5.32e-05 | 3.89 | 5.32e-05 | 3.89 | 0 | 0 | 0.0001756 | 2025-06-25 13:31:06 | 0.0046368
20978 | 4 | CC Chg | 0.04166667 | 58.15122 | 0.0013687 | 3.3964 | 5.7e-05 | 4.17 | 5.7e-05 | 4.17 | 0 | 0 | 0.0001885 | 2025-06-25 13:31:16 | 0.0046487
20979 | 4 | CC Chg | 0.04444444 | 58.154 | 0.0013687 | 3.4046 | 6.08e-05 | 4.45 | 6.08e-05 | 4.45 | 0 | 0 | 0.0002014 | 2025-06-25 13:31:26 | 0.0046599
20980 | 4 | CC Chg | 0.04722222 | 58.15678 | 0.0013687 | 3.4126 | 6.46e-05 | 4.72 | 6.46e-05 | 4.72 | 0 | 0 | 0.0002144 | 2025-06-25 13:31:36 | 0.0046709
20981 | 4 | CC Chg | 0.05 | 58.15956 | 0.0013687 | 3.4203 | 6.84e-05 | 5 | 6.84e-05 | 5 | 0 | 0 | 0.0002274 | 2025-06-25 13:31:46 | 0.0046814
20982 | 4 | CC Chg | 0.05277778 | 58.16233 | 0.0013687 | 3.4278 | 7.22e-05 | 5.28 | 7.22e-05 | 5.28 | 0 | 0 | 0.0002404 | 2025-06-25 13:31:56 | 0.0046918
20983 | 4 | CC Chg | 0.05555556 | 58.16511 | 0.0013687 | 3.4349 | 7.6e-05 | 5.56 | 7.6e-05 | 5.56 | 0 | 0 | 0.0002535 | 2025-06-25 13:32:06 | 0.0047015
20984 | 4 | CC Chg | 0.05833333 | 58.16789 | 0.0013687 | 3.4418 | 7.98e-05 | 5.84 | 7.98e-05 | 5.84 | 0 | 0 | 0.0002665 | 2025-06-25 13:32:16 | 0.0047108
20985 | 4 | CC Chg | 0.06111111 | 58.17067 | 0.0013687 | 3.4485 | 8.36e-05 | 6.11 | 8.36e-05 | 6.11 | 0 | 0 | 0.0002796 | 2025-06-25 13:32:26 | 0.0047199
20986 | 4 | CC Chg | 0.06388889 | 58.17344 | 0.0013687 | 3.4549 | 8.74e-05 | 6.39 | 8.74e-05 | 6.39 | 0 | 0 | 0.0002927 | 2025-06-25 13:32:36 | 0.0047286
20987 | 4 | CC Chg | 0.06666667 | 58.17622 | 0.0013687 | 3.4612 | 9.12e-05 | 6.67 | 9.12e-05 | 6.67 | 0 | 0 | 0.0003059 | 2025-06-25 13:32:46 | 0.0047372
20988 | 4 | CC Chg | 0.06944444 | 58.179 | 0.0013687 | 3.4672 | 9.51e-05 | 6.95 | 9.51e-05 | 6.95 | 0 | 0 | 0.000319 | 2025-06-25 13:32:56 | 0.0047455
20989 | 4 | CC Chg | 0.07222222 | 58.18178 | 0.0013687 | 3.4731 | 9.89e-05 | 7.23 | 9.89e-05 | 7.23 | 0 | 0 | 0.0003322 | 2025-06-25 13:33:06 | 0.0047536
20990 | 4 | CC Chg | 0.075 | 58.18456 | 0.0013687 | 3.4788 | 0.0001027 | 7.5 | 0.0001027 | 7.5 | 0 | 0 | 0.0003455 | 2025-06-25 13:33:16 | 0.0047614
20991 | 4 | CC Chg | 0.07777778 | 58.18733 | 0.0013688 | 3.4843 | 0.0001065 | 7.78 | 0.0001065 | 7.78 | 0 | 0 | 0.0003587 | 2025-06-25 13:33:26 | 0.0047693
20992 | 4 | CC Chg | 0.08055556 | 58.19011 | 0.0013688 | 3.4897 | 0.0001103 | 8.06 | 0.0001103 | 8.06 | 0 | 0 | 0.000372 | 2025-06-25 13:33:36 | 0.0047766
20993 | 4 | CC Chg | 0.08333333 | 58.19289 | 0.0013687 | 3.495 | 0.0001141 | 8.34 | 0.0001141 | 8.34 | 0 | 0 | 0.0003852 | 2025-06-25 13:33:46 | 0.0047837
20994 | 4 | CC Chg | 0.08611111 | 58.19567 | 0.0013688 | 3.5001 | 0.0001179 | 8.62 | 0.0001179 | 8.62 | 0 | 0 | 0.0003985 | 2025-06-25 13:33:56 | 0.0047908
20995 | 4 | CC Chg | 0.08888889 | 58.19844 | 0.0013688 | 3.5051 | 0.0001217 | 8.89 | 0.0001217 | 8.89 | 0 | 0 | 0.0004119 | 2025-06-25 13:34:06 | 0.0047976
20996 | 4 | CC Chg | 0.09166667 | 58.20122 | 0.0013687 | 3.51 | 0.0001255 | 9.17 | 0.0001255 | 9.17 | 0 | 0 | 0.0004252 | 2025-06-25 13:34:16 | 0.0048041
20997 | 4 | CC Chg | 0.09444444 | 58.204 | 0.0013687 | 3.5147 | 0.0001293 | 9.45 | 0.0001293 | 9.45 | 0 | 0 | 0.0004386 | 2025-06-25 13:34:26 | 0.0048106
20998 | 4 | CC Chg | 0.09722222 | 58.20678 | 0.0013688 | 3.5193 | 0.0001331 | 9.73 | 0.0001331 | 9.73 | 0 | 0 | 0.0004519 | 2025-06-25 13:34:36 | 0.0048173
20999 | 4 | CC Chg | 0.1 | 58.20956 | 0.0013688 | 3.5238 | 0.0001369 | 10 | 0.0001369 | 10 | 0 | 0 | 0.0004653 | 2025-06-25 13:34:46 | 0.0048234
21000 | 4 | CC Chg | 0.1027778 | 58.21233 | 0.0013688 | 3.5282 | 0.0001407 | 10.28 | 0.0001407 | 10.28 | 0 | 0 | 0.0004787 | 2025-06-25 13:34:56 | 0.0048294
21001 | 4 | CC Chg | 0.1055556 | 58.21511 | 0.0013688 | 3.5325 | 0.0001445 | 10.56 | 0.0001445 | 10.56 | 0 | 0 | 0.0004921 | 2025-06-25 13:35:06 | 0.0048352
21002 | 4 | CC Chg | 0.1083333 | 58.21789 | 0.0013688 | 3.5367 | 0.0001483 | 10.84 | 0.0001483 | 10.84 | 0 | 0 | 0.0005056 | 2025-06-25 13:35:16 | 0.004841
21003 | 4 | CC Chg | 0.1111111 | 58.22067 | 0.0013688 | 3.5406 | 0.0001521 | 11.12 | 0.0001521 | 11.12 | 0 | 0 | 0.000519 | 2025-06-25 13:35:26 | 0.0048464
21004 | 4 | CC Chg | 0.1138889 | 58.22344 | 0.0013688 | 3.5445 | 0.0001559 | 11.39 | 0.0001559 | 11.39 | 0 | 0 | 0.0005325 | 2025-06-25 13:35:36 | 0.0048515
21005 | 4 | CC Chg | 0.1166667 | 58.22622 | 0.0013688 | 3.548 | 0.0001597 | 11.67 | 0.0001597 | 11.67 | 0 | 0 | 0.000546 | 2025-06-25 13:35:46 | 0.0048565
21006 | 4 | CC Chg | 0.1194444 | 58.229 | 0.0013688 | 3.5514 | 0.0001635 | 11.95 | 0.0001635 | 11.95 | 0 | 0 | 0.0005595 | 2025-06-25 13:35:56 | 0.0048611
21007 | 4 | CC Chg | 0.1222222 | 58.23178 | 0.0013688 | 3.5544 | 0.0001673 | 12.23 | 0.0001673 | 12.23 | 0 | 0 | 0.000573 | 2025-06-25 13:36:06 | 0.0048653
21008 | 4 | CC Chg | 0.125 | 58.23456 | 0.0013688 | 3.5572 | 0.0001711 | 12.51 | 0.0001711 | 12.51 | 0 | 0 | 0.0005865 | 2025-06-25 13:36:16 | 0.0048689
21009 | 4 | CC Chg | 0.1277778 | 58.23733 | 0.0013688 | 3.5597 | 0.0001749 | 12.78 | 0.0001749 | 12.78 | 0 | 0 | 0.0006 | 2025-06-25 13:36:26 | 0.0048725
21010 | 4 | CC Chg | 0.1305556 | 58.24011 | 0.0013688 | 3.5619 | 0.0001787 | 13.06 | 0.0001787 | 13.06 | 0 | 0 | 0.0006136 | 2025-06-25 13:36:36 | 0.0048753
21011 | 4 | CC Chg | 0.1333333 | 58.24289 | 0.0013688 | 3.5637 | 0.0001825 | 13.34 | 0.0001825 | 13.34 | 0 | 0 | 0.0006271 | 2025-06-25 13:36:46 | 0.0048779
21012 | 4 | CC Chg | 0.1361111 | 58.24567 | 0.0013688 | 3.5655 | 0.0001863 | 13.62 | 0.0001863 | 13.62 | 0 | 0 | 0.0006407 | 2025-06-25 13:36:56 | 0.0048804
21013 | 4 | CC Chg | 0.1388889 | 58.24844 | 0.0013688 | 3.567 | 0.0001901 | 13.9 | 0.0001901 | 13.9 | 0 | 0 | 0.0006542 | 2025-06-25 13:37:06 | 0.0048824
21014 | 4 | CC Chg | 0.1416667 | 58.25122 | 0.0013688 | 3.5683 | 0.0001939 | 14.17 | 0.0001939 | 14.17 | 0 | 0 | 0.0006678 | 2025-06-25 13:37:16 | 0.0048842
21015 | 4 | CC Chg | 0.1444444 | 58.254 | 0.0013687 | 3.5695 | 0.0001977 | 14.45 | 0.0001977 | 14.45 | 0 | 0 | 0.0006814 | 2025-06-25 13:37:26 | 0.0048857
21016 | 4 | CC Chg | 0.1472222 | 58.25678 | 0.0013688 | 3.5706 | 0.0002015 | 14.73 | 0.0002015 | 14.73 | 0 | 0 | 0.0006949 | 2025-06-25 13:37:36 | 0.0048874
21017 | 4 | CC Chg | 0.15 | 58.25956 | 0.0013688 | 3.5716 | 0.0002053 | 15.01 | 0.0002053 | 15.01 | 0 | 0 | 0.0007085 | 2025-06-25 13:37:46 | 0.0048887
21018 | 4 | CC Chg | 0.1527778 | 58.26233 | 0.0013688 | 3.5725 | 0.0002091 | 15.29 | 0.0002091 | 15.29 | 0 | 0 | 0.0007221 | 2025-06-25 13:37:56 | 0.0048899
21019 | 4 | CC Chg | 0.1555556 | 58.26511 | 0.0013687 | 3.5733 | 0.0002129 | 15.56 | 0.0002129 | 15.56 | 0 | 0 | 0.0007357 | 2025-06-25 13:38:06 | 0.0048908
21020 | 4 | CC Chg | 0.1583333 | 58.26789 | 0.0013688 | 3.5741 | 0.0002167 | 15.84 | 0.0002167 | 15.84 | 0 | 0 | 0.0007493 | 2025-06-25 13:38:16 | 0.0048921
21021 | 4 | CC Chg | 0.1611111 | 58.27067 | 0.0013688 | 3.5748 | 0.0002205 | 16.12 | 0.0002205 | 16.12 | 0 | 0 | 0.0007629 | 2025-06-25 13:38:26 | 0.004893
21022 | 4 | CC Chg | 0.1638889 | 58.27344 | 0.0013687 | 3.5754 | 0.0002243 | 16.4 | 0.0002243 | 16.4 | 0 | 0 | 0.0007765 | 2025-06-25 13:38:36 | 0.0048937
21023 | 4 | CC Chg | 0.1666667 | 58.27622 | 0.0013688 | 3.5762 | 0.0002281 | 16.67 | 0.0002281 | 16.67 | 0 | 0 | 0.00079 | 2025-06-25 13:38:46 | 0.0048952
21024 | 4 | CC Chg | 0.1694444 | 58.279 | 0.0013688 | 3.5769 | 0.0002319 | 16.95 | 0.0002319 | 16.95 | 0 | 0 | 0.0008036 | 2025-06-25 13:38:56 | 0.0048959
21025 | 4 | CC Chg | 0.1722222 | 58.28178 | 0.0013688 | 3.5775 | 0.0002357 | 17.23 | 0.0002357 | 17.23 | 0 | 0 | 0.0008172 | 2025-06-25 13:39:06 | 0.0048968
21026 | 4 | CC Chg | 0.175 | 58.28456 | 0.0013688 | 3.5781 | 0.0002395 | 17.51 | 0.0002395 | 17.51 | 0 | 0 | 0.0008308 | 2025-06-25 13:39:16 | 0.0048976
21027 | 4 | CC Chg | 0.1777778 | 58.28733 | 0.0013688 | 3.5787 | 0.0002433 | 17.79 | 0.0002433 | 17.79 | 0 | 0 | 0.0008445 | 2025-06-25 13:39:26 | 0.0048984
21028 | 4 | CC Chg | 0.1805556 | 58.29011 | 0.0013687 | 3.5793 | 0.0002471 | 18.06 | 0.0002471 | 18.06 | 0 | 0 | 0.0008581 | 2025-06-25 13:39:36 | 0.0048991
21029 | 4 | CC Chg | 0.1833333 | 58.29289 | 0.0013688 | 3.5799 | 0.0002509 | 18.34 | 0.0002509 | 18.34 | 0 | 0 | 0.0008717 | 2025-06-25 13:39:46 | 0.0049001
21030 | 4 | CC Chg | 0.1861111 | 58.29567 | 0.0013688 | 3.5804 | 0.0002547 | 18.62 | 0.0002547 | 18.62 | 0 | 0 | 0.0008853 | 2025-06-25 13:39:56 | 0.0049009
21031 | 4 | CC Chg | 0.1888889 | 58.29844 | 0.0013688 | 3.5811 | 0.0002585 | 18.9 | 0.0002585 | 18.9 | 0 | 0 | 0.0008989 | 2025-06-25 13:40:06 | 0.0049016
21032 | 4 | CC Chg | 0.1916667 | 58.30122 | 0.0013688 | 3.5816 | 0.0002623 | 19.18 | 0.0002623 | 19.18 | 0 | 0 | 0.0009125 | 2025-06-25 13:40:16 | 0.0049026
21033 | 4 | CC Chg | 0.1944444 | 58.304 | 0.0013688 | 3.5822 | 0.0002661 | 19.45 | 0.0002661 | 19.45 | 0 | 0 | 0.0009261 | 2025-06-25 13:40:26 | 0.0049032
21034 | 4 | CC Chg | 0.1972222 | 58.30678 | 0.0013688 | 3.5828 | 0.0002699 | 19.73 | 0.0002699 | 19.73 | 0 | 0 | 0.0009398 | 2025-06-25 13:40:36 | 0.004904
21035 | 4 | CC Chg | 0.2 | 58.30956 | 0.0013687 | 3.5833 | 0.0002738 | 20.01 | 0.0002738 | 20.01 | 0 | 0 | 0.0009534 | 2025-06-25 13:40:46 | 0.0049046
21036 | 4 | CC Chg | 0.2027778 | 58.31233 | 0.0013687 | 3.5839 | 0.0002776 | 20.29 | 0.0002776 | 20.29 | 0 | 0 | 0.000967 | 2025-06-25 13:40:56 | 0.0049054
21037 | 4 | CC Chg | 0.2055556 | 58.31511 | 0.0013688 | 3.5845 | 0.0002814 | 20.57 | 0.0002814 | 20.57 | 0 | 0 | 0.0009806 | 2025-06-25 13:41:06 | 0.0049065
21038 | 4 | CC Chg | 0.2083333 | 58.31789 | 0.0013688 | 3.5851 | 0.0002852 | 20.84 | 0.0002852 | 20.84 | 0 | 0 | 0.0009943 | 2025-06-25 13:41:16 | 0.0049072
21039 | 4 | CC Chg | 0.2111111 | 58.32067 | 0.0013688 | 3.5858 | 0.000289 | 21.12 | 0.000289 | 21.12 | 0 | 0 | 0.0010079 | 2025-06-25 13:41:26 | 0.0049081
21040 | 4 | CC Chg | 0.2138889 | 58.32344 | 0.0013688 | 3.5863 | 0.0002928 | 21.4 | 0.0002928 | 21.4 | 0 | 0 | 0.0010215 | 2025-06-25 13:41:36 | 0.004909
21041 | 4 | CC Chg | 0.2166667 | 58.32622 | 0.0013687 | 3.587 | 0.0002966 | 21.68 | 0.0002966 | 21.68 | 0 | 0 | 0.0010352 | 2025-06-25 13:41:46 | 0.0049097
21042 | 4 | CC Chg | 0.2194444 | 58.329 | 0.0013688 | 3.5877 | 0.0003004 | 21.95 | 0.0003004 | 21.95 | 0 | 0 | 0.0010488 | 2025-06-25 13:41:56 | 0.0049109
21043 | 4 | CC Chg | 0.2222222 | 58.33178 | 0.0013688 | 3.5884 | 0.0003042 | 22.23 | 0.0003042 | 22.23 | 0 | 0 | 0.0010624 | 2025-06-25 13:42:06 | 0.0049118
21044 | 4 | CC Chg | 0.225 | 58.33456 | 0.0013688 | 3.589 | 0.000308 | 22.51 | 0.000308 | 22.51 | 0 | 0 | 0.0010761 | 2025-06-25 13:42:16 | 0.0049127
21045 | 4 | CC Chg | 0.2277778 | 58.33733 | 0.0013688 | 3.5898 | 0.0003118 | 22.79 | 0.0003118 | 22.79 | 0 | 0 | 0.0010897 | 2025-06-25 13:42:26 | 0.0049137
21046 | 4 | CC Chg | 0.2305556 | 58.34011 | 0.0013688 | 3.5905 | 0.0003156 | 23.07 | 0.0003156 | 23.07 | 0 | 0 | 0.0011034 | 2025-06-25 13:42:36 | 0.0049147
21047 | 4 | CC Chg | 0.2333333 | 58.34289 | 0.0013688 | 3.5912 | 0.0003194 | 23.34 | 0.0003194 | 23.34 | 0 | 0 | 0.001117 | 2025-06-25 13:42:46 | 0.0049156
21048 | 4 | CC Chg | 0.2361111 | 58.34567 | 0.0013688 | 3.5919 | 0.0003232 | 23.62 | 0.0003232 | 23.62 | 0 | 0 | 0.0011307 | 2025-06-25 13:42:56 | 0.0049165
21049 | 4 | CC Chg | 0.2388889 | 58.34844 | 0.0013688 | 3.5926 | 0.000327 | 23.9 | 0.000327 | 23.9 | 0 | 0 | 0.0011444 | 2025-06-25 13:43:06 | 0.0049176
21050 | 4 | CC Chg | 0.2416667 | 58.35122 | 0.0013687 | 3.5933 | 0.0003308 | 24.18 | 0.0003308 | 24.18 | 0 | 0 | 0.001158 | 2025-06-25 13:43:16 | 0.0049184
21051 | 4 | CC Chg | 0.2444444 | 58.354 | 0.0013688 | 3.5942 | 0.0003346 | 24.46 | 0.0003346 | 24.46 | 0 | 0 | 0.0011717 | 2025-06-25 13:43:26 | 0.0049196
21052 | 4 | CC Chg | 0.2472222 | 58.35678 | 0.0013688 | 3.595 | 0.0003384 | 24.73 | 0.0003384 | 24.73 | 0 | 0 | 0.0011854 | 2025-06-25 13:43:36 | 0.0049208
21053 | 4 | CC Chg | 0.25 | 58.35956 | 0.0013688 | 3.5958 | 0.0003422 | 25.01 | 0.0003422 | 25.01 | 0 | 0 | 0.001199 | 2025-06-25 13:43:46 | 0.0049219
21054 | 4 | CC Chg | 0.2527778 | 58.36233 | 0.0013688 | 3.5966 | 0.000346 | 25.29 | 0.000346 | 25.29 | 0 | 0 | 0.0012127 | 2025-06-25 13:43:56 | 0.0049231
21055 | 4 | CC Chg | 0.2555556 | 58.36511 | 0.0013688 | 3.5975 | 0.0003498 | 25.57 | 0.0003498 | 25.57 | 0 | 0 | 0.0012264 | 2025-06-25 13:44:06 | 0.0049242
21056 | 4 | CC Chg | 0.2583333 | 58.36789 | 0.0013688 | 3.5983 | 0.0003536 | 25.85 | 0.0003536 | 25.85 | 0 | 0 | 0.0012401 | 2025-06-25 13:44:16 | 0.0049254
21057 | 4 | CC Chg | 0.2611111 | 58.37067 | 0.0013688 | 3.5992 | 0.0003574 | 26.12 | 0.0003574 | 26.12 | 0 | 0 | 0.0012537 | 2025-06-25 13:44:26 | 0.0049264
21058 | 4 | CC Chg | 0.2638889 | 58.37344 | 0.0013687 | 3.5999 | 0.0003612 | 26.4 | 0.0003612 | 26.4 | 0 | 0 | 0.0012674 | 2025-06-25 13:44:36 | 0.0049273
21059 | 4 | CC Chg | 0.2666667 | 58.37622 | 0.0013688 | 3.6008 | 0.000365 | 26.68 | 0.000365 | 26.68 | 0 | 0 | 0.0012811 | 2025-06-25 13:44:46 | 0.0049287
21060 | 4 | CC Chg | 0.2694444 | 58.379 | 0.0013688 | 3.6017 | 0.0003688 | 26.96 | 0.0003688 | 26.96 | 0 | 0 | 0.0012948 | 2025-06-25 13:44:56 | 0.0049299
21061 | 4 | CC Chg | 0.2722222 | 58.38178 | 0.0013688 | 3.6026 | 0.0003726 | 27.24 | 0.0003726 | 27.24 | 0 | 0 | 0.0013085 | 2025-06-25 13:45:06 | 0.004931
21062 | 4 | CC Chg | 0.275 | 58.38456 | 0.0013688 | 3.6034 | 0.0003764 | 27.51 | 0.0003764 | 27.51 | 0 | 0 | 0.0013222 | 2025-06-25 13:45:16 | 0.0049324
21063 | 4 | CC Chg | 0.2777778 | 58.38733 | 0.0013687 | 3.6043 | 0.0003802 | 27.79 | 0.0003802 | 27.79 | 0 | 0 | 0.0013359 | 2025-06-25 13:45:26 | 0.0049334
21064 | 4 | CC Chg | 0.2805556 | 58.39011 | 0.0013688 | 3.6052 | 0.000384 | 28.07 | 0.000384 | 28.07 | 0 | 0 | 0.0013496 | 2025-06-25 13:45:36 | 0.0049347
21065 | 4 | CC Chg | 0.2833333 | 58.39289 | 0.0013688 | 3.6061 | 0.0003878 | 28.35 | 0.0003878 | 28.35 | 0 | 0 | 0.0013633 | 2025-06-25 13:45:46 | 0.0049362
21066 | 4 | CC Chg | 0.2861111 | 58.39567 | 0.0013688 | 3.607 | 0.0003916 | 28.62 | 0.0003916 | 28.62 | 0 | 0 | 0.001377 | 2025-06-25 13:45:56 | 0.0049372
21067 | 4 | CC Chg | 0.2888889 | 58.39844 | 0.0013688 | 3.6079 | 0.0003954 | 28.9 | 0.0003954 | 28.9 | 0 | 0 | 0.0013907 | 2025-06-25 13:46:06 | 0.0049384
21068 | 4 | CC Chg | 0.2916667 | 58.40122 | 0.0013688 | 3.6088 | 0.0003992 | 29.18 | 0.0003992 | 29.18 | 0 | 0 | 0.0014045 | 2025-06-25 13:46:16 | 0.0049396
21069 | 4 | CC Chg | 0.2944444 | 58.404 | 0.0013687 | 3.6098 | 0.000403 | 29.46 | 0.000403 | 29.46 | 0 | 0 | 0.0014182 | 2025-06-25 13:46:26 | 0.0049408
21070 | 4 | CC Chg | 0.2972222 | 58.40678 | 0.0013688 | 3.6106 | 0.0004068 | 29.74 | 0.0004068 | 29.74 | 0 | 0 | 0.0014319 | 2025-06-25 13:46:36 | 0.0049421
21071 | 4 | CC Chg | 0.3 | 58.40956 | 0.0013687 | 3.6115 | 0.0004106 | 30.01 | 0.0004106 | 30.01 | 0 | 0 | 0.0014456 | 2025-06-25 13:46:46 | 0.0049432
21072 | 4 | CC Chg | 0.3027778 | 58.41233 | 0.0013688 | 3.6125 | 0.0004144 | 30.29 | 0.0004144 | 30.29 | 0 | 0 | 0.0014594 | 2025-06-25 13:46:56 | 0.0049447
21073 | 4 | CC Chg | 0.3055556 | 58.41511 | 0.0013688 | 3.6133 | 0.0004182 | 30.57 | 0.0004182 | 30.57 | 0 | 0 | 0.0014731 | 2025-06-25 13:47:06 | 0.0049458
21074 | 4 | CC Chg | 0.3083333 | 58.41789 | 0.0013688 | 3.6143 | 0.000422 | 30.85 | 0.000422 | 30.85 | 0 | 0 | 0.0014869 | 2025-06-25 13:47:16 | 0.0049471
21075 | 4 | CC Chg | 0.3111111 | 58.42067 | 0.0013687 | 3.6152 | 0.0004258 | 31.13 | 0.0004258 | 31.13 | 0 | 0 | 0.0015006 | 2025-06-25 13:47:26 | 0.0049482
21076 | 4 | CC Chg | 0.3138889 | 58.42344 | 0.0013688 | 3.6162 | 0.0004296 | 31.4 | 0.0004296 | 31.4 | 0 | 0 | 0.0015143 | 2025-06-25 13:47:36 | 0.0049497
21077 | 4 | CC Chg | 0.3166667 | 58.42622 | 0.0013687 | 3.617 | 0.0004334 | 31.68 | 0.0004334 | 31.68 | 0 | 0 | 0.0015281 | 2025-06-25 13:47:46 | 0.0049507
21078 | 4 | CC Chg | 0.3194444 | 58.429 | 0.0013687 | 3.618 | 0.0004372 | 31.96 | 0.0004372 | 31.96 | 0 | 0 | 0.0015418 | 2025-06-25 13:47:56 | 0.0049521
21079 | 4 | CC Chg | 0.3222222 | 58.43178 | 0.0013687 | 3.6189 | 0.000441 | 32.24 | 0.000441 | 32.24 | 0 | 0 | 0.0015556 | 2025-06-25 13:48:06 | 0.0049534
21080 | 4 | CC Chg | 0.325 | 58.43456 | 0.0013687 | 3.6199 | 0.0004448 | 32.52 | 0.0004448 | 32.52 | 0 | 0 | 0.0015694 | 2025-06-25 13:48:16 | 0.0049546
21081 | 4 | CC Chg | 0.3277778 | 58.43733 | 0.0013687 | 3.6208 | 0.0004486 | 32.79 | 0.0004486 | 32.79 | 0 | 0 | 0.0015831 | 2025-06-25 13:48:26 | 0.0049558
21082 | 4 | CC Chg | 0.3305556 | 58.44011 | 0.0013687 | 3.6217 | 0.0004525 | 33.07 | 0.0004525 | 33.07 | 0 | 0 | 0.0015969 | 2025-06-25 13:48:36 | 0.0049571
21083 | 4 | CC Chg | 0.3333333 | 58.44289 | 0.0013687 | 3.6226 | 0.0004563 | 33.35 | 0.0004563 | 33.35 | 0 | 0 | 0.0016107 | 2025-06-25 13:48:46 | 0.0049584
21084 | 4 | CC Chg | 0.3361111 | 58.44567 | 0.0013688 | 3.6236 | 0.0004601 | 33.63 | 0.0004601 | 33.63 | 0 | 0 | 0.0016244 | 2025-06-25 13:48:56 | 0.0049598
21085 | 4 | CC Chg | 0.3388889 | 58.44844 | 0.0013688 | 3.6245 | 0.0004639 | 33.91 | 0.0004639 | 33.91 | 0 | 0 | 0.0016382 | 2025-06-25 13:49:06 | 0.0049611
21086 | 4 | CC Chg | 0.3416667 | 58.45122 | 0.0013687 | 3.6254 | 0.0004677 | 34.18 | 0.0004677 | 34.18 | 0 | 0 | 0.001652 | 2025-06-25 13:49:16 | 0.0049623
21087 | 4 | CC Chg | 0.3444444 | 58.454 | 0.0013687 | 3.6264 | 0.0004715 | 34.46 | 0.0004715 | 34.46 | 0 | 0 | 0.0016658 | 2025-06-25 13:49:26 | 0.0049635
21088 | 4 | CC Chg | 0.3472222 | 58.45678 | 0.0013687 | 3.6273 | 0.0004753 | 34.74 | 0.0004753 | 34.74 | 0 | 0 | 0.0016796 | 2025-06-25 13:49:36 | 0.0049647
21089 | 4 | CC Chg | 0.35 | 58.45956 | 0.0013687 | 3.6282 | 0.0004791 | 35.02 | 0.0004791 | 35.02 | 0 | 0 | 0.0016934 | 2025-06-25 13:49:46 | 0.0049659
21090 | 4 | CC Chg | 0.3527778 | 58.46233 | 0.0013687 | 3.6292 | 0.0004829 | 35.29 | 0.0004829 | 35.29 | 0 | 0 | 0.0017072 | 2025-06-25 13:49:56 | 0.0049673
21091 | 4 | CC Chg | 0.3555556 | 58.46511 | 0.0013687 | 3.6301 | 0.0004867 | 35.57 | 0.0004867 | 35.57 | 0 | 0 | 0.001721 | 2025-06-25 13:50:06 | 0.0049686
21092 | 4 | CC Chg | 0.3583333 | 58.46789 | 0.0013687 | 3.631 | 0.0004905 | 35.85 | 0.0004905 | 35.85 | 0 | 0 | 0.0017348 | 2025-06-25 13:50:16 | 0.0049697
21093 | 4 | CC Chg | 0.3611111 | 58.47067 | 0.0013687 | 3.6319 | 0.0004943 | 36.13 | 0.0004943 | 36.13 | 0 | 0 | 0.0017486 | 2025-06-25 13:50:26 | 0.0049709
21094 | 4 | CC Chg | 0.3638889 | 58.47344 | 0.0013687 | 3.6329 | 0.0004981 | 36.41 | 0.0004981 | 36.41 | 0 | 0 | 0.0017624 | 2025-06-25 13:50:36 | 0.0049723
21095 | 4 | CC Chg | 0.3666667 | 58.47622 | 0.0013687 | 3.6338 | 0.0005019 | 36.68 | 0.0005019 | 36.68 | 0 | 0 | 0.0017762 | 2025-06-25 13:50:46 | 0.0049736
21096 | 4 | CC Chg | 0.3694444 | 58.479 | 0.0013687 | 3.6347 | 0.0005057 | 36.96 | 0.0005057 | 36.96 | 0 | 0 | 0.00179 | 2025-06-25 13:50:56 | 0.004975
21097 | 4 | CC Chg | 0.3722222 | 58.48178 | 0.0013687 | 3.6356 | 0.0005095 | 37.24 | 0.0005095 | 37.24 | 0 | 0 | 0.0018038 | 2025-06-25 13:51:06 | 0.0049761
21098 | 4 | CC Chg | 0.375 | 58.48456 | 0.0013688 | 3.6365 | 0.0005133 | 37.52 | 0.0005133 | 37.52 | 0 | 0 | 0.0018177 | 2025-06-25 13:51:16 | 0.0049775
21099 | 4 | CC Chg | 0.3777778 | 58.48733 | 0.0013688 | 3.6374 | 0.0005171 | 37.8 | 0.0005171 | 37.8 | 0 | 0 | 0.0018315 | 2025-06-25 13:51:26 | 0.0049788
21100 | 4 | CC Chg | 0.3805556 | 58.49011 | 0.0013687 | 3.6384 | 0.0005209 | 38.07 | 0.0005209 | 38.07 | 0 | 0 | 0.0018453 | 2025-06-25 13:51:36 | 0.0049798
21101 | 4 | CC Chg | 0.3833333 | 58.49289 | 0.0013687 | 3.6392 | 0.0005247 | 38.35 | 0.0005247 | 38.35 | 0 | 0 | 0.0018592 | 2025-06-25 13:51:46 | 0.0049812
21102 | 4 | CC Chg | 0.3861111 | 58.49567 | 0.0013687 | 3.6402 | 0.0005285 | 38.63 | 0.0005285 | 38.63 | 0 | 0 | 0.001873 | 2025-06-25 13:51:56 | 0.0049824
21103 | 4 | CC Chg | 0.3888889 | 58.49844 | 0.0013687 | 3.6411 | 0.0005323 | 38.91 | 0.0005323 | 38.91 | 0 | 0 | 0.0018868 | 2025-06-25 13:52:06 | 0.0049835
21104 | 4 | CC Chg | 0.3916667 | 58.50122 | 0.0013687 | 3.642 | 0.0005361 | 39.19 | 0.0005361 | 39.19 | 0 | 0 | 0.0019007 | 2025-06-25 13:52:16 | 0.004985
21105 | 4 | CC Chg | 0.3944444 | 58.504 | 0.0013687 | 3.6429 | 0.0005399 | 39.46 | 0.0005399 | 39.46 | 0 | 0 | 0.0019145 | 2025-06-25 13:52:26 | 0.0049862
21106 | 4 | CC Chg | 0.3972222 | 58.50678 | 0.0013687 | 3.6438 | 0.0005437 | 39.74 | 0.0005437 | 39.74 | 0 | 0 | 0.0019284 | 2025-06-25 13:52:36 | 0.0049874
21107 | 4 | CC Chg | 0.4 | 58.50956 | 0.0013687 | 3.6447 | 0.0005475 | 40.02 | 0.0005475 | 40.02 | 0 | 0 | 0.0019422 | 2025-06-25 13:52:46 | 0.0049887
21108 | 4 | CC Chg | 0.4027778 | 58.51233 | 0.0013687 | 3.6456 | 0.0005513 | 40.3 | 0.0005513 | 40.3 | 0 | 0 | 0.0019561 | 2025-06-25 13:52:56 | 0.0049899
21109 | 4 | CC Chg | 0.4055556 | 58.51511 | 0.0013687 | 3.6465 | 0.0005551 | 40.57 | 0.0005551 | 40.57 | 0 | 0 | 0.00197 | 2025-06-25 13:53:06 | 0.0049912
21110 | 4 | CC Chg | 0.4083333 | 58.51789 | 0.0013687 | 3.6475 | 0.0005589 | 40.85 | 0.0005589 | 40.85 | 0 | 0 | 0.0019838 | 2025-06-25 13:53:16 | 0.0049925
21111 | 4 | CC Chg | 0.4111111 | 58.52067 | 0.0013687 | 3.6484 | 0.0005627 | 41.13 | 0.0005627 | 41.13 | 0 | 0 | 0.0019977 | 2025-06-25 13:53:26 | 0.0049937
21112 | 4 | CC Chg | 0.4138889 | 58.52344 | 0.0013687 | 3.6493 | 0.0005665 | 41.41 | 0.0005665 | 41.41 | 0 | 0 | 0.0020116 | 2025-06-25 13:53:36 | 0.0049949
21113 | 4 | CC Chg | 0.4166667 | 58.52622 | 0.0013687 | 3.6503 | 0.0005703 | 41.69 | 0.0005703 | 41.69 | 0 | 0 | 0.0020254 | 2025-06-25 13:53:46 | 0.0049963
21114 | 4 | CC Chg | 0.4194444 | 58.529 | 0.0013688 | 3.6512 | 0.0005741 | 41.96 | 0.0005741 | 41.96 | 0 | 0 | 0.0020393 | 2025-06-25 13:53:56 | 0.0049977
21115 | 4 | CC Chg | 0.4222222 | 58.53178 | 0.0013688 | 3.6521 | 0.0005779 | 42.24 | 0.0005779 | 42.24 | 0 | 0 | 0.0020532 | 2025-06-25 13:54:06 | 0.0049989
21116 | 4 | CC Chg | 0.425 | 58.53456 | 0.0013687 | 3.653 | 0.0005817 | 42.52 | 0.0005817 | 42.52 | 0 | 0 | 0.0020671 | 2025-06-25 13:54:16 | 0.005
21117 | 4 | CC Chg | 0.4277778 | 58.53733 | 0.0013688 | 3.654 | 0.0005855 | 42.8 | 0.0005855 | 42.8 | 0 | 0 | 0.002081 | 2025-06-25 13:54:26 | 0.0050015
21118 | 4 | CC Chg | 0.4305556 | 58.54011 | 0.0013687 | 3.6548 | 0.0005893 | 43.08 | 0.0005893 | 43.08 | 0 | 0 | 0.0020949 | 2025-06-25 13:54:36 | 0.0050024
21119 | 4 | CC Chg | 0.4333333 | 58.54289 | 0.0013688 | 3.6557 | 0.0005931 | 43.35 | 0.0005931 | 43.35 | 0 | 0 | 0.0021088 | 2025-06-25 13:54:46 | 0.0050039
21120 | 4 | CC Chg | 0.4361111 | 58.54567 | 0.0013687 | 3.6566 | 0.0005969 | 43.63 | 0.0005969 | 43.63 | 0 | 0 | 0.0021227 | 2025-06-25 13:54:56 | 0.0050049
21121 | 4 | CC Chg | 0.4388889 | 58.54844 | 0.0013687 | 3.6575 | 0.0006007 | 43.91 | 0.0006007 | 43.91 | 0 | 0 | 0.0021366 | 2025-06-25 13:55:06 | 0.0050061
21122 | 4 | CC Chg | 0.4416667 | 58.55122 | 0.0013687 | 3.6584 | 0.0006045 | 44.19 | 0.0006045 | 44.19 | 0 | 0 | 0.0021505 | 2025-06-25 13:55:16 | 0.0050074
21123 | 4 | CC Chg | 0.4444444 | 58.554 | 0.0013688 | 3.6593 | 0.0006083 | 44.47 | 0.0006083 | 44.47 | 0 | 0 | 0.0021644 | 2025-06-25 13:55:26 | 0.0050087
21124 | 4 | CC Chg | 0.4472222 | 58.55678 | 0.0013688 | 3.6602 | 0.0006121 | 44.74 | 0.0006121 | 44.74 | 0 | 0 | 0.0021783 | 2025-06-25 13:55:36 | 0.0050099
21125 | 4 | CC Chg | 0.45 | 58.55956 | 0.0013687 | 3.661 | 0.0006159 | 45.02 | 0.0006159 | 45.02 | 0 | 0 | 0.0021922 | 2025-06-25 13:55:46 | 0.005011
21126 | 4 | CC Chg | 0.4527778 | 58.56233 | 0.0013687 | 3.662 | 0.0006197 | 45.3 | 0.0006197 | 45.3 | 0 | 0 | 0.0022062 | 2025-06-25 13:55:56 | 0.0050122
21127 | 4 | CC Chg | 0.4555556 | 58.56511 | 0.0013687 | 3.6628 | 0.0006235 | 45.58 | 0.0006235 | 45.58 | 0 | 0 | 0.0022201 | 2025-06-25 13:56:06 | 0.0050135
21128 | 4 | CC Chg | 0.4583333 | 58.56789 | 0.0013687 | 3.6637 | 0.0006273 | 45.86 | 0.0006273 | 45.86 | 0 | 0 | 0.002234 | 2025-06-25 13:56:16 | 0.0050146
21129 | 4 | CC Chg | 0.4611111 | 58.57067 | 0.0013687 | 3.6646 | 0.0006311 | 46.13 | 0.0006311 | 46.13 | 0 | 0 | 0.0022479 | 2025-06-25 13:56:26 | 0.0050159
21130 | 4 | CC Chg | 0.4638889 | 58.57344 | 0.0013688 | 3.6655 | 0.0006349 | 46.41 | 0.0006349 | 46.41 | 0 | 0 | 0.0022619 | 2025-06-25 13:56:36 | 0.0050171
21131 | 4 | CC Chg | 0.4666667 | 58.57622 | 0.0013687 | 3.6664 | 0.0006387 | 46.69 | 0.0006387 | 46.69 | 0 | 0 | 0.0022758 | 2025-06-25 13:56:46 | 0.0050182
21132 | 4 | CC Chg | 0.4694444 | 58.579 | 0.0013687 | 3.6672 | 0.0006426 | 46.97 | 0.0006426 | 46.97 | 0 | 0 | 0.0022898 | 2025-06-25 13:56:56 | 0.0050194
21133 | 4 | CC Chg | 0.4722222 | 58.58178 | 0.0013687 | 3.6681 | 0.0006464 | 47.24 | 0.0006464 | 47.24 | 0 | 0 | 0.0023037 | 2025-06-25 13:57:06 | 0.0050205
21134 | 4 | CC Chg | 0.475 | 58.58456 | 0.0013687 | 3.669 | 0.0006502 | 47.52 | 0.0006502 | 47.52 | 0 | 0 | 0.0023176 | 2025-06-25 13:57:16 | 0.0050217
21135 | 4 | CC Chg | 0.4777778 | 58.58733 | 0.0013687 | 3.6698 | 0.000654 | 47.8 | 0.000654 | 47.8 | 0 | 0 | 0.0023316 | 2025-06-25 13:57:26 | 0.005023
21136 | 4 | CC Chg | 0.4805556 | 58.59011 | 0.0013687 | 3.6707 | 0.0006578 | 48.08 | 0.0006578 | 48.08 | 0 | 0 | 0.0023456 | 2025-06-25 13:57:36 | 0.0050241
21137 | 4 | CC Chg | 0.4833333 | 58.59289 | 0.0013687 | 3.6715 | 0.0006616 | 48.36 | 0.0006616 | 48.36 | 0 | 0 | 0.0023595 | 2025-06-25 13:57:46 | 0.0050251
21138 | 4 | CC Chg | 0.4861111 | 58.59567 | 0.0013687 | 3.6723 | 0.0006654 | 48.63 | 0.0006654 | 48.63 | 0 | 0 | 0.0023735 | 2025-06-25 13:57:56 | 0.0050263
21139 | 4 | CC Chg | 0.4888889 | 58.59844 | 0.0013687 | 3.6732 | 0.0006692 | 48.91 | 0.0006692 | 48.91 | 0 | 0 | 0.0023874 | 2025-06-25 13:58:06 | 0.0050275
21140 | 4 | CC Chg | 0.4916667 | 58.60122 | 0.0013687 | 3.674 | 0.000673 | 49.19 | 0.000673 | 49.19 | 0 | 0 | 0.0024014 | 2025-06-25 13:58:16 | 0.0050287
21141 | 4 | CC Chg | 0.4944444 | 58.604 | 0.0013687 | 3.6748 | 0.0006768 | 49.47 | 0.0006768 | 49.47 | 0 | 0 | 0.0024154 | 2025-06-25 13:58:26 | 0.0050298
21142 | 4 | CC Chg | 0.4972222 | 58.60678 | 0.0013687 | 3.6756 | 0.0006806 | 49.75 | 0.0006806 | 49.75 | 0 | 0 | 0.0024293 | 2025-06-25 13:58:36 | 0.0050309
21143 | 4 | CC Chg | 0.5 | 58.60956 | 0.0013687 | 3.6764 | 0.0006844 | 50.02 | 0.0006844 | 50.02 | 0 | 0 | 0.0024433 | 2025-06-25 13:58:46 | 0.0050319
21144 | 4 | CC Chg | 0.5027778 | 58.61233 | 0.0013687 | 3.6772 | 0.0006882 | 50.3 | 0.0006882 | 50.3 | 0 | 0 | 0.0024573 | 2025-06-25 13:58:56 | 0.0050331
21145 | 4 | CC Chg | 0.5055556 | 58.61511 | 0.0013687 | 3.6779 | 0.000692 | 50.58 | 0.000692 | 50.58 | 0 | 0 | 0.0024713 | 2025-06-25 13:59:06 | 0.0050339
21146 | 4 | CC Chg | 0.5083333 | 58.61789 | 0.0013687 | 3.6787 | 0.0006958 | 50.86 | 0.0006958 | 50.86 | 0 | 0 | 0.0024853 | 2025-06-25 13:59:16 | 0.0050351
21147 | 4 | CC Chg | 0.5111111 | 58.62067 | 0.0013687 | 3.6795 | 0.0006996 | 51.14 | 0.0006996 | 51.14 | 0 | 0 | 0.0024993 | 2025-06-25 13:59:26 | 0.0050362
21148 | 4 | CC Chg | 0.5138889 | 58.62344 | 0.0013687 | 3.6803 | 0.0007034 | 51.41 | 0.0007034 | 51.41 | 0 | 0 | 0.0025132 | 2025-06-25 13:59:36 | 0.0050374
21149 | 4 | CC Chg | 0.5166667 | 58.62622 | 0.0013687 | 3.6811 | 0.0007072 | 51.69 | 0.0007072 | 51.69 | 0 | 0 | 0.0025272 | 2025-06-25 13:59:46 | 0.0050385
21150 | 4 | CC Chg | 0.5194444 | 58.629 | 0.0013687 | 3.6818 | 0.000711 | 51.97 | 0.000711 | 51.97 | 0 | 0 | 0.0025412 | 2025-06-25 13:59:56 | 0.0050393
21151 | 4 | CC Chg | 0.5222222 | 58.63178 | 0.0013687 | 3.6826 | 0.0007148 | 52.25 | 0.0007148 | 52.25 | 0 | 0 | 0.0025552 | 2025-06-25 14:00:06 | 0.0050405
21152 | 4 | CC Chg | 0.525 | 58.63456 | 0.0013687 | 3.6833 | 0.0007186 | 52.52 | 0.0007186 | 52.52 | 0 | 0 | 0.0025692 | 2025-06-25 14:00:16 | 0.0050413
21153 | 4 | CC Chg | 0.5277778 | 58.63733 | 0.0013687 | 3.684 | 0.0007224 | 52.8 | 0.0007224 | 52.8 | 0 | 0 | 0.0025832 | 2025-06-25 14:00:26 | 0.0050425
21154 | 4 | CC Chg | 0.5305556 | 58.64011 | 0.0013687 | 3.6847 | 0.0007262 | 53.08 | 0.0007262 | 53.08 | 0 | 0 | 0.0025973 | 2025-06-25 14:00:36 | 0.0050434
21155 | 4 | CC Chg | 0.5333333 | 58.64289 | 0.0013687 | 3.6855 | 0.00073 | 53.36 | 0.00073 | 53.36 | 0 | 0 | 0.0026113 | 2025-06-25 14:00:46 | 0.0050444
21156 | 4 | CC Chg | 0.5361111 | 58.64567 | 0.0013687 | 3.6862 | 0.0007338 | 53.64 | 0.0007338 | 53.64 | 0 | 0 | 0.0026253 | 2025-06-25 14:00:56 | 0.0050453
21157 | 4 | CC Chg | 0.5388889 | 58.64844 | 0.0013687 | 3.6869 | 0.0007376 | 53.91 | 0.0007376 | 53.91 | 0 | 0 | 0.0026393 | 2025-06-25 14:01:06 | 0.0050463
21158 | 4 | CC Chg | 0.5416667 | 58.65122 | 0.0013687 | 3.6876 | 0.0007414 | 54.19 | 0.0007414 | 54.19 | 0 | 0 | 0.0026533 | 2025-06-25 14:01:16 | 0.0050473
21159 | 4 | CC Chg | 0.5444444 | 58.654 | 0.0013687 | 3.6884 | 0.0007452 | 54.47 | 0.0007452 | 54.47 | 0 | 0 | 0.0026673 | 2025-06-25 14:01:26 | 0.0050483
21160 | 4 | CC Chg | 0.5472222 | 58.65678 | 0.0013687 | 3.6891 | 0.000749 | 54.75 | 0.000749 | 54.75 | 0 | 0 | 0.0026814 | 2025-06-25 14:01:36 | 0.0050493
21161 | 4 | CC Chg | 0.55 | 58.65956 | 0.0013687 | 3.6897 | 0.0007528 | 55.03 | 0.0007528 | 55.03 | 0 | 0 | 0.0026954 | 2025-06-25 14:01:46 | 0.0050502
21162 | 4 | CC Chg | 0.5527778 | 58.66233 | 0.0013687 | 3.6904 | 0.0007566 | 55.3 | 0.0007566 | 55.3 | 0 | 0 | 0.0027094 | 2025-06-25 14:01:56 | 0.0050511
21163 | 4 | CC Chg | 0.5555556 | 58.66511 | 0.0013687 | 3.6911 | 0.0007604 | 55.58 | 0.0007604 | 55.58 | 0 | 0 | 0.0027234 | 2025-06-25 14:02:06 | 0.0050522
21164 | 4 | CC Chg | 0.5583333 | 58.66789 | 0.0013687 | 3.6919 | 0.0007642 | 55.86 | 0.0007642 | 55.86 | 0 | 0 | 0.0027375 | 2025-06-25 14:02:16 | 0.0050531
21165 | 4 | CC Chg | 0.5611111 | 58.67067 | 0.0013687 | 3.6926 | 0.000768 | 56.14 | 0.000768 | 56.14 | 0 | 0 | 0.0027515 | 2025-06-25 14:02:26 | 0.0050541
21166 | 4 | CC Chg | 0.5638889 | 58.67344 | 0.0013687 | 3.6933 | 0.0007718 | 56.42 | 0.0007718 | 56.42 | 0 | 0 | 0.0027656 | 2025-06-25 14:02:36 | 0.0050552
21167 | 4 | CC Chg | 0.5666667 | 58.67622 | 0.0013688 | 3.694 | 0.0007756 | 56.69 | 0.0007756 | 56.69 | 0 | 0 | 0.0027796 | 2025-06-25 14:02:46 | 0.0050562
21168 | 4 | CC Chg | 0.5694444 | 58.679 | 0.0013688 | 3.6947 | 0.0007794 | 56.97 | 0.0007794 | 56.97 | 0 | 0 | 0.0027936 | 2025-06-25 14:02:56 | 0.0050572
21169 | 4 | CC Chg | 0.5722222 | 58.68178 | 0.0013688 | 3.6955 | 0.0007832 | 57.25 | 0.0007832 | 57.25 | 0 | 0 | 0.0028077 | 2025-06-25 14:03:06 | 0.0050583
21170 | 4 | CC Chg | 0.575 | 58.68456 | 0.0013687 | 3.6962 | 0.000787 | 57.53 | 0.000787 | 57.53 | 0 | 0 | 0.0028218 | 2025-06-25 14:03:16 | 0.0050591
21171 | 4 | CC Chg | 0.5777778 | 58.68733 | 0.0013687 | 3.6969 | 0.0007908 | 57.8 | 0.0007908 | 57.8 | 0 | 0 | 0.0028358 | 2025-06-25 14:03:26 | 0.00506
21172 | 4 | CC Chg | 0.5805556 | 58.69011 | 0.0013687 | 3.6976 | 0.0007946 | 58.08 | 0.0007946 | 58.08 | 0 | 0 | 0.0028499 | 2025-06-25 14:03:36 | 0.0050609
21173 | 4 | CC Chg | 0.5833333 | 58.69289 | 0.0013687 | 3.6982 | 0.0007984 | 58.36 | 0.0007984 | 58.36 | 0 | 0 | 0.0028639 | 2025-06-25 14:03:46 | 0.005062
21174 | 4 | CC Chg | 0.5861111 | 58.69567 | 0.0013688 | 3.699 | 0.0008022 | 58.64 | 0.0008022 | 58.64 | 0 | 0 | 0.002878 | 2025-06-25 14:03:56 | 0.005063
21175 | 4 | CC Chg | 0.5888889 | 58.69844 | 0.0013688 | 3.6996 | 0.000806 | 58.92 | 0.000806 | 58.92 | 0 | 0 | 0.002892 | 2025-06-25 14:04:06 | 0.0050639
21176 | 4 | CC Chg | 0.5916667 | 58.70122 | 0.0013688 | 3.7003 | 0.0008098 | 59.19 | 0.0008098 | 59.19 | 0 | 0 | 0.0029061 | 2025-06-25 14:04:16 | 0.0050648
21177 | 4 | CC Chg | 0.5944444 | 58.704 | 0.0013688 | 3.701 | 0.0008136 | 59.47 | 0.0008136 | 59.47 | 0 | 0 | 0.0029202 | 2025-06-25 14:04:26 | 0.0050658
21178 | 4 | CC Chg | 0.5972222 | 58.70678 | 0.0013688 | 3.7016 | 0.0008174 | 59.75 | 0.0008174 | 59.75 | 0 | 0 | 0.0029343 | 2025-06-25 14:04:36 | 0.0050667
21179 | 4 | CC Chg | 0.6 | 58.70956 | 0.0013687 | 3.7024 | 0.0008212 | 60.03 | 0.0008212 | 60.03 | 0 | 0 | 0.0029483 | 2025-06-25 14:04:46 | 0.0050675
21180 | 4 | CC Chg | 0.6027778 | 58.71233 | 0.0013687 | 3.7031 | 0.000825 | 60.31 | 0.000825 | 60.31 | 0 | 0 | 0.0029624 | 2025-06-25 14:04:56 | 0.0050685
21181 | 4 | CC Chg | 0.6055556 | 58.71511 | 0.0013687 | 3.7038 | 0.0008289 | 60.58 | 0.0008289 | 60.58 | 0 | 0 | 0.0029765 | 2025-06-25 14:05:06 | 0.0050695
21182 | 4 | CC Chg | 0.6083333 | 58.71789 | 0.0013687 | 3.7045 | 0.0008327 | 60.86 | 0.0008327 | 60.86 | 0 | 0 | 0.0029906 | 2025-06-25 14:05:16 | 0.0050705
21183 | 4 | CC Chg | 0.6111111 | 58.72067 | 0.0013687 | 3.7052 | 0.0008365 | 61.14 | 0.0008365 | 61.14 | 0 | 0 | 0.0030047 | 2025-06-25 14:05:26 | 0.0050715
21184 | 4 | CC Chg | 0.6138889 | 58.72344 | 0.0013688 | 3.7059 | 0.0008403 | 61.42 | 0.0008403 | 61.42 | 0 | 0 | 0.0030188 | 2025-06-25 14:05:36 | 0.0050725
21185 | 4 | CC Chg | 0.6166667 | 58.72622 | 0.0013687 | 3.7066 | 0.0008441 | 61.7 | 0.0008441 | 61.7 | 0 | 0 | 0.0030328 | 2025-06-25 14:05:46 | 0.0050733
21186 | 4 | CC Chg | 0.6194444 | 58.729 | 0.0013687 | 3.7073 | 0.0008479 | 61.97 | 0.0008479 | 61.97 | 0 | 0 | 0.0030469 | 2025-06-25 14:05:56 | 0.0050743
21187 | 4 | CC Chg | 0.6222222 | 58.73178 | 0.0013688 | 3.708 | 0.0008517 | 62.25 | 0.0008517 | 62.25 | 0 | 0 | 0.003061 | 2025-06-25 14:06:06 | 0.0050754
21188 | 4 | CC Chg | 0.625 | 58.73456 | 0.0013687 | 3.7087 | 0.0008555 | 62.53 | 0.0008555 | 62.53 | 0 | 0 | 0.0030751 | 2025-06-25 14:06:16 | 0.0050762
21189 | 4 | CC Chg | 0.6277778 | 58.73733 | 0.0013688 | 3.7094 | 0.0008593 | 62.81 | 0.0008593 | 62.81 | 0 | 0 | 0.0030892 | 2025-06-25 14:06:26 | 0.0050773
21190 | 4 | CC Chg | 0.6305556 | 58.74011 | 0.0013688 | 3.7101 | 0.0008631 | 63.09 | 0.0008631 | 63.09 | 0 | 0 | 0.0031033 | 2025-06-25 14:06:36 | 0.0050783
21191 | 4 | CC Chg | 0.6333333 | 58.74289 | 0.0013687 | 3.7108 | 0.0008669 | 63.36 | 0.0008669 | 63.36 | 0 | 0 | 0.0031174 | 2025-06-25 14:06:46 | 0.0050791
21192 | 4 | CC Chg | 0.6361111 | 58.74567 | 0.0013687 | 3.7115 | 0.0008707 | 63.64 | 0.0008707 | 63.64 | 0 | 0 | 0.0031316 | 2025-06-25 14:06:56 | 0.00508
21193 | 4 | CC Chg | 0.6388889 | 58.74844 | 0.0013688 | 3.7122 | 0.0008745 | 63.92 | 0.0008745 | 63.92 | 0 | 0 | 0.0031457 | 2025-06-25 14:07:06 | 0.0050813
21194 | 4 | CC Chg | 0.6416667 | 58.75122 | 0.0013688 | 3.7129 | 0.0008783 | 64.2 | 0.0008783 | 64.2 | 0 | 0 | 0.0031598 | 2025-06-25 14:07:16 | 0.0050821
21195 | 4 | CC Chg | 0.6444444 | 58.754 | 0.0013688 | 3.7136 | 0.0008821 | 64.47 | 0.0008821 | 64.47 | 0 | 0 | 0.0031739 | 2025-06-25 14:07:26 | 0.0050831
21196 | 4 | CC Chg | 0.6472222 | 58.75678 | 0.0013688 | 3.7144 | 0.0008859 | 64.75 | 0.0008859 | 64.75 | 0 | 0 | 0.003188 | 2025-06-25 14:07:36 | 0.0050842
21197 | 4 | CC Chg | 0.65 | 58.75956 | 0.0013688 | 3.7151 | 0.0008897 | 65.03 | 0.0008897 | 65.03 | 0 | 0 | 0.0032021 | 2025-06-25 14:07:46 | 0.0050851
21198 | 4 | CC Chg | 0.6527778 | 58.76233 | 0.0013687 | 3.7158 | 0.0008935 | 65.31 | 0.0008935 | 65.31 | 0 | 0 | 0.0032163 | 2025-06-25 14:07:56 | 0.005086
21199 | 4 | CC Chg | 0.6555556 | 58.76511 | 0.0013687 | 3.7166 | 0.0008973 | 65.59 | 0.0008973 | 65.59 | 0 | 0 | 0.0032304 | 2025-06-25 14:08:06 | 0.005087
21200 | 4 | CC Chg | 0.6583333 | 58.76789 | 0.0013688 | 3.7172 | 0.0009011 | 65.86 | 0.0009011 | 65.86 | 0 | 0 | 0.0032445 | 2025-06-25 14:08:16 | 0.005088
21201 | 4 | CC Chg | 0.6611111 | 58.77067 | 0.0013687 | 3.718 | 0.0009049 | 66.14 | 0.0009049 | 66.14 | 0 | 0 | 0.0032587 | 2025-06-25 14:08:26 | 0.0050889
21202 | 4 | CC Chg | 0.6638889 | 58.77344 | 0.0013687 | 3.7187 | 0.0009087 | 66.42 | 0.0009087 | 66.42 | 0 | 0 | 0.0032728 | 2025-06-25 14:08:36 | 0.00509
21203 | 4 | CC Chg | 0.6666667 | 58.77622 | 0.0013687 | 3.7194 | 0.0009125 | 66.7 | 0.0009125 | 66.7 | 0 | 0 | 0.0032869 | 2025-06-25 14:08:46 | 0.0050908
21204 | 4 | CC Chg | 0.6694444 | 58.779 | 0.0013687 | 3.7201 | 0.0009163 | 66.98 | 0.0009163 | 66.98 | 0 | 0 | 0.0033011 | 2025-06-25 14:08:56 | 0.0050918
21205 | 4 | CC Chg | 0.6722222 | 58.78178 | 0.0013688 | 3.7208 | 0.0009201 | 67.25 | 0.0009201 | 67.25 | 0 | 0 | 0.0033152 | 2025-06-25 14:09:06 | 0.0050929
21206 | 4 | CC Chg | 0.675 | 58.78456 | 0.0013687 | 3.7216 | 0.0009239 | 67.53 | 0.0009239 | 67.53 | 0 | 0 | 0.0033294 | 2025-06-25 14:09:16 | 0.0050938
21207 | 4 | CC Chg | 0.6777778 | 58.78733 | 0.0013688 | 3.7224 | 0.0009277 | 67.81 | 0.0009277 | 67.81 | 0 | 0 | 0.0033435 | 2025-06-25 14:09:26 | 0.005095
21208 | 4 | CC Chg | 0.6805556 | 58.79011 | 0.0013687 | 3.7231 | 0.0009315 | 68.09 | 0.0009315 | 68.09 | 0 | 0 | 0.0033577 | 2025-06-25 14:09:36 | 0.0050958
21209 | 4 | CC Chg | 0.6833333 | 58.79289 | 0.0013687 | 3.7238 | 0.0009353 | 68.37 | 0.0009353 | 68.37 | 0 | 0 | 0.0033718 | 2025-06-25 14:09:46 | 0.0050968
21210 | 4 | CC Chg | 0.6861111 | 58.79567 | 0.0013687 | 3.7246 | 0.0009391 | 68.64 | 0.0009391 | 68.64 | 0 | 0 | 0.003386 | 2025-06-25 14:09:56 | 0.005098
21211 | 4 | CC Chg | 0.6888889 | 58.79844 | 0.0013687 | 3.7254 | 0.0009429 | 68.92 | 0.0009429 | 68.92 | 0 | 0 | 0.0034002 | 2025-06-25 14:10:06 | 0.0050989
21212 | 4 | CC Chg | 0.6916667 | 58.80122 | 0.0013687 | 3.7261 | 0.0009467 | 69.2 | 0.0009467 | 69.2 | 0 | 0 | 0.0034143 | 2025-06-25 14:10:16 | 0.0050999
21213 | 4 | CC Chg | 0.6944444 | 58.804 | 0.0013687 | 3.7269 | 0.0009505 | 69.48 | 0.0009505 | 69.48 | 0 | 0 | 0.0034285 | 2025-06-25 14:10:26 | 0.005101
21214 | 4 | CC Chg | 0.6972222 | 58.80678 | 0.0013688 | 3.7276 | 0.0009543 | 69.76 | 0.0009543 | 69.76 | 0 | 0 | 0.0034427 | 2025-06-25 14:10:36 | 0.0051022
21215 | 4 | CC Chg | 0.7 | 58.80956 | 0.0013688 | 3.7284 | 0.0009581 | 70.03 | 0.0009581 | 70.03 | 0 | 0 | 0.0034568 | 2025-06-25 14:10:46 | 0.0051035
21216 | 4 | CC Chg | 0.7027778 | 58.81233 | 0.0013687 | 3.7291 | 0.0009619 | 70.31 | 0.0009619 | 70.31 | 0 | 0 | 0.003471 | 2025-06-25 14:10:56 | 0.0051041
21217 | 4 | CC Chg | 0.7055556 | 58.81511 | 0.0013688 | 3.7299 | 0.0009657 | 70.59 | 0.0009657 | 70.59 | 0 | 0 | 0.0034852 | 2025-06-25 14:11:06 | 0.0051054
21218 | 4 | CC Chg | 0.7083333 | 58.81789 | 0.0013687 | 3.7307 | 0.0009695 | 70.87 | 0.0009695 | 70.87 | 0 | 0 | 0.0034994 | 2025-06-25 14:11:16 | 0.0051064
21219 | 4 | CC Chg | 0.7111111 | 58.82067 | 0.0013688 | 3.7315 | 0.0009733 | 71.14 | 0.0009733 | 71.14 | 0 | 0 | 0.0035136 | 2025-06-25 14:11:26 | 0.0051075
21220 | 4 | CC Chg | 0.7138889 | 58.82344 | 0.0013688 | 3.7323 | 0.0009771 | 71.42 | 0.0009771 | 71.42 | 0 | 0 | 0.0035278 | 2025-06-25 14:11:36 | 0.0051087
21221 | 4 | CC Chg | 0.7166667 | 58.82622 | 0.0013687 | 3.7331 | 0.0009809 | 71.7 | 0.0009809 | 71.7 | 0 | 0 | 0.003542 | 2025-06-25 14:11:46 | 0.0051095
21222 | 4 | CC Chg | 0.7194444 | 58.829 | 0.0013687 | 3.7339 | 0.0009847 | 71.98 | 0.0009847 | 71.98 | 0 | 0 | 0.0035562 | 2025-06-25 14:11:56 | 0.0051107
21223 | 4 | CC Chg | 0.7222222 | 58.83178 | 0.0013687 | 3.7347 | 0.0009885 | 72.26 | 0.0009885 | 72.26 | 0 | 0 | 0.0035704 | 2025-06-25 14:12:06 | 0.0051118
21224 | 4 | CC Chg | 0.725 | 58.83456 | 0.0013687 | 3.7355 | 0.0009923 | 72.53 | 0.0009923 | 72.53 | 0 | 0 | 0.0035846 | 2025-06-25 14:12:16 | 0.0051129
21225 | 4 | CC Chg | 0.7277778 | 58.83733 | 0.0013688 | 3.7363 | 0.0009961 | 72.81 | 0.0009961 | 72.81 | 0 | 0 | 0.0035988 | 2025-06-25 14:12:26 | 0.0051141
21226 | 4 | CC Chg | 0.7305556 | 58.84011 | 0.0013687 | 3.7372 | 0.0009999 | 73.09 | 0.0009999 | 73.09 | 0 | 0 | 0.003613 | 2025-06-25 14:12:36 | 0.0051151
21227 | 4 | CC Chg | 0.7333333 | 58.84289 | 0.0013688 | 3.738 | 0.0010037 | 73.37 | 0.0010037 | 73.37 | 0 | 0 | 0.0036272 | 2025-06-25 14:12:46 | 0.0051166
21228 | 4 | CC Chg | 0.7361111 | 58.84567 | 0.0013688 | 3.7388 | 0.0010075 | 73.65 | 0.0010075 | 73.65 | 0 | 0 | 0.0036414 | 2025-06-25 14:12:56 | 0.0051176
21229 | 4 | CC Chg | 0.7388889 | 58.84844 | 0.0013687 | 3.7397 | 0.0010114 | 73.92 | 0.0010114 | 73.92 | 0 | 0 | 0.0036556 | 2025-06-25 14:13:06 | 0.0051187
21230 | 4 | CC Chg | 0.7416667 | 58.85122 | 0.0013687 | 3.7405 | 0.0010152 | 74.2 | 0.0010152 | 74.2 | 0 | 0 | 0.0036698 | 2025-06-25 14:13:16 | 0.0051197
21231 | 4 | CC Chg | 0.7444444 | 58.854 | 0.0013688 | 3.7413 | 0.001019 | 74.48 | 0.001019 | 74.48 | 0 | 0 | 0.0036841 | 2025-06-25 14:13:26 | 0.005121
21232 | 4 | CC Chg | 0.7472222 | 58.85678 | 0.0013687 | 3.7422 | 0.0010228 | 74.76 | 0.0010228 | 74.76 | 0 | 0 | 0.0036983 | 2025-06-25 14:13:36 | 0.0051221
21233 | 4 | CC Chg | 0.75 | 58.85956 | 0.0013687 | 3.7431 | 0.0010266 | 75.04 | 0.0010266 | 75.04 | 0 | 0 | 0.0037125 | 2025-06-25 14:13:46 | 0.0051233
21234 | 4 | CC Chg | 0.7527778 | 58.86233 | 0.0013687 | 3.744 | 0.0010304 | 75.31 | 0.0010304 | 75.31 | 0 | 0 | 0.0037267 | 2025-06-25 14:13:56 | 0.0051244
21235 | 4 | CC Chg | 0.7555556 | 58.86511 | 0.0013688 | 3.7448 | 0.0010342 | 75.59 | 0.0010342 | 75.59 | 0 | 0 | 0.003741 | 2025-06-25 14:14:06 | 0.0051258
21236 | 4 | CC Chg | 0.7583333 | 58.86789 | 0.0013687 | 3.7457 | 0.001038 | 75.87 | 0.001038 | 75.87 | 0 | 0 | 0.0037552 | 2025-06-25 14:14:16 | 0.0051269
21237 | 4 | CC Chg | 0.7611111 | 58.87067 | 0.0013688 | 3.7466 | 0.0010418 | 76.15 | 0.0010418 | 76.15 | 0 | 0 | 0.0037695 | 2025-06-25 14:14:26 | 0.0051282
21238 | 4 | CC Chg | 0.7638889 | 58.87344 | 0.0013687 | 3.7475 | 0.0010456 | 76.42 | 0.0010456 | 76.42 | 0 | 0 | 0.0037837 | 2025-06-25 14:14:36 | 0.0051293
21239 | 4 | CC Chg | 0.7666667 | 58.87622 | 0.0013687 | 3.7484 | 0.0010494 | 76.7 | 0.0010494 | 76.7 | 0 | 0 | 0.003798 | 2025-06-25 14:14:46 | 0.0051306
21240 | 4 | CC Chg | 0.7694444 | 58.879 | 0.0013687 | 3.7493 | 0.0010532 | 76.98 | 0.0010532 | 76.98 | 0 | 0 | 0.0038122 | 2025-06-25 14:14:56 | 0.0051317
21241 | 4 | CC Chg | 0.7722222 | 58.88178 | 0.0013687 | 3.7502 | 0.001057 | 77.26 | 0.001057 | 77.26 | 0 | 0 | 0.0038265 | 2025-06-25 14:15:06 | 0.005133
21242 | 4 | CC Chg | 0.775 | 58.88456 | 0.0013687 | 3.7511 | 0.0010608 | 77.54 | 0.0010608 | 77.54 | 0 | 0 | 0.0038407 | 2025-06-25 14:15:16 | 0.0051342
21243 | 4 | CC Chg | 0.7777778 | 58.88733 | 0.0013687 | 3.7521 | 0.0010646 | 77.81 | 0.0010646 | 77.81 | 0 | 0 | 0.003855 | 2025-06-25 14:15:26 | 0.0051355
21244 | 4 | CC Chg | 0.7805556 | 58.89011 | 0.0013687 | 3.753 | 0.0010684 | 78.09 | 0.0010684 | 78.09 | 0 | 0 | 0.0038693 | 2025-06-25 14:15:36 | 0.0051369
21245 | 4 | CC Chg | 0.7833333 | 58.89289 | 0.0013687 | 3.7539 | 0.0010722 | 78.37 | 0.0010722 | 78.37 | 0 | 0 | 0.0038835 | 2025-06-25 14:15:46 | 0.0051382
21246 | 4 | CC Chg | 0.7861111 | 58.89567 | 0.0013687 | 3.7549 | 0.001076 | 78.65 | 0.001076 | 78.65 | 0 | 0 | 0.0038978 | 2025-06-25 14:15:56 | 0.0051395
21247 | 4 | CC Chg | 0.7888889 | 58.89844 | 0.0013687 | 3.7559 | 0.0010798 | 78.93 | 0.0010798 | 78.93 | 0 | 0 | 0.0039121 | 2025-06-25 14:16:06 | 0.0051408
21248 | 4 | CC Chg | 0.7916667 | 58.90122 | 0.0013687 | 3.7568 | 0.0010836 | 79.2 | 0.0010836 | 79.2 | 0 | 0 | 0.0039264 | 2025-06-25 14:16:16 | 0.0051419
21249 | 4 | CC Chg | 0.7944444 | 58.904 | 0.0013687 | 3.7577 | 0.0010874 | 79.48 | 0.0010874 | 79.48 | 0 | 0 | 0.0039406 | 2025-06-25 14:16:26 | 0.0051432
21250 | 4 | CC Chg | 0.7972222 | 58.90678 | 0.0013687 | 3.7587 | 0.0010912 | 79.76 | 0.0010912 | 79.76 | 0 | 0 | 0.0039549 | 2025-06-25 14:16:36 | 0.0051447
21251 | 4 | CC Chg | 0.8 | 58.90956 | 0.0013687 | 3.7597 | 0.001095 | 80.04 | 0.001095 | 80.04 | 0 | 0 | 0.0039692 | 2025-06-25 14:16:46 | 0.0051461
21252 | 4 | CC Chg | 0.8027778 | 58.91233 | 0.0013687 | 3.7607 | 0.0010988 | 80.32 | 0.0010988 | 80.32 | 0 | 0 | 0.0039835 | 2025-06-25 14:16:56 | 0.0051475
21253 | 4 | CC Chg | 0.8055556 | 58.91511 | 0.0013687 | 3.7617 | 0.0011026 | 80.59 | 0.0011026 | 80.59 | 0 | 0 | 0.0039978 | 2025-06-25 14:17:06 | 0.0051487
21254 | 4 | CC Chg | 0.8083333 | 58.91789 | 0.0013688 | 3.7627 | 0.0011064 | 80.87 | 0.0011064 | 80.87 | 0 | 0 | 0.0040121 | 2025-06-25 14:17:16 | 0.0051502
21255 | 4 | CC Chg | 0.8111111 | 58.92067 | 0.0013687 | 3.7637 | 0.0011102 | 81.15 | 0.0011102 | 81.15 | 0 | 0 | 0.0040264 | 2025-06-25 14:17:26 | 0.0051515
21256 | 4 | CC Chg | 0.8138889 | 58.92344 | 0.0013687 | 3.7647 | 0.001114 | 81.43 | 0.001114 | 81.43 | 0 | 0 | 0.0040408 | 2025-06-25 14:17:36 | 0.0051529
21257 | 4 | CC Chg | 0.8166667 | 58.92622 | 0.0013687 | 3.7658 | 0.0011178 | 81.71 | 0.0011178 | 81.71 | 0 | 0 | 0.0040551 | 2025-06-25 14:17:46 | 0.0051543
21258 | 4 | CC Chg | 0.8194444 | 58.929 | 0.0013687 | 3.7668 | 0.0011216 | 81.98 | 0.0011216 | 81.98 | 0 | 0 | 0.0040694 | 2025-06-25 14:17:56 | 0.0051558
21259 | 4 | CC Chg | 0.8222222 | 58.93178 | 0.0013687 | 3.7679 | 0.0011254 | 82.26 | 0.0011254 | 82.26 | 0 | 0 | 0.0040837 | 2025-06-25 14:18:06 | 0.0051572
21260 | 4 | CC Chg | 0.825 | 58.93456 | 0.0013687 | 3.7689 | 0.0011292 | 82.54 | 0.0011292 | 82.54 | 0 | 0 | 0.004098 | 2025-06-25 14:18:16 | 0.0051585
21261 | 4 | CC Chg | 0.8277778 | 58.93733 | 0.0013687 | 3.7699 | 0.001133 | 82.82 | 0.001133 | 82.82 | 0 | 0 | 0.0041124 | 2025-06-25 14:18:26 | 0.0051601
21262 | 4 | CC Chg | 0.8305556 | 58.94011 | 0.0013687 | 3.771 | 0.0011368 | 83.09 | 0.0011368 | 83.09 | 0 | 0 | 0.0041267 | 2025-06-25 14:18:36 | 0.0051614
21263 | 4 | CC Chg | 0.8333333 | 58.94289 | 0.0013687 | 3.7721 | 0.0011406 | 83.37 | 0.0011406 | 83.37 | 0 | 0 | 0.004141 | 2025-06-25 14:18:46 | 0.005163
21264 | 4 | CC Chg | 0.8361111 | 58.94567 | 0.0013687 | 3.7732 | 0.0011444 | 83.65 | 0.0011444 | 83.65 | 0 | 0 | 0.0041554 | 2025-06-25 14:18:56 | 0.0051644
21265 | 4 | CC Chg | 0.8388889 | 58.94844 | 0.0013687 | 3.7743 | 0.0011482 | 83.93 | 0.0011482 | 83.93 | 0 | 0 | 0.0041697 | 2025-06-25 14:19:06 | 0.0051658
21266 | 4 | CC Chg | 0.8416667 | 58.95122 | 0.0013688 | 3.7754 | 0.001152 | 84.21 | 0.001152 | 84.21 | 0 | 0 | 0.0041841 | 2025-06-25 14:19:16 | 0.0051676
21267 | 4 | CC Chg | 0.8444444 | 58.954 | 0.0013687 | 3.7765 | 0.0011558 | 84.48 | 0.0011558 | 84.48 | 0 | 0 | 0.0041984 | 2025-06-25 14:19:26 | 0.0051688
21268 | 4 | CC Chg | 0.8472222 | 58.95678 | 0.0013687 | 3.7777 | 0.0011596 | 84.76 | 0.0011596 | 84.76 | 0 | 0 | 0.0042128 | 2025-06-25 14:19:36 | 0.0051705
21269 | 4 | CC Chg | 0.85 | 58.95956 | 0.0013687 | 3.7788 | 0.0011634 | 85.04 | 0.0011634 | 85.04 | 0 | 0 | 0.0042272 | 2025-06-25 14:19:46 | 0.005172
21270 | 4 | CC Chg | 0.8527778 | 58.96233 | 0.0013687 | 3.7799 | 0.0011672 | 85.32 | 0.0011672 | 85.32 | 0 | 0 | 0.0042415 | 2025-06-25 14:19:56 | 0.0051735
21271 | 4 | CC Chg | 0.8555556 | 58.96511 | 0.0013687 | 3.781 | 0.001171 | 85.6 | 0.001171 | 85.6 | 0 | 0 | 0.0042559 | 2025-06-25 14:20:06 | 0.005175
21272 | 4 | CC Chg | 0.8583333 | 58.96789 | 0.0013687 | 3.7822 | 0.0011748 | 85.87 | 0.0011748 | 85.87 | 0 | 0 | 0.0042703 | 2025-06-25 14:20:16 | 0.0051766
21273 | 4 | CC Chg | 0.8611111 | 58.97067 | 0.0013687 | 3.7834 | 0.0011786 | 86.15 | 0.0011786 | 86.15 | 0 | 0 | 0.0042847 | 2025-06-25 14:20:26 | 0.0051785
21274 | 4 | CC Chg | 0.8638889 | 58.97344 | 0.0013687 | 3.7845 | 0.0011824 | 86.43 | 0.0011824 | 86.43 | 0 | 0 | 0.0042991 | 2025-06-25 14:20:36 | 0.0051799
21275 | 4 | CC Chg | 0.8666667 | 58.97622 | 0.0013687 | 3.7857 | 0.0011862 | 86.71 | 0.0011862 | 86.71 | 0 | 0 | 0.0043134 | 2025-06-25 14:20:46 | 0.0051815
21276 | 4 | CC Chg | 0.8694444 | 58.979 | 0.0013687 | 3.7869 | 0.00119 | 86.99 | 0.00119 | 86.99 | 0 | 0 | 0.0043278 | 2025-06-25 14:20:56 | 0.0051832
21277 | 4 | CC Chg | 0.8722222 | 58.98178 | 0.0013687 | 3.7881 | 0.0011938 | 87.26 | 0.0011938 | 87.26 | 0 | 0 | 0.0043422 | 2025-06-25 14:21:06 | 0.0051847
21278 | 4 | CC Chg | 0.875 | 58.98456 | 0.0013687 | 3.7893 | 0.0011976 | 87.54 | 0.0011976 | 87.54 | 0 | 0 | 0.0043566 | 2025-06-25 14:21:16 | 0.0051864
21279 | 4 | CC Chg | 0.8777778 | 58.98733 | 0.0013687 | 3.7905 | 0.0012015 | 87.82 | 0.0012015 | 87.82 | 0 | 0 | 0.0043711 | 2025-06-25 14:21:26 | 0.0051881
21280 | 4 | CC Chg | 0.8805556 | 58.99011 | 0.0013687 | 3.7917 | 0.0012053 | 88.1 | 0.0012053 | 88.1 | 0 | 0 | 0.0043855 | 2025-06-25 14:21:36 | 0.0051897
21281 | 4 | CC Chg | 0.8833333 | 58.99289 | 0.0013687 | 3.7929 | 0.0012091 | 88.37 | 0.0012091 | 88.37 | 0 | 0 | 0.0043999 | 2025-06-25 14:21:46 | 0.0051914
21282 | 4 | CC Chg | 0.8861111 | 58.99567 | 0.0013687 | 3.7941 | 0.0012129 | 88.65 | 0.0012129 | 88.65 | 0 | 0 | 0.0044143 | 2025-06-25 14:21:56 | 0.0051931
21283 | 4 | CC Chg | 0.8888889 | 58.99844 | 0.0013688 | 3.7954 | 0.0012167 | 88.93 | 0.0012167 | 88.93 | 0 | 0 | 0.0044287 | 2025-06-25 14:22:06 | 0.005195
21284 | 4 | CC Chg | 0.8916667 | 59.00122 | 0.0013687 | 3.7966 | 0.0012205 | 89.21 | 0.0012205 | 89.21 | 0 | 0 | 0.0044432 | 2025-06-25 14:22:16 | 0.0051966
21285 | 4 | CC Chg | 0.8944444 | 59.004 | 0.0013687 | 3.7979 | 0.0012243 | 89.49 | 0.0012243 | 89.49 | 0 | 0 | 0.0044576 | 2025-06-25 14:22:26 | 0.0051983
21286 | 4 | CC Chg | 0.8972222 | 59.00678 | 0.0013688 | 3.7991 | 0.0012281 | 89.76 | 0.0012281 | 89.76 | 0 | 0 | 0.0044721 | 2025-06-25 14:22:36 | 0.0052002
21287 | 4 | CC Chg | 0.9 | 59.00956 | 0.0013688 | 3.8004 | 0.0012319 | 90.04 | 0.0012319 | 90.04 | 0 | 0 | 0.0044865 | 2025-06-25 14:22:46 | 0.0052018
21288 | 4 | CC Chg | 0.9027778 | 59.01233 | 0.0013687 | 3.8016 | 0.0012357 | 90.32 | 0.0012357 | 90.32 | 0 | 0 | 0.0045009 | 2025-06-25 14:22:56 | 0.0052034
21289 | 4 | CC Chg | 0.9055556 | 59.01511 | 0.0013688 | 3.8029 | 0.0012395 | 90.6 | 0.0012395 | 90.6 | 0 | 0 | 0.0045154 | 2025-06-25 14:23:06 | 0.0052053
21290 | 4 | CC Chg | 0.9083333 | 59.01789 | 0.0013687 | 3.8042 | 0.0012433 | 90.88 | 0.0012433 | 90.88 | 0 | 0 | 0.0045299 | 2025-06-25 14:23:16 | 0.0052069
21291 | 4 | CC Chg | 0.9111111 | 59.02067 | 0.0013687 | 3.8055 | 0.0012471 | 91.15 | 0.0012471 | 91.15 | 0 | 0 | 0.0045443 | 2025-06-25 14:23:26 | 0.0052087
21292 | 4 | CC Chg | 0.9138889 | 59.02344 | 0.0013687 | 3.8068 | 0.0012509 | 91.43 | 0.0012509 | 91.43 | 0 | 0 | 0.0045588 | 2025-06-25 14:23:36 | 0.0052104
21293 | 4 | CC Chg | 0.9166667 | 59.02622 | 0.0013687 | 3.8081 | 0.0012547 | 91.71 | 0.0012547 | 91.71 | 0 | 0 | 0.0045733 | 2025-06-25 14:23:46 | 0.0052123
21294 | 4 | CC Chg | 0.9194444 | 59.029 | 0.0013687 | 3.8094 | 0.0012585 | 91.99 | 0.0012585 | 91.99 | 0 | 0 | 0.0045878 | 2025-06-25 14:23:56 | 0.0052139
21295 | 4 | CC Chg | 0.9222222 | 59.03178 | 0.0013688 | 3.8107 | 0.0012623 | 92.27 | 0.0012623 | 92.27 | 0 | 0 | 0.0046022 | 2025-06-25 14:24:06 | 0.0052159
21296 | 4 | CC Chg | 0.925 | 59.03456 | 0.0013688 | 3.812 | 0.0012661 | 92.54 | 0.0012661 | 92.54 | 0 | 0 | 0.0046167 | 2025-06-25 14:24:16 | 0.0052178
21297 | 4 | CC Chg | 0.9277778 | 59.03733 | 0.0013687 | 3.8133 | 0.0012699 | 92.82 | 0.0012699 | 92.82 | 0 | 0 | 0.0046312 | 2025-06-25 14:24:26 | 0.0052194
21298 | 4 | CC Chg | 0.9305556 | 59.04011 | 0.0013687 | 3.8146 | 0.0012737 | 93.1 | 0.0012737 | 93.1 | 0 | 0 | 0.0046457 | 2025-06-25 14:24:36 | 0.0052211
21299 | 4 | CC Chg | 0.9333333 | 59.04289 | 0.0013687 | 3.816 | 0.0012775 | 93.38 | 0.0012775 | 93.38 | 0 | 0 | 0.0046602 | 2025-06-25 14:24:46 | 0.005223
21300 | 4 | CC Chg | 0.9361111 | 59.04567 | 0.0013687 | 3.8173 | 0.0012813 | 93.65 | 0.0012813 | 93.65 | 0 | 0 | 0.0046747 | 2025-06-25 14:24:56 | 0.0052249
21301 | 4 | CC Chg | 0.9388889 | 59.04844 | 0.0013687 | 3.8187 | 0.0012851 | 93.93 | 0.0012851 | 93.93 | 0 | 0 | 0.0046893 | 2025-06-25 14:25:06 | 0.0052265
21302 | 4 | CC Chg | 0.9416667 | 59.05122 | 0.0013687 | 3.82 | 0.0012889 | 94.21 | 0.0012889 | 94.21 | 0 | 0 | 0.0047038 | 2025-06-25 14:25:16 | 0.0052284
21303 | 4 | CC Chg | 0.9444444 | 59.054 | 0.0013686 | 3.8213 | 0.0012927 | 94.49 | 0.0012927 | 94.49 | 0 | 0 | 0.0047183 | 2025-06-25 14:25:26 | 0.00523
21304 | 4 | CC Chg | 0.9472222 | 59.05678 | 0.0013687 | 3.8227 | 0.0012965 | 94.77 | 0.0012965 | 94.77 | 0 | 0 | 0.0047328 | 2025-06-25 14:25:36 | 0.0052319
21305 | 4 | CC Chg | 0.95 | 59.05956 | 0.0013687 | 3.824 | 0.0013003 | 95.04 | 0.0013003 | 95.04 | 0 | 0 | 0.0047474 | 2025-06-25 14:25:46 | 0.0052338
21306 | 4 | CC Chg | 0.9527778 | 59.06233 | 0.0013687 | 3.8254 | 0.0013041 | 95.32 | 0.0013041 | 95.32 | 0 | 0 | 0.0047619 | 2025-06-25 14:25:56 | 0.0052359
21307 | 4 | CC Chg | 0.9555556 | 59.06511 | 0.0013687 | 3.8268 | 0.0013079 | 95.6 | 0.0013079 | 95.6 | 0 | 0 | 0.0047765 | 2025-06-25 14:26:06 | 0.0052377
21308 | 4 | CC Chg | 0.9583333 | 59.06789 | 0.0013687 | 3.8282 | 0.0013117 | 95.88 | 0.0013117 | 95.88 | 0 | 0 | 0.004791 | 2025-06-25 14:26:16 | 0.0052395
21309 | 4 | CC Chg | 0.9611111 | 59.07067 | 0.0013686 | 3.8296 | 0.0013155 | 96.16 | 0.0013155 | 96.16 | 0 | 0 | 0.0048056 | 2025-06-25 14:26:26 | 0.0052413
21310 | 4 | CC Chg | 0.9638889 | 59.07344 | 0.0013687 | 3.831 | 0.0013193 | 96.43 | 0.0013193 | 96.43 | 0 | 0 | 0.0048201 | 2025-06-25 14:26:36 | 0.0052433
21311 | 4 | CC Chg | 0.9666667 | 59.07622 | 0.0013687 | 3.8323 | 0.0013231 | 96.71 | 0.0013231 | 96.71 | 0 | 0 | 0.0048347 | 2025-06-25 14:26:46 | 0.0052452
21312 | 4 | CC Chg | 0.9694444 | 59.079 | 0.0013687 | 3.8337 | 0.0013269 | 96.99 | 0.0013269 | 96.99 | 0 | 0 | 0.0048493 | 2025-06-25 14:26:56 | 0.005247
21313 | 4 | CC Chg | 0.9722222 | 59.08178 | 0.0013687 | 3.8351 | 0.0013307 | 97.27 | 0.0013307 | 97.27 | 0 | 0 | 0.0048639 | 2025-06-25 14:27:06 | 0.0052489
21314 | 4 | CC Chg | 0.975 | 59.08456 | 0.0013687 | 3.8365 | 0.0013345 | 97.55 | 0.0013345 | 97.55 | 0 | 0 | 0.0048784 | 2025-06-25 14:27:16 | 0.0052508
21315 | 4 | CC Chg | 0.9777778 | 59.08733 | 0.0013687 | 3.8378 | 0.0013383 | 97.82 | 0.0013383 | 97.82 | 0 | 0 | 0.004893 | 2025-06-25 14:27:26 | 0.0052527
21316 | 4 | CC Chg | 0.9805556 | 59.09011 | 0.0013687 | 3.8392 | 0.0013421 | 98.1 | 0.0013421 | 98.1 | 0 | 0 | 0.0049076 | 2025-06-25 14:27:36 | 0.0052546
21317 | 4 | CC Chg | 0.9833333 | 59.09289 | 0.0013687 | 3.8407 | 0.0013459 | 98.38 | 0.0013459 | 98.38 | 0 | 0 | 0.0049222 | 2025-06-25 14:27:46 | 0.0052566
21318 | 4 | CC Chg | 0.9861111 | 59.09567 | 0.0013687 | 3.8421 | 0.0013497 | 98.66 | 0.0013497 | 98.66 | 0 | 0 | 0.0049368 | 2025-06-25 14:27:56 | 0.0052586
21319 | 4 | CC Chg | 0.9888889 | 59.09844 | 0.0013687 | 3.8434 | 0.0013535 | 98.93 | 0.0013535 | 98.93 | 0 | 0 | 0.0049514 | 2025-06-25 14:28:06 | 0.0052604
21320 | 4 | CC Chg | 0.9916667 | 59.10122 | 0.0013687 | 3.8448 | 0.0013573 | 99.21 | 0.0013573 | 99.21 | 0 | 0 | 0.004966 | 2025-06-25 14:28:16 | 0.0052623
21321 | 4 | CC Chg | 0.9944444 | 59.104 | 0.0013687 | 3.8462 | 0.0013611 | 99.49 | 0.0013611 | 99.49 | 0 | 0 | 0.0049807 | 2025-06-25 14:28:26 | 0.0052644
21322 | 4 | CC Chg | 0.9972222 | 59.10678 | 0.0013687 | 3.8477 | 0.0013649 | 99.77 | 0.0013649 | 99.77 | 0 | 0 | 0.0049953 | 2025-06-25 14:28:36 | 0.0052663
21323 | 4 | CC Chg | 1 | 59.10956 | 0.0013687 | 3.8491 | 0.0013687 | 100.05 | 0.0013687 | 100.05 | 0 | 0 | 0.0050099 | 2025-06-25 14:28:46 | 0.0052682
21324 | 4 | CC Chg | 1.002778 | 59.11233 | 0.0013687 | 3.8505 | 0.0013725 | 100.32 | 0.0013725 | 100.32 | 0 | 0 | 0.0050246 | 2025-06-25 14:28:56 | 0.0052703
21325 | 4 | CC Chg | 1.005556 | 59.11511 | 0.0013687 | 3.8519 | 0.0013763 | 100.6 | 0.0013763 | 100.6 | 0 | 0 | 0.0050392 | 2025-06-25 14:29:06 | 0.005272
21326 | 4 | CC Chg | 1.008333 | 59.11789 | 0.0013687 | 3.8533 | 0.0013801 | 100.88 | 0.0013801 | 100.88 | 0 | 0 | 0.0050539 | 2025-06-25 14:29:16 | 0.0052741
21327 | 4 | CC Chg | 1.011111 | 59.12067 | 0.0013687 | 3.8548 | 0.0013839 | 101.16 | 0.0013839 | 101.16 | 0 | 0 | 0.0050685 | 2025-06-25 14:29:26 | 0.0052762
21328 | 4 | CC Chg | 1.013889 | 59.12344 | 0.0013687 | 3.8562 | 0.0013877 | 101.44 | 0.0013877 | 101.44 | 0 | 0 | 0.0050832 | 2025-06-25 14:29:36 | 0.005278
21329 | 4 | CC Chg | 1.016667 | 59.12622 | 0.0013687 | 3.8577 | 0.0013915 | 101.71 | 0.0013915 | 101.71 | 0 | 0 | 0.0050978 | 2025-06-25 14:29:46 | 0.0052801
21330 | 4 | CC Chg | 1.019444 | 59.129 | 0.0013687 | 3.8591 | 0.0013954 | 101.99 | 0.0013954 | 101.99 | 0 | 0 | 0.0051125 | 2025-06-25 14:29:56 | 0.0052819
21331 | 4 | CC Chg | 1.022222 | 59.13178 | 0.0013687 | 3.8605 | 0.0013992 | 102.27 | 0.0013992 | 102.27 | 0 | 0 | 0.0051272 | 2025-06-25 14:30:06 | 0.0052838
21332 | 4 | CC Chg | 1.025 | 59.13456 | 0.0013687 | 3.8619 | 0.001403 | 102.55 | 0.001403 | 102.55 | 0 | 0 | 0.0051419 | 2025-06-25 14:30:16 | 0.0052858
21333 | 4 | CC Chg | 1.027778 | 59.13733 | 0.0013687 | 3.8633 | 0.0014068 | 102.83 | 0.0014068 | 102.83 | 0 | 0 | 0.0051565 | 2025-06-25 14:30:26 | 0.0052876
21334 | 4 | CC Chg | 1.030556 | 59.14011 | 0.0013686 | 3.8648 | 0.0014106 | 103.1 | 0.0014106 | 103.1 | 0 | 0 | 0.0051712 | 2025-06-25 14:30:36 | 0.0052895
21335 | 4 | CC Chg | 1.033333 | 59.14289 | 0.0013687 | 3.8662 | 0.0014144 | 103.38 | 0.0014144 | 103.38 | 0 | 0 | 0.0051859 | 2025-06-25 14:30:46 | 0.0052915
21336 | 4 | CC Chg | 1.036111 | 59.14567 | 0.0013687 | 3.8676 | 0.0014182 | 103.66 | 0.0014182 | 103.66 | 0 | 0 | 0.0052006 | 2025-06-25 14:30:56 | 0.0052936
21337 | 4 | CC Chg | 1.038889 | 59.14844 | 0.0013687 | 3.869 | 0.001422 | 103.94 | 0.001422 | 103.94 | 0 | 0 | 0.0052153 | 2025-06-25 14:31:06 | 0.0052955
21338 | 4 | CC Chg | 1.041667 | 59.15122 | 0.0013686 | 3.8705 | 0.0014258 | 104.22 | 0.0014258 | 104.22 | 0 | 0 | 0.00523 | 2025-06-25 14:31:16 | 0.0052973
21339 | 4 | CC Chg | 1.044444 | 59.154 | 0.0013687 | 3.8719 | 0.0014296 | 104.49 | 0.0014296 | 104.49 | 0 | 0 | 0.0052448 | 2025-06-25 14:31:26 | 0.0052996
21340 | 4 | CC Chg | 1.047222 | 59.15678 | 0.0013687 | 3.8733 | 0.0014334 | 104.77 | 0.0014334 | 104.77 | 0 | 0 | 0.0052595 | 2025-06-25 14:31:36 | 0.0053016
21341 | 4 | CC Chg | 1.05 | 59.15956 | 0.0013687 | 3.8747 | 0.0014372 | 105.05 | 0.0014372 | 105.05 | 0 | 0 | 0.0052742 | 2025-06-25 14:31:46 | 0.0053033
21342 | 4 | CC Chg | 1.052778 | 59.16233 | 0.0013687 | 3.8762 | 0.001441 | 105.33 | 0.001441 | 105.33 | 0 | 0 | 0.0052889 | 2025-06-25 14:31:56 | 0.0053053
21343 | 4 | CC Chg | 1.055556 | 59.16511 | 0.0013687 | 3.8776 | 0.0014448 | 105.6 | 0.0014448 | 105.6 | 0 | 0 | 0.0053037 | 2025-06-25 14:32:06 | 0.0053073
21344 | 4 | CC Chg | 1.058333 | 59.16789 | 0.0013687 | 3.879 | 0.0014486 | 105.88 | 0.0014486 | 105.88 | 0 | 0 | 0.0053184 | 2025-06-25 14:32:16 | 0.0053091
21345 | 4 | CC Chg | 1.061111 | 59.17067 | 0.0013688 | 3.8804 | 0.0014524 | 106.16 | 0.0014524 | 106.16 | 0 | 0 | 0.0053332 | 2025-06-25 14:32:26 | 0.0053114
21346 | 4 | CC Chg | 1.063889 | 59.17344 | 0.0013687 | 3.8818 | 0.0014562 | 106.44 | 0.0014562 | 106.44 | 0 | 0 | 0.0053479 | 2025-06-25 14:32:36 | 0.005313
21347 | 4 | CC Chg | 1.066667 | 59.17622 | 0.0013687 | 3.8832 | 0.00146 | 106.72 | 0.00146 | 106.72 | 0 | 0 | 0.0053627 | 2025-06-25 14:32:46 | 0.0053148
21348 | 4 | CC Chg | 1.069444 | 59.179 | 0.0013687 | 3.8846 | 0.0014638 | 106.99 | 0.0014638 | 106.99 | 0 | 0 | 0.0053775 | 2025-06-25 14:32:56 | 0.0053168
21349 | 4 | CC Chg | 1.072222 | 59.18178 | 0.0013686 | 3.886 | 0.0014676 | 107.27 | 0.0014676 | 107.27 | 0 | 0 | 0.0053922 | 2025-06-25 14:33:06 | 0.0053185
21350 | 4 | CC Chg | 1.075 | 59.18456 | 0.0013687 | 3.8874 | 0.0014714 | 107.55 | 0.0014714 | 107.55 | 0 | 0 | 0.005407 | 2025-06-25 14:33:16 | 0.0053206
21351 | 4 | CC Chg | 1.077778 | 59.18733 | 0.0013687 | 3.8888 | 0.0014752 | 107.83 | 0.0014752 | 107.83 | 0 | 0 | 0.0054218 | 2025-06-25 14:33:26 | 0.0053228
21352 | 4 | CC Chg | 1.080556 | 59.19011 | 0.0013687 | 3.8902 | 0.001479 | 108.11 | 0.001479 | 108.11 | 0 | 0 | 0.0054366 | 2025-06-25 14:33:36 | 0.0053243
21353 | 4 | CC Chg | 1.083333 | 59.19289 | 0.0013687 | 3.8916 | 0.0014828 | 108.38 | 0.0014828 | 108.38 | 0 | 0 | 0.0054514 | 2025-06-25 14:33:46 | 0.0053263
21354 | 4 | CC Chg | 1.086111 | 59.19567 | 0.0013687 | 3.893 | 0.0014866 | 108.66 | 0.0014866 | 108.66 | 0 | 0 | 0.0054662 | 2025-06-25 14:33:56 | 0.0053284
21355 | 4 | CC Chg | 1.088889 | 59.19844 | 0.0013687 | 3.8945 | 0.0014904 | 108.94 | 0.0014904 | 108.94 | 0 | 0 | 0.005481 | 2025-06-25 14:34:06 | 0.0053304
21356 | 4 | CC Chg | 1.091667 | 59.20122 | 0.0013687 | 3.8959 | 0.0014942 | 109.22 | 0.0014942 | 109.22 | 0 | 0 | 0.0054958 | 2025-06-25 14:34:16 | 0.0053322
21357 | 4 | CC Chg | 1.094444 | 59.204 | 0.0013687 | 3.8973 | 0.001498 | 109.5 | 0.001498 | 109.5 | 0 | 0 | 0.0055106 | 2025-06-25 14:34:26 | 0.0053342
21358 | 4 | CC Chg | 1.097222 | 59.20678 | 0.0013687 | 3.8987 | 0.0015018 | 109.77 | 0.0015018 | 109.77 | 0 | 0 | 0.0055254 | 2025-06-25 14:34:36 | 0.005336
21359 | 4 | CC Chg | 1.1 | 59.20956 | 0.0013687 | 3.9001 | 0.0015056 | 110.05 | 0.0015056 | 110.05 | 0 | 0 | 0.0055402 | 2025-06-25 14:34:46 | 0.005338
21360 | 4 | CC Chg | 1.102778 | 59.21233 | 0.0013687 | 3.9015 | 0.0015094 | 110.33 | 0.0015094 | 110.33 | 0 | 0 | 0.0055551 | 2025-06-25 14:34:56 | 0.0053401
21361 | 4 | CC Chg | 1.105556 | 59.21511 | 0.0013687 | 3.9029 | 0.0015132 | 110.61 | 0.0015132 | 110.61 | 0 | 0 | 0.0055699 | 2025-06-25 14:35:06 | 0.0053419
21362 | 4 | CC Chg | 1.108333 | 59.21789 | 0.0013687 | 3.9043 | 0.001517 | 110.88 | 0.001517 | 110.88 | 0 | 0 | 0.0055848 | 2025-06-25 14:35:16 | 0.0053437
21363 | 4 | CC Chg | 1.111111 | 59.22067 | 0.0013686 | 3.9057 | 0.0015208 | 111.16 | 0.0015208 | 111.16 | 0 | 0 | 0.0055996 | 2025-06-25 14:35:26 | 0.0053455
21364 | 4 | CC Chg | 1.113889 | 59.22344 | 0.0013687 | 3.9071 | 0.0015246 | 111.44 | 0.0015246 | 111.44 | 0 | 0 | 0.0056145 | 2025-06-25 14:35:36 | 0.0053476
21365 | 4 | CC Chg | 1.116667 | 59.22622 | 0.0013687 | 3.9084 | 0.0015284 | 111.72 | 0.0015284 | 111.72 | 0 | 0 | 0.0056293 | 2025-06-25 14:35:46 | 0.0053494
21366 | 4 | CC Chg | 1.119444 | 59.229 | 0.0013687 | 3.9098 | 0.0015322 | 112 | 0.0015322 | 112 | 0 | 0 | 0.0056442 | 2025-06-25 14:35:56 | 0.0053513
21367 | 4 | CC Chg | 1.122222 | 59.23178 | 0.0013687 | 3.9112 | 0.001536 | 112.27 | 0.001536 | 112.27 | 0 | 0 | 0.005659 | 2025-06-25 14:36:06 | 0.0053533
21368 | 4 | CC Chg | 1.125 | 59.23456 | 0.0013687 | 3.9126 | 0.0015398 | 112.55 | 0.0015398 | 112.55 | 0 | 0 | 0.0056739 | 2025-06-25 14:36:16 | 0.0053551
21369 | 4 | CC Chg | 1.127778 | 59.23733 | 0.0013687 | 3.914 | 0.0015436 | 112.83 | 0.0015436 | 112.83 | 0 | 0 | 0.0056888 | 2025-06-25 14:36:26 | 0.0053571
21370 | 4 | CC Chg | 1.130556 | 59.24011 | 0.0013687 | 3.9154 | 0.0015474 | 113.11 | 0.0015474 | 113.11 | 0 | 0 | 0.0057037 | 2025-06-25 14:36:36 | 0.005359
21371 | 4 | CC Chg | 1.133333 | 59.24289 | 0.0013687 | 3.9167 | 0.0015512 | 113.39 | 0.0015512 | 113.39 | 0 | 0 | 0.0057186 | 2025-06-25 14:36:46 | 0.0053609
21372 | 4 | CC Chg | 1.136111 | 59.24567 | 0.0013687 | 3.9181 | 0.001555 | 113.66 | 0.001555 | 113.66 | 0 | 0 | 0.0057335 | 2025-06-25 14:36:56 | 0.0053627
21373 | 4 | CC Chg | 1.138889 | 59.24844 | 0.0013687 | 3.9195 | 0.0015588 | 113.94 | 0.0015588 | 113.94 | 0 | 0 | 0.0057484 | 2025-06-25 14:37:06 | 0.0053647
21374 | 4 | CC Chg | 1.141667 | 59.25122 | 0.0013687 | 3.9208 | 0.0015626 | 114.22 | 0.0015626 | 114.22 | 0 | 0 | 0.0057633 | 2025-06-25 14:37:16 | 0.0053663
21375 | 4 | CC Chg | 1.144444 | 59.254 | 0.0013687 | 3.9222 | 0.0015664 | 114.5 | 0.0015664 | 114.5 | 0 | 0 | 0.0057782 | 2025-06-25 14:37:26 | 0.0053683
21376 | 4 | CC Chg | 1.147222 | 59.25678 | 0.0013687 | 3.9236 | 0.0015702 | 114.78 | 0.0015702 | 114.78 | 0 | 0 | 0.0057931 | 2025-06-25 14:37:36 | 0.0053702
21377 | 4 | CC Chg | 1.15 | 59.25956 | 0.0013687 | 3.9249 | 0.001574 | 115.05 | 0.001574 | 115.05 | 0 | 0 | 0.005808 | 2025-06-25 14:37:46 | 0.0053721
21378 | 4 | CC Chg | 1.152778 | 59.26233 | 0.0013687 | 3.9263 | 0.0015778 | 115.33 | 0.0015778 | 115.33 | 0 | 0 | 0.0058229 | 2025-06-25 14:37:56 | 0.0053739
21379 | 4 | CC Chg | 1.155556 | 59.26511 | 0.0013687 | 3.9277 | 0.0015816 | 115.61 | 0.0015816 | 115.61 | 0 | 0 | 0.0058379 | 2025-06-25 14:38:06 | 0.0053759
21380 | 4 | CC Chg | 1.158333 | 59.26789 | 0.0013687 | 3.929 | 0.0015854 | 115.89 | 0.0015854 | 115.89 | 0 | 0 | 0.0058528 | 2025-06-25 14:38:16 | 0.0053776
21381 | 4 | CC Chg | 1.161111 | 59.27067 | 0.0013687 | 3.9304 | 0.0015892 | 116.16 | 0.0015892 | 116.16 | 0 | 0 | 0.0058677 | 2025-06-25 14:38:26 | 0.0053797
21382 | 4 | CC Chg | 1.163889 | 59.27344 | 0.0013687 | 3.9317 | 0.0015931 | 116.44 | 0.0015931 | 116.44 | 0 | 0 | 0.0058827 | 2025-06-25 14:38:36 | 0.0053814
21383 | 4 | CC Chg | 1.166667 | 59.27622 | 0.0013687 | 3.933 | 0.0015969 | 116.72 | 0.0015969 | 116.72 | 0 | 0 | 0.0058976 | 2025-06-25 14:38:46 | 0.0053833
21384 | 4 | CC Chg | 1.169444 | 59.279 | 0.0013687 | 3.9344 | 0.0016007 | 117 | 0.0016007 | 117 | 0 | 0 | 0.0059126 | 2025-06-25 14:38:56 | 0.0053851
21385 | 4 | CC Chg | 1.172222 | 59.28178 | 0.0013687 | 3.9357 | 0.0016045 | 117.28 | 0.0016045 | 117.28 | 0 | 0 | 0.0059275 | 2025-06-25 14:39:06 | 0.0053869
21386 | 4 | CC Chg | 1.175 | 59.28456 | 0.0013688 | 3.9371 | 0.0016083 | 117.55 | 0.0016083 | 117.55 | 0 | 0 | 0.0059425 | 2025-06-25 14:39:16 | 0.0053889
21387 | 4 | CC Chg | 1.177778 | 59.28733 | 0.0013688 | 3.9384 | 0.0016121 | 117.83 | 0.0016121 | 117.83 | 0 | 0 | 0.0059575 | 2025-06-25 14:39:26 | 0.0053907
21388 | 4 | CC Chg | 1.180556 | 59.29011 | 0.0013687 | 3.9397 | 0.0016159 | 118.11 | 0.0016159 | 118.11 | 0 | 0 | 0.0059725 | 2025-06-25 14:39:36 | 0.0053923
21389 | 4 | CC Chg | 1.183333 | 59.29289 | 0.0013687 | 3.9411 | 0.0016197 | 118.39 | 0.0016197 | 118.39 | 0 | 0 | 0.0059874 | 2025-06-25 14:39:46 | 0.0053942
21390 | 4 | CC Chg | 1.186111 | 59.29567 | 0.0013687 | 3.9423 | 0.0016235 | 118.67 | 0.0016235 | 118.67 | 0 | 0 | 0.0060024 | 2025-06-25 14:39:56 | 0.0053957
21391 | 4 | CC Chg | 1.188889 | 59.29844 | 0.0013687 | 3.9437 | 0.0016273 | 118.94 | 0.0016273 | 118.94 | 0 | 0 | 0.0060174 | 2025-06-25 14:40:06 | 0.0053977
21392 | 4 | CC Chg | 1.191667 | 59.30122 | 0.0013687 | 3.945 | 0.0016311 | 119.22 | 0.0016311 | 119.22 | 0 | 0 | 0.0060324 | 2025-06-25 14:40:16 | 0.0053995
21393 | 4 | CC Chg | 1.194444 | 59.304 | 0.0013687 | 3.9463 | 0.0016349 | 119.5 | 0.0016349 | 119.5 | 0 | 0 | 0.0060474 | 2025-06-25 14:40:26 | 0.0054012
21394 | 4 | CC Chg | 1.197222 | 59.30678 | 0.0013687 | 3.9476 | 0.0016387 | 119.78 | 0.0016387 | 119.78 | 0 | 0 | 0.0060624 | 2025-06-25 14:40:36 | 0.005403
21395 | 4 | CC Chg | 1.2 | 59.30956 | 0.0013687 | 3.9489 | 0.0016425 | 120.06 | 0.0016425 | 120.06 | 0 | 0 | 0.0060774 | 2025-06-25 14:40:46 | 0.0054049
21396 | 4 | CC Chg | 1.202778 | 59.31233 | 0.0013687 | 3.9502 | 0.0016463 | 120.33 | 0.0016463 | 120.33 | 0 | 0 | 0.0060924 | 2025-06-25 14:40:56 | 0.0054066
21397 | 4 | CC Chg | 1.205556 | 59.31511 | 0.0013687 | 3.9515 | 0.0016501 | 120.61 | 0.0016501 | 120.61 | 0 | 0 | 0.0061075 | 2025-06-25 14:41:06 | 0.0054083
21398 | 4 | CC Chg | 1.208333 | 59.31789 | 0.0013687 | 3.9528 | 0.0016539 | 120.89 | 0.0016539 | 120.89 | 0 | 0 | 0.0061225 | 2025-06-25 14:41:16 | 0.0054103
21399 | 4 | CC Chg | 1.211111 | 59.32067 | 0.0013687 | 3.9541 | 0.0016577 | 121.17 | 0.0016577 | 121.17 | 0 | 0 | 0.0061375 | 2025-06-25 14:41:26 | 0.005412
21400 | 4 | CC Chg | 1.213889 | 59.32344 | 0.0013687 | 3.9554 | 0.0016615 | 121.44 | 0.0016615 | 121.44 | 0 | 0 | 0.0061526 | 2025-06-25 14:41:36 | 0.0054136
21401 | 4 | CC Chg | 1.216667 | 59.32622 | 0.0013687 | 3.9567 | 0.0016653 | 121.72 | 0.0016653 | 121.72 | 0 | 0 | 0.0061676 | 2025-06-25 14:41:46 | 0.0054153
21402 | 4 | CC Chg | 1.219444 | 59.329 | 0.0013687 | 3.958 | 0.0016691 | 122 | 0.0016691 | 122 | 0 | 0 | 0.0061826 | 2025-06-25 14:41:56 | 0.0054173
21403 | 4 | CC Chg | 1.222222 | 59.33178 | 0.0013687 | 3.9592 | 0.0016729 | 122.28 | 0.0016729 | 122.28 | 0 | 0 | 0.0061977 | 2025-06-25 14:42:06 | 0.005419
21404 | 4 | CC Chg | 1.225 | 59.33456 | 0.0013687 | 3.9605 | 0.0016767 | 122.56 | 0.0016767 | 122.56 | 0 | 0 | 0.0062128 | 2025-06-25 14:42:16 | 0.0054206
21405 | 4 | CC Chg | 1.227778 | 59.33733 | 0.0013687 | 3.9618 | 0.0016805 | 122.83 | 0.0016805 | 122.83 | 0 | 0 | 0.0062278 | 2025-06-25 14:42:26 | 0.0054225
21406 | 4 | CC Chg | 1.230556 | 59.34011 | 0.0013687 | 3.9631 | 0.0016843 | 123.11 | 0.0016843 | 123.11 | 0 | 0 | 0.0062429 | 2025-06-25 14:42:36 | 0.0054241
21407 | 4 | CC Chg | 1.233333 | 59.34289 | 0.0013687 | 3.9644 | 0.0016881 | 123.39 | 0.0016881 | 123.39 | 0 | 0 | 0.0062579 | 2025-06-25 14:42:46 | 0.0054259
21408 | 4 | CC Chg | 1.236111 | 59.34567 | 0.0013687 | 3.9656 | 0.0016919 | 123.67 | 0.0016919 | 123.67 | 0 | 0 | 0.006273 | 2025-06-25 14:42:56 | 0.0054277
21409 | 4 | CC Chg | 1.238889 | 59.34844 | 0.0013687 | 3.9669 | 0.0016957 | 123.95 | 0.0016957 | 123.95 | 0 | 0 | 0.0062881 | 2025-06-25 14:43:06 | 0.0054295
21410 | 4 | CC Chg | 1.241667 | 59.35122 | 0.0013687 | 3.9682 | 0.0016995 | 124.22 | 0.0016995 | 124.22 | 0 | 0 | 0.0063032 | 2025-06-25 14:43:16 | 0.0054312
21411 | 4 | CC Chg | 1.244444 | 59.354 | 0.0013687 | 3.9695 | 0.0017033 | 124.5 | 0.0017033 | 124.5 | 0 | 0 | 0.0063183 | 2025-06-25 14:43:26 | 0.005433
21412 | 4 | CC Chg | 1.247222 | 59.35678 | 0.0013687 | 3.9707 | 0.0017071 | 124.78 | 0.0017071 | 124.78 | 0 | 0 | 0.0063334 | 2025-06-25 14:43:36 | 0.0054347
21413 | 4 | CC Chg | 1.25 | 59.35956 | 0.0013686 | 3.972 | 0.0017109 | 125.06 | 0.0017109 | 125.06 | 0 | 0 | 0.0063485 | 2025-06-25 14:43:46 | 0.0054361
21414 | 4 | CC Chg | 1.252778 | 59.36233 | 0.0013687 | 3.9733 | 0.0017147 | 125.34 | 0.0017147 | 125.34 | 0 | 0 | 0.0063636 | 2025-06-25 14:43:56 | 0.0054382
21415 | 4 | CC Chg | 1.255556 | 59.36511 | 0.0013687 | 3.9745 | 0.0017185 | 125.61 | 0.0017185 | 125.61 | 0 | 0 | 0.0063787 | 2025-06-25 14:44:06 | 0.0054398
21416 | 4 | CC Chg | 1.258333 | 59.36789 | 0.0013686 | 3.9758 | 0.0017223 | 125.89 | 0.0017223 | 125.89 | 0 | 0 | 0.0063938 | 2025-06-25 14:44:16 | 0.0054414
21417 | 4 | CC Chg | 1.261111 | 59.37067 | 0.0013686 | 3.9771 | 0.0017261 | 126.17 | 0.0017261 | 126.17 | 0 | 0 | 0.0064089 | 2025-06-25 14:44:26 | 0.0054432
21418 | 4 | CC Chg | 1.263889 | 59.37344 | 0.0013687 | 3.9783 | 0.0017299 | 126.45 | 0.0017299 | 126.45 | 0 | 0 | 0.006424 | 2025-06-25 14:44:36 | 0.0054451
21419 | 4 | CC Chg | 1.266667 | 59.37622 | 0.0013686 | 3.9795 | 0.0017337 | 126.72 | 0.0017337 | 126.72 | 0 | 0 | 0.0064392 | 2025-06-25 14:44:46 | 0.0054466
21420 | 4 | CC Chg | 1.269444 | 59.379 | 0.0013686 | 3.9808 | 0.0017375 | 127 | 0.0017375 | 127 | 0 | 0 | 0.0064543 | 2025-06-25 14:44:56 | 0.0054483
21421 | 4 | CC Chg | 1.272222 | 59.38178 | 0.0013687 | 3.982 | 0.0017413 | 127.28 | 0.0017413 | 127.28 | 0 | 0 | 0.0064694 | 2025-06-25 14:45:06 | 0.0054501
21422 | 4 | CC Chg | 1.275 | 59.38456 | 0.0013687 | 3.9833 | 0.0017451 | 127.56 | 0.0017451 | 127.56 | 0 | 0 | 0.0064846 | 2025-06-25 14:45:16 | 0.0054517
21423 | 4 | CC Chg | 1.277778 | 59.38733 | 0.0013687 | 3.9845 | 0.0017489 | 127.84 | 0.0017489 | 127.84 | 0 | 0 | 0.0064997 | 2025-06-25 14:45:26 | 0.0054535
21424 | 4 | CC Chg | 1.280556 | 59.39011 | 0.0013687 | 3.9858 | 0.0017527 | 128.11 | 0.0017527 | 128.11 | 0 | 0 | 0.0065149 | 2025-06-25 14:45:36 | 0.0054552
21425 | 4 | CC Chg | 1.283333 | 59.39289 | 0.0013687 | 3.987 | 0.0017565 | 128.39 | 0.0017565 | 128.39 | 0 | 0 | 0.00653 | 2025-06-25 14:45:46 | 0.0054569
21426 | 4 | CC Chg | 1.286111 | 59.39567 | 0.0013687 | 3.9884 | 0.0017603 | 128.67 | 0.0017603 | 128.67 | 0 | 0 | 0.0065452 | 2025-06-25 14:45:56 | 0.0054588
21427 | 4 | CC Chg | 1.288889 | 59.39844 | 0.0013687 | 3.9896 | 0.0017641 | 128.95 | 0.0017641 | 128.95 | 0 | 0 | 0.0065604 | 2025-06-25 14:46:06 | 0.0054606
21428 | 4 | CC Chg | 1.291667 | 59.40122 | 0.0013687 | 3.9909 | 0.0017679 | 129.23 | 0.0017679 | 129.23 | 0 | 0 | 0.0065755 | 2025-06-25 14:46:16 | 0.0054623
21429 | 4 | CC Chg | 1.294444 | 59.404 | 0.0013687 | 3.9922 | 0.0017717 | 129.5 | 0.0017717 | 129.5 | 0 | 0 | 0.0065907 | 2025-06-25 14:46:26 | 0.0054639
21430 | 4 | CC Chg | 1.297222 | 59.40678 | 0.0013686 | 3.9935 | 0.0017755 | 129.78 | 0.0017755 | 129.78 | 0 | 0 | 0.0066059 | 2025-06-25 14:46:36 | 0.0054656
21431 | 4 | CC Chg | 1.3 | 59.40956 | 0.0013687 | 3.9947 | 0.0017793 | 130.06 | 0.0017793 | 130.06 | 0 | 0 | 0.0066211 | 2025-06-25 14:46:46 | 0.0054675
21432 | 4 | CC Chg | 1.302778 | 59.41233 | 0.0013687 | 3.996 | 0.0017831 | 130.34 | 0.0017831 | 130.34 | 0 | 0 | 0.0066363 | 2025-06-25 14:46:56 | 0.0054693
21433 | 4 | CC Chg | 1.305556 | 59.41511 | 0.0013686 | 3.9973 | 0.0017869 | 130.62 | 0.0017869 | 130.62 | 0 | 0 | 0.0066514 | 2025-06-25 14:47:06 | 0.0054708
21434 | 4 | CC Chg | 1.308333 | 59.41789 | 0.0013687 | 3.9986 | 0.0017907 | 130.89 | 0.0017907 | 130.89 | 0 | 0 | 0.0066666 | 2025-06-25 14:47:16 | 0.0054729
21435 | 4 | CC Chg | 1.311111 | 59.42067 | 0.0013687 | 3.9999 | 0.0017946 | 131.17 | 0.0017946 | 131.17 | 0 | 0 | 0.0066819 | 2025-06-25 14:47:26 | 0.0054746
21436 | 4 | CC Chg | 1.313889 | 59.42344 | 0.0013687 | 4.0012 | 0.0017984 | 131.45 | 0.0017984 | 131.45 | 0 | 0 | 0.0066971 | 2025-06-25 14:47:36 | 0.0054763
21437 | 4 | CC Chg | 1.316667 | 59.42622 | 0.0013687 | 4.0025 | 0.0018022 | 131.73 | 0.0018022 | 131.73 | 0 | 0 | 0.0067123 | 2025-06-25 14:47:46 | 0.0054782
21438 | 4 | CC Chg | 1.319444 | 59.429 | 0.0013687 | 4.0039 | 0.001806 | 132 | 0.001806 | 132 | 0 | 0 | 0.0067275 | 2025-06-25 14:47:56 | 0.0054799
21439 | 4 | CC Chg | 1.322222 | 59.43178 | 0.0013687 | 4.0052 | 0.0018098 | 132.28 | 0.0018098 | 132.28 | 0 | 0 | 0.0067427 | 2025-06-25 14:48:06 | 0.005482
21440 | 4 | CC Chg | 1.325 | 59.43456 | 0.0013687 | 4.0065 | 0.0018136 | 132.56 | 0.0018136 | 132.56 | 0 | 0 | 0.006758 | 2025-06-25 14:48:16 | 0.0054836
21441 | 4 | CC Chg | 1.327778 | 59.43733 | 0.0013687 | 4.0078 | 0.0018174 | 132.84 | 0.0018174 | 132.84 | 0 | 0 | 0.0067732 | 2025-06-25 14:48:26 | 0.0054855
21442 | 4 | CC Chg | 1.330556 | 59.44011 | 0.0013687 | 4.0092 | 0.0018212 | 133.12 | 0.0018212 | 133.12 | 0 | 0 | 0.0067884 | 2025-06-25 14:48:36 | 0.0054872
21443 | 4 | CC Chg | 1.333333 | 59.44289 | 0.0013687 | 4.0105 | 0.001825 | 133.39 | 0.001825 | 133.39 | 0 | 0 | 0.0068037 | 2025-06-25 14:48:46 | 0.0054891
21444 | 4 | CC Chg | 1.336111 | 59.44567 | 0.0013687 | 4.0119 | 0.0018288 | 133.67 | 0.0018288 | 133.67 | 0 | 0 | 0.0068189 | 2025-06-25 14:48:56 | 0.005491
21445 | 4 | CC Chg | 1.338889 | 59.44844 | 0.0013687 | 4.0133 | 0.0018326 | 133.95 | 0.0018326 | 133.95 | 0 | 0 | 0.0068342 | 2025-06-25 14:49:06 | 0.0054929
21446 | 4 | CC Chg | 1.341667 | 59.45122 | 0.0013687 | 4.0147 | 0.0018364 | 134.23 | 0.0018364 | 134.23 | 0 | 0 | 0.0068494 | 2025-06-25 14:49:16 | 0.0054949
21447 | 4 | CC Chg | 1.344444 | 59.454 | 0.0013687 | 4.0161 | 0.0018402 | 134.51 | 0.0018402 | 134.51 | 0 | 0 | 0.0068647 | 2025-06-25 14:49:26 | 0.0054968
21448 | 4 | CC Chg | 1.347222 | 59.45678 | 0.0013687 | 4.0174 | 0.001844 | 134.78 | 0.001844 | 134.78 | 0 | 0 | 0.00688 | 2025-06-25 14:49:36 | 0.0054987
21449 | 4 | CC Chg | 1.35 | 59.45956 | 0.0013687 | 4.0188 | 0.0018478 | 135.06 | 0.0018478 | 135.06 | 0 | 0 | 0.0068952 | 2025-06-25 14:49:46 | 0.0055007
21450 | 4 | CC Chg | 1.352778 | 59.46233 | 0.0013687 | 4.0202 | 0.0018516 | 135.34 | 0.0018516 | 135.34 | 0 | 0 | 0.0069105 | 2025-06-25 14:49:56 | 0.0055023
21451 | 4 | CC Chg | 1.355556 | 59.46511 | 0.0013687 | 4.0216 | 0.0018554 | 135.62 | 0.0018554 | 135.62 | 0 | 0 | 0.0069258 | 2025-06-25 14:50:06 | 0.0055043
21452 | 4 | CC Chg | 1.358333 | 59.46789 | 0.0013688 | 4.0231 | 0.0018592 | 135.9 | 0.0018592 | 135.9 | 0 | 0 | 0.0069411 | 2025-06-25 14:50:16 | 0.0055067
21453 | 4 | CC Chg | 1.361111 | 59.47067 | 0.0013687 | 4.0245 | 0.001863 | 136.17 | 0.001863 | 136.17 | 0 | 0 | 0.0069564 | 2025-06-25 14:50:26 | 0.0055084
21454 | 4 | CC Chg | 1.363889 | 59.47344 | 0.0013687 | 4.0259 | 0.0018668 | 136.45 | 0.0018668 | 136.45 | 0 | 0 | 0.0069717 | 2025-06-25 14:50:36 | 0.0055104
21455 | 4 | CC Chg | 1.366667 | 59.47622 | 0.0013687 | 4.0273 | 0.0018706 | 136.73 | 0.0018706 | 136.73 | 0 | 0 | 0.006987 | 2025-06-25 14:50:46 | 0.0055123
21456 | 4 | CC Chg | 1.369444 | 59.479 | 0.0013687 | 4.0287 | 0.0018744 | 137.01 | 0.0018744 | 137.01 | 0 | 0 | 0.0070023 | 2025-06-25 14:50:56 | 0.0055142
21457 | 4 | CC Chg | 1.372222 | 59.48178 | 0.0013687 | 4.0302 | 0.0018782 | 137.28 | 0.0018782 | 137.28 | 0 | 0 | 0.0070177 | 2025-06-25 14:51:06 | 0.0055162
21458 | 4 | CC Chg | 1.375 | 59.48456 | 0.0013687 | 4.0316 | 0.001882 | 137.56 | 0.001882 | 137.56 | 0 | 0 | 0.007033 | 2025-06-25 14:51:16 | 0.0055182
21459 | 4 | CC Chg | 1.377778 | 59.48733 | 0.0013687 | 4.0331 | 0.0018858 | 137.84 | 0.0018858 | 137.84 | 0 | 0 | 0.0070483 | 2025-06-25 14:51:26 | 0.0055202
21460 | 4 | CC Chg | 1.380556 | 59.49011 | 0.0013687 | 4.0345 | 0.0018896 | 138.12 | 0.0018896 | 138.12 | 0 | 0 | 0.0070637 | 2025-06-25 14:51:36 | 0.0055221
21461 | 4 | CC Chg | 1.383333 | 59.49289 | 0.0013687 | 4.036 | 0.0018934 | 138.4 | 0.0018934 | 138.4 | 0 | 0 | 0.007079 | 2025-06-25 14:51:46 | 0.0055241
21462 | 4 | CC Chg | 1.386111 | 59.49567 | 0.0013687 | 4.0375 | 0.0018972 | 138.67 | 0.0018972 | 138.67 | 0 | 0 | 0.0070943 | 2025-06-25 14:51:56 | 0.005526
21463 | 4 | CC Chg | 1.388889 | 59.49844 | 0.0013687 | 4.0389 | 0.001901 | 138.95 | 0.001901 | 138.95 | 0 | 0 | 0.0071097 | 2025-06-25 14:52:06 | 0.005528
21464 | 4 | CC Chg | 1.391667 | 59.50122 | 0.0013687 | 4.0405 | 0.0019048 | 139.23 | 0.0019048 | 139.23 | 0 | 0 | 0.0071251 | 2025-06-25 14:52:16 | 0.0055301
21465 | 4 | CC Chg | 1.394444 | 59.504 | 0.0013687 | 4.0419 | 0.0019086 | 139.51 | 0.0019086 | 139.51 | 0 | 0 | 0.0071404 | 2025-06-25 14:52:26 | 0.0055321
21466 | 4 | CC Chg | 1.397222 | 59.50678 | 0.0013687 | 4.0434 | 0.0019124 | 139.79 | 0.0019124 | 139.79 | 0 | 0 | 0.0071558 | 2025-06-25 14:52:36 | 0.0055343
21467 | 4 | CC Chg | 1.4 | 59.50956 | 0.0013687 | 4.0449 | 0.0019162 | 140.06 | 0.0019162 | 140.06 | 0 | 0 | 0.0071712 | 2025-06-25 14:52:46 | 0.0055362
21468 | 4 | CC Chg | 1.402778 | 59.51233 | 0.0013687 | 4.0464 | 0.00192 | 140.34 | 0.00192 | 140.34 | 0 | 0 | 0.0071865 | 2025-06-25 14:52:56 | 0.0055382
21469 | 4 | CC Chg | 1.405556 | 59.51511 | 0.0013687 | 4.0479 | 0.0019238 | 140.62 | 0.0019238 | 140.62 | 0 | 0 | 0.0072019 | 2025-06-25 14:53:06 | 0.0055403
21470 | 4 | CC Chg | 1.408333 | 59.51789 | 0.0013687 | 4.0494 | 0.0019276 | 140.9 | 0.0019276 | 140.9 | 0 | 0 | 0.0072173 | 2025-06-25 14:53:16 | 0.0055425
21471 | 4 | CC Chg | 1.411111 | 59.52067 | 0.0013687 | 4.0509 | 0.0019314 | 141.18 | 0.0019314 | 141.18 | 0 | 0 | 0.0072327 | 2025-06-25 14:53:26 | 0.0055443
21472 | 4 | CC Chg | 1.413889 | 59.52344 | 0.0013687 | 4.0525 | 0.0019352 | 141.45 | 0.0019352 | 141.45 | 0 | 0 | 0.0072481 | 2025-06-25 14:53:36 | 0.0055466
21473 | 4 | CC Chg | 1.416667 | 59.52622 | 0.0013687 | 4.054 | 0.001939 | 141.73 | 0.001939 | 141.73 | 0 | 0 | 0.0072635 | 2025-06-25 14:53:46 | 0.0055486
21474 | 4 | CC Chg | 1.419444 | 59.529 | 0.0013687 | 4.0556 | 0.0019428 | 142.01 | 0.0019428 | 142.01 | 0 | 0 | 0.007279 | 2025-06-25 14:53:56 | 0.0055508
21475 | 4 | CC Chg | 1.422222 | 59.53178 | 0.0013687 | 4.057 | 0.0019466 | 142.29 | 0.0019466 | 142.29 | 0 | 0 | 0.0072944 | 2025-06-25 14:54:06 | 0.0055528
21476 | 4 | CC Chg | 1.425 | 59.53456 | 0.0013687 | 4.0585 | 0.0019504 | 142.56 | 0.0019504 | 142.56 | 0 | 0 | 0.0073098 | 2025-06-25 14:54:16 | 0.0055549
21477 | 4 | CC Chg | 1.427778 | 59.53733 | 0.0013687 | 4.0601 | 0.0019542 | 142.84 | 0.0019542 | 142.84 | 0 | 0 | 0.0073252 | 2025-06-25 14:54:26 | 0.0055569
21478 | 4 | CC Chg | 1.430556 | 59.54011 | 0.0013687 | 4.0616 | 0.001958 | 143.12 | 0.001958 | 143.12 | 0 | 0 | 0.0073407 | 2025-06-25 14:54:36 | 0.0055589
21479 | 4 | CC Chg | 1.433333 | 59.54289 | 0.0013687 | 4.0632 | 0.0019618 | 143.4 | 0.0019618 | 143.4 | 0 | 0 | 0.0073561 | 2025-06-25 14:54:46 | 0.0055613
21480 | 4 | CC Chg | 1.436111 | 59.54567 | 0.0013687 | 4.0647 | 0.0019656 | 143.68 | 0.0019656 | 143.68 | 0 | 0 | 0.0073716 | 2025-06-25 14:54:56 | 0.0055634
21481 | 4 | CC Chg | 1.438889 | 59.54844 | 0.0013687 | 4.0663 | 0.0019694 | 143.95 | 0.0019694 | 143.95 | 0 | 0 | 0.007387 | 2025-06-25 14:55:06 | 0.0055656
21482 | 4 | CC Chg | 1.441667 | 59.55122 | 0.0013687 | 4.0678 | 0.0019732 | 144.23 | 0.0019732 | 144.23 | 0 | 0 | 0.0074025 | 2025-06-25 14:55:16 | 0.0055677
21483 | 4 | CC Chg | 1.444444 | 59.554 | 0.0013687 | 4.0693 | 0.001977 | 144.51 | 0.001977 | 144.51 | 0 | 0 | 0.007418 | 2025-06-25 14:55:26 | 0.0055697
21484 | 4 | CC Chg | 1.447222 | 59.55678 | 0.0013687 | 4.071 | 0.0019808 | 144.79 | 0.0019808 | 144.79 | 0 | 0 | 0.0074334 | 2025-06-25 14:55:36 | 0.0055719
21485 | 4 | CC Chg | 1.45 | 59.55956 | 0.0013687 | 4.0725 | 0.0019846 | 145.07 | 0.0019846 | 145.07 | 0 | 0 | 0.0074489 | 2025-06-25 14:55:46 | 0.0055742
21486 | 4 | CC Chg | 1.452778 | 59.56233 | 0.0013687 | 4.074 | 0.0019885 | 145.34 | 0.0019885 | 145.34 | 0 | 0 | 0.0074644 | 2025-06-25 14:55:56 | 0.005576
21487 | 4 | CC Chg | 1.455556 | 59.56511 | 0.0013687 | 4.0756 | 0.0019923 | 145.62 | 0.0019923 | 145.62 | 0 | 0 | 0.0074799 | 2025-06-25 14:56:06 | 0.0055782
21488 | 4 | CC Chg | 1.458333 | 59.56789 | 0.0013687 | 4.0771 | 0.0019961 | 145.9 | 0.0019961 | 145.9 | 0 | 0 | 0.0074954 | 2025-06-25 14:56:16 | 0.0055805
21489 | 4 | CC Chg | 1.461111 | 59.57067 | 0.0013687 | 4.0787 | 0.0019999 | 146.18 | 0.0019999 | 146.18 | 0 | 0 | 0.0075109 | 2025-06-25 14:56:26 | 0.0055826
21490 | 4 | CC Chg | 1.463889 | 59.57344 | 0.0013687 | 4.0803 | 0.0020037 | 146.46 | 0.0020037 | 146.46 | 0 | 0 | 0.0075264 | 2025-06-25 14:56:36 | 0.0055846
21491 | 4 | CC Chg | 1.466667 | 59.57622 | 0.0013687 | 4.0818 | 0.0020075 | 146.73 | 0.0020075 | 146.73 | 0 | 0 | 0.0075419 | 2025-06-25 14:56:46 | 0.0055868
21492 | 4 | CC Chg | 1.469444 | 59.579 | 0.0013687 | 4.0833 | 0.0020113 | 147.01 | 0.0020113 | 147.01 | 0 | 0 | 0.0075574 | 2025-06-25 14:56:56 | 0.005589
21493 | 4 | CC Chg | 1.472222 | 59.58178 | 0.0013687 | 4.0849 | 0.0020151 | 147.29 | 0.0020151 | 147.29 | 0 | 0 | 0.007573 | 2025-06-25 14:57:06 | 0.005591
21494 | 4 | CC Chg | 1.475 | 59.58456 | 0.0013687 | 4.0865 | 0.0020189 | 147.57 | 0.0020189 | 147.57 | 0 | 0 | 0.0075885 | 2025-06-25 14:57:16 | 0.005593
21495 | 4 | CC Chg | 1.477778 | 59.58733 | 0.0013687 | 4.088 | 0.0020227 | 147.85 | 0.0020227 | 147.85 | 0 | 0 | 0.007604 | 2025-06-25 14:57:26 | 0.0055955
21496 | 4 | CC Chg | 1.480556 | 59.59011 | 0.0013687 | 4.0896 | 0.0020265 | 148.12 | 0.0020265 | 148.12 | 0 | 0 | 0.0076196 | 2025-06-25 14:57:36 | 0.0055973
21497 | 4 | CC Chg | 1.483333 | 59.59289 | 0.0013687 | 4.0911 | 0.0020303 | 148.4 | 0.0020303 | 148.4 | 0 | 0 | 0.0076351 | 2025-06-25 14:57:46 | 0.0055995
21498 | 4 | CC Chg | 1.486111 | 59.59567 | 0.0013687 | 4.0926 | 0.0020341 | 148.68 | 0.0020341 | 148.68 | 0 | 0 | 0.0076507 | 2025-06-25 14:57:56 | 0.0056014
21499 | 4 | CC Chg | 1.488889 | 59.59844 | 0.0013687 | 4.0942 | 0.0020379 | 148.96 | 0.0020379 | 148.96 | 0 | 0 | 0.0076663 | 2025-06-25 14:58:06 | 0.0056036
21500 | 4 | CC Chg | 1.491667 | 59.60122 | 0.0013687 | 4.0957 | 0.0020417 | 149.23 | 0.0020417 | 149.23 | 0 | 0 | 0.0076818 | 2025-06-25 14:58:16 | 0.0056056
21501 | 4 | CC Chg | 1.494444 | 59.604 | 0.0013687 | 4.0973 | 0.0020455 | 149.51 | 0.0020455 | 149.51 | 0 | 0 | 0.0076974 | 2025-06-25 14:58:26 | 0.0056077
21502 | 4 | CC Chg | 1.497222 | 59.60678 | 0.0013687 | 4.0989 | 0.0020493 | 149.79 | 0.0020493 | 149.79 | 0 | 0 | 0.007713 | 2025-06-25 14:58:36 | 0.00561
21503 | 4 | CC Chg | 1.5 | 59.60956 | 0.0013687 | 4.1004 | 0.0020531 | 150.07 | 0.0020531 | 150.07 | 0 | 0 | 0.0077286 | 2025-06-25 14:58:46 | 0.0056122
21504 | 4 | CC Chg | 1.502778 | 59.61233 | 0.0013687 | 4.1019 | 0.0020569 | 150.35 | 0.0020569 | 150.35 | 0 | 0 | 0.0077442 | 2025-06-25 14:58:56 | 0.0056141
21505 | 4 | CC Chg | 1.505556 | 59.61511 | 0.0013687 | 4.1034 | 0.0020607 | 150.62 | 0.0020607 | 150.62 | 0 | 0 | 0.0077598 | 2025-06-25 14:59:06 | 0.0056163
21506 | 4 | CC Chg | 1.508333 | 59.61789 | 0.0013686 | 4.1049 | 0.0020645 | 150.9 | 0.0020645 | 150.9 | 0 | 0 | 0.0077754 | 2025-06-25 14:59:16 | 0.0056181
21507 | 4 | CC Chg | 1.511111 | 59.62067 | 0.0013687 | 4.1064 | 0.0020683 | 151.18 | 0.0020683 | 151.18 | 0 | 0 | 0.007791 | 2025-06-25 14:59:26 | 0.0056203
21508 | 4 | CC Chg | 1.513889 | 59.62344 | 0.0013687 | 4.1079 | 0.0020721 | 151.46 | 0.0020721 | 151.46 | 0 | 0 | 0.0078066 | 2025-06-25 14:59:36 | 0.0056225
21509 | 4 | CC Chg | 1.516667 | 59.62622 | 0.0013687 | 4.1093 | 0.0020759 | 151.74 | 0.0020759 | 151.74 | 0 | 0 | 0.0078222 | 2025-06-25 14:59:46 | 0.0056244
21510 | 4 | CC Chg | 1.519444 | 59.629 | 0.0013687 | 4.1108 | 0.0020797 | 152.01 | 0.0020797 | 152.01 | 0 | 0 | 0.0078378 | 2025-06-25 14:59:56 | 0.0056265
21511 | 4 | CC Chg | 1.522222 | 59.63178 | 0.0013687 | 4.1123 | 0.0020835 | 152.29 | 0.0020835 | 152.29 | 0 | 0 | 0.0078535 | 2025-06-25 15:00:06 | 0.0056285
21512 | 4 | CC Chg | 1.525 | 59.63456 | 0.0013687 | 4.1138 | 0.0020873 | 152.57 | 0.0020873 | 152.57 | 0 | 0 | 0.0078691 | 2025-06-25 15:00:16 | 0.0056304
21513 | 4 | CC Chg | 1.527778 | 59.63733 | 0.0013687 | 4.1152 | 0.0020911 | 152.85 | 0.0020911 | 152.85 | 0 | 0 | 0.0078848 | 2025-06-25 15:00:26 | 0.0056326
21514 | 4 | CC Chg | 1.530556 | 59.64011 | 0.0013687 | 4.1167 | 0.0020949 | 153.13 | 0.0020949 | 153.13 | 0 | 0 | 0.0079004 | 2025-06-25 15:00:36 | 0.0056343
21515 | 4 | CC Chg | 1.533333 | 59.64289 | 0.0013687 | 4.1181 | 0.0020987 | 153.4 | 0.0020987 | 153.4 | 0 | 0 | 0.007916 | 2025-06-25 15:00:46 | 0.0056364
21516 | 4 | CC Chg | 1.536111 | 59.64567 | 0.0013687 | 4.1195 | 0.0021025 | 153.68 | 0.0021025 | 153.68 | 0 | 0 | 0.0079317 | 2025-06-25 15:00:56 | 0.0056382
21517 | 4 | CC Chg | 1.538889 | 59.64844 | 0.0013687 | 4.1209 | 0.0021063 | 153.96 | 0.0021063 | 153.96 | 0 | 0 | 0.0079474 | 2025-06-25 15:01:06 | 0.0056401
21518 | 4 | CC Chg | 1.541667 | 59.65122 | 0.0013687 | 4.1223 | 0.0021101 | 154.24 | 0.0021101 | 154.24 | 0 | 0 | 0.007963 | 2025-06-25 15:01:16 | 0.005642
21519 | 4 | CC Chg | 1.544444 | 59.654 | 0.0013687 | 4.1237 | 0.0021139 | 154.51 | 0.0021139 | 154.51 | 0 | 0 | 0.0079787 | 2025-06-25 15:01:26 | 0.0056441
21520 | 4 | CC Chg | 1.547222 | 59.65678 | 0.0013687 | 4.1251 | 0.0021177 | 154.79 | 0.0021177 | 154.79 | 0 | 0 | 0.0079944 | 2025-06-25 15:01:36 | 0.0056458
21521 | 4 | CC Chg | 1.55 | 59.65956 | 0.0013687 | 4.1264 | 0.0021215 | 155.07 | 0.0021215 | 155.07 | 0 | 0 | 0.0080101 | 2025-06-25 15:01:46 | 0.0056478
21522 | 4 | CC Chg | 1.552778 | 59.66233 | 0.0013687 | 4.1278 | 0.0021253 | 155.35 | 0.0021253 | 155.35 | 0 | 0 | 0.0080258 | 2025-06-25 15:01:56 | 0.0056496
21523 | 4 | CC Chg | 1.555556 | 59.66511 | 0.0013687 | 4.1291 | 0.0021291 | 155.63 | 0.0021291 | 155.63 | 0 | 0 | 0.0080415 | 2025-06-25 15:02:06 | 0.0056515
21524 | 4 | CC Chg | 1.558333 | 59.66789 | 0.0013686 | 4.1305 | 0.0021329 | 155.9 | 0.0021329 | 155.9 | 0 | 0 | 0.0080572 | 2025-06-25 15:02:16 | 0.0056532
21525 | 4 | CC Chg | 1.561111 | 59.67067 | 0.0013687 | 4.1318 | 0.0021367 | 156.18 | 0.0021367 | 156.18 | 0 | 0 | 0.0080729 | 2025-06-25 15:02:26 | 0.005655
21526 | 4 | CC Chg | 1.563889 | 59.67344 | 0.0013687 | 4.1331 | 0.0021405 | 156.46 | 0.0021405 | 156.46 | 0 | 0 | 0.0080886 | 2025-06-25 15:02:36 | 0.0056571
21527 | 4 | CC Chg | 1.566667 | 59.67622 | 0.0013687 | 4.1344 | 0.0021443 | 156.74 | 0.0021443 | 156.74 | 0 | 0 | 0.0081043 | 2025-06-25 15:02:46 | 0.0056588
21528 | 4 | CC Chg | 1.569444 | 59.679 | 0.0013687 | 4.1357 | 0.0021481 | 157.02 | 0.0021481 | 157.02 | 0 | 0 | 0.00812 | 2025-06-25 15:02:56 | 0.0056603
21529 | 4 | CC Chg | 1.572222 | 59.68178 | 0.0013686 | 4.1369 | 0.0021519 | 157.29 | 0.0021519 | 157.29 | 0 | 0 | 0.0081357 | 2025-06-25 15:03:06 | 0.0056619
21530 | 4 | CC Chg | 1.575 | 59.68456 | 0.0013687 | 4.1381 | 0.0021557 | 157.57 | 0.0021557 | 157.57 | 0 | 0 | 0.0081515 | 2025-06-25 15:03:16 | 0.0056638
21531 | 4 | CC Chg | 1.577778 | 59.68733 | 0.0013687 | 4.1394 | 0.0021595 | 157.85 | 0.0021595 | 157.85 | 0 | 0 | 0.0081672 | 2025-06-25 15:03:26 | 0.0056656
21532 | 4 | CC Chg | 1.580556 | 59.69011 | 0.0013687 | 4.1406 | 0.0021633 | 158.13 | 0.0021633 | 158.13 | 0 | 0 | 0.008183 | 2025-06-25 15:03:36 | 0.0056672
21533 | 4 | CC Chg | 1.583333 | 59.69289 | 0.0013686 | 4.1418 | 0.0021671 | 158.41 | 0.0021671 | 158.41 | 0 | 0 | 0.0081987 | 2025-06-25 15:03:46 | 0.0056686
21534 | 4 | CC Chg | 1.586111 | 59.69567 | 0.0013687 | 4.1429 | 0.0021709 | 158.68 | 0.0021709 | 158.68 | 0 | 0 | 0.0082144 | 2025-06-25 15:03:56 | 0.0056705
21535 | 4 | CC Chg | 1.588889 | 59.69844 | 0.0013687 | 4.1441 | 0.0021747 | 158.96 | 0.0021747 | 158.96 | 0 | 0 | 0.0082302 | 2025-06-25 15:04:06 | 0.005672
21536 | 4 | CC Chg | 1.591667 | 59.70122 | 0.0013687 | 4.1452 | 0.0021785 | 159.24 | 0.0021785 | 159.24 | 0 | 0 | 0.008246 | 2025-06-25 15:04:16 | 0.0056735
21537 | 4 | CC Chg | 1.594444 | 59.704 | 0.0013687 | 4.1463 | 0.0021823 | 159.52 | 0.0021823 | 159.52 | 0 | 0 | 0.0082617 | 2025-06-25 15:04:26 | 0.0056751
21538 | 4 | CC Chg | 1.597222 | 59.70678 | 0.0013687 | 4.1474 | 0.0021861 | 159.79 | 0.0021861 | 159.79 | 0 | 0 | 0.0082775 | 2025-06-25 15:04:36 | 0.0056765
21539 | 4 | CC Chg | 1.6 | 59.70956 | 0.0013687 | 4.1485 | 0.00219 | 160.07 | 0.00219 | 160.07 | 0 | 0 | 0.0082933 | 2025-06-25 15:04:46 | 0.0056781
21540 | 4 | CC Chg | 1.602778 | 59.71233 | 0.0013687 | 4.1496 | 0.0021938 | 160.35 | 0.0021938 | 160.35 | 0 | 0 | 0.008309 | 2025-06-25 15:04:56 | 0.0056796
21541 | 4 | CC Chg | 1.605556 | 59.71511 | 0.0013687 | 4.1507 | 0.0021976 | 160.63 | 0.0021976 | 160.63 | 0 | 0 | 0.0083248 | 2025-06-25 15:05:06 | 0.005681
21542 | 4 | CC Chg | 1.608333 | 59.71789 | 0.0013687 | 4.1517 | 0.0022014 | 160.91 | 0.0022014 | 160.91 | 0 | 0 | 0.0083406 | 2025-06-25 15:05:16 | 0.0056823
21543 | 4 | CC Chg | 1.611111 | 59.72067 | 0.0013687 | 4.1527 | 0.0022052 | 161.18 | 0.0022052 | 161.18 | 0 | 0 | 0.0083564 | 2025-06-25 15:05:26 | 0.0056838
21544 | 4 | CC Chg | 1.613889 | 59.72344 | 0.0013687 | 4.1537 | 0.002209 | 161.46 | 0.002209 | 161.46 | 0 | 0 | 0.0083722 | 2025-06-25 15:05:36 | 0.0056851
21545 | 4 | CC Chg | 1.616667 | 59.72622 | 0.0013687 | 4.1548 | 0.0022128 | 161.74 | 0.0022128 | 161.74 | 0 | 0 | 0.008388 | 2025-06-25 15:05:46 | 0.0056866
21546 | 4 | CC Chg | 1.619444 | 59.729 | 0.0013687 | 4.1558 | 0.0022166 | 162.02 | 0.0022166 | 162.02 | 0 | 0 | 0.0084038 | 2025-06-25 15:05:56 | 0.0056881
21547 | 4 | CC Chg | 1.622222 | 59.73178 | 0.0013687 | 4.1568 | 0.0022204 | 162.3 | 0.0022204 | 162.3 | 0 | 0 | 0.0084196 | 2025-06-25 15:06:06 | 0.0056894
21548 | 4 | CC Chg | 1.625 | 59.73456 | 0.0013687 | 4.1578 | 0.0022242 | 162.57 | 0.0022242 | 162.57 | 0 | 0 | 0.0084354 | 2025-06-25 15:06:16 | 0.0056907
21549 | 4 | CC Chg | 1.627778 | 59.73733 | 0.0013687 | 4.1588 | 0.002228 | 162.85 | 0.002228 | 162.85 | 0 | 0 | 0.0084512 | 2025-06-25 15:06:26 | 0.0056922
21550 | 4 | CC Chg | 1.630556 | 59.74011 | 0.0013687 | 4.1598 | 0.0022318 | 163.13 | 0.0022318 | 163.13 | 0 | 0 | 0.008467 | 2025-06-25 15:06:36 | 0.0056936
21551 | 4 | CC Chg | 1.633333 | 59.74289 | 0.0013687 | 4.1608 | 0.0022356 | 163.41 | 0.0022356 | 163.41 | 0 | 0 | 0.0084828 | 2025-06-25 15:06:46 | 0.0056949
21552 | 4 | CC Chg | 1.636111 | 59.74567 | 0.0013687 | 4.1619 | 0.0022394 | 163.69 | 0.0022394 | 163.69 | 0 | 0 | 0.0084986 | 2025-06-25 15:06:56 | 0.0056964
21553 | 4 | CC Chg | 1.638889 | 59.74844 | 0.0013687 | 4.1628 | 0.0022432 | 163.96 | 0.0022432 | 163.96 | 0 | 0 | 0.0085145 | 2025-06-25 15:07:06 | 0.0056977
21554 | 4 | CC Chg | 1.641667 | 59.75122 | 0.0013687 | 4.1638 | 0.002247 | 164.24 | 0.002247 | 164.24 | 0 | 0 | 0.0085303 | 2025-06-25 15:07:16 | 0.0056989
21555 | 4 | CC Chg | 1.644444 | 59.754 | 0.0013687 | 4.1648 | 0.0022508 | 164.52 | 0.0022508 | 164.52 | 0 | 0 | 0.0085461 | 2025-06-25 15:07:26 | 0.0057004
21556 | 4 | CC Chg | 1.647222 | 59.75678 | 0.0013687 | 4.1659 | 0.0022546 | 164.8 | 0.0022546 | 164.8 | 0 | 0 | 0.008562 | 2025-06-25 15:07:36 | 0.0057018
21557 | 4 | CC Chg | 1.65 | 59.75956 | 0.0013687 | 4.1669 | 0.0022584 | 165.07 | 0.0022584 | 165.07 | 0 | 0 | 0.0085778 | 2025-06-25 15:07:46 | 0.0057032
21558 | 4 | CC Chg | 1.652778 | 59.76233 | 0.0013687 | 4.1679 | 0.0022622 | 165.35 | 0.0022622 | 165.35 | 0 | 0 | 0.0085936 | 2025-06-25 15:07:56 | 0.0057046
21559 | 4 | CC Chg | 1.655556 | 59.76511 | 0.0013687 | 4.1689 | 0.002266 | 165.63 | 0.002266 | 165.63 | 0 | 0 | 0.0086095 | 2025-06-25 15:08:06 | 0.005706
21560 | 4 | CC Chg | 1.658333 | 59.76789 | 0.0013687 | 4.17 | 0.0022698 | 165.91 | 0.0022698 | 165.91 | 0 | 0 | 0.0086253 | 2025-06-25 15:08:16 | 0.0057074
21561 | 4 | CC Chg | 1.661111 | 59.77067 | 0.0013687 | 4.1711 | 0.0022736 | 166.19 | 0.0022736 | 166.19 | 0 | 0 | 0.0086412 | 2025-06-25 15:08:26 | 0.005709
21562 | 4 | CC Chg | 1.663889 | 59.77344 | 0.0013687 | 4.1721 | 0.0022774 | 166.46 | 0.0022774 | 166.46 | 0 | 0 | 0.0086571 | 2025-06-25 15:08:36 | 0.0057103
21563 | 4 | CC Chg | 1.666667 | 59.77622 | 0.0013687 | 4.1732 | 0.0022812 | 166.74 | 0.0022812 | 166.74 | 0 | 0 | 0.0086729 | 2025-06-25 15:08:46 | 0.005712
21564 | 4 | CC Chg | 1.669444 | 59.779 | 0.0013687 | 4.1743 | 0.002285 | 167.02 | 0.002285 | 167.02 | 0 | 0 | 0.0086888 | 2025-06-25 15:08:56 | 0.0057135
21565 | 4 | CC Chg | 1.672222 | 59.78178 | 0.0013687 | 4.1754 | 0.0022888 | 167.3 | 0.0022888 | 167.3 | 0 | 0 | 0.0087047 | 2025-06-25 15:09:06 | 0.005715
21566 | 4 | CC Chg | 1.675 | 59.78456 | 0.0013687 | 4.1765 | 0.0022926 | 167.58 | 0.0022926 | 167.58 | 0 | 0 | 0.0087205 | 2025-06-25 15:09:16 | 0.0057165
21567 | 4 | CC Chg | 1.677778 | 59.78733 | 0.0013687 | 4.1777 | 0.0022964 | 167.85 | 0.0022964 | 167.85 | 0 | 0 | 0.0087364 | 2025-06-25 15:09:26 | 0.005718
21568 | 4 | CC Chg | 1.680556 | 59.79011 | 0.0013687 | 4.1788 | 0.0023002 | 168.13 | 0.0023002 | 168.13 | 0 | 0 | 0.0087523 | 2025-06-25 15:09:36 | 0.0057197
21569 | 4 | CC Chg | 1.683333 | 59.79289 | 0.0013687 | 4.18 | 0.002304 | 168.41 | 0.002304 | 168.41 | 0 | 0 | 0.0087682 | 2025-06-25 15:09:46 | 0.0057212
21570 | 4 | CC Chg | 1.686111 | 59.79567 | 0.0013687 | 4.1812 | 0.0023078 | 168.69 | 0.0023078 | 168.69 | 0 | 0 | 0.0087841 | 2025-06-25 15:09:56 | 0.0057228
21571 | 4 | CC Chg | 1.688889 | 59.79844 | 0.0013687 | 4.1824 | 0.0023116 | 168.97 | 0.0023116 | 168.97 | 0 | 0 | 0.0088 | 2025-06-25 15:10:06 | 0.0057244
21572 | 4 | CC Chg | 1.691667 | 59.80122 | 0.0013687 | 4.1836 | 0.0023154 | 169.24 | 0.0023154 | 169.24 | 0 | 0 | 0.0088159 | 2025-06-25 15:10:16 | 0.0057262
21573 | 4 | CC Chg | 1.694444 | 59.804 | 0.0013687 | 4.1849 | 0.0023192 | 169.52 | 0.0023192 | 169.52 | 0 | 0 | 0.0088318 | 2025-06-25 15:10:26 | 0.0057279
21574 | 4 | CC Chg | 1.697222 | 59.80678 | 0.0013687 | 4.1862 | 0.002323 | 169.8 | 0.002323 | 169.8 | 0 | 0 | 0.0088477 | 2025-06-25 15:10:36 | 0.0057298
21575 | 4 | CC Chg | 1.7 | 59.80956 | 0.0013687 | 4.1875 | 0.0023268 | 170.08 | 0.0023268 | 170.08 | 0 | 0 | 0.0088636 | 2025-06-25 15:10:46 | 0.0057314
21576 | 4 | CC Chg | 1.702778 | 59.81233 | 0.0013687 | 4.1889 | 0.0023306 | 170.35 | 0.0023306 | 170.35 | 0 | 0 | 0.0088796 | 2025-06-25 15:10:56 | 0.0057331
21577 | 4 | CC Chg | 1.705556 | 59.81511 | 0.0013687 | 4.1903 | 0.0023344 | 170.63 | 0.0023344 | 170.63 | 0 | 0 | 0.0088955 | 2025-06-25 15:11:06 | 0.0057353
21578 | 4 | CC Chg | 1.708333 | 59.81789 | 0.0013687 | 4.1917 | 0.0023382 | 170.91 | 0.0023382 | 170.91 | 0 | 0 | 0.0089114 | 2025-06-25 15:11:16 | 0.005737
21579 | 4 | CC Chg | 1.711111 | 59.82067 | 0.0013687 | 4.1932 | 0.002342 | 171.19 | 0.002342 | 171.19 | 0 | 0 | 0.0089274 | 2025-06-25 15:11:26 | 0.0057393
21580 | 4 | CC Chg | 1.713889 | 59.82344 | 0.0013687 | 4.1947 | 0.0023458 | 171.47 | 0.0023458 | 171.47 | 0 | 0 | 0.0089433 | 2025-06-25 15:11:36 | 0.0057414
21581 | 4 | CC Chg | 1.716667 | 59.82622 | 0.0013687 | 4.1962 | 0.0023496 | 171.74 | 0.0023496 | 171.74 | 0 | 0 | 0.0089592 | 2025-06-25 15:11:46 | 0.0057433
21582 | 4 | CC Chg | 1.719444 | 59.829 | 0.0013687 | 4.1978 | 0.0023534 | 172.02 | 0.0023534 | 172.02 | 0 | 0 | 0.0089752 | 2025-06-25 15:11:56 | 0.0057454
21583 | 4 | CC Chg | 1.722222 | 59.83178 | 0.0013686 | 4.1995 | 0.0023572 | 172.3 | 0.0023572 | 172.3 | 0 | 0 | 0.0089912 | 2025-06-25 15:12:06 | 0.0057476
21584 | 4 | CC Chg | 1.725 | 59.83456 | 0.0013687 | 4.2012 | 0.002361 | 172.58 | 0.002361 | 172.58 | 0 | 0 | 0.0090071 | 2025-06-25 15:12:16 | 0.0057502
21585 | 4 | CC Chg | 1.727778 | 59.83733 | 0.0013687 | 4.2029 | 0.0023648 | 172.86 | 0.0023648 | 172.86 | 0 | 0 | 0.0090231 | 2025-06-25 15:12:26 | 0.0057525
21586 | 4 | CC Chg | 1.730556 | 59.84011 | 0.0013687 | 4.2047 | 0.0023686 | 173.13 | 0.0023686 | 173.13 | 0 | 0 | 0.0090391 | 2025-06-25 15:12:36 | 0.0057549
21587 | 4 | CC Chg | 1.733333 | 59.84289 | 0.0013686 | 4.2066 | 0.0023724 | 173.41 | 0.0023724 | 173.41 | 0 | 0 | 0.0090551 | 2025-06-25 15:12:46 | 0.0057574
21588 | 4 | CC Chg | 1.736111 | 59.84567 | 0.0013686 | 4.2086 | 0.0023762 | 173.69 | 0.0023762 | 173.69 | 0 | 0 | 0.0090711 | 2025-06-25 15:12:56 | 0.0057599
21589 | 4 | CC Chg | 1.738889 | 59.84844 | 0.0013686 | 4.2105 | 0.00238 | 173.97 | 0.00238 | 173.97 | 0 | 0 | 0.0090871 | 2025-06-25 15:13:06 | 0.0057625
21590 | 4 | CC Chg | 1.741667 | 59.85122 | 0.0013687 | 4.2126 | 0.0023838 | 174.25 | 0.0023838 | 174.25 | 0 | 0 | 0.0091031 | 2025-06-25 15:13:16 | 0.0057656
21591 | 4 | CC Chg | 1.744444 | 59.854 | 0.0013687 | 4.2147 | 0.0023877 | 174.52 | 0.0023877 | 174.52 | 0 | 0 | 0.0091191 | 2025-06-25 15:13:26 | 0.0057685
21592 | 4 | CC Chg | 1.747222 | 59.85678 | 0.0013687 | 4.2169 | 0.0023915 | 174.8 | 0.0023915 | 174.8 | 0 | 0 | 0.0091352 | 2025-06-25 15:13:36 | 0.0057716
21593 | 4 | CC Chg | 1.75 | 59.85956 | 0.0013687 | 4.2192 | 0.0023953 | 175.08 | 0.0023953 | 175.08 | 0 | 0 | 0.0091512 | 2025-06-25 15:13:46 | 0.0057747
21594 | 4 | CC Chg | 1.752778 | 59.86233 | 0.0013687 | 4.2216 | 0.0023991 | 175.36 | 0.0023991 | 175.36 | 0 | 0 | 0.0091672 | 2025-06-25 15:13:56 | 0.005778
21595 | 4 | CC Chg | 1.755556 | 59.86511 | 0.0013687 | 4.224 | 0.0024029 | 175.63 | 0.0024029 | 175.63 | 0 | 0 | 0.0091833 | 2025-06-25 15:14:06 | 0.0057815
21596 | 4 | CC Chg | 1.758333 | 59.86789 | 0.0013687 | 4.2265 | 0.0024067 | 175.91 | 0.0024067 | 175.91 | 0 | 0 | 0.0091994 | 2025-06-25 15:14:16 | 0.0057847
21597 | 4 | CC Chg | 1.761111 | 59.87067 | 0.0013687 | 4.2292 | 0.0024105 | 176.19 | 0.0024105 | 176.19 | 0 | 0 | 0.0092154 | 2025-06-25 15:14:26 | 0.0057885
21598 | 4 | CC Chg | 1.763889 | 59.87344 | 0.0013687 | 4.2319 | 0.0024143 | 176.47 | 0.0024143 | 176.47 | 0 | 0 | 0.0092315 | 2025-06-25 15:14:36 | 0.0057921
21599 | 4 | CC Chg | 1.766667 | 59.87622 | 0.0013687 | 4.2347 | 0.0024181 | 176.75 | 0.0024181 | 176.75 | 0 | 0 | 0.0092476 | 2025-06-25 15:14:46 | 0.005796
21600 | 4 | CC Chg | 1.769444 | 59.879 | 0.0013687 | 4.2377 | 0.0024219 | 177.02 | 0.0024219 | 177.02 | 0 | 0 | 0.0092637 | 2025-06-25 15:14:56 | 0.0058002
21601 | 4 | CC Chg | 1.772222 | 59.88178 | 0.0013687 | 4.2407 | 0.0024257 | 177.3 | 0.0024257 | 177.3 | 0 | 0 | 0.0092798 | 2025-06-25 15:15:06 | 0.0058042
21602 | 4 | CC Chg | 1.775 | 59.88456 | 0.0013687 | 4.2439 | 0.0024295 | 177.58 | 0.0024295 | 177.58 | 0 | 0 | 0.009296 | 2025-06-25 15:15:16 | 0.0058086
21603 | 4 | CC Chg | 1.777778 | 59.88733 | 0.0013687 | 4.2471 | 0.0024333 | 177.86 | 0.0024333 | 177.86 | 0 | 0 | 0.0093121 | 2025-06-25 15:15:26 | 0.0058129
21604 | 4 | CC Chg | 1.780556 | 59.89011 | 0.0013687 | 4.2506 | 0.0024371 | 178.14 | 0.0024371 | 178.14 | 0 | 0 | 0.0093283 | 2025-06-25 15:15:36 | 0.0058176
21605 | 4 | CC Chg | 1.783333 | 59.89289 | 0.0013687 | 4.254 | 0.0024409 | 178.41 | 0.0024409 | 178.41 | 0 | 0 | 0.0093444 | 2025-06-25 15:15:46 | 0.0058225
21606 | 4 | CC Chg | 1.786111 | 59.89567 | 0.0013687 | 4.2577 | 0.0024447 | 178.69 | 0.0024447 | 178.69 | 0 | 0 | 0.0093606 | 2025-06-25 15:15:56 | 0.0058274
21607 | 4 | CC Chg | 1.788889 | 59.89844 | 0.0013687 | 4.2615 | 0.0024485 | 178.97 | 0.0024485 | 178.97 | 0 | 0 | 0.0093768 | 2025-06-25 15:16:06 | 0.0058325
21608 | 4 | CC Chg | 1.791667 | 59.90122 | 0.0013687 | 4.2654 | 0.0024523 | 179.25 | 0.0024523 | 179.25 | 0 | 0 | 0.009393 | 2025-06-25 15:16:16 | 0.0058379
21609 | 4 | CC Chg | 1.794444 | 59.904 | 0.0013686 | 4.2695 | 0.0024561 | 179.53 | 0.0024561 | 179.53 | 0 | 0 | 0.0094092 | 2025-06-25 15:16:26 | 0.0058434
21610 | 4 | CC Chg | 1.797222 | 59.90678 | 0.0013687 | 4.2737 | 0.0024599 | 179.8 | 0.0024599 | 179.8 | 0 | 0 | 0.0094255 | 2025-06-25 15:16:36 | 0.0058494
21611 | 4 | CC Chg | 1.8 | 59.90956 | 0.0013687 | 4.2782 | 0.0024637 | 180.08 | 0.0024637 | 180.08 | 0 | 0 | 0.0094417 | 2025-06-25 15:16:46 | 0.0058554
21612 | 4 | CC Chg | 1.802778 | 59.91233 | 0.0013687 | 4.2828 | 0.0024675 | 180.36 | 0.0024675 | 180.36 | 0 | 0 | 0.009458 | 2025-06-25 15:16:56 | 0.0058617
21613 | 4 | CC Chg | 1.805556 | 59.91511 | 0.0013686 | 4.2875 | 0.0024713 | 180.64 | 0.0024713 | 180.64 | 0 | 0 | 0.0094743 | 2025-06-25 15:17:06 | 0.0058681
21614 | 4 | CC Chg | 1.808333 | 59.91789 | 0.0013687 | 4.2925 | 0.0024751 | 180.91 | 0.0024751 | 180.91 | 0 | 0 | 0.0094906 | 2025-06-25 15:17:16 | 0.005875
21615 | 4 | CC Chg | 1.811111 | 59.92067 | 0.0013687 | 4.2976 | 0.0024789 | 181.19 | 0.0024789 | 181.19 | 0 | 0 | 0.009507 | 2025-06-25 15:17:26 | 0.005882
21616 | 4 | CC Chg | 1.812361 | 59.92192 | 0.0013687 | 4.3 | 0.0024806 | 181.32 | 0.0024806 | 181.32 | 0 | 0 | 0.0095143 | 2025-06-25 15:17:30 | 0.0058853
21617 | 4 | CC DChg | 0 | 59.92192 | -0.0066455 | 3.9849 | 0 | 0 | 0 | 0 | 0 | 0 | 0 | 2025-06-25 15:17:31 | -0.0264815
21618 | 4 | CC DChg | 2.777778e-05 | 59.92194 | -0.0066455 | 3.9849 | 2e-07 | 0.01 | 0 | 0 | 2e-07 | 0.01 | 7e-07 | 2025-06-25 15:17:31 | -0.0264815
21619 | 4 | CC DChg | 0.0003888889 | 59.92231 | -0.0066492 | 3.8824 | 2.6e-06 | 0.19 | 0 | 0 | 2.6e-06 | 0.19 | 1.01e-05 | 2025-06-25 15:17:32 | -0.025815
21620 | 4 | CC DChg | 0.0015 | 59.92342 | -0.0066497 | 3.7818 | 1e-05 | 0.73 | 0 | 0 | 1e-05 | 0.73 | 3.84e-05 | 2025-06-25 15:17:36 | -0.0251478
21621 | 4 | CC DChg | 0.002777778 | 59.92469 | -0.0066497 | 3.6987 | 1.85e-05 | 1.35 | 0 | 0 | 1.85e-05 | 1.35 | 7.01e-05 | 2025-06-25 15:17:41 | -0.0245955
21622 | 4 | CC DChg | 0.005555556 | 59.92747 | -0.0066497 | 3.6125 | 3.69e-05 | 2.7 | 0 | 0 | 3.69e-05 | 2.7 | 0.0001375 | 2025-06-25 15:17:51 | -0.0240221
21623 | 4 | CC DChg | 0.008333333 | 59.93025 | -0.0066497 | 3.5913 | 5.54e-05 | 4.05 | 0 | 0 | 5.54e-05 | 4.05 | 0.0002038 | 2025-06-25 15:18:01 | -0.0238812
21624 | 4 | CC DChg | 0.01111111 | 59.93303 | -0.0066497 | 3.5898 | 7.39e-05 | 5.4 | 0 | 0 | 7.39e-05 | 5.4 | 0.0002702 | 2025-06-25 15:18:11 | -0.023871
21625 | 4 | CC DChg | 0.01388889 | 59.93581 | -0.0066497 | 3.5938 | 9.24e-05 | 6.75 | 0 | 0 | 9.24e-05 | 6.75 | 0.0003365 | 2025-06-25 15:18:21 | -0.0238973
21626 | 4 | CC DChg | 0.01666667 | 59.93858 | -0.0066497 | 3.5985 | 0.0001108 | 8.1 | 0 | 0 | 0.0001108 | 8.1 | 0.000403 | 2025-06-25 15:18:31 | -0.0239287
21627 | 4 | CC DChg | 0.01944444 | 59.94136 | -0.0066497 | 3.6034 | 0.0001293 | 9.45 | 0 | 0 | 0.0001293 | 9.45 | 0.0004696 | 2025-06-25 15:18:41 | -0.0239615
21628 | 4 | CC DChg | 0.02222222 | 59.94414 | -0.0066497 | 3.6077 | 0.0001478 | 10.8 | 0 | 0 | 0.0001478 | 10.8 | 0.0005362 | 2025-06-25 15:18:51 | -0.02399
21629 | 4 | CC DChg | 0.025 | 59.94692 | -0.0066497 | 3.6116 | 0.0001662 | 12.15 | 0 | 0 | 0.0001662 | 12.15 | 0.0006029 | 2025-06-25 15:19:01 | -0.0240158
21630 | 4 | CC DChg | 0.02777778 | 59.94969 | -0.0066497 | 3.6145 | 0.0001847 | 13.5 | 0 | 0 | 0.0001847 | 13.5 | 0.0006697 | 2025-06-25 15:19:11 | -0.0240353
21631 | 4 | CC DChg | 0.03055556 | 59.95247 | -0.0066497 | 3.6164 | 0.0002032 | 14.85 | 0 | 0 | 0.0002032 | 14.85 | 0.0007365 | 2025-06-25 15:19:21 | -0.0240478
21632 | 4 | CC DChg | 0.03333333 | 59.95525 | -0.0066498 | 3.6174 | 0.0002217 | 16.2 | 0 | 0 | 0.0002217 | 16.2 | 0.0008033 | 2025-06-25 15:19:31 | -0.0240547
21633 | 4 | CC DChg | 0.03611111 | 59.95803 | -0.0066497 | 3.6174 | 0.0002401 | 17.55 | 0 | 0 | 0.0002401 | 17.55 | 0.0008701 | 2025-06-25 15:19:41 | -0.0240549
21634 | 4 | CC DChg | 0.03888889 | 59.96081 | -0.0066497 | 3.6164 | 0.0002586 | 18.9 | 0 | 0 | 0.0002586 | 18.9 | 0.0009368 | 2025-06-25 15:19:51 | -0.0240476
21635 | 4 | CC DChg | 0.04166667 | 59.96358 | -0.0066497 | 3.6142 | 0.0002771 | 20.25 | 0 | 0 | 0.0002771 | 20.25 | 0.0010036 | 2025-06-25 15:20:01 | -0.0240332
21636 | 4 | CC DChg | 0.04444444 | 59.96636 | -0.0066497 | 3.6115 | 0.0002955 | 21.6 | 0 | 0 | 0.0002955 | 21.6 | 0.0010703 | 2025-06-25 15:20:11 | -0.0240151
21637 | 4 | CC DChg | 0.04722222 | 59.96914 | -0.0066497 | 3.6076 | 0.000314 | 22.95 | 0 | 0 | 0.000314 | 22.95 | 0.0011369 | 2025-06-25 15:20:21 | -0.0239896
21638 | 4 | CC DChg | 0.05 | 59.97192 | -0.0066497 | 3.6007 | 0.0003325 | 24.3 | 0 | 0 | 0.0003325 | 24.3 | 0.0012036 | 2025-06-25 15:20:31 | -0.0239434
21639 | 4 | CC DChg | 0 | 59.97192 | -0.0022198 | 3.7563 | 0 | 0 | 0 | 0 | 0 | 0 | 0 | 2025-06-25 15:20:31 | -0.0083381
21640 | 4 | CC DChg | 2.777778e-05 | 59.97194 | -0.0022198 | 3.7563 | 1e-07 | 0 | 0 | 0 | 1e-07 | 0 | 2e-07 | 2025-06-25 15:20:31 | -0.0083381
21641 | 4 | CC DChg | 0.002777778 | 59.97469 | -0.0022168 | 3.8022 | 6.2e-06 | 0.45 | 0 | 0 | 6.2e-06 | 0.45 | 2.33e-05 | 2025-06-25 15:20:41 | -0.0084288
21642 | 4 | CC DChg | 0.005555556 | 59.97747 | -0.0022168 | 3.8233 | 1.23e-05 | 0.9 | 0 | 0 | 1.23e-05 | 0.9 | 4.68e-05 | 2025-06-25 15:20:51 | -0.0084753
21643 | 4 | CC DChg | 0.008333333 | 59.98025 | -0.0022168 | 3.8378 | 1.85e-05 | 1.35 | 0 | 0 | 1.85e-05 | 1.35 | 7.04e-05 | 2025-06-25 15:21:01 | -0.0085075
21644 | 4 | CC DChg | 0.01111111 | 59.98303 | -0.0022168 | 3.8482 | 2.46e-05 | 1.8 | 0 | 0 | 2.46e-05 | 1.8 | 9.41e-05 | 2025-06-25 15:21:11 | -0.0085306
21645 | 4 | CC DChg | 0.01388889 | 59.98581 | -0.0022168 | 3.8561 | 3.08e-05 | 2.25 | 0 | 0 | 3.08e-05 | 2.25 | 0.0001178 | 2025-06-25 15:21:21 | -0.0085479
21646 | 4 | CC DChg | 0.01666667 | 59.98858 | -0.0022168 | 3.862 | 3.69e-05 | 2.7 | 0 | 0 | 3.69e-05 | 2.7 | 0.0001416 | 2025-06-25 15:21:31 | -0.0085611
21647 | 4 | CC DChg | 0.01944444 | 59.99136 | -0.0022168 | 3.8664 | 4.31e-05 | 3.15 | 0 | 0 | 4.31e-05 | 3.15 | 0.0001654 | 2025-06-25 15:21:41 | -0.008571
21648 | 4 | CC DChg | 0.02222222 | 59.99414 | -0.0022168 | 3.8697 | 4.93e-05 | 3.6 | 0 | 0 | 4.93e-05 | 3.6 | 0.0001892 | 2025-06-25 15:21:51 | -0.0085781
21649 | 4 | CC DChg | 0.025 | 59.99692 | -0.0022168 | 3.8721 | 5.54e-05 | 4.05 | 0 | 0 | 5.54e-05 | 4.05 | 0.000213 | 2025-06-25 15:22:01 | -0.0085834
21650 | 4 | CC DChg | 0.02777778 | 59.99969 | -0.0022167 | 3.8737 | 6.16e-05 | 4.5 | 0 | 0 | 6.16e-05 | 4.5 | 0.0002369 | 2025-06-25 15:22:11 | -0.0085869
21651 | 4 | CC DChg | 0.03055556 | 60.00247 | -0.0022168 | 3.8746 | 6.77e-05 | 4.95 | 0 | 0 | 6.77e-05 | 4.95 | 0.0002607 | 2025-06-25 15:22:21 | -0.0085891
21652 | 4 | CC DChg | 0.03333333 | 60.00525 | -0.0022167 | 3.8752 | 7.39e-05 | 5.4 | 0 | 0 | 7.39e-05 | 5.4 | 0.0002846 | 2025-06-25 15:22:31 | -0.0085903
21653 | 4 | CC DChg | 0.03611111 | 60.00803 | -0.0022168 | 3.8753 | 8.01e-05 | 5.85 | 0 | 0 | 8.01e-05 | 5.85 | 0.0003084 | 2025-06-25 15:22:41 | -0.0085907
21654 | 4 | CC DChg | 0.03888889 | 60.01081 | -0.0022168 | 3.8751 | 8.62e-05 | 6.3 | 0 | 0 | 8.62e-05 | 6.3 | 0.0003323 | 2025-06-25 15:22:51 | -0.0085902
21655 | 4 | CC DChg | 0.04166667 | 60.01358 | -0.0022167 | 3.8746 | 9.24e-05 | 6.75 | 0 | 0 | 9.24e-05 | 6.75 | 0.0003561 | 2025-06-25 15:23:01 | -0.0085889
21656 | 4 | CC DChg | 0.04444444 | 60.01636 | -0.0022167 | 3.8739 | 9.85e-05 | 7.2 | 0 | 0 | 9.85e-05 | 7.2 | 0.00038 | 2025-06-25 15:23:11 | -0.0085872
21657 | 4 | CC DChg | 0.04722222 | 60.01914 | -0.0022168 | 3.8729 | 0.0001047 | 7.65 | 0 | 0 | 0.0001047 | 7.65 | 0.0004038 | 2025-06-25 15:23:21 | -0.0085853
21658 | 4 | CC DChg | 0.05 | 60.02192 | -0.0022167 | 3.8717 | 0.0001108 | 8.1 | 0 | 0 | 0.0001108 | 8.1 | 0.0004277 | 2025-06-25 15:23:31 | -0.0085824
21659 | 4 | CC DChg | 0.05277778 | 60.02469 | -0.0022167 | 3.8704 | 0.000117 | 8.55 | 0 | 0 | 0.000117 | 8.55 | 0.0004515 | 2025-06-25 15:23:41 | -0.0085797
21660 | 4 | CC DChg | 0.05555556 | 60.02747 | -0.0022167 | 3.8689 | 0.0001232 | 9 | 0 | 0 | 0.0001232 | 9 | 0.0004753 | 2025-06-25 15:23:51 | -0.0085763
21661 | 4 | CC DChg | 0.05833333 | 60.03025 | -0.0022167 | 3.8673 | 0.0001293 | 9.45 | 0 | 0 | 0.0001293 | 9.45 | 0.0004992 | 2025-06-25 15:24:01 | -0.0085727
21662 | 4 | CC DChg | 0.06111111 | 60.03303 | -0.0022167 | 3.8656 | 0.0001355 | 9.9 | 0 | 0 | 0.0001355 | 9.9 | 0.000523 | 2025-06-25 15:24:11 | -0.008569
21663 | 4 | CC DChg | 0.06388889 | 60.03581 | -0.0022167 | 3.8637 | 0.0001416 | 10.35 | 0 | 0 | 0.0001416 | 10.35 | 0.0005468 | 2025-06-25 15:24:21 | -0.0085648
21664 | 4 | CC DChg | 0.06666667 | 60.03858 | -0.0022167 | 3.8618 | 0.0001478 | 10.8 | 0 | 0 | 0.0001478 | 10.8 | 0.0005706 | 2025-06-25 15:24:31 | -0.0085605
21665 | 4 | CC DChg | 0.06944444 | 60.04136 | -0.0022168 | 3.8598 | 0.0001539 | 11.25 | 0 | 0 | 0.0001539 | 11.25 | 0.0005943 | 2025-06-25 15:24:41 | -0.0085564
21666 | 4 | CC DChg | 0.07222222 | 60.04414 | -0.0022168 | 3.8578 | 0.0001601 | 11.7 | 0 | 0 | 0.0001601 | 11.7 | 0.0006181 | 2025-06-25 15:24:51 | -0.0085519
21667 | 4 | CC DChg | 0.075 | 60.04692 | -0.0022168 | 3.8556 | 0.0001663 | 12.15 | 0 | 0 | 0.0001663 | 12.15 | 0.0006418 | 2025-06-25 15:25:01 | -0.0085471
21668 | 4 | CC DChg | 0.07777778 | 60.04969 | -0.0022168 | 3.8534 | 0.0001724 | 12.6 | 0 | 0 | 0.0001724 | 12.6 | 0.0006655 | 2025-06-25 15:25:11 | -0.0085422
21669 | 4 | CC DChg | 0.08055556 | 60.05247 | -0.0022168 | 3.8512 | 0.0001786 | 13.05 | 0 | 0 | 0.0001786 | 13.05 | 0.0006893 | 2025-06-25 15:25:21 | -0.0085371
21670 | 4 | CC DChg | 0.08333333 | 60.05525 | -0.0022168 | 3.8489 | 0.0001847 | 13.5 | 0 | 0 | 0.0001847 | 13.5 | 0.000713 | 2025-06-25 15:25:31 | -0.0085321
21671 | 4 | CC DChg | 0.08611111 | 60.05803 | -0.0022168 | 3.8465 | 0.0001909 | 13.95 | 0 | 0 | 0.0001909 | 13.95 | 0.0007367 | 2025-06-25 15:25:41 | -0.0085267
21672 | 4 | CC DChg | 0.08888889 | 60.06081 | -0.0022168 | 3.844 | 0.000197 | 14.4 | 0 | 0 | 0.000197 | 14.4 | 0.0007604 | 2025-06-25 15:25:51 | -0.0085214
21673 | 4 | CC DChg | 0.09166667 | 60.06358 | -0.0022168 | 3.8416 | 0.0002032 | 14.85 | 0 | 0 | 0.0002032 | 14.85 | 0.000784 | 2025-06-25 15:26:01 | -0.0085162
21674 | 4 | CC DChg | 0.09444444 | 60.06636 | -0.0022168 | 3.8392 | 0.0002094 | 15.3 | 0 | 0 | 0.0002094 | 15.3 | 0.0008077 | 2025-06-25 15:26:11 | -0.0085106
21675 | 4 | CC DChg | 0.09722222 | 60.06914 | -0.0022168 | 3.8367 | 0.0002155 | 15.75 | 0 | 0 | 0.0002155 | 15.75 | 0.0008313 | 2025-06-25 15:26:21 | -0.008505
21676 | 4 | CC DChg | 0.1 | 60.07192 | -0.0022168 | 3.8342 | 0.0002217 | 16.2 | 0 | 0 | 0.0002217 | 16.2 | 0.0008549 | 2025-06-25 15:26:31 | -0.0084995
21677 | 4 | CC DChg | 0.1027778 | 60.07469 | -0.0022167 | 3.8317 | 0.0002278 | 16.65 | 0 | 0 | 0.0002278 | 16.65 | 0.0008785 | 2025-06-25 15:26:41 | -0.008494
21678 | 4 | CC DChg | 0.1055556 | 60.07747 | -0.0022168 | 3.8292 | 0.000234 | 17.1 | 0 | 0 | 0.000234 | 17.1 | 0.0009021 | 2025-06-25 15:26:51 | -0.0084885
21679 | 4 | CC DChg | 0.1083333 | 60.08025 | -0.0022168 | 3.8267 | 0.0002401 | 17.55 | 0 | 0 | 0.0002401 | 17.55 | 0.0009257 | 2025-06-25 15:27:01 | -0.0084828
21680 | 4 | CC DChg | 0.1111111 | 60.08303 | -0.0022168 | 3.8241 | 0.0002463 | 18 | 0 | 0 | 0.0002463 | 18 | 0.0009492 | 2025-06-25 15:27:11 | -0.0084773
21681 | 4 | CC DChg | 0.1138889 | 60.08581 | -0.0022168 | 3.8216 | 0.0002525 | 18.45 | 0 | 0 | 0.0002525 | 18.45 | 0.0009728 | 2025-06-25 15:27:21 | -0.0084715
21682 | 4 | CC DChg | 0.1166667 | 60.08858 | -0.0022168 | 3.819 | 0.0002586 | 18.9 | 0 | 0 | 0.0002586 | 18.9 | 0.0009963 | 2025-06-25 15:27:31 | -0.0084658
21683 | 4 | CC DChg | 0 | 60.08858 | -0.00091913 | 3.8588 | 0 | 0 | 0 | 0 | 0 | 0 | 0 | 2025-06-25 15:27:31 | -0.0035468
21684 | 4 | CC DChg | 2.777778e-05 | 60.08861 | -0.00091913 | 3.8588 | 3e-08 | 0 | 0 | 0 | 3e-08 | 0 | 1e-07 | 2025-06-25 15:27:31 | -0.0035468
21685 | 4 | CC DChg | 0.002777778 | 60.09136 | -0.00091946 | 3.8672 | 2.55e-06 | 0.19 | 0 | 0 | 2.55e-06 | 0.19 | 9.87e-06 | 2025-06-25 15:27:41 | -0.00355573
21686 | 4 | CC DChg | 0.005555556 | 60.09414 | -0.00091946 | 3.8708 | 5.11e-06 | 0.37 | 0 | 0 | 5.11e-06 | 0.37 | 1.975e-05 | 2025-06-25 15:27:51 | -0.00355908
21687 | 4 | CC DChg | 0.008333333 | 60.09692 | -0.00091946 | 3.873 | 7.66e-06 | 0.56 | 0 | 0 | 7.66e-06 | 0.56 | 2.964e-05 | 2025-06-25 15:28:01 | -0.00356112
21688 | 4 | CC DChg | 0.01111111 | 60.09969 | -0.00091946 | 3.8743 | 1.022e-05 | 0.75 | 0 | 0 | 1.022e-05 | 0.75 | 3.954e-05 | 2025-06-25 15:28:11 | -0.00356225
21689 | 4 | CC DChg | 0.01388889 | 60.10247 | -0.00091946 | 3.875 | 1.277e-05 | 0.93 | 0 | 0 | 1.277e-05 | 0.93 | 4.943e-05 | 2025-06-25 15:28:21 | -0.00356292
21690 | 4 | CC DChg | 0.01666667 | 60.10525 | -0.00091946 | 3.8753 | 1.532e-05 | 1.12 | 0 | 0 | 1.532e-05 | 1.12 | 5.933e-05 | 2025-06-25 15:28:31 | -0.00356322
21691 | 4 | CC DChg | 0.01944444 | 60.10803 | -0.00091946 | 3.8753 | 1.788e-05 | 1.31 | 0 | 0 | 1.788e-05 | 1.31 | 6.923e-05 | 2025-06-25 15:28:41 | -0.0035632
21692 | 4 | CC DChg | 0.02222222 | 60.11081 | -0.00091946 | 3.8751 | 2.043e-05 | 1.49 | 0 | 0 | 2.043e-05 | 1.49 | 7.912e-05 | 2025-06-25 15:28:51 | -0.00356298
21693 | 4 | CC DChg | 0.025 | 60.11358 | -0.00091946 | 3.8747 | 2.299e-05 | 1.68 | 0 | 0 | 2.299e-05 | 1.68 | 8.902e-05 | 2025-06-25 15:29:01 | -0.00356266
21694 | 4 | CC DChg | 0.02777778 | 60.11636 | -0.00091946 | 3.8742 | 2.554e-05 | 1.87 | 0 | 0 | 2.554e-05 | 1.87 | 9.891e-05 | 2025-06-25 15:29:11 | -0.00356215
21695 | 4 | CC DChg | 0.03055556 | 60.11914 | -0.00091946 | 3.8736 | 2.809e-05 | 2.05 | 0 | 0 | 2.809e-05 | 2.05 | 0.00010881 | 2025-06-25 15:29:21 | -0.00356161
21696 | 4 | CC DChg | 0.03333333 | 60.12192 | -0.00091946 | 3.8729 | 3.065e-05 | 2.24 | 0 | 0 | 3.065e-05 | 2.24 | 0.0001187 | 2025-06-25 15:29:31 | -0.00356095
21697 | 4 | CC DChg | 0.03611111 | 60.12469 | -0.00091946 | 3.8721 | 3.32e-05 | 2.43 | 0 | 0 | 3.32e-05 | 2.43 | 0.00012859 | 2025-06-25 15:29:41 | -0.00356026
21698 | 4 | CC DChg | 0.03888889 | 60.12747 | -0.00091946 | 3.8713 | 3.576e-05 | 2.61 | 0 | 0 | 3.576e-05 | 2.61 | 0.00013848 | 2025-06-25 15:29:51 | -0.00355947
21699 | 4 | CC DChg | 0.04166667 | 60.13025 | -0.00091946 | 3.8704 | 3.831e-05 | 2.8 | 0 | 0 | 3.831e-05 | 2.8 | 0.00014837 | 2025-06-25 15:30:01 | -0.00355867
21700 | 4 | CC DChg | 0.04444444 | 60.13303 | -0.00091946 | 3.8695 | 4.086e-05 | 2.99 | 0 | 0 | 4.086e-05 | 2.99 | 0.00015825 | 2025-06-25 15:30:11 | -0.00355786
21701 | 4 | CC DChg | 0.04722222 | 60.13581 | -0.00091946 | 3.8686 | 4.342e-05 | 3.17 | 0 | 0 | 4.342e-05 | 3.17 | 0.00016813 | 2025-06-25 15:30:21 | -0.00355699
21702 | 4 | CC DChg | 0.05 | 60.13858 | -0.00091946 | 3.8676 | 4.597e-05 | 3.36 | 0 | 0 | 4.597e-05 | 3.36 | 0.00017801 | 2025-06-25 15:30:31 | -0.00355611
21703 | 4 | CC DChg | 0.05277778 | 60.14136 | -0.00091946 | 3.8667 | 4.853e-05 | 3.55 | 0 | 0 | 4.853e-05 | 3.55 | 0.00018788 | 2025-06-25 15:30:41 | -0.00355525
21704 | 4 | CC DChg | 0.05555556 | 60.14414 | -0.00091946 | 3.8656 | 5.108e-05 | 3.73 | 0 | 0 | 5.108e-05 | 3.73 | 0.00019776 | 2025-06-25 15:30:51 | -0.00355422
21705 | 4 | CC DChg | 0.05833333 | 60.14692 | -0.00091946 | 3.8646 | 5.364e-05 | 3.92 | 0 | 0 | 5.364e-05 | 3.92 | 0.00020763 | 2025-06-25 15:31:01 | -0.00355335
21706 | 4 | CC DChg | 0.06111111 | 60.14969 | -0.00091946 | 3.8636 | 5.619e-05 | 4.11 | 0 | 0 | 5.619e-05 | 4.11 | 0.0002175 | 2025-06-25 15:31:11 | -0.00355239
21707 | 4 | CC DChg | 0.06388889 | 60.15247 | -0.00091946 | 3.8625 | 5.874e-05 | 4.29 | 0 | 0 | 5.874e-05 | 4.29 | 0.00022737 | 2025-06-25 15:31:21 | -0.00355138
21708 | 4 | CC DChg | 0.06666667 | 60.15525 | -0.00091946 | 3.8614 | 6.13e-05 | 4.48 | 0 | 0 | 6.13e-05 | 4.48 | 0.00023723 | 2025-06-25 15:31:31 | -0.00355039
21709 | 4 | CC DChg | 0.06944444 | 60.15803 | -0.00091946 | 3.8603 | 6.385e-05 | 4.67 | 0 | 0 | 6.385e-05 | 4.67 | 0.00024709 | 2025-06-25 15:31:41 | -0.00354941
21710 | 4 | CC DChg | 0.07222222 | 60.16081 | -0.00091946 | 3.8594 | 6.641e-05 | 4.85 | 0 | 0 | 6.641e-05 | 4.85 | 0.00025695 | 2025-06-25 15:31:51 | -0.00354852
21711 | 4 | CC DChg | 0.075 | 60.16358 | -0.00091946 | 3.8585 | 6.896e-05 | 5.04 | 0 | 0 | 6.896e-05 | 5.04 | 0.00026681 | 2025-06-25 15:32:01 | -0.00354777
21712 | 4 | CC DChg | 0.07777778 | 60.16636 | -0.00091946 | 3.8575 | 7.151e-05 | 5.23 | 0 | 0 | 7.151e-05 | 5.23 | 0.00027666 | 2025-06-25 15:32:11 | -0.00354687
21713 | 4 | CC DChg | 0.08055556 | 60.16914 | -0.00091946 | 3.8565 | 7.407e-05 | 5.41 | 0 | 0 | 7.407e-05 | 5.41 | 0.00028651 | 2025-06-25 15:32:21 | -0.00354589
21714 | 4 | CC DChg | 0.08333333 | 60.17192 | -0.00091946 | 3.8555 | 7.662e-05 | 5.6 | 0 | 0 | 7.662e-05 | 5.6 | 0.00029636 | 2025-06-25 15:32:31 | -0.00354497
21715 | 4 | CC DChg | 0.08611111 | 60.17469 | -0.00091946 | 3.8544 | 7.918e-05 | 5.79 | 0 | 0 | 7.918e-05 | 5.79 | 0.0003062 | 2025-06-25 15:32:41 | -0.003544
21716 | 4 | CC DChg | 0.08888889 | 60.17747 | -0.00091946 | 3.8534 | 8.173e-05 | 5.97 | 0 | 0 | 8.173e-05 | 5.97 | 0.00031605 | 2025-06-25 15:32:51 | -0.00354304
21717 | 4 | CC DChg | 0.09166667 | 60.18025 | -0.00091946 | 3.8523 | 8.428e-05 | 6.16 | 0 | 0 | 8.428e-05 | 6.16 | 0.00032589 | 2025-06-25 15:33:01 | -0.00354204
21718 | 4 | CC DChg | 0.09444444 | 60.18303 | -0.00091946 | 3.8512 | 8.684e-05 | 6.35 | 0 | 0 | 8.684e-05 | 6.35 | 0.00033573 | 2025-06-25 15:33:11 | -0.00354104
21719 | 4 | CC DChg | 0.09722222 | 60.18581 | -0.00091946 | 3.8501 | 8.939e-05 | 6.53 | 0 | 0 | 8.939e-05 | 6.53 | 0.00034556 | 2025-06-25 15:33:21 | -0.00354002
21720 | 4 | CC DChg | 0.1 | 60.18858 | -0.00091946 | 3.849 | 9.195e-05 | 6.72 | 0 | 0 | 9.195e-05 | 6.72 | 0.00035539 | 2025-06-25 15:33:31 | -0.00353901
21721 | 4 | CC DChg | 0.1027778 | 60.19136 | -0.00091946 | 3.8479 | 9.45e-05 | 6.91 | 0 | 0 | 9.45e-05 | 6.91 | 0.00036522 | 2025-06-25 15:33:41 | -0.003538
21722 | 4 | CC DChg | 0.1055556 | 60.19414 | -0.00091946 | 3.8468 | 9.705e-05 | 7.09 | 0 | 0 | 9.705e-05 | 7.09 | 0.00037505 | 2025-06-25 15:33:51 | -0.00353694
21723 | 4 | CC DChg | 0.1083333 | 60.19692 | -0.00091946 | 3.8457 | 9.961e-05 | 7.28 | 0 | 0 | 9.961e-05 | 7.28 | 0.00038487 | 2025-06-25 15:34:01 | -0.00353594
21724 | 4 | CC DChg | 0.1111111 | 60.19969 | -0.00091946 | 3.8446 | 0.00010216 | 7.47 | 0 | 0 | 0.00010216 | 7.47 | 0.00039469 | 2025-06-25 15:34:11 | -0.00353496
21725 | 4 | CC DChg | 0.1138889 | 60.20247 | -0.00091946 | 3.8435 | 0.00010472 | 7.65 | 0 | 0 | 0.00010472 | 7.65 | 0.00040451 | 2025-06-25 15:34:21 | -0.00353392
21726 | 4 | CC DChg | 0.1166667 | 60.20525 | -0.00091946 | 3.8424 | 0.00010727 | 7.84 | 0 | 0 | 0.00010727 | 7.84 | 0.00041432 | 2025-06-25 15:34:31 | -0.00353295
21727 | 4 | CC DChg | 0.1194444 | 60.20803 | -0.00091946 | 3.8413 | 0.00010982 | 8.03 | 0 | 0 | 0.00010982 | 8.03 | 0.00042413 | 2025-06-25 15:34:41 | -0.00353196
21728 | 4 | CC DChg | 0.1222222 | 60.21081 | -0.00091946 | 3.8402 | 0.00011238 | 8.21 | 0 | 0 | 0.00011238 | 8.21 | 0.00043395 | 2025-06-25 15:34:51 | -0.00353096
21729 | 4 | CC DChg | 0.125 | 60.21358 | -0.00091946 | 3.8392 | 0.00011493 | 8.4 | 0 | 0 | 0.00011493 | 8.4 | 0.00044376 | 2025-06-25 15:35:01 | -0.00353001
21730 | 4 | CC DChg | 0.1277778 | 60.21636 | -0.00091946 | 3.8381 | 0.00011749 | 8.59 | 0 | 0 | 0.00011749 | 8.59 | 0.00045356 | 2025-06-25 15:35:11 | -0.00352895
21731 | 4 | CC DChg | 0.1305556 | 60.21914 | -0.00091946 | 3.837 | 0.00012004 | 8.77 | 0 | 0 | 0.00012004 | 8.77 | 0.00046336 | 2025-06-25 15:35:21 | -0.00352796
21732 | 4 | CC DChg | 0.1333333 | 60.22192 | -0.00091946 | 3.8358 | 0.00012259 | 8.96 | 0 | 0 | 0.00012259 | 8.96 | 0.00047316 | 2025-06-25 15:35:31 | -0.0035269
21733 | 4 | CC DChg | 0.1361111 | 60.22469 | -0.00091946 | 3.8347 | 0.00012515 | 9.15 | 0 | 0 | 0.00012515 | 9.15 | 0.00048295 | 2025-06-25 15:35:41 | -0.00352589
21734 | 4 | CC DChg | 0.1388889 | 60.22747 | -0.00091946 | 3.8337 | 0.0001277 | 9.33 | 0 | 0 | 0.0001277 | 9.33 | 0.00049275 | 2025-06-25 15:35:51 | -0.00352492
21735 | 4 | CC DChg | 0.1416667 | 60.23025 | -0.00091946 | 3.8326 | 0.00013026 | 9.52 | 0 | 0 | 0.00013026 | 9.52 | 0.00050254 | 2025-06-25 15:36:01 | -0.0035239
21736 | 4 | CC DChg | 0.1444444 | 60.23303 | -0.00091946 | 3.8316 | 0.00013281 | 9.71 | 0 | 0 | 0.00013281 | 9.71 | 0.00051232 | 2025-06-25 15:36:11 | -0.00352297
21737 | 4 | CC DChg | 0.1472222 | 60.23581 | -0.00091946 | 3.8305 | 0.00013536 | 9.89 | 0 | 0 | 0.00013536 | 9.89 | 0.00052211 | 2025-06-25 15:36:21 | -0.00352196
21738 | 4 | CC DChg | 0.15 | 60.23858 | -0.00091946 | 3.8295 | 0.00013792 | 10.08 | 0 | 0 | 0.00013792 | 10.08 | 0.00053189 | 2025-06-25 15:36:31 | -0.00352106
21739 | 4 | CC DChg | 0.1527778 | 60.24136 | -0.00091946 | 3.8285 | 0.00014047 | 10.27 | 0 | 0 | 0.00014047 | 10.27 | 0.00054167 | 2025-06-25 15:36:41 | -0.00352013
21740 | 4 | CC DChg | 0.1555556 | 60.24414 | -0.00091946 | 3.8275 | 0.00014303 | 10.45 | 0 | 0 | 0.00014303 | 10.45 | 0.00055145 | 2025-06-25 15:36:51 | -0.00351922
21741 | 4 | CC DChg | 0.1583333 | 60.24692 | -0.00091946 | 3.8265 | 0.00014558 | 10.64 | 0 | 0 | 0.00014558 | 10.64 | 0.00056122 | 2025-06-25 15:37:01 | -0.00351827
21742 | 4 | CC DChg | 0.1611111 | 60.24969 | -0.00091946 | 3.8255 | 0.00014814 | 10.83 | 0 | 0 | 0.00014814 | 10.83 | 0.00057099 | 2025-06-25 15:37:11 | -0.00351739
21743 | 4 | CC DChg | 0.1638889 | 60.25247 | -0.00091946 | 3.8245 | 0.00015069 | 11.01 | 0 | 0 | 0.00015069 | 11.01 | 0.00058076 | 2025-06-25 15:37:21 | -0.0035165
21744 | 4 | CC DChg | 0.1666667 | 60.25525 | -0.00091946 | 3.8236 | 0.00015324 | 11.2 | 0 | 0 | 0.00015324 | 11.2 | 0.00059053 | 2025-06-25 15:37:31 | -0.00351563
21745 | 4 | CC DChg | 0.1694444 | 60.25803 | -0.00091946 | 3.8227 | 0.0001558 | 11.39 | 0 | 0 | 0.0001558 | 11.39 | 0.00060029 | 2025-06-25 15:37:41 | -0.00351477
21746 | 4 | CC DChg | 0.1722222 | 60.26081 | -0.00091946 | 3.8217 | 0.00015835 | 11.57 | 0 | 0 | 0.00015835 | 11.57 | 0.00061006 | 2025-06-25 15:37:51 | -0.00351387
21747 | 4 | CC DChg | 0.175 | 60.26358 | -0.00091945 | 3.8207 | 0.00016091 | 11.76 | 0 | 0 | 0.00016091 | 11.76 | 0.00061982 | 2025-06-25 15:38:01 | -0.00351297
21748 | 4 | CC DChg | 0.1777778 | 60.26636 | -0.00091946 | 3.8198 | 0.00016346 | 11.95 | 0 | 0 | 0.00016346 | 11.95 | 0.00062957 | 2025-06-25 15:38:11 | -0.00351218
21749 | 4 | CC DChg | 0.1805556 | 60.26914 | -0.00091946 | 3.8189 | 0.00016601 | 12.13 | 0 | 0 | 0.00016601 | 12.13 | 0.00063933 | 2025-06-25 15:38:21 | -0.00351132
21750 | 4 | CC DChg | 0.1833333 | 60.27192 | -0.00091946 | 3.818 | 0.00016857 | 12.32 | 0 | 0 | 0.00016857 | 12.32 | 0.00064908 | 2025-06-25 15:38:31 | -0.00351046
21751 | 4 | CC DChg | 0.1861111 | 60.27469 | -0.00091946 | 3.817 | 0.00017112 | 12.51 | 0 | 0 | 0.00017112 | 12.51 | 0.00065883 | 2025-06-25 15:38:41 | -0.00350957
21752 | 4 | CC DChg | 0.1888889 | 60.27747 | -0.00091946 | 3.8161 | 0.00017368 | 12.69 | 0 | 0 | 0.00017368 | 12.69 | 0.00066858 | 2025-06-25 15:38:51 | -0.00350873
21753 | 4 | CC DChg | 0.1916667 | 60.28025 | -0.00091946 | 3.8152 | 0.00017623 | 12.88 | 0 | 0 | 0.00017623 | 12.88 | 0.00067832 | 2025-06-25 15:39:01 | -0.00350792
21754 | 4 | CC DChg | 0.1944444 | 60.28303 | -0.00091946 | 3.8143 | 0.00017878 | 13.07 | 0 | 0 | 0.00017878 | 13.07 | 0.00068807 | 2025-06-25 15:39:11 | -0.00350711
21755 | 4 | CC DChg | 0.1972222 | 60.28581 | -0.00091946 | 3.8134 | 0.00018134 | 13.25 | 0 | 0 | 0.00018134 | 13.25 | 0.00069781 | 2025-06-25 15:39:21 | -0.00350623
21756 | 4 | CC DChg | 0.2 | 60.28858 | -0.00091946 | 3.8124 | 0.00018389 | 13.44 | 0 | 0 | 0.00018389 | 13.44 | 0.00070754 | 2025-06-25 15:39:31 | -0.00350534
21757 | 4 | CC DChg | 0.2027778 | 60.29136 | -0.00091946 | 3.8115 | 0.00018645 | 13.63 | 0 | 0 | 0.00018645 | 13.63 | 0.00071728 | 2025-06-25 15:39:41 | -0.00350448
21758 | 4 | CC DChg | 0.2055556 | 60.29414 | -0.00091946 | 3.8106 | 0.000189 | 13.81 | 0 | 0 | 0.000189 | 13.81 | 0.00072702 | 2025-06-25 15:39:51 | -0.00350367
21759 | 4 | CC DChg | 0.2083333 | 60.29692 | -0.00091946 | 3.8097 | 0.00019155 | 14 | 0 | 0 | 0.00019155 | 14 | 0.00073675 | 2025-06-25 15:40:01 | -0.00350286
21760 | 4 | CC DChg | 0.2111111 | 60.29969 | -0.00091946 | 3.8088 | 0.00019411 | 14.19 | 0 | 0 | 0.00019411 | 14.19 | 0.00074647 | 2025-06-25 15:40:11 | -0.00350203
21761 | 4 | CC DChg | 0.2138889 | 60.30247 | -0.00091946 | 3.8079 | 0.00019666 | 14.37 | 0 | 0 | 0.00019666 | 14.37 | 0.0007562 | 2025-06-25 15:40:21 | -0.00350119
21762 | 4 | CC DChg | 0.2166667 | 60.30525 | -0.00091946 | 3.807 | 0.00019922 | 14.56 | 0 | 0 | 0.00019922 | 14.56 | 0.00076592 | 2025-06-25 15:40:31 | -0.00350039
21763 | 4 | CC DChg | 0.2194444 | 60.30803 | -0.00091946 | 3.8061 | 0.00020177 | 14.75 | 0 | 0 | 0.00020177 | 14.75 | 0.00077564 | 2025-06-25 15:40:41 | -0.00349954
21764 | 4 | CC DChg | 0.2222222 | 60.31081 | -0.00091946 | 3.8052 | 0.00020432 | 14.93 | 0 | 0 | 0.00020432 | 14.93 | 0.00078537 | 2025-06-25 15:40:51 | -0.00349875
21765 | 4 | CC DChg | 0.225 | 60.31358 | -0.00091946 | 3.8043 | 0.00020688 | 15.12 | 0 | 0 | 0.00020688 | 15.12 | 0.00079509 | 2025-06-25 15:41:01 | -0.00349792
21766 | 4 | CC DChg | 0.2277778 | 60.31636 | -0.00091946 | 3.8034 | 0.00020943 | 15.31 | 0 | 0 | 0.00020943 | 15.31 | 0.0008048 | 2025-06-25 15:41:11 | -0.00349711
21767 | 4 | CC DChg | 0.2305556 | 60.31914 | -0.00091946 | 3.8026 | 0.00021199 | 15.49 | 0 | 0 | 0.00021199 | 15.49 | 0.00081451 | 2025-06-25 15:41:21 | -0.00349632
21768 | 4 | CC DChg | 0.2333333 | 60.32192 | -0.00091946 | 3.8017 | 0.00021454 | 15.68 | 0 | 0 | 0.00021454 | 15.68 | 0.00082422 | 2025-06-25 15:41:31 | -0.00349548
21769 | 4 | CC DChg | 0.2361111 | 60.32469 | -0.00091946 | 3.8008 | 0.00021709 | 15.87 | 0 | 0 | 0.00021709 | 15.87 | 0.00083393 | 2025-06-25 15:41:41 | -0.00349466
21770 | 4 | CC DChg | 0.2388889 | 60.32747 | -0.00091946 | 3.7999 | 0.00021965 | 16.06 | 0 | 0 | 0.00021965 | 16.06 | 0.00084364 | 2025-06-25 15:41:51 | -0.00349384
21771 | 4 | CC DChg | 0.2416667 | 60.33025 | -0.00091946 | 3.799 | 0.0002222 | 16.24 | 0 | 0 | 0.0002222 | 16.24 | 0.00085334 | 2025-06-25 15:42:01 | -0.00349303
21772 | 4 | CC DChg | 0.2444444 | 60.33303 | -0.00091946 | 3.7981 | 0.00022476 | 16.43 | 0 | 0 | 0.00022476 | 16.43 | 0.00086304 | 2025-06-25 15:42:11 | -0.00349221
21773 | 4 | CC DChg | 0.2472222 | 60.33581 | -0.00091946 | 3.7972 | 0.00022731 | 16.62 | 0 | 0 | 0.00022731 | 16.62 | 0.00087274 | 2025-06-25 15:42:21 | -0.00349137
21774 | 4 | CC DChg | 0.25 | 60.33858 | -0.00091946 | 3.7963 | 0.00022986 | 16.8 | 0 | 0 | 0.00022986 | 16.8 | 0.00088244 | 2025-06-25 15:42:31 | -0.00349057
21775 | 4 | CC DChg | 0.2527778 | 60.34136 | -0.00091946 | 3.7954 | 0.00023242 | 16.99 | 0 | 0 | 0.00023242 | 16.99 | 0.00089213 | 2025-06-25 15:42:41 | -0.00348975
21776 | 4 | CC DChg | 0.2555556 | 60.34414 | -0.00091946 | 3.7945 | 0.00023497 | 17.18 | 0 | 0 | 0.00023497 | 17.18 | 0.00090183 | 2025-06-25 15:42:51 | -0.00348895
21777 | 4 | CC DChg | 0.2583333 | 60.34692 | -0.00091946 | 3.7936 | 0.00023753 | 17.36 | 0 | 0 | 0.00023753 | 17.36 | 0.00091152 | 2025-06-25 15:43:01 | -0.00348812
21778 | 4 | CC DChg | 0.2611111 | 60.34969 | -0.00091946 | 3.7928 | 0.00024008 | 17.55 | 0 | 0 | 0.00024008 | 17.55 | 0.00092121 | 2025-06-25 15:43:11 | -0.0034873
21779 | 4 | CC DChg | 0.2638889 | 60.35247 | -0.00091946 | 3.7919 | 0.00024264 | 17.74 | 0 | 0 | 0.00024264 | 17.74 | 0.00093089 | 2025-06-25 15:43:21 | -0.00348654
21780 | 4 | CC DChg | 0.2666667 | 60.35525 | -0.00091946 | 3.7911 | 0.00024519 | 17.92 | 0 | 0 | 0.00024519 | 17.92 | 0.00094057 | 2025-06-25 15:43:31 | -0.00348572
21781 | 4 | CC DChg | 0.2694444 | 60.35803 | -0.00091946 | 3.7902 | 0.00024774 | 18.11 | 0 | 0 | 0.00024774 | 18.11 | 0.00095025 | 2025-06-25 15:43:41 | -0.00348491
21782 | 4 | CC DChg | 0.2722222 | 60.36081 | -0.00091946 | 3.7893 | 0.0002503 | 18.3 | 0 | 0 | 0.0002503 | 18.3 | 0.00095994 | 2025-06-25 15:43:51 | -0.00348412
21783 | 4 | CC DChg | 0.275 | 60.36358 | -0.00091946 | 3.7884 | 0.00025285 | 18.48 | 0 | 0 | 0.00025285 | 18.48 | 0.00096962 | 2025-06-25 15:44:01 | -0.00348329
21784 | 4 | CC DChg | 0.2777778 | 60.36636 | -0.00091946 | 3.7875 | 0.00025541 | 18.67 | 0 | 0 | 0.00025541 | 18.67 | 0.00097929 | 2025-06-25 15:44:11 | -0.00348247
21785 | 4 | CC DChg | 0.2805556 | 60.36914 | -0.00091946 | 3.7866 | 0.00025796 | 18.86 | 0 | 0 | 0.00025796 | 18.86 | 0.00098896 | 2025-06-25 15:44:21 | -0.00348165
21786 | 4 | CC DChg | 0.2833333 | 60.37192 | -0.00091946 | 3.7857 | 0.00026051 | 19.04 | 0 | 0 | 0.00026051 | 19.04 | 0.00099863 | 2025-06-25 15:44:31 | -0.00348083
21787 | 4 | CC DChg | 0.2861111 | 60.37469 | -0.00091946 | 3.7848 | 0.00026307 | 19.23 | 0 | 0 | 0.00026307 | 19.23 | 0.0010083 | 2025-06-25 15:44:41 | -0.00348001
21788 | 4 | CC DChg | 0.2888889 | 60.37747 | -0.00091946 | 3.784 | 0.00026562 | 19.42 | 0 | 0 | 0.00026562 | 19.42 | 0.00101797 | 2025-06-25 15:44:51 | -0.00347921
21789 | 4 | CC DChg | 0.2916667 | 60.38025 | -0.00091946 | 3.783 | 0.00026818 | 19.6 | 0 | 0 | 0.00026818 | 19.6 | 0.00102763 | 2025-06-25 15:45:01 | -0.00347837
21790 | 4 | CC DChg | 0.2944444 | 60.38303 | -0.00091946 | 3.7821 | 0.00027073 | 19.79 | 0 | 0 | 0.00027073 | 19.79 | 0.00103729 | 2025-06-25 15:45:11 | -0.00347752
21791 | 4 | CC DChg | 0.2972222 | 60.38581 | -0.00091946 | 3.7812 | 0.00027328 | 19.98 | 0 | 0 | 0.00027328 | 19.98 | 0.00104695 | 2025-06-25 15:45:21 | -0.00347668
21792 | 4 | CC DChg | 0.3 | 60.38858 | -0.00091946 | 3.7804 | 0.00027584 | 20.16 | 0 | 0 | 0.00027584 | 20.16 | 0.0010566 | 2025-06-25 15:45:31 | -0.00347593
21793 | 4 | CC DChg | 0.3027778 | 60.39136 | -0.00091946 | 3.7795 | 0.00027839 | 20.35 | 0 | 0 | 0.00027839 | 20.35 | 0.00106625 | 2025-06-25 15:45:41 | -0.00347507
21794 | 4 | CC DChg | 0.3055556 | 60.39414 | -0.00091946 | 3.7786 | 0.00028095 | 20.54 | 0 | 0 | 0.00028095 | 20.54 | 0.00107591 | 2025-06-25 15:45:51 | -0.00347426
21795 | 4 | CC DChg | 0.3083333 | 60.39692 | -0.00091946 | 3.7777 | 0.0002835 | 20.72 | 0 | 0 | 0.0002835 | 20.72 | 0.00108556 | 2025-06-25 15:46:01 | -0.00347345
21796 | 4 | CC DChg | 0.3111111 | 60.39969 | -0.00091946 | 3.7768 | 0.00028605 | 20.91 | 0 | 0 | 0.00028605 | 20.91 | 0.00109521 | 2025-06-25 15:46:11 | -0.00347261
21797 | 4 | CC DChg | 0.3138889 | 60.40247 | -0.00091946 | 3.7759 | 0.00028861 | 21.1 | 0 | 0 | 0.00028861 | 21.1 | 0.00110485 | 2025-06-25 15:46:21 | -0.00347177
21798 | 4 | CC DChg | 0.3166667 | 60.40525 | -0.00091946 | 3.775 | 0.00029116 | 21.28 | 0 | 0 | 0.00029116 | 21.28 | 0.00111449 | 2025-06-25 15:46:31 | -0.00347098
21799 | 4 | CC DChg | 0.3194444 | 60.40803 | -0.00091946 | 3.7741 | 0.00029372 | 21.47 | 0 | 0 | 0.00029372 | 21.47 | 0.00112413 | 2025-06-25 15:46:41 | -0.00347011
21800 | 4 | CC DChg | 0.3222222 | 60.41081 | -0.00091946 | 3.7731 | 0.00029627 | 21.66 | 0 | 0 | 0.00029627 | 21.66 | 0.00113378 | 2025-06-25 15:46:51 | -0.00346922
21801 | 4 | CC DChg | 0.325 | 60.41358 | -0.00091946 | 3.7722 | 0.00029882 | 21.84 | 0 | 0 | 0.00029882 | 21.84 | 0.00114341 | 2025-06-25 15:47:01 | -0.0034684
21802 | 4 | CC DChg | 0.3277778 | 60.41636 | -0.00091946 | 3.7713 | 0.00030138 | 22.03 | 0 | 0 | 0.00030138 | 22.03 | 0.00115304 | 2025-06-25 15:47:11 | -0.00346759
21803 | 4 | CC DChg | 0.3305556 | 60.41914 | -0.00091946 | 3.7704 | 0.00030393 | 22.22 | 0 | 0 | 0.00030393 | 22.22 | 0.00116267 | 2025-06-25 15:47:21 | -0.00346674
21804 | 4 | CC DChg | 0.3333333 | 60.42192 | -0.00091946 | 3.7695 | 0.00030649 | 22.4 | 0 | 0 | 0.00030649 | 22.4 | 0.0011723 | 2025-06-25 15:47:31 | -0.00346592
21805 | 4 | CC DChg | 0.3361111 | 60.42469 | -0.00091946 | 3.7688 | 0.00030904 | 22.59 | 0 | 0 | 0.00030904 | 22.59 | 0.00118192 | 2025-06-25 15:47:41 | -0.00346527
21806 | 4 | CC DChg | 0.3388889 | 60.42747 | -0.00091945 | 3.7681 | 0.00031159 | 22.78 | 0 | 0 | 0.00031159 | 22.78 | 0.00119156 | 2025-06-25 15:47:51 | -0.00346458
21807 | 4 | CC DChg | 0.3416667 | 60.43025 | -0.00091946 | 3.7673 | 0.00031415 | 22.96 | 0 | 0 | 0.00031415 | 22.96 | 0.00120118 | 2025-06-25 15:48:01 | -0.00346386
21808 | 4 | CC DChg | 0.3444444 | 60.43303 | -0.00091946 | 3.7665 | 0.0003167 | 23.15 | 0 | 0 | 0.0003167 | 23.15 | 0.0012108 | 2025-06-25 15:48:11 | -0.00346314
21809 | 4 | CC DChg | 0.3472222 | 60.43581 | -0.00091946 | 3.7656 | 0.00031926 | 23.34 | 0 | 0 | 0.00031926 | 23.34 | 0.00122041 | 2025-06-25 15:48:21 | -0.00346234
21810 | 4 | CC DChg | 0.35 | 60.43858 | -0.00091946 | 3.7648 | 0.00032181 | 23.52 | 0 | 0 | 0.00032181 | 23.52 | 0.00123003 | 2025-06-25 15:48:31 | -0.00346156
21811 | 4 | CC DChg | 0.3527778 | 60.44136 | -0.00091946 | 3.7639 | 0.00032436 | 23.71 | 0 | 0 | 0.00032436 | 23.71 | 0.00123964 | 2025-06-25 15:48:41 | -0.00346072
21812 | 4 | CC DChg | 0.3555556 | 60.44414 | -0.00091946 | 3.763 | 0.00032692 | 23.9 | 0 | 0 | 0.00032692 | 23.9 | 0.00124926 | 2025-06-25 15:48:51 | -0.00345993
21813 | 4 | CC DChg | 0.3583333 | 60.44692 | -0.00091946 | 3.762 | 0.00032947 | 24.08 | 0 | 0 | 0.00032947 | 24.08 | 0.00125887 | 2025-06-25 15:49:01 | -0.00345904
21814 | 4 | CC DChg | 0.3611111 | 60.44969 | -0.00091946 | 3.7611 | 0.00033203 | 24.27 | 0 | 0 | 0.00033203 | 24.27 | 0.00126847 | 2025-06-25 15:49:11 | -0.0034582
21815 | 4 | CC DChg | 0.3638889 | 60.45247 | -0.00091946 | 3.7602 | 0.00033458 | 24.46 | 0 | 0 | 0.00033458 | 24.46 | 0.00127808 | 2025-06-25 15:49:21 | -0.00345737
21816 | 4 | CC DChg | 0.3666667 | 60.45525 | -0.00091946 | 3.7593 | 0.00033714 | 24.64 | 0 | 0 | 0.00033714 | 24.64 | 0.00128768 | 2025-06-25 15:49:31 | -0.00345651
21817 | 4 | CC DChg | 0.3694444 | 60.45803 | -0.00091946 | 3.7584 | 0.00033969 | 24.83 | 0 | 0 | 0.00033969 | 24.83 | 0.00129728 | 2025-06-25 15:49:41 | -0.00345569
21818 | 4 | CC DChg | 0.3722222 | 60.46081 | -0.00091946 | 3.7575 | 0.00034224 | 25.02 | 0 | 0 | 0.00034224 | 25.02 | 0.00130688 | 2025-06-25 15:49:51 | -0.00345482
21819 | 4 | CC DChg | 0.375 | 60.46358 | -0.00091946 | 3.7565 | 0.0003448 | 25.2 | 0 | 0 | 0.0003448 | 25.2 | 0.00131648 | 2025-06-25 15:50:01 | -0.00345397
21820 | 4 | CC DChg | 0.3777778 | 60.46636 | -0.00091946 | 3.7556 | 0.00034735 | 25.39 | 0 | 0 | 0.00034735 | 25.39 | 0.00132607 | 2025-06-25 15:50:11 | -0.0034531
21821 | 4 | CC DChg | 0.3805556 | 60.46914 | -0.00091946 | 3.7546 | 0.00034991 | 25.58 | 0 | 0 | 0.00034991 | 25.58 | 0.00133566 | 2025-06-25 15:50:21 | -0.00345219
21822 | 4 | CC DChg | 0.3833333 | 60.47192 | -0.00091946 | 3.7537 | 0.00035246 | 25.76 | 0 | 0 | 0.00035246 | 25.76 | 0.00134525 | 2025-06-25 15:50:31 | -0.00345135
21823 | 4 | CC DChg | 0.3861111 | 60.47469 | -0.00091946 | 3.7527 | 0.00035501 | 25.95 | 0 | 0 | 0.00035501 | 25.95 | 0.00135483 | 2025-06-25 15:50:41 | -0.00345042
21824 | 4 | CC DChg | 0.3888889 | 60.47747 | -0.00091946 | 3.7517 | 0.00035757 | 26.14 | 0 | 0 | 0.00035757 | 26.14 | 0.00136442 | 2025-06-25 15:50:51 | -0.00344952
21825 | 4 | CC DChg | 0.3916667 | 60.48025 | -0.00091946 | 3.7507 | 0.00036012 | 26.32 | 0 | 0 | 0.00036012 | 26.32 | 0.001374 | 2025-06-25 15:51:01 | -0.00344863
21826 | 4 | CC DChg | 0.3944444 | 60.48303 | -0.00091946 | 3.7496 | 0.00036268 | 26.51 | 0 | 0 | 0.00036268 | 26.51 | 0.00138358 | 2025-06-25 15:51:11 | -0.00344763
21827 | 4 | CC DChg | 0.3972222 | 60.48581 | -0.00091946 | 3.7487 | 0.00036523 | 26.7 | 0 | 0 | 0.00036523 | 26.7 | 0.00139315 | 2025-06-25 15:51:21 | -0.00344675
21828 | 4 | CC DChg | 0.4 | 60.48858 | -0.00091946 | 3.7477 | 0.00036778 | 26.88 | 0 | 0 | 0.00036778 | 26.88 | 0.00140272 | 2025-06-25 15:51:31 | -0.00344583
21829 | 4 | CC DChg | 0.4027778 | 60.49136 | -0.00091945 | 3.7467 | 0.00037034 | 27.07 | 0 | 0 | 0.00037034 | 27.07 | 0.00141229 | 2025-06-25 15:51:41 | -0.00344495
21830 | 4 | CC DChg | 0.4055556 | 60.49414 | -0.00091946 | 3.7457 | 0.00037289 | 27.26 | 0 | 0 | 0.00037289 | 27.26 | 0.00142187 | 2025-06-25 15:51:51 | -0.00344405
21831 | 4 | CC DChg | 0.4083333 | 60.49692 | -0.00091946 | 3.7448 | 0.00037545 | 27.44 | 0 | 0 | 0.00037545 | 27.44 | 0.00143143 | 2025-06-25 15:52:01 | -0.00344319
21832 | 4 | CC DChg | 0.4111111 | 60.49969 | -0.00091945 | 3.7438 | 0.000378 | 27.63 | 0 | 0 | 0.000378 | 27.63 | 0.00144099 | 2025-06-25 15:52:11 | -0.00344229
21833 | 4 | CC DChg | 0.4138889 | 60.50247 | -0.00091945 | 3.7429 | 0.00038055 | 27.82 | 0 | 0 | 0.00038055 | 27.82 | 0.00145055 | 2025-06-25 15:52:21 | -0.00344143
21834 | 4 | CC DChg | 0.4166667 | 60.50525 | -0.00091946 | 3.742 | 0.00038311 | 28 | 0 | 0 | 0.00038311 | 28 | 0.00146011 | 2025-06-25 15:52:31 | -0.00344057
21835 | 4 | CC DChg | 0.4194444 | 60.50803 | -0.00091946 | 3.741 | 0.00038566 | 28.19 | 0 | 0 | 0.00038566 | 28.19 | 0.00146966 | 2025-06-25 15:52:41 | -0.00343968
21836 | 4 | CC DChg | 0.4222222 | 60.51081 | -0.00091946 | 3.74 | 0.00038822 | 28.38 | 0 | 0 | 0.00038822 | 28.38 | 0.00147922 | 2025-06-25 15:52:51 | -0.00343883
21837 | 4 | CC DChg | 0.425 | 60.51358 | -0.00091946 | 3.7391 | 0.00039077 | 28.56 | 0 | 0 | 0.00039077 | 28.56 | 0.00148877 | 2025-06-25 15:53:01 | -0.0034379
21838 | 4 | CC DChg | 0.4277778 | 60.51636 | -0.00091946 | 3.7381 | 0.00039332 | 28.75 | 0 | 0 | 0.00039332 | 28.75 | 0.00149832 | 2025-06-25 15:53:11 | -0.00343702
21839 | 4 | CC DChg | 0.4305556 | 60.51914 | -0.00091946 | 3.7372 | 0.00039588 | 28.94 | 0 | 0 | 0.00039588 | 28.94 | 0.00150786 | 2025-06-25 15:53:21 | -0.00343616
21840 | 4 | CC DChg | 0.4333333 | 60.52192 | -0.00091946 | 3.7362 | 0.00039843 | 29.12 | 0 | 0 | 0.00039843 | 29.12 | 0.00151741 | 2025-06-25 15:53:31 | -0.00343524
21841 | 4 | CC DChg | 0.4361111 | 60.52469 | -0.00091946 | 3.7352 | 0.00040099 | 29.31 | 0 | 0 | 0.00040099 | 29.31 | 0.00152695 | 2025-06-25 15:53:41 | -0.00343435
21842 | 4 | CC DChg | 0.4388889 | 60.52747 | -0.00091945 | 3.7342 | 0.00040354 | 29.5 | 0 | 0 | 0.00040354 | 29.5 | 0.00153649 | 2025-06-25 15:53:51 | -0.00343342
21843 | 4 | CC DChg | 0.4416667 | 60.53025 | -0.00091945 | 3.7333 | 0.00040609 | 29.68 | 0 | 0 | 0.00040609 | 29.68 | 0.00154603 | 2025-06-25 15:54:01 | -0.00343258
21844 | 4 | CC DChg | 0.4444444 | 60.53303 | -0.00091945 | 3.7323 | 0.00040865 | 29.87 | 0 | 0 | 0.00040865 | 29.87 | 0.00155556 | 2025-06-25 15:54:11 | -0.00343168
21845 | 4 | CC DChg | 0.4472222 | 60.53581 | -0.00091945 | 3.7313 | 0.0004112 | 30.06 | 0 | 0 | 0.0004112 | 30.06 | 0.00156509 | 2025-06-25 15:54:21 | -0.00343078
21846 | 4 | CC DChg | 0.45 | 60.53858 | -0.00091945 | 3.7304 | 0.00041376 | 30.24 | 0 | 0 | 0.00041376 | 30.24 | 0.00157462 | 2025-06-25 15:54:31 | -0.00342988
21847 | 4 | CC DChg | 0.4527778 | 60.54136 | -0.00091945 | 3.7294 | 0.00041631 | 30.43 | 0 | 0 | 0.00041631 | 30.43 | 0.00158414 | 2025-06-25 15:54:41 | -0.00342899
21848 | 4 | CC DChg | 0.4555556 | 60.54414 | -0.00091945 | 3.7284 | 0.00041886 | 30.62 | 0 | 0 | 0.00041886 | 30.62 | 0.00159367 | 2025-06-25 15:54:51 | -0.00342813
21849 | 4 | CC DChg | 0.4583333 | 60.54692 | -0.00091945 | 3.7274 | 0.00042142 | 30.8 | 0 | 0 | 0.00042142 | 30.8 | 0.00160319 | 2025-06-25 15:55:01 | -0.00342721
21850 | 4 | CC DChg | 0.4611111 | 60.54969 | -0.00091945 | 3.7265 | 0.00042397 | 30.99 | 0 | 0 | 0.00042397 | 30.99 | 0.00161271 | 2025-06-25 15:55:11 | -0.00342633
21851 | 4 | CC DChg | 0.4638889 | 60.55247 | -0.00091946 | 3.7256 | 0.00042653 | 31.18 | 0 | 0 | 0.00042653 | 31.18 | 0.00162222 | 2025-06-25 15:55:21 | -0.00342549
21852 | 4 | CC DChg | 0.4666667 | 60.55525 | -0.00091946 | 3.7246 | 0.00042908 | 31.36 | 0 | 0 | 0.00042908 | 31.36 | 0.00163174 | 2025-06-25 15:55:31 | -0.00342458
21853 | 4 | CC DChg | 0.4694444 | 60.55803 | -0.00091946 | 3.7236 | 0.00043163 | 31.55 | 0 | 0 | 0.00043163 | 31.55 | 0.00164125 | 2025-06-25 15:55:41 | -0.00342368
21854 | 4 | CC DChg | 0.4722222 | 60.56081 | -0.00091946 | 3.7226 | 0.00043419 | 31.74 | 0 | 0 | 0.00043419 | 31.74 | 0.00165076 | 2025-06-25 15:55:51 | -0.00342277
21855 | 4 | CC DChg | 0.475 | 60.56358 | -0.00091946 | 3.7216 | 0.00043674 | 31.92 | 0 | 0 | 0.00043674 | 31.92 | 0.00166027 | 2025-06-25 15:56:01 | -0.00342184
21856 | 4 | CC DChg | 0.4777778 | 60.56636 | -0.00091945 | 3.7206 | 0.0004393 | 32.11 | 0 | 0 | 0.0004393 | 32.11 | 0.00166977 | 2025-06-25 15:56:11 | -0.00342094
21857 | 4 | CC DChg | 0.4805556 | 60.56914 | -0.00091946 | 3.7196 | 0.00044185 | 32.3 | 0 | 0 | 0.00044185 | 32.3 | 0.00167927 | 2025-06-25 15:56:21 | -0.00342004
21858 | 4 | CC DChg | 0.4833333 | 60.57192 | -0.00091946 | 3.7187 | 0.00044441 | 32.48 | 0 | 0 | 0.00044441 | 32.48 | 0.00168877 | 2025-06-25 15:56:31 | -0.00341916
21859 | 4 | CC DChg | 0.4861111 | 60.57469 | -0.00091945 | 3.7176 | 0.00044696 | 32.67 | 0 | 0 | 0.00044696 | 32.67 | 0.00169826 | 2025-06-25 15:56:41 | -0.0034182
21860 | 4 | CC DChg | 0.4888889 | 60.57747 | -0.00091945 | 3.7166 | 0.00044951 | 32.86 | 0 | 0 | 0.00044951 | 32.86 | 0.00170776 | 2025-06-25 15:56:51 | -0.00341727
21861 | 4 | CC DChg | 0.4916667 | 60.58025 | -0.00091946 | 3.7157 | 0.00045207 | 33.04 | 0 | 0 | 0.00045207 | 33.04 | 0.00171725 | 2025-06-25 15:57:01 | -0.00341643
21862 | 4 | CC DChg | 0.4944444 | 60.58303 | -0.00091946 | 3.7147 | 0.00045462 | 33.23 | 0 | 0 | 0.00045462 | 33.23 | 0.00172674 | 2025-06-25 15:57:11 | -0.0034155
21863 | 4 | CC DChg | 0.4972222 | 60.58581 | -0.00091945 | 3.7137 | 0.00045718 | 33.42 | 0 | 0 | 0.00045718 | 33.42 | 0.00173623 | 2025-06-25 15:57:21 | -0.00341461
21864 | 4 | CC DChg | 0.5 | 60.58858 | -0.00091945 | 3.7127 | 0.00045973 | 33.6 | 0 | 0 | 0.00045973 | 33.6 | 0.00174571 | 2025-06-25 15:57:31 | -0.00341368
21865 | 4 | CC DChg | 0.5027778 | 60.59136 | -0.00091946 | 3.7118 | 0.00046228 | 33.79 | 0 | 0 | 0.00046228 | 33.79 | 0.00175519 | 2025-06-25 15:57:41 | -0.00341282
21866 | 4 | CC DChg | 0.5055556 | 60.59414 | -0.00091946 | 3.7108 | 0.00046484 | 33.98 | 0 | 0 | 0.00046484 | 33.98 | 0.00176467 | 2025-06-25 15:57:51 | -0.0034119
21867 | 4 | CC DChg | 0.5083333 | 60.59692 | -0.00091946 | 3.7098 | 0.00046739 | 34.16 | 0 | 0 | 0.00046739 | 34.16 | 0.00177415 | 2025-06-25 15:58:01 | -0.00341099
21868 | 4 | CC DChg | 0.5111111 | 60.59969 | -0.00091945 | 3.7088 | 0.00046995 | 34.35 | 0 | 0 | 0.00046995 | 34.35 | 0.00178362 | 2025-06-25 15:58:11 | -0.00341006
21869 | 4 | CC DChg | 0.5138889 | 60.60247 | -0.00091945 | 3.7079 | 0.0004725 | 34.54 | 0 | 0 | 0.0004725 | 34.54 | 0.00179309 | 2025-06-25 15:58:21 | -0.0034092
21870 | 4 | CC DChg | 0.5166667 | 60.60525 | -0.00091945 | 3.7069 | 0.00047505 | 34.72 | 0 | 0 | 0.00047505 | 34.72 | 0.00180256 | 2025-06-25 15:58:31 | -0.0034083
21871 | 4 | CC DChg | 0.5194444 | 60.60803 | -0.00091945 | 3.7059 | 0.00047761 | 34.91 | 0 | 0 | 0.00047761 | 34.91 | 0.00181202 | 2025-06-25 15:58:41 | -0.00340738
21872 | 4 | CC DChg | 0.5222222 | 60.61081 | -0.00091946 | 3.7049 | 0.00048016 | 35.1 | 0 | 0 | 0.00048016 | 35.1 | 0.00182149 | 2025-06-25 15:58:51 | -0.00340649
21873 | 4 | CC DChg | 0.525 | 60.61358 | -0.00091946 | 3.7039 | 0.00048272 | 35.28 | 0 | 0 | 0.00048272 | 35.28 | 0.00183095 | 2025-06-25 15:59:01 | -0.0034056
21874 | 4 | CC DChg | 0.5277778 | 60.61636 | -0.00091946 | 3.703 | 0.00048527 | 35.47 | 0 | 0 | 0.00048527 | 35.47 | 0.00184041 | 2025-06-25 15:59:11 | -0.00340471
21875 | 4 | CC DChg | 0.5305556 | 60.61914 | -0.00091945 | 3.702 | 0.00048782 | 35.66 | 0 | 0 | 0.00048782 | 35.66 | 0.00184986 | 2025-06-25 15:59:21 | -0.00340378
21876 | 4 | CC DChg | 0.5333333 | 60.62192 | -0.00091945 | 3.701 | 0.00049038 | 35.84 | 0 | 0 | 0.00049038 | 35.84 | 0.00185932 | 2025-06-25 15:59:31 | -0.0034029
21877 | 4 | CC DChg | 0.5361111 | 60.62469 | -0.00091945 | 3.7 | 0.00049293 | 36.03 | 0 | 0 | 0.00049293 | 36.03 | 0.00186877 | 2025-06-25 15:59:41 | -0.00340199
21878 | 4 | CC DChg | 0.5388889 | 60.62747 | -0.00091945 | 3.699 | 0.00049549 | 36.22 | 0 | 0 | 0.00049549 | 36.22 | 0.00187822 | 2025-06-25 15:59:51 | -0.00340108
21879 | 4 | CC DChg | 0.5416667 | 60.63025 | -0.00091945 | 3.6981 | 0.00049804 | 36.4 | 0 | 0 | 0.00049804 | 36.4 | 0.00188767 | 2025-06-25 16:00:01 | -0.0034002
21880 | 4 | CC DChg | 0.5444444 | 60.63303 | -0.00091945 | 3.6971 | 0.00050059 | 36.59 | 0 | 0 | 0.00050059 | 36.59 | 0.00189711 | 2025-06-25 16:00:11 | -0.00339929
21881 | 4 | CC DChg | 0.5472222 | 60.63581 | -0.00091946 | 3.6961 | 0.00050315 | 36.78 | 0 | 0 | 0.00050315 | 36.78 | 0.00190655 | 2025-06-25 16:00:21 | -0.00339843
21882 | 4 | CC DChg | 0.55 | 60.63858 | -0.00091945 | 3.6952 | 0.0005057 | 36.96 | 0 | 0 | 0.0005057 | 36.96 | 0.00191599 | 2025-06-25 16:00:31 | -0.00339753
21883 | 4 | CC DChg | 0.5527778 | 60.64136 | -0.00091946 | 3.6942 | 0.00050826 | 37.15 | 0 | 0 | 0.00050826 | 37.15 | 0.00192542 | 2025-06-25 16:00:41 | -0.00339664
21884 | 4 | CC DChg | 0.5555556 | 60.64414 | -0.00091945 | 3.6932 | 0.00051081 | 37.34 | 0 | 0 | 0.00051081 | 37.34 | 0.00193486 | 2025-06-25 16:00:51 | -0.00339575
21885 | 4 | CC DChg | 0.5583333 | 60.64692 | -0.00091945 | 3.6922 | 0.00051336 | 37.52 | 0 | 0 | 0.00051336 | 37.52 | 0.00194429 | 2025-06-25 16:01:01 | -0.00339483
21886 | 4 | CC DChg | 0.5611111 | 60.64969 | -0.00091945 | 3.6912 | 0.00051592 | 37.71 | 0 | 0 | 0.00051592 | 37.71 | 0.00195372 | 2025-06-25 16:01:11 | -0.00339389
21887 | 4 | CC DChg | 0.5638889 | 60.65247 | -0.00091945 | 3.6903 | 0.00051847 | 37.9 | 0 | 0 | 0.00051847 | 37.9 | 0.00196314 | 2025-06-25 16:01:21 | -0.00339305
21888 | 4 | CC DChg | 0.5666667 | 60.65525 | -0.00091946 | 3.6893 | 0.00052103 | 38.08 | 0 | 0 | 0.00052103 | 38.08 | 0.00197257 | 2025-06-25 16:01:31 | -0.00339217
21889 | 4 | CC DChg | 0.5694444 | 60.65803 | -0.00091945 | 3.6884 | 0.00052358 | 38.27 | 0 | 0 | 0.00052358 | 38.27 | 0.00198199 | 2025-06-25 16:01:41 | -0.0033913
21890 | 4 | CC DChg | 0.5722222 | 60.66081 | -0.00091946 | 3.6873 | 0.00052613 | 38.46 | 0 | 0 | 0.00052613 | 38.46 | 0.00199141 | 2025-06-25 16:01:51 | -0.00339033
21891 | 4 | CC DChg | 0.575 | 60.66358 | -0.00091946 | 3.6864 | 0.00052869 | 38.64 | 0 | 0 | 0.00052869 | 38.64 | 0.00200083 | 2025-06-25 16:02:01 | -0.00338951
21892 | 4 | CC DChg | 0.5777778 | 60.66636 | -0.00091946 | 3.6853 | 0.00053124 | 38.83 | 0 | 0 | 0.00053124 | 38.83 | 0.00201024 | 2025-06-25 16:02:11 | -0.00338853
21893 | 4 | CC DChg | 0.5805556 | 60.66914 | -0.00091946 | 3.6845 | 0.0005338 | 39.02 | 0 | 0 | 0.0005338 | 39.02 | 0.00201965 | 2025-06-25 16:02:21 | -0.0033877
21894 | 4 | CC DChg | 0.5833333 | 60.67192 | -0.00091946 | 3.6835 | 0.00053635 | 39.2 | 0 | 0 | 0.00053635 | 39.2 | 0.00202906 | 2025-06-25 16:02:31 | -0.00338682
21895 | 4 | CC DChg | 0.5861111 | 60.67469 | -0.00091946 | 3.6826 | 0.0005389 | 39.39 | 0 | 0 | 0.0005389 | 39.39 | 0.00203846 | 2025-06-25 16:02:41 | -0.00338603
21896 | 4 | CC DChg | 0.5888889 | 60.67747 | -0.00091945 | 3.6818 | 0.00054146 | 39.58 | 0 | 0 | 0.00054146 | 39.58 | 0.00204787 | 2025-06-25 16:02:51 | -0.00338526
21897 | 4 | CC DChg | 0.5916667 | 60.68025 | -0.00091946 | 3.681 | 0.00054401 | 39.76 | 0 | 0 | 0.00054401 | 39.76 | 0.00205728 | 2025-06-25 16:03:01 | -0.00338452
21898 | 4 | CC DChg | 0.5944444 | 60.68303 | -0.00091946 | 3.6801 | 0.00054657 | 39.95 | 0 | 0 | 0.00054657 | 39.95 | 0.00206668 | 2025-06-25 16:03:11 | -0.00338372
21899 | 4 | CC DChg | 0.5972222 | 60.68581 | -0.00091946 | 3.6792 | 0.00054912 | 40.14 | 0 | 0 | 0.00054912 | 40.14 | 0.00207607 | 2025-06-25 16:03:21 | -0.0033829
21900 | 4 | CC DChg | 0.6 | 60.68858 | -0.00091945 | 3.6783 | 0.00055167 | 40.32 | 0 | 0 | 0.00055167 | 40.32 | 0.00208547 | 2025-06-25 16:03:31 | -0.00338201
21901 | 4 | CC DChg | 0.6027778 | 60.69136 | -0.00091945 | 3.6773 | 0.00055423 | 40.51 | 0 | 0 | 0.00055423 | 40.51 | 0.00209486 | 2025-06-25 16:03:41 | -0.00338114
21902 | 4 | CC DChg | 0.6055556 | 60.69414 | -0.00091945 | 3.6764 | 0.00055678 | 40.7 | 0 | 0 | 0.00055678 | 40.7 | 0.00210426 | 2025-06-25 16:03:51 | -0.00338032
21903 | 4 | CC DChg | 0.6083333 | 60.69692 | -0.00091945 | 3.6754 | 0.00055934 | 40.88 | 0 | 0 | 0.00055934 | 40.88 | 0.00211364 | 2025-06-25 16:04:01 | -0.00337938
21904 | 4 | CC DChg | 0.6111111 | 60.69969 | -0.00091945 | 3.6746 | 0.00056189 | 41.07 | 0 | 0 | 0.00056189 | 41.07 | 0.00212303 | 2025-06-25 16:04:11 | -0.00337858
21905 | 4 | CC DChg | 0.6138889 | 60.70247 | -0.00091945 | 3.6736 | 0.00056444 | 41.26 | 0 | 0 | 0.00056444 | 41.26 | 0.00213241 | 2025-06-25 16:04:21 | -0.00337767
21906 | 4 | CC DChg | 0.6166667 | 60.70525 | -0.00091946 | 3.6726 | 0.000567 | 41.44 | 0 | 0 | 0.000567 | 41.44 | 0.00214179 | 2025-06-25 16:04:31 | -0.00337679
21907 | 4 | CC DChg | 0.6194444 | 60.70803 | -0.00091945 | 3.6716 | 0.00056955 | 41.63 | 0 | 0 | 0.00056955 | 41.63 | 0.00215117 | 2025-06-25 16:04:41 | -0.00337589
21908 | 4 | CC DChg | 0.6222222 | 60.71081 | -0.00091945 | 3.6707 | 0.00057211 | 41.82 | 0 | 0 | 0.00057211 | 41.82 | 0.00216055 | 2025-06-25 16:04:51 | -0.003375
21909 | 4 | CC DChg | 0.625 | 60.71358 | -0.00091945 | 3.6697 | 0.00057466 | 42 | 0 | 0 | 0.00057466 | 42 | 0.00216992 | 2025-06-25 16:05:01 | -0.00337409
21910 | 4 | CC DChg | 0.6277778 | 60.71636 | -0.00091946 | 3.6687 | 0.00057722 | 42.19 | 0 | 0 | 0.00057722 | 42.19 | 0.00217929 | 2025-06-25 16:05:11 | -0.00337324
21911 | 4 | CC DChg | 0.6305556 | 60.71914 | -0.00091945 | 3.6677 | 0.00057977 | 42.38 | 0 | 0 | 0.00057977 | 42.38 | 0.00218866 | 2025-06-25 16:05:21 | -0.00337228
21912 | 4 | CC DChg | 0.6333333 | 60.72192 | -0.00091945 | 3.6668 | 0.00058232 | 42.56 | 0 | 0 | 0.00058232 | 42.56 | 0.00219802 | 2025-06-25 16:05:31 | -0.00337142
21913 | 4 | CC DChg | 0.6361111 | 60.72469 | -0.00091946 | 3.6657 | 0.00058488 | 42.75 | 0 | 0 | 0.00058488 | 42.75 | 0.00220739 | 2025-06-25 16:05:41 | -0.00337044
21914 | 4 | CC DChg | 0.6388889 | 60.72747 | -0.00091945 | 3.6647 | 0.00058743 | 42.94 | 0 | 0 | 0.00058743 | 42.94 | 0.00221675 | 2025-06-25 16:05:51 | -0.00336952
21915 | 4 | CC DChg | 0.6416667 | 60.73025 | -0.00091945 | 3.6637 | 0.00058999 | 43.12 | 0 | 0 | 0.00058999 | 43.12 | 0.00222611 | 2025-06-25 16:06:01 | -0.00336862
21916 | 4 | CC DChg | 0.6444444 | 60.73303 | -0.00091945 | 3.6627 | 0.00059254 | 43.31 | 0 | 0 | 0.00059254 | 43.31 | 0.00223547 | 2025-06-25 16:06:11 | -0.00336771
21917 | 4 | CC DChg | 0.6472222 | 60.73581 | -0.00091946 | 3.6618 | 0.00059509 | 43.5 | 0 | 0 | 0.00059509 | 43.5 | 0.00224482 | 2025-06-25 16:06:21 | -0.00336682
21918 | 4 | CC DChg | 0.65 | 60.73858 | -0.00091946 | 3.6608 | 0.00059765 | 43.68 | 0 | 0 | 0.00059765 | 43.68 | 0.00225417 | 2025-06-25 16:06:31 | -0.00336592
21919 | 4 | CC DChg | 0.6527778 | 60.74136 | -0.00091945 | 3.6598 | 0.0006002 | 43.87 | 0 | 0 | 0.0006002 | 43.87 | 0.00226352 | 2025-06-25 16:06:41 | -0.00336499
21920 | 4 | CC DChg | 0.6555556 | 60.74414 | -0.00091945 | 3.6588 | 0.00060276 | 44.06 | 0 | 0 | 0.00060276 | 44.06 | 0.00227287 | 2025-06-25 16:06:51 | -0.00336408
21921 | 4 | CC DChg | 0.6583333 | 60.74692 | -0.00091945 | 3.6578 | 0.00060531 | 44.24 | 0 | 0 | 0.00060531 | 44.24 | 0.00228221 | 2025-06-25 16:07:01 | -0.00336319
21922 | 4 | CC DChg | 0.6611111 | 60.74969 | -0.00091945 | 3.6569 | 0.00060786 | 44.43 | 0 | 0 | 0.00060786 | 44.43 | 0.00229155 | 2025-06-25 16:07:11 | -0.00336235
21923 | 4 | CC DChg | 0.6638889 | 60.75247 | -0.00091945 | 3.6559 | 0.00061042 | 44.62 | 0 | 0 | 0.00061042 | 44.62 | 0.00230089 | 2025-06-25 16:07:21 | -0.00336146
21924 | 4 | CC DChg | 0.6666667 | 60.75525 | -0.00091945 | 3.655 | 0.00061297 | 44.8 | 0 | 0 | 0.00061297 | 44.8 | 0.00231022 | 2025-06-25 16:07:31 | -0.00336057
21925 | 4 | CC DChg | 0.6694444 | 60.75803 | -0.00091945 | 3.6541 | 0.00061553 | 44.99 | 0 | 0 | 0.00061553 | 44.99 | 0.00231955 | 2025-06-25 16:07:41 | -0.00335971
21926 | 4 | CC DChg | 0.6722222 | 60.76081 | -0.00091944 | 3.6531 | 0.00061808 | 45.18 | 0 | 0 | 0.00061808 | 45.18 | 0.00232889 | 2025-06-25 16:07:51 | -0.00335881
21927 | 4 | CC DChg | 0.675 | 60.76358 | -0.00091945 | 3.6521 | 0.00062063 | 45.36 | 0 | 0 | 0.00062063 | 45.36 | 0.00233822 | 2025-06-25 16:08:01 | -0.00335797
21928 | 4 | CC DChg | 0.6777778 | 60.76636 | -0.00091945 | 3.6512 | 0.00062319 | 45.55 | 0 | 0 | 0.00062319 | 45.55 | 0.00234755 | 2025-06-25 16:08:11 | -0.00335712
21929 | 4 | CC DChg | 0.6805556 | 60.76914 | -0.00091945 | 3.6503 | 0.00062574 | 45.74 | 0 | 0 | 0.00062574 | 45.74 | 0.00235687 | 2025-06-25 16:08:21 | -0.00335627
21930 | 4 | CC DChg | 0.6833333 | 60.77192 | -0.00091945 | 3.6494 | 0.0006283 | 45.92 | 0 | 0 | 0.0006283 | 45.92 | 0.00236619 | 2025-06-25 16:08:31 | -0.00335543
21931 | 4 | CC DChg | 0.6861111 | 60.77469 | -0.00091945 | 3.6485 | 0.00063085 | 46.11 | 0 | 0 | 0.00063085 | 46.11 | 0.00237551 | 2025-06-25 16:08:41 | -0.00335459
21932 | 4 | CC DChg | 0.6888889 | 60.77747 | -0.00091945 | 3.6475 | 0.0006334 | 46.3 | 0 | 0 | 0.0006334 | 46.3 | 0.00238483 | 2025-06-25 16:08:51 | -0.00335374
21933 | 4 | CC DChg | 0.6916667 | 60.78025 | -0.00091945 | 3.6467 | 0.00063596 | 46.48 | 0 | 0 | 0.00063596 | 46.48 | 0.00239414 | 2025-06-25 16:09:01 | -0.00335293
21934 | 4 | CC DChg | 0.6944444 | 60.78303 | -0.00091945 | 3.6458 | 0.00063851 | 46.67 | 0 | 0 | 0.00063851 | 46.67 | 0.00240346 | 2025-06-25 16:09:11 | -0.00335213
21935 | 4 | CC DChg | 0.6972222 | 60.78581 | -0.00091945 | 3.6449 | 0.00064107 | 46.86 | 0 | 0 | 0.00064107 | 46.86 | 0.00241276 | 2025-06-25 16:09:21 | -0.00335131
21936 | 4 | CC DChg | 0.7 | 60.78858 | -0.00091945 | 3.644 | 0.00064362 | 47.04 | 0 | 0 | 0.00064362 | 47.04 | 0.00242207 | 2025-06-25 16:09:31 | -0.00335045
21937 | 4 | CC DChg | 0.7027778 | 60.79136 | -0.00091945 | 3.6431 | 0.00064617 | 47.23 | 0 | 0 | 0.00064617 | 47.23 | 0.00243138 | 2025-06-25 16:09:41 | -0.00334966
21938 | 4 | CC DChg | 0.7055556 | 60.79414 | -0.00091945 | 3.6422 | 0.00064873 | 47.42 | 0 | 0 | 0.00064873 | 47.42 | 0.00244068 | 2025-06-25 16:09:51 | -0.00334886
21939 | 4 | CC DChg | 0.7083333 | 60.79692 | -0.00091945 | 3.6413 | 0.00065128 | 47.6 | 0 | 0 | 0.00065128 | 47.6 | 0.00244998 | 2025-06-25 16:10:01 | -0.00334801
21940 | 4 | CC DChg | 0.7111111 | 60.79969 | -0.00091945 | 3.6404 | 0.00065384 | 47.79 | 0 | 0 | 0.00065384 | 47.79 | 0.00245928 | 2025-06-25 16:10:11 | -0.00334721
21941 | 4 | CC DChg | 0.7138889 | 60.80247 | -0.00091945 | 3.6396 | 0.00065639 | 47.98 | 0 | 0 | 0.00065639 | 47.98 | 0.00246858 | 2025-06-25 16:10:21 | -0.00334642
21942 | 4 | CC DChg | 0.7166667 | 60.80525 | -0.00091945 | 3.6387 | 0.00065894 | 48.16 | 0 | 0 | 0.00065894 | 48.16 | 0.00247787 | 2025-06-25 16:10:31 | -0.00334557
21943 | 4 | CC DChg | 0.7194444 | 60.80803 | -0.00091945 | 3.6378 | 0.0006615 | 48.35 | 0 | 0 | 0.0006615 | 48.35 | 0.00248716 | 2025-06-25 16:10:41 | -0.00334477
21944 | 4 | CC DChg | 0.7222222 | 60.81081 | -0.00091945 | 3.6369 | 0.00066405 | 48.54 | 0 | 0 | 0.00066405 | 48.54 | 0.00249646 | 2025-06-25 16:10:51 | -0.00334401
21945 | 4 | CC DChg | 0.725 | 60.81358 | -0.00091945 | 3.6361 | 0.00066661 | 48.72 | 0 | 0 | 0.00066661 | 48.72 | 0.00250574 | 2025-06-25 16:11:01 | -0.00334321
21946 | 4 | CC DChg | 0.7277778 | 60.81636 | -0.00091946 | 3.6352 | 0.00066916 | 48.91 | 0 | 0 | 0.00066916 | 48.91 | 0.00251503 | 2025-06-25 16:11:11 | -0.0033424
21947 | 4 | CC DChg | 0.7305556 | 60.81914 | -0.00091945 | 3.6343 | 0.00067171 | 49.1 | 0 | 0 | 0.00067171 | 49.1 | 0.00252431 | 2025-06-25 16:11:21 | -0.00334157
21948 | 4 | CC DChg | 0.7333333 | 60.82192 | -0.00091945 | 3.6335 | 0.00067427 | 49.29 | 0 | 0 | 0.00067427 | 49.29 | 0.00253359 | 2025-06-25 16:11:31 | -0.0033408
21949 | 4 | CC DChg | 0.7361111 | 60.82469 | -0.00091946 | 3.6326 | 0.00067682 | 49.47 | 0 | 0 | 0.00067682 | 49.47 | 0.00254287 | 2025-06-25 16:11:41 | -0.00334001
21950 | 4 | CC DChg | 0.7388889 | 60.82747 | -0.00091946 | 3.6317 | 0.00067938 | 49.66 | 0 | 0 | 0.00067938 | 49.66 | 0.00255215 | 2025-06-25 16:11:51 | -0.00333921
21951 | 4 | CC DChg | 0.7416667 | 60.83025 | -0.00091945 | 3.6308 | 0.00068193 | 49.85 | 0 | 0 | 0.00068193 | 49.85 | 0.00256142 | 2025-06-25 16:12:01 | -0.00333837
21952 | 4 | CC DChg | 0.7444444 | 60.83303 | -0.00091945 | 3.63 | 0.00068448 | 50.03 | 0 | 0 | 0.00068448 | 50.03 | 0.0025707 | 2025-06-25 16:12:11 | -0.0033376
21953 | 4 | CC DChg | 0.7472222 | 60.83581 | -0.00091945 | 3.6291 | 0.00068704 | 50.22 | 0 | 0 | 0.00068704 | 50.22 | 0.00257996 | 2025-06-25 16:12:21 | -0.00333681
21954 | 4 | CC DChg | 0.75 | 60.83858 | -0.00091945 | 3.6283 | 0.00068959 | 50.41 | 0 | 0 | 0.00068959 | 50.41 | 0.00258923 | 2025-06-25 16:12:31 | -0.00333602
21955 | 4 | CC DChg | 0.7527778 | 60.84136 | -0.00091946 | 3.6274 | 0.00069215 | 50.59 | 0 | 0 | 0.00069215 | 50.59 | 0.0025985 | 2025-06-25 16:12:41 | -0.00333528
21956 | 4 | CC DChg | 0.7555556 | 60.84414 | -0.00091946 | 3.6266 | 0.0006947 | 50.78 | 0 | 0 | 0.0006947 | 50.78 | 0.00260777 | 2025-06-25 16:12:51 | -0.00333452
21957 | 4 | CC DChg | 0.7583333 | 60.84692 | -0.00091946 | 3.6257 | 0.00069725 | 50.97 | 0 | 0 | 0.00069725 | 50.97 | 0.00261703 | 2025-06-25 16:13:01 | -0.00333371
21958 | 4 | CC DChg | 0.7611111 | 60.84969 | -0.00091946 | 3.625 | 0.00069981 | 51.15 | 0 | 0 | 0.00069981 | 51.15 | 0.00262628 | 2025-06-25 16:13:11 | -0.00333301
21959 | 4 | CC DChg | 0.7638889 | 60.85247 | -0.00091946 | 3.6241 | 0.00070236 | 51.34 | 0 | 0 | 0.00070236 | 51.34 | 0.00263554 | 2025-06-25 16:13:21 | -0.00333221
21960 | 4 | CC DChg | 0.7666667 | 60.85525 | -0.00091946 | 3.6233 | 0.00070492 | 51.53 | 0 | 0 | 0.00070492 | 51.53 | 0.00264479 | 2025-06-25 16:13:31 | -0.00333142
21961 | 4 | CC DChg | 0.7694444 | 60.85803 | -0.00091946 | 3.6225 | 0.00070747 | 51.71 | 0 | 0 | 0.00070747 | 51.71 | 0.00265405 | 2025-06-25 16:13:41 | -0.00333069
21962 | 4 | CC DChg | 0.7722222 | 60.86081 | -0.00091946 | 3.6216 | 0.00071003 | 51.9 | 0 | 0 | 0.00071003 | 51.9 | 0.0026633 | 2025-06-25 16:13:51 | -0.00332994
21963 | 4 | CC DChg | 0.775 | 60.86358 | -0.00091945 | 3.6209 | 0.00071258 | 52.09 | 0 | 0 | 0.00071258 | 52.09 | 0.00267255 | 2025-06-25 16:14:01 | -0.0033292
21964 | 4 | CC DChg | 0.7777778 | 60.86636 | -0.00091945 | 3.62 | 0.00071513 | 52.27 | 0 | 0 | 0.00071513 | 52.27 | 0.0026818 | 2025-06-25 16:14:11 | -0.00332843
21965 | 4 | CC DChg | 0.7805556 | 60.86914 | -0.00091945 | 3.6192 | 0.00071769 | 52.46 | 0 | 0 | 0.00071769 | 52.46 | 0.00269104 | 2025-06-25 16:14:21 | -0.00332766
21966 | 4 | CC DChg | 0.7833333 | 60.87192 | -0.00091946 | 3.6184 | 0.00072024 | 52.65 | 0 | 0 | 0.00072024 | 52.65 | 0.00270028 | 2025-06-25 16:14:31 | -0.00332698
21967 | 4 | CC DChg | 0.7861111 | 60.87469 | -0.00091946 | 3.6176 | 0.0007228 | 52.83 | 0 | 0 | 0.0007228 | 52.83 | 0.00270952 | 2025-06-25 16:14:41 | -0.00332625
21968 | 4 | CC DChg | 0.7888889 | 60.87747 | -0.00091946 | 3.6168 | 0.00072535 | 53.02 | 0 | 0 | 0.00072535 | 53.02 | 0.00271876 | 2025-06-25 16:14:51 | -0.00332547
21969 | 4 | CC DChg | 0.7916667 | 60.88025 | -0.00091945 | 3.616 | 0.0007279 | 53.21 | 0 | 0 | 0.0007279 | 53.21 | 0.002728 | 2025-06-25 16:15:01 | -0.00332477
21970 | 4 | CC DChg | 0.7944444 | 60.88303 | -0.00091946 | 3.6152 | 0.00073046 | 53.39 | 0 | 0 | 0.00073046 | 53.39 | 0.00273723 | 2025-06-25 16:15:11 | -0.00332407
21971 | 4 | CC DChg | 0.7972222 | 60.88581 | -0.00091945 | 3.6144 | 0.00073301 | 53.58 | 0 | 0 | 0.00073301 | 53.58 | 0.00274646 | 2025-06-25 16:15:21 | -0.00332328
21972 | 4 | CC DChg | 0.8 | 60.88858 | -0.00091945 | 3.6137 | 0.00073557 | 53.77 | 0 | 0 | 0.00073557 | 53.77 | 0.00275569 | 2025-06-25 16:15:31 | -0.0033226
21973 | 4 | CC DChg | 0.8027778 | 60.89136 | -0.00091945 | 3.6129 | 0.00073812 | 53.95 | 0 | 0 | 0.00073812 | 53.95 | 0.00276492 | 2025-06-25 16:15:41 | -0.00332189
21974 | 4 | CC DChg | 0.8055556 | 60.89414 | -0.00091945 | 3.6121 | 0.00074067 | 54.14 | 0 | 0 | 0.00074067 | 54.14 | 0.00277415 | 2025-06-25 16:15:51 | -0.00332116
21975 | 4 | CC DChg | 0.8083333 | 60.89692 | -0.00091946 | 3.6113 | 0.00074323 | 54.33 | 0 | 0 | 0.00074323 | 54.33 | 0.00278338 | 2025-06-25 16:16:01 | -0.00332044
21976 | 4 | CC DChg | 0.8111111 | 60.89969 | -0.00091946 | 3.6105 | 0.00074578 | 54.51 | 0 | 0 | 0.00074578 | 54.51 | 0.0027926 | 2025-06-25 16:16:11 | -0.00331969
21977 | 4 | CC DChg | 0.8138889 | 60.90247 | -0.00091945 | 3.6097 | 0.00074834 | 54.7 | 0 | 0 | 0.00074834 | 54.7 | 0.00280182 | 2025-06-25 16:16:21 | -0.00331897
21978 | 4 | CC DChg | 0.8166667 | 60.90525 | -0.00091946 | 3.609 | 0.00075089 | 54.89 | 0 | 0 | 0.00075089 | 54.89 | 0.00281103 | 2025-06-25 16:16:31 | -0.00331831
21979 | 4 | CC DChg | 0.8194444 | 60.90803 | -0.00091946 | 3.6082 | 0.00075344 | 55.07 | 0 | 0 | 0.00075344 | 55.07 | 0.00282025 | 2025-06-25 16:16:41 | -0.00331754
21980 | 4 | CC DChg | 0.8222222 | 60.91081 | -0.00091946 | 3.6074 | 0.000756 | 55.26 | 0 | 0 | 0.000756 | 55.26 | 0.00282947 | 2025-06-25 16:16:51 | -0.00331685
21981 | 4 | CC DChg | 0.825 | 60.91358 | -0.00091946 | 3.6066 | 0.00075855 | 55.45 | 0 | 0 | 0.00075855 | 55.45 | 0.00283868 | 2025-06-25 16:17:01 | -0.00331612
21982 | 4 | CC DChg | 0.8277778 | 60.91636 | -0.00091945 | 3.6058 | 0.00076111 | 55.63 | 0 | 0 | 0.00076111 | 55.63 | 0.00284789 | 2025-06-25 16:17:11 | -0.00331541
21983 | 4 | CC DChg | 0.8305556 | 60.91914 | -0.00091946 | 3.6051 | 0.00076366 | 55.82 | 0 | 0 | 0.00076366 | 55.82 | 0.0028571 | 2025-06-25 16:17:21 | -0.00331475
21984 | 4 | CC DChg | 0.8333333 | 60.92192 | -0.00091945 | 3.6046 | 0.00076621 | 56.01 | 0 | 0 | 0.00076621 | 56.01 | 0.0028663 | 2025-06-25 16:17:31 | -0.00331424
21985 | 4 | CC DChg | 0.8361111 | 60.92469 | -0.00091946 | 3.6039 | 0.00076877 | 56.19 | 0 | 0 | 0.00076877 | 56.19 | 0.00287551 | 2025-06-25 16:17:41 | -0.00331365
21986 | 4 | CC DChg | 0.8388889 | 60.92747 | -0.00091946 | 3.6033 | 0.00077132 | 56.38 | 0 | 0 | 0.00077132 | 56.38 | 0.00288472 | 2025-06-25 16:17:51 | -0.00331308
21987 | 4 | CC DChg | 0.8416667 | 60.93025 | -0.00091945 | 3.6026 | 0.00077388 | 56.57 | 0 | 0 | 0.00077388 | 56.57 | 0.00289392 | 2025-06-25 16:18:01 | -0.00331238
21988 | 4 | CC DChg | 0.8444444 | 60.93303 | -0.00091945 | 3.6019 | 0.00077643 | 56.75 | 0 | 0 | 0.00077643 | 56.75 | 0.00290312 | 2025-06-25 16:18:11 | -0.00331178
21989 | 4 | CC DChg | 0.8472222 | 60.93581 | -0.00091946 | 3.6011 | 0.00077898 | 56.94 | 0 | 0 | 0.00077898 | 56.94 | 0.00291231 | 2025-06-25 16:18:21 | -0.0033111
21990 | 4 | CC DChg | 0.85 | 60.93858 | -0.00091945 | 3.6005 | 0.00078154 | 57.13 | 0 | 0 | 0.00078154 | 57.13 | 0.00292151 | 2025-06-25 16:18:31 | -0.00331044
21991 | 4 | CC DChg | 0.8527778 | 60.94136 | -0.00091946 | 3.5997 | 0.00078409 | 57.31 | 0 | 0 | 0.00078409 | 57.31 | 0.0029307 | 2025-06-25 16:18:41 | -0.0033098
21992 | 4 | CC DChg | 0.8555556 | 60.94414 | -0.00091946 | 3.599 | 0.00078665 | 57.5 | 0 | 0 | 0.00078665 | 57.5 | 0.0029399 | 2025-06-25 16:18:51 | -0.00330915
21993 | 4 | CC DChg | 0.8583333 | 60.94692 | -0.00091945 | 3.5982 | 0.0007892 | 57.69 | 0 | 0 | 0.0007892 | 57.69 | 0.00294909 | 2025-06-25 16:19:01 | -0.00330843
21994 | 4 | CC DChg | 0.8611111 | 60.94969 | -0.00091945 | 3.5975 | 0.00079175 | 57.87 | 0 | 0 | 0.00079175 | 57.87 | 0.00295828 | 2025-06-25 16:19:11 | -0.00330772
21995 | 4 | CC DChg | 0.8638889 | 60.95247 | -0.00091945 | 3.5968 | 0.00079431 | 58.06 | 0 | 0 | 0.00079431 | 58.06 | 0.00296747 | 2025-06-25 16:19:21 | -0.00330708
21996 | 4 | CC DChg | 0.8666667 | 60.95525 | -0.00091945 | 3.5961 | 0.00079686 | 58.25 | 0 | 0 | 0.00079686 | 58.25 | 0.00297665 | 2025-06-25 16:19:31 | -0.0033064
21997 | 4 | CC DChg | 0.8694444 | 60.95803 | -0.00091946 | 3.5953 | 0.00079942 | 58.43 | 0 | 0 | 0.00079942 | 58.43 | 0.00298583 | 2025-06-25 16:19:41 | -0.00330572
21998 | 4 | CC DChg | 0.8722222 | 60.96081 | -0.00091945 | 3.5945 | 0.00080197 | 58.62 | 0 | 0 | 0.00080197 | 58.62 | 0.00299502 | 2025-06-25 16:19:51 | -0.003305
21999 | 4 | CC DChg | 0.875 | 60.96358 | -0.00091946 | 3.5938 | 0.00080452 | 58.81 | 0 | 0 | 0.00080452 | 58.81 | 0.0030042 | 2025-06-25 16:20:01 | -0.00330434
22000 | 4 | CC DChg | 0.8777778 | 60.96636 | -0.00091945 | 3.593 | 0.00080708 | 58.99 | 0 | 0 | 0.00080708 | 58.99 | 0.00301338 | 2025-06-25 16:20:11 | -0.0033036
22001 | 4 | CC DChg | 0.8805556 | 60.96914 | -0.00091945 | 3.5923 | 0.00080963 | 59.18 | 0 | 0 | 0.00080963 | 59.18 | 0.00302255 | 2025-06-25 16:20:21 | -0.00330294
22002 | 4 | CC DChg | 0.8833333 | 60.97192 | -0.00091945 | 3.5915 | 0.00081219 | 59.37 | 0 | 0 | 0.00081219 | 59.37 | 0.00303172 | 2025-06-25 16:20:31 | -0.00330217
22003 | 4 | CC DChg | 0.8861111 | 60.97469 | -0.00091945 | 3.5907 | 0.00081474 | 59.55 | 0 | 0 | 0.00081474 | 59.55 | 0.00304089 | 2025-06-25 16:20:41 | -0.0033015
22004 | 4 | CC DChg | 0.8888889 | 60.97747 | -0.00091945 | 3.5899 | 0.00081729 | 59.74 | 0 | 0 | 0.00081729 | 59.74 | 0.00305007 | 2025-06-25 16:20:51 | -0.00330079
22005 | 4 | CC DChg | 0.8916667 | 60.98025 | -0.00091945 | 3.5892 | 0.00081985 | 59.93 | 0 | 0 | 0.00081985 | 59.93 | 0.00305924 | 2025-06-25 16:21:01 | -0.00330009
22006 | 4 | CC DChg | 0.8944444 | 60.98303 | -0.00091945 | 3.5884 | 0.0008224 | 60.11 | 0 | 0 | 0.0008224 | 60.11 | 0.0030684 | 2025-06-25 16:21:11 | -0.00329941
22007 | 4 | CC DChg | 0.8972222 | 60.98581 | -0.00091946 | 3.5877 | 0.00082496 | 60.3 | 0 | 0 | 0.00082496 | 60.3 | 0.00307756 | 2025-06-25 16:21:21 | -0.00329869
22008 | 4 | CC DChg | 0.9 | 60.98858 | -0.00091946 | 3.587 | 0.00082751 | 60.49 | 0 | 0 | 0.00082751 | 60.49 | 0.00308672 | 2025-06-25 16:21:31 | -0.00329809
22009 | 4 | CC DChg | 0.9027778 | 60.99136 | -0.00091945 | 3.5862 | 0.00083006 | 60.67 | 0 | 0 | 0.00083006 | 60.67 | 0.00309588 | 2025-06-25 16:21:41 | -0.00329738
22010 | 4 | CC DChg | 0.9055556 | 60.99414 | -0.00091945 | 3.5855 | 0.00083262 | 60.86 | 0 | 0 | 0.00083262 | 60.86 | 0.00310505 | 2025-06-25 16:21:51 | -0.00329669
22011 | 4 | CC DChg | 0.9083333 | 60.99692 | -0.00091946 | 3.5848 | 0.00083517 | 61.05 | 0 | 0 | 0.00083517 | 61.05 | 0.0031142 | 2025-06-25 16:22:01 | -0.00329606
22012 | 4 | CC DChg | 0.9111111 | 60.99969 | -0.00091945 | 3.5841 | 0.00083773 | 61.23 | 0 | 0 | 0.00083773 | 61.23 | 0.00312336 | 2025-06-25 16:22:11 | -0.00329537
22013 | 4 | CC DChg | 0.9138889 | 61.00247 | -0.00091945 | 3.5833 | 0.00084028 | 61.42 | 0 | 0 | 0.00084028 | 61.42 | 0.00313251 | 2025-06-25 16:22:21 | -0.0032947
22014 | 4 | CC DChg | 0.9166667 | 61.00525 | -0.00091945 | 3.5827 | 0.00084284 | 61.61 | 0 | 0 | 0.00084284 | 61.61 | 0.00314166 | 2025-06-25 16:22:31 | -0.00329407
22015 | 4 | CC DChg | 0.9194444 | 61.00803 | -0.00091945 | 3.5819 | 0.00084539 | 61.79 | 0 | 0 | 0.00084539 | 61.79 | 0.00315081 | 2025-06-25 16:22:41 | -0.00329337
22016 | 4 | CC DChg | 0.9222222 | 61.01081 | -0.00091945 | 3.5813 | 0.00084794 | 61.98 | 0 | 0 | 0.00084794 | 61.98 | 0.00315996 | 2025-06-25 16:22:51 | -0.00329278
22017 | 4 | CC DChg | 0.925 | 61.01358 | -0.00091945 | 3.5805 | 0.0008505 | 62.17 | 0 | 0 | 0.0008505 | 62.17 | 0.0031691 | 2025-06-25 16:23:01 | -0.00329213
22018 | 4 | CC DChg | 0.9277778 | 61.01636 | -0.00091945 | 3.5798 | 0.00085305 | 62.35 | 0 | 0 | 0.00085305 | 62.35 | 0.00317825 | 2025-06-25 16:23:11 | -0.00329146
22019 | 4 | CC DChg | 0.9305556 | 61.01914 | -0.00091945 | 3.5791 | 0.00085561 | 62.54 | 0 | 0 | 0.00085561 | 62.54 | 0.00318739 | 2025-06-25 16:23:21 | -0.00329077
22020 | 4 | CC DChg | 0.9333333 | 61.02192 | -0.00091945 | 3.5784 | 0.00085816 | 62.73 | 0 | 0 | 0.00085816 | 62.73 | 0.00319653 | 2025-06-25 16:23:31 | -0.00329019
22021 | 4 | CC DChg | 0.9361111 | 61.02469 | -0.00091945 | 3.5777 | 0.00086071 | 62.91 | 0 | 0 | 0.00086071 | 62.91 | 0.00320566 | 2025-06-25 16:23:41 | -0.00328952
22022 | 4 | CC DChg | 0.9388889 | 61.02747 | -0.00091945 | 3.577 | 0.00086327 | 63.1 | 0 | 0 | 0.00086327 | 63.1 | 0.00321481 | 2025-06-25 16:23:51 | -0.00328889
22023 | 4 | CC DChg | 0.9416667 | 61.03025 | -0.00091945 | 3.5763 | 0.00086582 | 63.29 | 0 | 0 | 0.00086582 | 63.29 | 0.00322394 | 2025-06-25 16:24:01 | -0.00328825
22024 | 4 | CC DChg | 0.9444444 | 61.03303 | -0.00091945 | 3.5756 | 0.00086838 | 63.47 | 0 | 0 | 0.00086838 | 63.47 | 0.00323307 | 2025-06-25 16:24:11 | -0.00328761
22025 | 4 | CC DChg | 0.9472222 | 61.03581 | -0.00091945 | 3.5749 | 0.00087093 | 63.66 | 0 | 0 | 0.00087093 | 63.66 | 0.0032422 | 2025-06-25 16:24:21 | -0.00328695
22026 | 4 | CC DChg | 0.95 | 61.03858 | -0.00091945 | 3.5742 | 0.00087348 | 63.85 | 0 | 0 | 0.00087348 | 63.85 | 0.00325133 | 2025-06-25 16:24:31 | -0.00328633
22027 | 4 | CC DChg | 0.9527778 | 61.04136 | -0.00091945 | 3.5736 | 0.00087604 | 64.03 | 0 | 0 | 0.00087604 | 64.03 | 0.00326046 | 2025-06-25 16:24:41 | -0.0032857
22028 | 4 | CC DChg | 0.9555556 | 61.04414 | -0.00091945 | 3.5729 | 0.00087859 | 64.22 | 0 | 0 | 0.00087859 | 64.22 | 0.00326959 | 2025-06-25 16:24:51 | -0.00328506
22029 | 4 | CC DChg | 0.9583333 | 61.04692 | -0.00091945 | 3.5721 | 0.00088115 | 64.41 | 0 | 0 | 0.00088115 | 64.41 | 0.00327871 | 2025-06-25 16:25:01 | -0.00328442
22030 | 4 | CC DChg | 0.9611111 | 61.04969 | -0.00091945 | 3.5715 | 0.0008837 | 64.59 | 0 | 0 | 0.0008837 | 64.59 | 0.00328783 | 2025-06-25 16:25:11 | -0.00328382
22031 | 4 | CC DChg | 0.9638889 | 61.05247 | -0.00091945 | 3.5708 | 0.00088625 | 64.78 | 0 | 0 | 0.00088625 | 64.78 | 0.00329695 | 2025-06-25 16:25:21 | -0.00328318
22032 | 4 | CC DChg | 0.9666667 | 61.05525 | -0.00091945 | 3.5701 | 0.00088881 | 64.97 | 0 | 0 | 0.00088881 | 64.97 | 0.00330607 | 2025-06-25 16:25:31 | -0.00328252
22033 | 4 | CC DChg | 0.9694444 | 61.05803 | -0.00091945 | 3.5694 | 0.00089136 | 65.15 | 0 | 0 | 0.00089136 | 65.15 | 0.00331519 | 2025-06-25 16:25:41 | -0.00328186
22034 | 4 | CC DChg | 0.9722222 | 61.06081 | -0.00091945 | 3.5686 | 0.00089392 | 65.34 | 0 | 0 | 0.00089392 | 65.34 | 0.00332431 | 2025-06-25 16:25:51 | -0.00328119
22035 | 4 | CC DChg | 0.975 | 61.06358 | -0.00091945 | 3.5679 | 0.00089647 | 65.53 | 0 | 0 | 0.00089647 | 65.53 | 0.00333342 | 2025-06-25 16:26:01 | -0.00328054
22036 | 4 | CC DChg | 0.9777778 | 61.06636 | -0.00091945 | 3.5673 | 0.00089902 | 65.71 | 0 | 0 | 0.00089902 | 65.71 | 0.00334253 | 2025-06-25 16:26:11 | -0.00327995
22037 | 4 | CC DChg | 0.9805556 | 61.06914 | -0.00091945 | 3.5666 | 0.00090158 | 65.9 | 0 | 0 | 0.00090158 | 65.9 | 0.00335164 | 2025-06-25 16:26:21 | -0.0032793
22038 | 4 | CC DChg | 0.9833333 | 61.07192 | -0.00091945 | 3.5659 | 0.00090413 | 66.09 | 0 | 0 | 0.00090413 | 66.09 | 0.00336075 | 2025-06-25 16:26:31 | -0.0032787
22039 | 4 | CC DChg | 0.9861111 | 61.07469 | -0.00091945 | 3.5653 | 0.00090669 | 66.27 | 0 | 0 | 0.00090669 | 66.27 | 0.00336985 | 2025-06-25 16:26:41 | -0.00327809
22040 | 4 | CC DChg | 0.9888889 | 61.07747 | -0.00091945 | 3.5645 | 0.00090924 | 66.46 | 0 | 0 | 0.00090924 | 66.46 | 0.00337896 | 2025-06-25 16:26:51 | -0.00327739
22041 | 4 | CC DChg | 0.9916667 | 61.08025 | -0.00091945 | 3.5639 | 0.00091179 | 66.65 | 0 | 0 | 0.00091179 | 66.65 | 0.00338806 | 2025-06-25 16:27:01 | -0.00327683
22042 | 4 | CC DChg | 0.9944444 | 61.08303 | -0.00091945 | 3.5632 | 0.00091435 | 66.83 | 0 | 0 | 0.00091435 | 66.83 | 0.00339717 | 2025-06-25 16:27:11 | -0.00327619
22043 | 4 | CC DChg | 0.9972222 | 61.08581 | -0.00091945 | 3.5625 | 0.0009169 | 67.02 | 0 | 0 | 0.0009169 | 67.02 | 0.00340626 | 2025-06-25 16:27:21 | -0.00327557
22044 | 4 | CC DChg | 1 | 61.08858 | -0.00091945 | 3.5618 | 0.00091946 | 67.21 | 0 | 0 | 0.00091946 | 67.21 | 0.00341536 | 2025-06-25 16:27:31 | -0.00327489
22045 | 4 | CC DChg | 1.002778 | 61.09136 | -0.00091945 | 3.5611 | 0.00092201 | 67.39 | 0 | 0 | 0.00092201 | 67.39 | 0.00342446 | 2025-06-25 16:27:41 | -0.00327428
22046 | 4 | CC DChg | 1.005556 | 61.09414 | -0.00091945 | 3.5604 | 0.00092456 | 67.58 | 0 | 0 | 0.00092456 | 67.58 | 0.00343355 | 2025-06-25 16:27:51 | -0.00327363
22047 | 4 | CC DChg | 1.008333 | 61.09692 | -0.00091945 | 3.5597 | 0.00092712 | 67.77 | 0 | 0 | 0.00092712 | 67.77 | 0.00344265 | 2025-06-25 16:28:01 | -0.00327296
22048 | 4 | CC DChg | 1.011111 | 61.09969 | -0.00091945 | 3.559 | 0.00092967 | 67.95 | 0 | 0 | 0.00092967 | 67.95 | 0.00345174 | 2025-06-25 16:28:11 | -0.00327237
22049 | 4 | CC DChg | 1.013889 | 61.10247 | -0.00091945 | 3.5583 | 0.00093223 | 68.14 | 0 | 0 | 0.00093223 | 68.14 | 0.00346082 | 2025-06-25 16:28:21 | -0.0032717
22050 | 4 | CC DChg | 1.016667 | 61.10525 | -0.00091945 | 3.5576 | 0.00093478 | 68.33 | 0 | 0 | 0.00093478 | 68.33 | 0.00346991 | 2025-06-25 16:28:31 | -0.00327103
22051 | 4 | CC DChg | 1.019444 | 61.10803 | -0.00091945 | 3.5569 | 0.00093733 | 68.51 | 0 | 0 | 0.00093733 | 68.51 | 0.003479 | 2025-06-25 16:28:41 | -0.0032704
22052 | 4 | CC DChg | 1.022222 | 61.11081 | -0.00091945 | 3.5562 | 0.00093989 | 68.7 | 0 | 0 | 0.00093989 | 68.7 | 0.00348808 | 2025-06-25 16:28:51 | -0.00326979
22053 | 4 | CC DChg | 1.025 | 61.11358 | -0.00091945 | 3.5555 | 0.00094244 | 68.89 | 0 | 0 | 0.00094244 | 68.89 | 0.00349716 | 2025-06-25 16:29:01 | -0.00326914
22054 | 4 | CC DChg | 1.027778 | 61.11636 | -0.00091945 | 3.5548 | 0.000945 | 69.07 | 0 | 0 | 0.000945 | 69.07 | 0.00350624 | 2025-06-25 16:29:11 | -0.0032685
22055 | 4 | CC DChg | 1.030556 | 61.11914 | -0.00091945 | 3.5541 | 0.00094755 | 69.26 | 0 | 0 | 0.00094755 | 69.26 | 0.00351532 | 2025-06-25 16:29:21 | -0.00326784
22056 | 4 | CC DChg | 1.033333 | 61.12192 | -0.00091945 | 3.5534 | 0.0009501 | 69.45 | 0 | 0 | 0.0009501 | 69.45 | 0.0035244 | 2025-06-25 16:29:31 | -0.00326719
22057 | 4 | CC DChg | 1.036111 | 61.12469 | -0.00091945 | 3.5528 | 0.00095266 | 69.63 | 0 | 0 | 0.00095266 | 69.63 | 0.00353347 | 2025-06-25 16:29:41 | -0.00326661
22058 | 4 | CC DChg | 1.038889 | 61.12747 | -0.00091945 | 3.5521 | 0.00095521 | 69.82 | 0 | 0 | 0.00095521 | 69.82 | 0.00354255 | 2025-06-25 16:29:51 | -0.00326597
22059 | 4 | CC DChg | 1.041667 | 61.13025 | -0.00091945 | 3.5514 | 0.00095777 | 70.01 | 0 | 0 | 0.00095777 | 70.01 | 0.00355162 | 2025-06-25 16:30:01 | -0.00326532
22060 | 4 | CC DChg | 1.044444 | 61.13303 | -0.00091945 | 3.5507 | 0.00096032 | 70.19 | 0 | 0 | 0.00096032 | 70.19 | 0.00356069 | 2025-06-25 16:30:11 | -0.00326466
22061 | 4 | CC DChg | 1.047222 | 61.13581 | -0.00091945 | 3.55 | 0.00096287 | 70.38 | 0 | 0 | 0.00096287 | 70.38 | 0.00356975 | 2025-06-25 16:30:21 | -0.00326405
22062 | 4 | CC DChg | 1.05 | 61.13858 | -0.00091945 | 3.5492 | 0.00096543 | 70.57 | 0 | 0 | 0.00096543 | 70.57 | 0.00357882 | 2025-06-25 16:30:31 | -0.00326336
22063 | 4 | CC DChg | 1.052778 | 61.14136 | -0.00091945 | 3.5486 | 0.00096798 | 70.75 | 0 | 0 | 0.00096798 | 70.75 | 0.00358788 | 2025-06-25 16:30:41 | -0.00326274
22064 | 4 | CC DChg | 1.055556 | 61.14414 | -0.00091946 | 3.5479 | 0.00097054 | 70.94 | 0 | 0 | 0.00097054 | 70.94 | 0.00359695 | 2025-06-25 16:30:51 | -0.0032621
22065 | 4 | CC DChg | 1.058333 | 61.14692 | -0.00091945 | 3.5472 | 0.00097309 | 71.13 | 0 | 0 | 0.00097309 | 71.13 | 0.00360601 | 2025-06-25 16:31:01 | -0.00326144
22066 | 4 | CC DChg | 1.061111 | 61.14969 | -0.00091945 | 3.5465 | 0.00097564 | 71.31 | 0 | 0 | 0.00097564 | 71.31 | 0.00361507 | 2025-06-25 16:31:11 | -0.00326082
22067 | 4 | CC DChg | 1.063889 | 61.15247 | -0.00091945 | 3.5458 | 0.0009782 | 71.5 | 0 | 0 | 0.0009782 | 71.5 | 0.00362412 | 2025-06-25 16:31:21 | -0.00326017
22068 | 4 | CC DChg | 1.066667 | 61.15525 | -0.00091945 | 3.5451 | 0.00098075 | 71.69 | 0 | 0 | 0.00098075 | 71.69 | 0.00363318 | 2025-06-25 16:31:31 | -0.00325958
22069 | 4 | CC DChg | 1.069444 | 61.15803 | -0.00091946 | 3.5444 | 0.00098331 | 71.87 | 0 | 0 | 0.00098331 | 71.87 | 0.00364223 | 2025-06-25 16:31:41 | -0.00325896
22070 | 4 | CC DChg | 1.072222 | 61.16081 | -0.00091945 | 3.5437 | 0.00098586 | 72.06 | 0 | 0 | 0.00098586 | 72.06 | 0.00365128 | 2025-06-25 16:31:51 | -0.00325827
22071 | 4 | CC DChg | 1.075 | 61.16358 | -0.00091945 | 3.543 | 0.00098841 | 72.25 | 0 | 0 | 0.00098841 | 72.25 | 0.00366033 | 2025-06-25 16:32:01 | -0.00325765
22072 | 4 | CC DChg | 1.077778 | 61.16636 | -0.00091945 | 3.5425 | 0.00099097 | 72.43 | 0 | 0 | 0.00099097 | 72.43 | 0.00366938 | 2025-06-25 16:32:11 | -0.00325712
22073 | 4 | CC DChg | 1.080556 | 61.16914 | -0.00091945 | 3.5419 | 0.00099352 | 72.62 | 0 | 0 | 0.00099352 | 72.62 | 0.00367843 | 2025-06-25 16:32:21 | -0.00325663
22074 | 4 | CC DChg | 1.083333 | 61.17192 | -0.00091945 | 3.5413 | 0.00099608 | 72.81 | 0 | 0 | 0.00099608 | 72.81 | 0.00368747 | 2025-06-25 16:32:31 | -0.00325608
22075 | 4 | CC DChg | 1.086111 | 61.17469 | -0.00091945 | 3.5407 | 0.00099863 | 72.99 | 0 | 0 | 0.00099863 | 72.99 | 0.00369652 | 2025-06-25 16:32:41 | -0.00325548
22076 | 4 | CC DChg | 1.088889 | 61.17747 | -0.00091945 | 3.5401 | 0.00100119 | 73.18 | 0 | 0 | 0.00100119 | 73.18 | 0.00370556 | 2025-06-25 16:32:51 | -0.0032549
22077 | 4 | CC DChg | 1.091667 | 61.18025 | -0.00091945 | 3.5394 | 0.00100374 | 73.37 | 0 | 0 | 0.00100374 | 73.37 | 0.0037146 | 2025-06-25 16:33:01 | -0.0032543
22078 | 4 | CC DChg | 1.094444 | 61.18303 | -0.00091946 | 3.5387 | 0.00100629 | 73.55 | 0 | 0 | 0.00100629 | 73.55 | 0.00372364 | 2025-06-25 16:33:11 | -0.0032537
22079 | 4 | CC DChg | 1.097222 | 61.18581 | -0.00091945 | 3.538 | 0.00100885 | 73.74 | 0 | 0 | 0.00100885 | 73.74 | 0.00373268 | 2025-06-25 16:33:21 | -0.00325301
22080 | 4 | CC DChg | 1.1 | 61.18858 | -0.00091945 | 3.5373 | 0.0010114 | 73.93 | 0 | 0 | 0.0010114 | 73.93 | 0.00374171 | 2025-06-25 16:33:31 | -0.00325239
22081 | 4 | CC DChg | 1.102778 | 61.19136 | -0.00091946 | 3.5366 | 0.00101396 | 74.11 | 0 | 0 | 0.00101396 | 74.11 | 0.00375074 | 2025-06-25 16:33:41 | -0.00325178
22082 | 4 | CC DChg | 1.105556 | 61.19414 | -0.00091946 | 3.536 | 0.00101651 | 74.3 | 0 | 0 | 0.00101651 | 74.3 | 0.00375978 | 2025-06-25 16:33:51 | -0.00325117
22083 | 4 | CC DChg | 1.108333 | 61.19692 | -0.00091945 | 3.5353 | 0.00101906 | 74.49 | 0 | 0 | 0.00101906 | 74.49 | 0.00376881 | 2025-06-25 16:34:01 | -0.00325052
22084 | 4 | CC DChg | 1.111111 | 61.19969 | -0.00091945 | 3.5345 | 0.00102162 | 74.67 | 0 | 0 | 0.00102162 | 74.67 | 0.00377783 | 2025-06-25 16:34:11 | -0.00324983
22085 | 4 | CC DChg | 1.113889 | 61.20247 | -0.00091945 | 3.5338 | 0.00102417 | 74.86 | 0 | 0 | 0.00102417 | 74.86 | 0.00378686 | 2025-06-25 16:34:21 | -0.00324919
22086 | 4 | CC DChg | 1.116667 | 61.20525 | -0.00091945 | 3.5332 | 0.00102673 | 75.05 | 0 | 0 | 0.00102673 | 75.05 | 0.00379588 | 2025-06-25 16:34:31 | -0.00324857
22087 | 4 | CC DChg | 1.119444 | 61.20803 | -0.00091945 | 3.5324 | 0.00102928 | 75.23 | 0 | 0 | 0.00102928 | 75.23 | 0.00380491 | 2025-06-25 16:34:41 | -0.00324788
22088 | 4 | CC DChg | 1.122222 | 61.21081 | -0.00091945 | 3.5316 | 0.00103183 | 75.42 | 0 | 0 | 0.00103183 | 75.42 | 0.00381393 | 2025-06-25 16:34:51 | -0.00324718
22089 | 4 | CC DChg | 1.125 | 61.21358 | -0.00091945 | 3.5309 | 0.00103439 | 75.61 | 0 | 0 | 0.00103439 | 75.61 | 0.00382295 | 2025-06-25 16:35:01 | -0.00324648
22090 | 4 | CC DChg | 1.127778 | 61.21636 | -0.00091945 | 3.5301 | 0.00103694 | 75.79 | 0 | 0 | 0.00103694 | 75.79 | 0.00383197 | 2025-06-25 16:35:11 | -0.00324577
22091 | 4 | CC DChg | 1.130556 | 61.21914 | -0.00091945 | 3.5294 | 0.0010395 | 75.98 | 0 | 0 | 0.0010395 | 75.98 | 0.00384098 | 2025-06-25 16:35:21 | -0.00324509
22092 | 4 | CC DChg | 1.133333 | 61.22192 | -0.00091945 | 3.5287 | 0.00104205 | 76.17 | 0 | 0 | 0.00104205 | 76.17 | 0.00384999 | 2025-06-25 16:35:31 | -0.00324443
22093 | 4 | CC DChg | 1.136111 | 61.22469 | -0.00091945 | 3.5279 | 0.0010446 | 76.35 | 0 | 0 | 0.0010446 | 76.35 | 0.003859 | 2025-06-25 16:35:41 | -0.00324374
22094 | 4 | CC DChg | 1.138889 | 61.22747 | -0.00091945 | 3.5272 | 0.00104716 | 76.54 | 0 | 0 | 0.00104716 | 76.54 | 0.00386802 | 2025-06-25 16:35:51 | -0.00324306
22095 | 4 | CC DChg | 1.141667 | 61.23025 | -0.00091945 | 3.5264 | 0.00104971 | 76.73 | 0 | 0 | 0.00104971 | 76.73 | 0.00387702 | 2025-06-25 16:36:01 | -0.00324236
22096 | 4 | CC DChg | 1.144444 | 61.23303 | -0.00091945 | 3.5257 | 0.00105227 | 76.91 | 0 | 0 | 0.00105227 | 76.91 | 0.00388603 | 2025-06-25 16:36:11 | -0.00324171
22097 | 4 | CC DChg | 1.147222 | 61.23581 | -0.00091945 | 3.525 | 0.00105482 | 77.1 | 0 | 0 | 0.00105482 | 77.1 | 0.00389503 | 2025-06-25 16:36:21 | -0.00324104
22098 | 4 | CC DChg | 1.15 | 61.23858 | -0.00091945 | 3.5243 | 0.00105737 | 77.29 | 0 | 0 | 0.00105737 | 77.29 | 0.00390403 | 2025-06-25 16:36:31 | -0.0032404
22099 | 4 | CC DChg | 1.152778 | 61.24136 | -0.00091945 | 3.5236 | 0.00105993 | 77.47 | 0 | 0 | 0.00105993 | 77.47 | 0.00391303 | 2025-06-25 16:36:41 | -0.00323974
22100 | 4 | CC DChg | 1.155556 | 61.24414 | -0.00091946 | 3.5228 | 0.00106248 | 77.66 | 0 | 0 | 0.00106248 | 77.66 | 0.00392203 | 2025-06-25 16:36:51 | -0.0032391
22101 | 4 | CC DChg | 1.158333 | 61.24692 | -0.00091945 | 3.5221 | 0.00106504 | 77.85 | 0 | 0 | 0.00106504 | 77.85 | 0.00393103 | 2025-06-25 16:37:01 | -0.00323842
22102 | 4 | CC DChg | 1.161111 | 61.24969 | -0.00091945 | 3.5214 | 0.00106759 | 78.03 | 0 | 0 | 0.00106759 | 78.03 | 0.00394002 | 2025-06-25 16:37:11 | -0.00323779
22103 | 4 | CC DChg | 1.163889 | 61.25247 | -0.00091945 | 3.5207 | 0.00107014 | 78.22 | 0 | 0 | 0.00107014 | 78.22 | 0.00394902 | 2025-06-25 16:37:21 | -0.00323711
22104 | 4 | CC DChg | 1.166667 | 61.25525 | -0.00091945 | 3.52 | 0.0010727 | 78.41 | 0 | 0 | 0.0010727 | 78.41 | 0.00395801 | 2025-06-25 16:37:31 | -0.00323645
22105 | 4 | CC DChg | 1.169444 | 61.25803 | -0.00091945 | 3.5192 | 0.00107525 | 78.59 | 0 | 0 | 0.00107525 | 78.59 | 0.00396699 | 2025-06-25 16:37:41 | -0.00323576
22106 | 4 | CC DChg | 1.172222 | 61.26081 | -0.00091945 | 3.5185 | 0.00107781 | 78.78 | 0 | 0 | 0.00107781 | 78.78 | 0.00397599 | 2025-06-25 16:37:51 | -0.00323509
22107 | 4 | CC DChg | 1.175 | 61.26358 | -0.00091945 | 3.5178 | 0.00108036 | 78.97 | 0 | 0 | 0.00108036 | 78.97 | 0.00398497 | 2025-06-25 16:38:01 | -0.00323443
22108 | 4 | CC DChg | 1.177778 | 61.26636 | -0.00091945 | 3.5171 | 0.00108291 | 79.15 | 0 | 0 | 0.00108291 | 79.15 | 0.00399395 | 2025-06-25 16:38:11 | -0.00323383
22109 | 4 | CC DChg | 1.180556 | 61.26914 | -0.00091945 | 3.5164 | 0.00108547 | 79.34 | 0 | 0 | 0.00108547 | 79.34 | 0.00400293 | 2025-06-25 16:38:21 | -0.00323312
22110 | 4 | CC DChg | 1.183333 | 61.27192 | -0.00091945 | 3.5156 | 0.00108802 | 79.53 | 0 | 0 | 0.00108802 | 79.53 | 0.00401191 | 2025-06-25 16:38:31 | -0.00323247
22111 | 4 | CC DChg | 1.186111 | 61.27469 | -0.00091945 | 3.5149 | 0.00109058 | 79.71 | 0 | 0 | 0.00109058 | 79.71 | 0.00402089 | 2025-06-25 16:38:41 | -0.00323177
22112 | 4 | CC DChg | 1.188889 | 61.27747 | -0.00091945 | 3.5142 | 0.00109313 | 79.9 | 0 | 0 | 0.00109313 | 79.9 | 0.00402987 | 2025-06-25 16:38:51 | -0.00323113
22113 | 4 | CC DChg | 1.191667 | 61.28025 | -0.00091945 | 3.5135 | 0.00109568 | 80.09 | 0 | 0 | 0.00109568 | 80.09 | 0.00403884 | 2025-06-25 16:39:01 | -0.00323044
22114 | 4 | CC DChg | 1.194444 | 61.28303 | -0.00091945 | 3.5127 | 0.00109824 | 80.27 | 0 | 0 | 0.00109824 | 80.27 | 0.00404782 | 2025-06-25 16:39:11 | -0.00322977
22115 | 4 | CC DChg | 1.197222 | 61.28581 | -0.00091945 | 3.512 | 0.00110079 | 80.46 | 0 | 0 | 0.00110079 | 80.46 | 0.00405679 | 2025-06-25 16:39:21 | -0.00322915
22116 | 4 | CC DChg | 1.2 | 61.28858 | -0.00091946 | 3.5113 | 0.00110335 | 80.65 | 0 | 0 | 0.00110335 | 80.65 | 0.00406575 | 2025-06-25 16:39:31 | -0.00322847
22117 | 4 | CC DChg | 1.202778 | 61.29136 | -0.00091946 | 3.5106 | 0.0011059 | 80.83 | 0 | 0 | 0.0011059 | 80.83 | 0.00407472 | 2025-06-25 16:39:41 | -0.00322782
22118 | 4 | CC DChg | 1.205556 | 61.29414 | -0.00091945 | 3.5098 | 0.00110845 | 81.02 | 0 | 0 | 0.00110845 | 81.02 | 0.00408369 | 2025-06-25 16:39:51 | -0.0032271
22119 | 4 | CC DChg | 1.208333 | 61.29692 | -0.00091945 | 3.509 | 0.00111101 | 81.21 | 0 | 0 | 0.00111101 | 81.21 | 0.00409265 | 2025-06-25 16:40:01 | -0.00322639
22120 | 4 | CC DChg | 1.211111 | 61.29969 | -0.00091945 | 3.5083 | 0.00111356 | 81.39 | 0 | 0 | 0.00111356 | 81.39 | 0.00410161 | 2025-06-25 16:40:11 | -0.0032257
22121 | 4 | CC DChg | 1.213889 | 61.30247 | -0.00091945 | 3.5076 | 0.00111612 | 81.58 | 0 | 0 | 0.00111612 | 81.58 | 0.00411057 | 2025-06-25 16:40:21 | -0.00322503
22122 | 4 | CC DChg | 1.216667 | 61.30525 | -0.00091945 | 3.5068 | 0.00111867 | 81.77 | 0 | 0 | 0.00111867 | 81.77 | 0.00411953 | 2025-06-25 16:40:31 | -0.00322433
22123 | 4 | CC DChg | 1.219444 | 61.30803 | -0.00091946 | 3.5061 | 0.00112122 | 81.95 | 0 | 0 | 0.00112122 | 81.95 | 0.00412848 | 2025-06-25 16:40:41 | -0.00322366
22124 | 4 | CC DChg | 1.222222 | 61.31081 | -0.00091946 | 3.5053 | 0.00112378 | 82.14 | 0 | 0 | 0.00112378 | 82.14 | 0.00413744 | 2025-06-25 16:40:51 | -0.00322299
22125 | 4 | CC DChg | 1.225 | 61.31358 | -0.00091945 | 3.5045 | 0.00112633 | 82.33 | 0 | 0 | 0.00112633 | 82.33 | 0.00414639 | 2025-06-25 16:41:01 | -0.00322224
22126 | 4 | CC DChg | 1.227778 | 61.31636 | -0.00091945 | 3.5037 | 0.00112889 | 82.51 | 0 | 0 | 0.00112889 | 82.51 | 0.00415534 | 2025-06-25 16:41:11 | -0.00322153
22127 | 4 | CC DChg | 1.230556 | 61.31914 | -0.00091945 | 3.503 | 0.00113144 | 82.7 | 0 | 0 | 0.00113144 | 82.7 | 0.00416429 | 2025-06-25 16:41:21 | -0.00322087
22128 | 4 | CC DChg | 1.233333 | 61.32192 | -0.00091946 | 3.5023 | 0.00113399 | 82.89 | 0 | 0 | 0.00113399 | 82.89 | 0.00417323 | 2025-06-25 16:41:31 | -0.00322017
22129 | 4 | CC DChg | 1.236111 | 61.32469 | -0.00091946 | 3.5015 | 0.00113655 | 83.07 | 0 | 0 | 0.00113655 | 83.07 | 0.00418217 | 2025-06-25 16:41:41 | -0.00321948
22130 | 4 | CC DChg | 1.238889 | 61.32747 | -0.00091945 | 3.5008 | 0.0011391 | 83.26 | 0 | 0 | 0.0011391 | 83.26 | 0.00419112 | 2025-06-25 16:41:51 | -0.00321879
22131 | 4 | CC DChg | 1.241667 | 61.33025 | -0.00091945 | 3.5 | 0.00114166 | 83.45 | 0 | 0 | 0.00114166 | 83.45 | 0.00420006 | 2025-06-25 16:42:01 | -0.00321808
22132 | 4 | CC DChg | 1.244444 | 61.33303 | -0.00091945 | 3.4992 | 0.00114421 | 83.64 | 0 | 0 | 0.00114421 | 83.64 | 0.004209 | 2025-06-25 16:42:11 | -0.00321735
22133 | 4 | CC DChg | 1.247222 | 61.33581 | -0.00091945 | 3.4984 | 0.00114677 | 83.82 | 0 | 0 | 0.00114677 | 83.82 | 0.00421793 | 2025-06-25 16:42:21 | -0.00321661
22134 | 4 | CC DChg | 1.25 | 61.33858 | -0.00091945 | 3.4976 | 0.00114932 | 84.01 | 0 | 0 | 0.00114932 | 84.01 | 0.00422687 | 2025-06-25 16:42:31 | -0.0032159
22135 | 4 | CC DChg | 1.252778 | 61.34136 | -0.00091945 | 3.4969 | 0.00115187 | 84.2 | 0 | 0 | 0.00115187 | 84.2 | 0.0042358 | 2025-06-25 16:42:41 | -0.00321524
22136 | 4 | CC DChg | 1.255556 | 61.34414 | -0.00091945 | 3.496 | 0.00115443 | 84.38 | 0 | 0 | 0.00115443 | 84.38 | 0.00424473 | 2025-06-25 16:42:51 | -0.00321445
22137 | 4 | CC DChg | 1.258333 | 61.34692 | -0.00091945 | 3.4953 | 0.00115698 | 84.57 | 0 | 0 | 0.00115698 | 84.57 | 0.00425366 | 2025-06-25 16:43:01 | -0.00321375
22138 | 4 | CC DChg | 1.261111 | 61.34969 | -0.00091945 | 3.4945 | 0.00115954 | 84.76 | 0 | 0 | 0.00115954 | 84.76 | 0.00426258 | 2025-06-25 16:43:11 | -0.00321304
22139 | 4 | CC DChg | 1.263889 | 61.35247 | -0.00091945 | 3.4937 | 0.00116209 | 84.94 | 0 | 0 | 0.00116209 | 84.94 | 0.00427151 | 2025-06-25 16:43:21 | -0.00321228
22140 | 4 | CC DChg | 1.266667 | 61.35525 | -0.00091945 | 3.493 | 0.00116464 | 85.13 | 0 | 0 | 0.00116464 | 85.13 | 0.00428043 | 2025-06-25 16:43:31 | -0.00321162
22141 | 4 | CC DChg | 1.269444 | 61.35803 | -0.00091945 | 3.4921 | 0.0011672 | 85.32 | 0 | 0 | 0.0011672 | 85.32 | 0.00428935 | 2025-06-25 16:43:41 | -0.00321083
22142 | 4 | CC DChg | 1.272222 | 61.36081 | -0.00091945 | 3.4913 | 0.00116975 | 85.5 | 0 | 0 | 0.00116975 | 85.5 | 0.00429827 | 2025-06-25 16:43:51 | -0.00321009
22143 | 4 | CC DChg | 1.275 | 61.36358 | -0.00091945 | 3.4905 | 0.00117231 | 85.69 | 0 | 0 | 0.00117231 | 85.69 | 0.00430718 | 2025-06-25 16:44:01 | -0.00320938
22144 | 4 | CC DChg | 1.277778 | 61.36636 | -0.00091945 | 3.4897 | 0.00117486 | 85.88 | 0 | 0 | 0.00117486 | 85.88 | 0.0043161 | 2025-06-25 16:44:11 | -0.00320861
22145 | 4 | CC DChg | 1.280556 | 61.36914 | -0.00091945 | 3.4889 | 0.00117741 | 86.06 | 0 | 0 | 0.00117741 | 86.06 | 0.00432501 | 2025-06-25 16:44:21 | -0.00320788
22146 | 4 | CC DChg | 1.283333 | 61.37192 | -0.00091945 | 3.4881 | 0.00117997 | 86.25 | 0 | 0 | 0.00117997 | 86.25 | 0.00433392 | 2025-06-25 16:44:31 | -0.00320714
22147 | 4 | CC DChg | 1.286111 | 61.37469 | -0.00091946 | 3.4872 | 0.00118252 | 86.44 | 0 | 0 | 0.00118252 | 86.44 | 0.00434282 | 2025-06-25 16:44:41 | -0.00320634
22148 | 4 | CC DChg | 1.288889 | 61.37747 | -0.00091945 | 3.4864 | 0.00118508 | 86.62 | 0 | 0 | 0.00118508 | 86.62 | 0.00435173 | 2025-06-25 16:44:51 | -0.00320561
22149 | 4 | CC DChg | 1.291667 | 61.38025 | -0.00091945 | 3.4856 | 0.00118763 | 86.81 | 0 | 0 | 0.00118763 | 86.81 | 0.00436064 | 2025-06-25 16:45:01 | -0.00320486
22150 | 4 | CC DChg | 1.294444 | 61.38303 | -0.00091945 | 3.4848 | 0.00119018 | 87 | 0 | 0 | 0.00119018 | 87 | 0.00436954 | 2025-06-25 16:45:11 | -0.0032041
22151 | 4 | CC DChg | 1.297222 | 61.38581 | -0.00091945 | 3.4839 | 0.00119274 | 87.18 | 0 | 0 | 0.00119274 | 87.18 | 0.00437843 | 2025-06-25 16:45:21 | -0.00320332
22152 | 4 | CC DChg | 1.3 | 61.38858 | -0.00091945 | 3.4831 | 0.00119529 | 87.37 | 0 | 0 | 0.00119529 | 87.37 | 0.00438733 | 2025-06-25 16:45:31 | -0.00320258
22153 | 4 | CC DChg | 1.302778 | 61.39136 | -0.00091946 | 3.4823 | 0.00119785 | 87.56 | 0 | 0 | 0.00119785 | 87.56 | 0.00439622 | 2025-06-25 16:45:41 | -0.00320183
22154 | 4 | CC DChg | 1.305556 | 61.39414 | -0.00091945 | 3.4814 | 0.0012004 | 87.74 | 0 | 0 | 0.0012004 | 87.74 | 0.00440512 | 2025-06-25 16:45:51 | -0.00320102
22155 | 4 | CC DChg | 1.308333 | 61.39692 | -0.00091945 | 3.4806 | 0.00120295 | 87.93 | 0 | 0 | 0.00120295 | 87.93 | 0.00441401 | 2025-06-25 16:46:01 | -0.00320024
22156 | 4 | CC DChg | 1.311111 | 61.39969 | -0.00091945 | 3.4797 | 0.00120551 | 88.12 | 0 | 0 | 0.00120551 | 88.12 | 0.0044229 | 2025-06-25 16:46:11 | -0.00319945
22157 | 4 | CC DChg | 1.313889 | 61.40247 | -0.00091945 | 3.4789 | 0.00120806 | 88.3 | 0 | 0 | 0.00120806 | 88.3 | 0.00443178 | 2025-06-25 16:46:21 | -0.00319866
22158 | 4 | CC DChg | 1.316667 | 61.40525 | -0.00091945 | 3.478 | 0.00121062 | 88.49 | 0 | 0 | 0.00121062 | 88.49 | 0.00444067 | 2025-06-25 16:46:31 | -0.00319789
22159 | 4 | CC DChg | 1.319444 | 61.40803 | -0.00091945 | 3.4772 | 0.00121317 | 88.68 | 0 | 0 | 0.00121317 | 88.68 | 0.00444955 | 2025-06-25 16:46:41 | -0.00319707
22160 | 4 | CC DChg | 1.322222 | 61.41081 | -0.00091945 | 3.4764 | 0.00121572 | 88.86 | 0 | 0 | 0.00121572 | 88.86 | 0.00445843 | 2025-06-25 16:46:51 | -0.00319638
22161 | 4 | CC DChg | 1.325 | 61.41358 | -0.00091946 | 3.4757 | 0.00121828 | 89.05 | 0 | 0 | 0.00121828 | 89.05 | 0.00446731 | 2025-06-25 16:47:01 | -0.00319576
22162 | 4 | CC DChg | 1.327778 | 61.41636 | -0.00091945 | 3.475 | 0.00122083 | 89.24 | 0 | 0 | 0.00122083 | 89.24 | 0.00447619 | 2025-06-25 16:47:11 | -0.00319506
22163 | 4 | CC DChg | 1.330556 | 61.41914 | -0.00091945 | 3.4741 | 0.00122339 | 89.42 | 0 | 0 | 0.00122339 | 89.42 | 0.00448506 | 2025-06-25 16:47:21 | -0.00319428
22164 | 4 | CC DChg | 1.333333 | 61.42192 | -0.00091945 | 3.4733 | 0.00122594 | 89.61 | 0 | 0 | 0.00122594 | 89.61 | 0.00449393 | 2025-06-25 16:47:31 | -0.00319357
22165 | 4 | CC DChg | 1.336111 | 61.42469 | -0.00091945 | 3.4725 | 0.00122849 | 89.8 | 0 | 0 | 0.00122849 | 89.8 | 0.0045028 | 2025-06-25 16:47:41 | -0.00319276
22166 | 4 | CC DChg | 1.338889 | 61.42747 | -0.00091945 | 3.4716 | 0.00123105 | 89.98 | 0 | 0 | 0.00123105 | 89.98 | 0.00451167 | 2025-06-25 16:47:51 | -0.00319194
22167 | 4 | CC DChg | 1.341667 | 61.43025 | -0.00091945 | 3.4707 | 0.0012336 | 90.17 | 0 | 0 | 0.0012336 | 90.17 | 0.00452054 | 2025-06-25 16:48:01 | -0.00319114
22168 | 4 | CC DChg | 1.344444 | 61.43303 | -0.00091945 | 3.4698 | 0.00123616 | 90.36 | 0 | 0 | 0.00123616 | 90.36 | 0.0045294 | 2025-06-25 16:48:11 | -0.00319033
22169 | 4 | CC DChg | 1.347222 | 61.43581 | -0.00091945 | 3.4689 | 0.00123871 | 90.54 | 0 | 0 | 0.00123871 | 90.54 | 0.00453826 | 2025-06-25 16:48:21 | -0.00318946
22170 | 4 | CC DChg | 1.35 | 61.43858 | -0.00091945 | 3.4681 | 0.00124126 | 90.73 | 0 | 0 | 0.00124126 | 90.73 | 0.00454712 | 2025-06-25 16:48:31 | -0.0031887
22171 | 4 | CC DChg | 1.352778 | 61.44136 | -0.00091945 | 3.4672 | 0.00124382 | 90.92 | 0 | 0 | 0.00124382 | 90.92 | 0.00455597 | 2025-06-25 16:48:41 | -0.00318788
22172 | 4 | CC DChg | 1.355556 | 61.44414 | -0.00091945 | 3.4662 | 0.00124637 | 91.1 | 0 | 0 | 0.00124637 | 91.1 | 0.00456483 | 2025-06-25 16:48:51 | -0.00318701
22173 | 4 | CC DChg | 1.358333 | 61.44692 | -0.00091945 | 3.4653 | 0.00124893 | 91.29 | 0 | 0 | 0.00124893 | 91.29 | 0.00457368 | 2025-06-25 16:49:01 | -0.00318619
22174 | 4 | CC DChg | 1.361111 | 61.44969 | -0.00091945 | 3.4644 | 0.00125148 | 91.48 | 0 | 0 | 0.00125148 | 91.48 | 0.00458253 | 2025-06-25 16:49:11 | -0.00318531
22175 | 4 | CC DChg | 1.363889 | 61.45247 | -0.00091945 | 3.4634 | 0.00125403 | 91.66 | 0 | 0 | 0.00125403 | 91.66 | 0.00459137 | 2025-06-25 16:49:21 | -0.0031844
22176 | 4 | CC DChg | 1.366667 | 61.45525 | -0.00091945 | 3.4624 | 0.00125659 | 91.85 | 0 | 0 | 0.00125659 | 91.85 | 0.00460022 | 2025-06-25 16:49:31 | -0.0031835
22177 | 4 | CC DChg | 1.369444 | 61.45803 | -0.00091945 | 3.4614 | 0.00125914 | 92.04 | 0 | 0 | 0.00125914 | 92.04 | 0.00460906 | 2025-06-25 16:49:41 | -0.00318261
22178 | 4 | CC DChg | 1.372222 | 61.46081 | -0.00091945 | 3.4605 | 0.0012617 | 92.22 | 0 | 0 | 0.0012617 | 92.22 | 0.0046179 | 2025-06-25 16:49:51 | -0.00318174
22179 | 4 | CC DChg | 1.375 | 61.46358 | -0.00091945 | 3.4595 | 0.00126425 | 92.41 | 0 | 0 | 0.00126425 | 92.41 | 0.00462674 | 2025-06-25 16:50:01 | -0.00318082
22180 | 4 | CC DChg | 1.377778 | 61.46636 | -0.00091945 | 3.4586 | 0.0012668 | 92.6 | 0 | 0 | 0.0012668 | 92.6 | 0.00463557 | 2025-06-25 16:50:11 | -0.00317999
22181 | 4 | CC DChg | 1.380556 | 61.46914 | -0.00091945 | 3.4575 | 0.00126936 | 92.78 | 0 | 0 | 0.00126936 | 92.78 | 0.0046444 | 2025-06-25 16:50:21 | -0.00317906
22182 | 4 | CC DChg | 1.383333 | 61.47192 | -0.00091945 | 3.4566 | 0.00127191 | 92.97 | 0 | 0 | 0.00127191 | 92.97 | 0.00465323 | 2025-06-25 16:50:31 | -0.00317819
22183 | 4 | CC DChg | 1.386111 | 61.47469 | -0.00091945 | 3.4557 | 0.00127447 | 93.16 | 0 | 0 | 0.00127447 | 93.16 | 0.00466206 | 2025-06-25 16:50:41 | -0.0031773
22184 | 4 | CC DChg | 1.388889 | 61.47747 | -0.00091945 | 3.4547 | 0.00127702 | 93.34 | 0 | 0 | 0.00127702 | 93.34 | 0.00467089 | 2025-06-25 16:50:51 | -0.00317642
22185 | 4 | CC DChg | 1.391667 | 61.48025 | -0.00091945 | 3.4537 | 0.00127957 | 93.53 | 0 | 0 | 0.00127957 | 93.53 | 0.00467971 | 2025-06-25 16:51:01 | -0.00317553
22186 | 4 | CC DChg | 1.394444 | 61.48303 | -0.00091945 | 3.4528 | 0.00128213 | 93.72 | 0 | 0 | 0.00128213 | 93.72 | 0.00468853 | 2025-06-25 16:51:11 | -0.00317465
22187 | 4 | CC DChg | 1.397222 | 61.48581 | -0.00091945 | 3.4518 | 0.00128468 | 93.9 | 0 | 0 | 0.00128468 | 93.9 | 0.00469734 | 2025-06-25 16:51:21 | -0.00317376
22188 | 4 | CC DChg | 1.4 | 61.48858 | -0.00091945 | 3.4509 | 0.00128724 | 94.09 | 0 | 0 | 0.00128724 | 94.09 | 0.00470616 | 2025-06-25 16:51:31 | -0.00317291
22189 | 4 | CC DChg | 1.402778 | 61.49136 | -0.00091945 | 3.4499 | 0.00128979 | 94.28 | 0 | 0 | 0.00128979 | 94.28 | 0.00471497 | 2025-06-25 16:51:41 | -0.00317197
22190 | 4 | CC DChg | 1.405556 | 61.49414 | -0.00091945 | 3.4489 | 0.00129234 | 94.46 | 0 | 0 | 0.00129234 | 94.46 | 0.00472378 | 2025-06-25 16:51:51 | -0.0031711
22191 | 4 | CC DChg | 1.408333 | 61.49692 | -0.00091945 | 3.4479 | 0.0012949 | 94.65 | 0 | 0 | 0.0012949 | 94.65 | 0.00473259 | 2025-06-25 16:52:01 | -0.00317019
22192 | 4 | CC DChg | 1.411111 | 61.49969 | -0.00091945 | 3.447 | 0.00129745 | 94.84 | 0 | 0 | 0.00129745 | 94.84 | 0.00474139 | 2025-06-25 16:52:11 | -0.00316932
22193 | 4 | CC DChg | 1.413889 | 61.50247 | -0.00091945 | 3.446 | 0.00130001 | 95.02 | 0 | 0 | 0.00130001 | 95.02 | 0.0047502 | 2025-06-25 16:52:21 | -0.00316839
22194 | 4 | CC DChg | 1.416667 | 61.50525 | -0.00091945 | 3.445 | 0.00130256 | 95.21 | 0 | 0 | 0.00130256 | 95.21 | 0.00475899 | 2025-06-25 16:52:31 | -0.0031675
22195 | 4 | CC DChg | 1.419444 | 61.50803 | -0.00091945 | 3.4439 | 0.00130511 | 95.4 | 0 | 0 | 0.00130511 | 95.4 | 0.00476779 | 2025-06-25 16:52:41 | -0.00316652
22196 | 4 | CC DChg | 1.422222 | 61.51081 | -0.00091945 | 3.443 | 0.00130767 | 95.58 | 0 | 0 | 0.00130767 | 95.58 | 0.00477659 | 2025-06-25 16:52:51 | -0.00316569
22197 | 4 | CC DChg | 1.425 | 61.51358 | -0.00091945 | 3.442 | 0.00131022 | 95.77 | 0 | 0 | 0.00131022 | 95.77 | 0.00478538 | 2025-06-25 16:53:01 | -0.00316475
22198 | 4 | CC DChg | 1.427778 | 61.51636 | -0.00091945 | 3.441 | 0.00131278 | 95.96 | 0 | 0 | 0.00131278 | 95.96 | 0.00479417 | 2025-06-25 16:53:11 | -0.0031638
22199 | 4 | CC DChg | 1.430556 | 61.51914 | -0.00091945 | 3.44 | 0.00131533 | 96.14 | 0 | 0 | 0.00131533 | 96.14 | 0.00480296 | 2025-06-25 16:53:21 | -0.00316287
22200 | 4 | CC DChg | 1.433333 | 61.52192 | -0.00091945 | 3.439 | 0.00131789 | 96.33 | 0 | 0 | 0.00131789 | 96.33 | 0.00481174 | 2025-06-25 16:53:31 | -0.00316195
22201 | 4 | CC DChg | 1.436111 | 61.52469 | -0.00091945 | 3.4379 | 0.00132044 | 96.52 | 0 | 0 | 0.00132044 | 96.52 | 0.00482052 | 2025-06-25 16:53:41 | -0.00316101
22202 | 4 | CC DChg | 1.438889 | 61.52747 | -0.00091945 | 3.4369 | 0.00132299 | 96.7 | 0 | 0 | 0.00132299 | 96.7 | 0.00482931 | 2025-06-25 16:53:51 | -0.00316009
22203 | 4 | CC DChg | 1.441667 | 61.53025 | -0.00091945 | 3.4359 | 0.00132555 | 96.89 | 0 | 0 | 0.00132555 | 96.89 | 0.00483808 | 2025-06-25 16:54:01 | -0.00315914
22204 | 4 | CC DChg | 1.444444 | 61.53303 | -0.00091945 | 3.4349 | 0.0013281 | 97.08 | 0 | 0 | 0.0013281 | 97.08 | 0.00484685 | 2025-06-25 16:54:11 | -0.00315821
22205 | 4 | CC DChg | 1.447222 | 61.53581 | -0.00091945 | 3.4338 | 0.00133066 | 97.26 | 0 | 0 | 0.00133066 | 97.26 | 0.00485562 | 2025-06-25 16:54:21 | -0.00315723
22206 | 4 | CC DChg | 1.45 | 61.53858 | -0.00091945 | 3.4328 | 0.00133321 | 97.45 | 0 | 0 | 0.00133321 | 97.45 | 0.00486439 | 2025-06-25 16:54:31 | -0.00315632
22207 | 4 | CC DChg | 1.452778 | 61.54136 | -0.00091945 | 3.4318 | 0.00133576 | 97.64 | 0 | 0 | 0.00133576 | 97.64 | 0.00487316 | 2025-06-25 16:54:41 | -0.00315538
22208 | 4 | CC DChg | 1.455556 | 61.54414 | -0.00091945 | 3.4307 | 0.00133832 | 97.82 | 0 | 0 | 0.00133832 | 97.82 | 0.00488193 | 2025-06-25 16:54:51 | -0.00315438
22209 | 4 | CC DChg | 1.458333 | 61.54692 | -0.00091945 | 3.4297 | 0.00134087 | 98.01 | 0 | 0 | 0.00134087 | 98.01 | 0.00489069 | 2025-06-25 16:55:01 | -0.00315342
22210 | 4 | CC DChg | 1.461111 | 61.54969 | -0.00091945 | 3.4286 | 0.00134343 | 98.2 | 0 | 0 | 0.00134343 | 98.2 | 0.00489944 | 2025-06-25 16:55:11 | -0.00315243
22211 | 4 | CC DChg | 1.463889 | 61.55247 | -0.00091945 | 3.4275 | 0.00134598 | 98.38 | 0 | 0 | 0.00134598 | 98.38 | 0.0049082 | 2025-06-25 16:55:21 | -0.0031514
22212 | 4 | CC DChg | 1.466667 | 61.55525 | -0.00091945 | 3.4264 | 0.00134853 | 98.57 | 0 | 0 | 0.00134853 | 98.57 | 0.00491695 | 2025-06-25 16:55:31 | -0.00315044
22213 | 4 | CC DChg | 1.469444 | 61.55803 | -0.00091945 | 3.4253 | 0.00135109 | 98.76 | 0 | 0 | 0.00135109 | 98.76 | 0.0049257 | 2025-06-25 16:55:41 | -0.00314941
22214 | 4 | CC DChg | 1.472222 | 61.56081 | -0.00091945 | 3.4242 | 0.00135364 | 98.94 | 0 | 0 | 0.00135364 | 98.94 | 0.00493445 | 2025-06-25 16:55:51 | -0.00314838
22215 | 4 | CC DChg | 1.475 | 61.56358 | -0.00091945 | 3.4231 | 0.0013562 | 99.13 | 0 | 0 | 0.0013562 | 99.13 | 0.00494319 | 2025-06-25 16:56:01 | -0.0031474
22216 | 4 | CC DChg | 1.477778 | 61.56636 | -0.00091945 | 3.422 | 0.00135875 | 99.32 | 0 | 0 | 0.00135875 | 99.32 | 0.00495193 | 2025-06-25 16:56:11 | -0.00314636
22217 | 4 | CC DChg | 1.480556 | 61.56914 | -0.00091945 | 3.4209 | 0.0013613 | 99.5 | 0 | 0 | 0.0013613 | 99.5 | 0.00496067 | 2025-06-25 16:56:21 | -0.00314536
22218 | 4 | CC DChg | 1.483333 | 61.57192 | -0.00091945 | 3.4198 | 0.00136386 | 99.69 | 0 | 0 | 0.00136386 | 99.69 | 0.0049694 | 2025-06-25 16:56:31 | -0.00314431
22219 | 4 | CC DChg | 1.486111 | 61.57469 | -0.00091945 | 3.4187 | 0.00136641 | 99.88 | 0 | 0 | 0.00136641 | 99.88 | 0.00497813 | 2025-06-25 16:56:41 | -0.0031433
22220 | 4 | CC DChg | 1.488889 | 61.57747 | -0.00091945 | 3.4175 | 0.00136897 | 100.06 | 0 | 0 | 0.00136897 | 100.06 | 0.00498687 | 2025-06-25 16:56:51 | -0.00314224
22221 | 4 | CC DChg | 1.491667 | 61.58025 | -0.00091945 | 3.4164 | 0.00137152 | 100.25 | 0 | 0 | 0.00137152 | 100.25 | 0.0049956 | 2025-06-25 16:57:01 | -0.00314123
22222 | 4 | CC DChg | 1.494444 | 61.58303 | -0.00091945 | 3.4153 | 0.00137407 | 100.44 | 0 | 0 | 0.00137407 | 100.44 | 0.00500432 | 2025-06-25 16:57:11 | -0.00314022
22223 | 4 | CC DChg | 1.497222 | 61.58581 | -0.00091945 | 3.4141 | 0.00137663 | 100.62 | 0 | 0 | 0.00137663 | 100.62 | 0.00501304 | 2025-06-25 16:57:21 | -0.00313907
22224 | 4 | CC DChg | 1.5 | 61.58858 | -0.00091946 | 3.413 | 0.00137918 | 100.81 | 0 | 0 | 0.00137918 | 100.81 | 0.00502176 | 2025-06-25 16:57:31 | -0.0031381
22225 | 4 | CC DChg | 0 | 61.58858 | -0.0035683 | 3.3045 | 0 | 0 | 0 | 0 | 0 | 0 | 0 | 2025-06-25 16:57:31 | -0.0117916
22226 | 4 | CC DChg | 2.777778e-05 | 61.58861 | -0.0035683 | 3.3045 | 1e-07 | 0.01 | 0 | 0 | 1e-07 | 0.01 | 3e-07 | 2025-06-25 16:57:31 | -0.0117916
22227 | 4 | CC DChg | 0.002777778 | 61.59136 | -0.0035686 | 3.2628 | 9.9e-06 | 0.72 | 0 | 0 | 9.9e-06 | 0.72 | 3.25e-05 | 2025-06-25 16:57:41 | -0.0116436
22228 | 4 | CC DChg | 0.005555556 | 61.59414 | -0.0035686 | 3.2445 | 1.98e-05 | 1.45 | 0 | 0 | 1.98e-05 | 1.45 | 6.47e-05 | 2025-06-25 16:57:51 | -0.0115784
22229 | 4 | CC DChg | 0.008333333 | 61.59692 | -0.0035686 | 3.2289 | 2.97e-05 | 2.17 | 0 | 0 | 2.97e-05 | 2.17 | 9.67e-05 | 2025-06-25 16:58:01 | -0.0115225
22230 | 4 | CC DChg | 0.01111111 | 61.59969 | -0.0035686 | 3.2145 | 3.97e-05 | 2.9 | 0 | 0 | 3.97e-05 | 2.9 | 0.0001287 | 2025-06-25 16:58:11 | -0.0114713
22231 | 4 | CC DChg | 0.01388889 | 61.60247 | -0.0035685 | 3.2005 | 4.96e-05 | 3.62 | 0 | 0 | 4.96e-05 | 3.62 | 0.0001605 | 2025-06-25 16:58:21 | -0.0114212
22232 | 4 | CC DChg | 0.01666667 | 61.60525 | -0.0035686 | 3.1863 | 5.95e-05 | 4.35 | 0 | 0 | 5.95e-05 | 4.35 | 0.0001922 | 2025-06-25 16:58:31 | -0.0113705
22233 | 4 | CC DChg | 0.01944444 | 61.60803 | -0.0035685 | 3.172 | 6.94e-05 | 5.07 | 0 | 0 | 6.94e-05 | 5.07 | 0.0002236 | 2025-06-25 16:58:41 | -0.0113192
22234 | 4 | CC DChg | 0.02222222 | 61.61081 | -0.0035685 | 3.157 | 7.93e-05 | 5.8 | 0 | 0 | 7.93e-05 | 5.8 | 0.0002551 | 2025-06-25 16:58:51 | -0.0112659
22235 | 4 | CC DChg | 0.025 | 61.61358 | -0.0035685 | 3.1413 | 8.92e-05 | 6.52 | 0 | 0 | 8.92e-05 | 6.52 | 0.0002862 | 2025-06-25 16:59:01 | -0.0112098
22236 | 4 | CC DChg | 0.02777778 | 61.61636 | -0.0035685 | 3.1242 | 9.91e-05 | 7.25 | 0 | 0 | 9.91e-05 | 7.25 | 0.0003173 | 2025-06-25 16:59:11 | -0.0111489
22237 | 4 | CC DChg | 0.03055556 | 61.61914 | -0.0035685 | 3.1056 | 0.000109 | 7.97 | 0 | 0 | 0.000109 | 7.97 | 0.0003481 | 2025-06-25 16:59:21 | -0.0110823
22238 | 4 | CC DChg | 0.03333333 | 61.62192 | -0.0035685 | 3.0849 | 0.000119 | 8.69 | 0 | 0 | 0.000119 | 8.69 | 0.0003789 | 2025-06-25 16:59:31 | -0.0110084
22239 | 4 | CC DChg | 0.03611111 | 61.62469 | -0.0035685 | 3.0618 | 0.0001289 | 9.42 | 0 | 0 | 0.0001289 | 9.42 | 0.0004093 | 2025-06-25 16:59:41 | -0.0109261
22240 | 4 | CC DChg | 0.03888889 | 61.62747 | -0.0035685 | 3.0356 | 0.0001388 | 10.14 | 0 | 0 | 0.0001388 | 10.14 | 0.0004396 | 2025-06-25 16:59:51 | -0.0108323
22241 | 4 | CC DChg | 0.04166667 | 61.63025 | -0.0035685 | 3.0056 | 0.0001487 | 10.87 | 0 | 0 | 0.0001487 | 10.87 | 0.0004695 | 2025-06-25 17:00:01 | -0.0107254
22242 | 4 | CC DChg | 0.04444444 | 61.63303 | -0.0035685 | 2.9709 | 0.0001586 | 11.59 | 0 | 0 | 0.0001586 | 11.59 | 0.0004992 | 2025-06-25 17:00:11 | -0.0106018
22243 | 4 | CC DChg | 0.04722222 | 61.63581 | -0.0035685 | 2.9309 | 0.0001685 | 12.32 | 0 | 0 | 0.0001685 | 12.32 | 0.0005284 | 2025-06-25 17:00:21 | -0.0104589
22244 | 4 | CC DChg | 0.05 | 61.63858 | -0.0035685 | 2.8841 | 0.0001784 | 13.04 | 0 | 0 | 0.0001784 | 13.04 | 0.0005572 | 2025-06-25 17:00:31 | -0.010292
22245 | 4 | CC DChg | 0.05277778 | 61.64136 | -0.0035685 | 2.8302 | 0.0001883 | 13.77 | 0 | 0 | 0.0001883 | 13.77 | 0.0005856 | 2025-06-25 17:00:41 | -0.0100993
22246 | 4 | CC DChg | 0.05419444 | 61.64278 | -0.0035685 | 2.7995 | 0.0001934 | 14.14 | 0 | 0 | 0.0001934 | 14.14 | 0.0005998 | 2025-06-25 17:00:46 | -0.0099901
22247 | 5 | CC Chg | 0 | 61.64278 | 0.0013657 | 3.1033 | 0 | 0 | 0 | 0 | 0 | 0 | 0 | 2025-06-25 17:00:46 | 0.0042383
22248 | 5 | CC Chg | 2.777778e-05 | 61.64281 | 0.0013657 | 3.1033 | 0 | 0 | 0 | 0 | 0 | 0 | 1e-07 | 2025-06-25 17:00:46 | 0.0042383
22249 | 5 | CC Chg | 0.0001111111 | 61.64289 | 0.0013674 | 3.216 | 2e-07 | 0.01 | 2e-07 | 0.01 | 0 | 0 | 5e-07 | 2025-06-25 17:00:47 | 0.0043976
22250 | 5 | CC Chg | 0.0002222222 | 61.643 | 0.0013683 | 3.3193 | 3e-07 | 0.02 | 3e-07 | 0.02 | 0 | 0 | 1e-06 | 2025-06-25 17:00:47 | 0.0045416
22251 | 5 | CC Chg | 0.002388889 | 61.64517 | 0.0013688 | 3.4194 | 3.3e-06 | 0.24 | 3.3e-06 | 0.24 | 0 | 0 | 1.1e-05 | 2025-06-25 17:00:55 | 0.0046804
22252 | 5 | CC Chg | 0.002777778 | 61.64556 | 0.0013688 | 3.4244 | 3.8e-06 | 0.28 | 3.8e-06 | 0.28 | 0 | 0 | 1.29e-05 | 2025-06-25 17:00:56 | 0.0046873
22253 | 5 | CC Chg | 0.005555556 | 61.64833 | 0.0013688 | 3.4498 | 7.6e-06 | 0.56 | 7.6e-06 | 0.56 | 0 | 0 | 2.59e-05 | 2025-06-25 17:01:06 | 0.0047221
22254 | 5 | CC Chg | 0.008333333 | 61.65111 | 0.0013688 | 3.4674 | 1.14e-05 | 0.83 | 1.14e-05 | 0.83 | 0 | 0 | 3.91e-05 | 2025-06-25 17:01:16 | 0.0047462
22255 | 5 | CC Chg | 0.01111111 | 61.65389 | 0.0013688 | 3.4811 | 1.52e-05 | 1.11 | 1.52e-05 | 1.11 | 0 | 0 | 5.23e-05 | 2025-06-25 17:01:26 | 0.004765
22256 | 5 | CC Chg | 0.01388889 | 61.65667 | 0.0013688 | 3.4918 | 1.9e-05 | 1.39 | 1.9e-05 | 1.39 | 0 | 0 | 6.56e-05 | 2025-06-25 17:01:36 | 0.0047796
22257 | 5 | CC Chg | 0.01666667 | 61.65944 | 0.0013688 | 3.5004 | 2.28e-05 | 1.67 | 2.28e-05 | 1.67 | 0 | 0 | 7.89e-05 | 2025-06-25 17:01:46 | 0.0047914
22258 | 5 | CC Chg | 0.01944444 | 61.66222 | 0.0013688 | 3.5071 | 2.66e-05 | 1.95 | 2.66e-05 | 1.95 | 0 | 0 | 9.22e-05 | 2025-06-25 17:01:56 | 0.0048004
22259 | 5 | CC Chg | 0.02222222 | 61.665 | 0.0013688 | 3.5125 | 3.04e-05 | 2.22 | 3.04e-05 | 2.22 | 0 | 0 | 0.0001055 | 2025-06-25 17:02:06 | 0.0048079
22260 | 5 | CC Chg | 0.025 | 61.66778 | 0.0013688 | 3.517 | 3.42e-05 | 2.5 | 3.42e-05 | 2.5 | 0 | 0 | 0.0001189 | 2025-06-25 17:02:16 | 0.004814
22261 | 5 | CC Chg | 0.02777778 | 61.67056 | 0.0013688 | 3.5208 | 3.8e-05 | 2.78 | 3.8e-05 | 2.78 | 0 | 0 | 0.0001323 | 2025-06-25 17:02:26 | 0.0048192
22262 | 5 | CC Chg | 0.03055556 | 61.67333 | 0.0013688 | 3.524 | 4.18e-05 | 3.06 | 4.18e-05 | 3.06 | 0 | 0 | 0.0001457 | 2025-06-25 17:02:36 | 0.0048236
22263 | 5 | CC Chg | 0.03333333 | 61.67611 | 0.0013688 | 3.5268 | 4.56e-05 | 3.33 | 4.56e-05 | 3.33 | 0 | 0 | 0.0001591 | 2025-06-25 17:02:46 | 0.0048274
22264 | 5 | CC Chg | 0.03611111 | 61.67889 | 0.0013688 | 3.5293 | 4.94e-05 | 3.61 | 4.94e-05 | 3.61 | 0 | 0 | 0.0001725 | 2025-06-25 17:02:56 | 0.0048309
22265 | 5 | CC Chg | 0.03888889 | 61.68167 | 0.0013688 | 3.5315 | 5.32e-05 | 3.89 | 5.32e-05 | 3.89 | 0 | 0 | 0.0001859 | 2025-06-25 17:03:06 | 0.004834
22266 | 5 | CC Chg | 0.04166667 | 61.68444 | 0.0013687 | 3.5336 | 5.7e-05 | 4.17 | 5.7e-05 | 4.17 | 0 | 0 | 0.0001993 | 2025-06-25 17:03:16 | 0.0048366
22267 | 5 | CC Chg | 0.04444444 | 61.68722 | 0.0013687 | 3.5356 | 6.08e-05 | 4.45 | 6.08e-05 | 4.45 | 0 | 0 | 0.0002128 | 2025-06-25 17:03:26 | 0.0048391
22268 | 5 | CC Chg | 0.04722222 | 61.69 | 0.0013687 | 3.5373 | 6.46e-05 | 4.72 | 6.46e-05 | 4.72 | 0 | 0 | 0.0002262 | 2025-06-25 17:03:36 | 0.0048416
22269 | 5 | CC Chg | 0.05 | 61.69278 | 0.0013688 | 3.539 | 6.84e-05 | 5 | 6.84e-05 | 5 | 0 | 0 | 0.0002397 | 2025-06-25 17:03:46 | 0.0048442
22270 | 5 | CC Chg | 0.05277778 | 61.69556 | 0.0013687 | 3.5407 | 7.22e-05 | 5.28 | 7.22e-05 | 5.28 | 0 | 0 | 0.0002531 | 2025-06-25 17:03:56 | 0.0048463
22271 | 5 | CC Chg | 0.05555556 | 61.69833 | 0.0013688 | 3.5423 | 7.6e-05 | 5.56 | 7.6e-05 | 5.56 | 0 | 0 | 0.0002666 | 2025-06-25 17:04:06 | 0.0048485
22272 | 5 | CC Chg | 0.05833333 | 61.70111 | 0.0013687 | 3.5438 | 7.98e-05 | 5.84 | 7.98e-05 | 5.84 | 0 | 0 | 0.0002801 | 2025-06-25 17:04:16 | 0.0048504
22273 | 5 | CC Chg | 0.06111111 | 61.70389 | 0.0013687 | 3.5453 | 8.36e-05 | 6.11 | 8.36e-05 | 6.11 | 0 | 0 | 0.0002936 | 2025-06-25 17:04:26 | 0.0048526
22274 | 5 | CC Chg | 0.06388889 | 61.70667 | 0.0013688 | 3.5468 | 8.74e-05 | 6.39 | 8.74e-05 | 6.39 | 0 | 0 | 0.000307 | 2025-06-25 17:04:36 | 0.0048547
22275 | 5 | CC Chg | 0.06666667 | 61.70944 | 0.0013687 | 3.5483 | 9.13e-05 | 6.67 | 9.13e-05 | 6.67 | 0 | 0 | 0.0003205 | 2025-06-25 17:04:46 | 0.0048567
22276 | 5 | CC Chg | 0.06944444 | 61.71222 | 0.0013687 | 3.5497 | 9.51e-05 | 6.95 | 9.51e-05 | 6.95 | 0 | 0 | 0.000334 | 2025-06-25 17:04:56 | 0.0048585
22277 | 5 | CC Chg | 0.07222222 | 61.715 | 0.0013687 | 3.5511 | 9.89e-05 | 7.23 | 9.89e-05 | 7.23 | 0 | 0 | 0.0003475 | 2025-06-25 17:05:06 | 0.0048604
22278 | 5 | CC Chg | 0.075 | 61.71778 | 0.0013688 | 3.5526 | 0.0001027 | 7.5 | 0.0001027 | 7.5 | 0 | 0 | 0.000361 | 2025-06-25 17:05:16 | 0.0048627
22279 | 5 | CC Chg | 0.07777778 | 61.72056 | 0.0013688 | 3.5539 | 0.0001065 | 7.78 | 0.0001065 | 7.78 | 0 | 0 | 0.0003745 | 2025-06-25 17:05:26 | 0.0048645
22280 | 5 | CC Chg | 0.08055556 | 61.72333 | 0.0013688 | 3.5553 | 0.0001103 | 8.06 | 0.0001103 | 8.06 | 0 | 0 | 0.000388 | 2025-06-25 17:05:36 | 0.0048664
22281 | 5 | CC Chg | 0.08333333 | 61.72611 | 0.0013687 | 3.5568 | 0.0001141 | 8.34 | 0.0001141 | 8.34 | 0 | 0 | 0.0004016 | 2025-06-25 17:05:46 | 0.0048683
22282 | 5 | CC Chg | 0.08611111 | 61.72889 | 0.0013687 | 3.5581 | 0.0001179 | 8.62 | 0.0001179 | 8.62 | 0 | 0 | 0.0004151 | 2025-06-25 17:05:56 | 0.0048701
22283 | 5 | CC Chg | 0.08888889 | 61.73167 | 0.0013688 | 3.5595 | 0.0001217 | 8.89 | 0.0001217 | 8.89 | 0 | 0 | 0.0004286 | 2025-06-25 17:06:06 | 0.0048721
22284 | 5 | CC Chg | 0.09166667 | 61.73444 | 0.0013688 | 3.5609 | 0.0001255 | 9.17 | 0.0001255 | 9.17 | 0 | 0 | 0.0004422 | 2025-06-25 17:06:16 | 0.0048741
22285 | 5 | CC Chg | 0.09444444 | 61.73722 | 0.0013688 | 3.5623 | 0.0001293 | 9.45 | 0.0001293 | 9.45 | 0 | 0 | 0.0004557 | 2025-06-25 17:06:26 | 0.0048759
22286 | 5 | CC Chg | 0.09722222 | 61.74 | 0.0013688 | 3.5638 | 0.0001331 | 9.73 | 0.0001331 | 9.73 | 0 | 0 | 0.0004692 | 2025-06-25 17:06:36 | 0.0048779
22287 | 5 | CC Chg | 0.1 | 61.74278 | 0.0013688 | 3.5652 | 0.0001369 | 10 | 0.0001369 | 10 | 0 | 0 | 0.0004828 | 2025-06-25 17:06:46 | 0.00488
22288 | 5 | CC Chg | 0.1027778 | 61.74556 | 0.0013687 | 3.5667 | 0.0001407 | 10.28 | 0.0001407 | 10.28 | 0 | 0 | 0.0004963 | 2025-06-25 17:06:56 | 0.0048818
22289 | 5 | CC Chg | 0.1055556 | 61.74833 | 0.0013687 | 3.5681 | 0.0001445 | 10.56 | 0.0001445 | 10.56 | 0 | 0 | 0.0005099 | 2025-06-25 17:07:06 | 0.0048838
22290 | 5 | CC Chg | 0.1083333 | 61.75111 | 0.0013688 | 3.5696 | 0.0001483 | 10.84 | 0.0001483 | 10.84 | 0 | 0 | 0.0005235 | 2025-06-25 17:07:16 | 0.0048859
22291 | 5 | CC Chg | 0.1111111 | 61.75389 | 0.0013688 | 3.571 | 0.0001521 | 11.12 | 0.0001521 | 11.12 | 0 | 0 | 0.0005371 | 2025-06-25 17:07:26 | 0.0048879
22292 | 5 | CC Chg | 0.1138889 | 61.75667 | 0.0013688 | 3.5725 | 0.0001559 | 11.39 | 0.0001559 | 11.39 | 0 | 0 | 0.0005506 | 2025-06-25 17:07:36 | 0.0048899
22293 | 5 | CC Chg | 0.1166667 | 61.75944 | 0.0013688 | 3.5739 | 0.0001597 | 11.67 | 0.0001597 | 11.67 | 0 | 0 | 0.0005642 | 2025-06-25 17:07:46 | 0.0048917
22294 | 5 | CC Chg | 0.1194444 | 61.76222 | 0.0013687 | 3.5754 | 0.0001635 | 11.95 | 0.0001635 | 11.95 | 0 | 0 | 0.0005778 | 2025-06-25 17:07:56 | 0.0048937
22295 | 5 | CC Chg | 0.1222222 | 61.765 | 0.0013687 | 3.5767 | 0.0001673 | 12.23 | 0.0001673 | 12.23 | 0 | 0 | 0.0005914 | 2025-06-25 17:08:06 | 0.0048956
22296 | 5 | CC Chg | 0.125 | 61.76778 | 0.0013687 | 3.5782 | 0.0001711 | 12.51 | 0.0001711 | 12.51 | 0 | 0 | 0.000605 | 2025-06-25 17:08:16 | 0.0048975
22297 | 5 | CC Chg | 0.1277778 | 61.77056 | 0.0013687 | 3.5797 | 0.0001749 | 12.78 | 0.0001749 | 12.78 | 0 | 0 | 0.0006186 | 2025-06-25 17:08:26 | 0.0048995
22298 | 5 | CC Chg | 0.1305556 | 61.77333 | 0.0013687 | 3.5811 | 0.0001787 | 13.06 | 0.0001787 | 13.06 | 0 | 0 | 0.0006322 | 2025-06-25 17:08:36 | 0.0049016
22299 | 5 | CC Chg | 0.1333333 | 61.77611 | 0.0013687 | 3.5825 | 0.0001825 | 13.34 | 0.0001825 | 13.34 | 0 | 0 | 0.0006459 | 2025-06-25 17:08:46 | 0.0049035
22300 | 5 | CC Chg | 0.1361111 | 61.77889 | 0.0013687 | 3.584 | 0.0001863 | 13.62 | 0.0001863 | 13.62 | 0 | 0 | 0.0006595 | 2025-06-25 17:08:56 | 0.0049055
22301 | 5 | CC Chg | 0.1388889 | 61.78167 | 0.0013687 | 3.5855 | 0.0001901 | 13.9 | 0.0001901 | 13.9 | 0 | 0 | 0.0006731 | 2025-06-25 17:09:06 | 0.0049075
22302 | 5 | CC Chg | 0.1416667 | 61.78444 | 0.0013687 | 3.587 | 0.0001939 | 14.17 | 0.0001939 | 14.17 | 0 | 0 | 0.0006867 | 2025-06-25 17:09:16 | 0.0049097
22303 | 5 | CC Chg | 0.1444444 | 61.78722 | 0.0013687 | 3.5885 | 0.0001977 | 14.45 | 0.0001977 | 14.45 | 0 | 0 | 0.0007004 | 2025-06-25 17:09:26 | 0.0049117
22304 | 5 | CC Chg | 0.1472222 | 61.79 | 0.0013687 | 3.5899 | 0.0002015 | 14.73 | 0.0002015 | 14.73 | 0 | 0 | 0.000714 | 2025-06-25 17:09:36 | 0.0049136
22305 | 5 | CC Chg | 0.15 | 61.79278 | 0.0013688 | 3.5913 | 0.0002053 | 15.01 | 0.0002053 | 15.01 | 0 | 0 | 0.0007277 | 2025-06-25 17:09:46 | 0.0049156
22306 | 5 | CC Chg | 0.1527778 | 61.79556 | 0.0013687 | 3.5927 | 0.0002091 | 15.29 | 0.0002091 | 15.29 | 0 | 0 | 0.0007413 | 2025-06-25 17:09:56 | 0.0049176
22307 | 5 | CC Chg | 0.1555556 | 61.79833 | 0.0013688 | 3.5942 | 0.0002129 | 15.56 | 0.0002129 | 15.56 | 0 | 0 | 0.000755 | 2025-06-25 17:10:06 | 0.0049196
22308 | 5 | CC Chg | 0.1583333 | 61.80111 | 0.0013687 | 3.5956 | 0.0002167 | 15.84 | 0.0002167 | 15.84 | 0 | 0 | 0.0007687 | 2025-06-25 17:10:16 | 0.0049214
22309 | 5 | CC Chg | 0.1611111 | 61.80389 | 0.0013687 | 3.597 | 0.0002205 | 16.12 | 0.0002205 | 16.12 | 0 | 0 | 0.0007823 | 2025-06-25 17:10:26 | 0.0049232
22310 | 5 | CC Chg | 0.1638889 | 61.80667 | 0.0013687 | 3.5984 | 0.0002243 | 16.4 | 0.0002243 | 16.4 | 0 | 0 | 0.000796 | 2025-06-25 17:10:36 | 0.0049252
22311 | 5 | CC Chg | 0.1666667 | 61.80944 | 0.0013687 | 3.5998 | 0.0002281 | 16.67 | 0.0002281 | 16.67 | 0 | 0 | 0.0008097 | 2025-06-25 17:10:46 | 0.0049271
22312 | 5 | CC Chg | 0.1694444 | 61.81222 | 0.0013688 | 3.6012 | 0.0002319 | 16.95 | 0.0002319 | 16.95 | 0 | 0 | 0.0008234 | 2025-06-25 17:10:56 | 0.0049292
22313 | 5 | CC Chg | 0.1722222 | 61.815 | 0.0013687 | 3.6026 | 0.0002357 | 17.23 | 0.0002357 | 17.23 | 0 | 0 | 0.0008371 | 2025-06-25 17:11:06 | 0.004931
22314 | 5 | CC Chg | 0.175 | 61.81778 | 0.0013687 | 3.6039 | 0.0002395 | 17.51 | 0.0002395 | 17.51 | 0 | 0 | 0.0008508 | 2025-06-25 17:11:16 | 0.0049328
22315 | 5 | CC Chg | 0.1777778 | 61.82056 | 0.0013687 | 3.6053 | 0.0002433 | 17.79 | 0.0002433 | 17.79 | 0 | 0 | 0.0008645 | 2025-06-25 17:11:26 | 0.0049346
22316 | 5 | CC Chg | 0.1805556 | 61.82333 | 0.0013687 | 3.6067 | 0.0002471 | 18.06 | 0.0002471 | 18.06 | 0 | 0 | 0.0008782 | 2025-06-25 17:11:36 | 0.0049365
22317 | 5 | CC Chg | 0.1833333 | 61.82611 | 0.0013687 | 3.608 | 0.0002509 | 18.34 | 0.0002509 | 18.34 | 0 | 0 | 0.0008919 | 2025-06-25 17:11:46 | 0.0049383
22318 | 5 | CC Chg | 0.1861111 | 61.82889 | 0.0013687 | 3.6094 | 0.0002547 | 18.62 | 0.0002547 | 18.62 | 0 | 0 | 0.0009056 | 2025-06-25 17:11:56 | 0.0049402
22319 | 5 | CC Chg | 0.1888889 | 61.83167 | 0.0013687 | 3.6107 | 0.0002585 | 18.9 | 0.0002585 | 18.9 | 0 | 0 | 0.0009194 | 2025-06-25 17:12:06 | 0.0049421
22320 | 5 | CC Chg | 0.1916667 | 61.83444 | 0.0013687 | 3.6121 | 0.0002623 | 19.18 | 0.0002623 | 19.18 | 0 | 0 | 0.0009331 | 2025-06-25 17:12:16 | 0.0049439
22321 | 5 | CC Chg | 0.1944444 | 61.83722 | 0.0013688 | 3.6134 | 0.0002661 | 19.45 | 0.0002661 | 19.45 | 0 | 0 | 0.0009468 | 2025-06-25 17:12:26 | 0.004946
22322 | 5 | CC Chg | 0.1972222 | 61.84 | 0.0013688 | 3.6147 | 0.0002699 | 19.73 | 0.0002699 | 19.73 | 0 | 0 | 0.0009606 | 2025-06-25 17:12:36 | 0.0049478
22323 | 5 | CC Chg | 0.2 | 61.84278 | 0.0013687 | 3.616 | 0.0002737 | 20.01 | 0.0002737 | 20.01 | 0 | 0 | 0.0009743 | 2025-06-25 17:12:46 | 0.0049492
22324 | 5 | CC Chg | 0.2027778 | 61.84556 | 0.0013687 | 3.6173 | 0.0002776 | 20.29 | 0.0002776 | 20.29 | 0 | 0 | 0.0009881 | 2025-06-25 17:12:56 | 0.004951
22325 | 5 | CC Chg | 0.2055556 | 61.84833 | 0.0013687 | 3.6187 | 0.0002814 | 20.57 | 0.0002814 | 20.57 | 0 | 0 | 0.0010018 | 2025-06-25 17:13:06 | 0.004953
22326 | 5 | CC Chg | 0.2083333 | 61.85111 | 0.0013687 | 3.6199 | 0.0002852 | 20.84 | 0.0002852 | 20.84 | 0 | 0 | 0.0010156 | 2025-06-25 17:13:16 | 0.0049547
22327 | 5 | CC Chg | 0.2111111 | 61.85389 | 0.0013687 | 3.6213 | 0.000289 | 21.12 | 0.000289 | 21.12 | 0 | 0 | 0.0010293 | 2025-06-25 17:13:26 | 0.0049566
22328 | 5 | CC Chg | 0.2138889 | 61.85667 | 0.0013687 | 3.6226 | 0.0002928 | 21.4 | 0.0002928 | 21.4 | 0 | 0 | 0.0010431 | 2025-06-25 17:13:36 | 0.0049582
22329 | 5 | CC Chg | 0.2166667 | 61.85944 | 0.0013687 | 3.6239 | 0.0002966 | 21.68 | 0.0002966 | 21.68 | 0 | 0 | 0.0010569 | 2025-06-25 17:13:46 | 0.00496
22330 | 5 | CC Chg | 0.2194444 | 61.86222 | 0.0013687 | 3.6252 | 0.0003004 | 21.95 | 0.0003004 | 21.95 | 0 | 0 | 0.0010707 | 2025-06-25 17:13:56 | 0.0049619
22331 | 5 | CC Chg | 0.2222222 | 61.865 | 0.0013687 | 3.6264 | 0.0003042 | 22.23 | 0.0003042 | 22.23 | 0 | 0 | 0.0010845 | 2025-06-25 17:14:06 | 0.0049634
22332 | 5 | CC Chg | 0.225 | 61.86778 | 0.0013687 | 3.6276 | 0.000308 | 22.51 | 0.000308 | 22.51 | 0 | 0 | 0.0010982 | 2025-06-25 17:14:16 | 0.0049652
22333 | 5 | CC Chg | 0.2277778 | 61.87056 | 0.0013687 | 3.6289 | 0.0003118 | 22.79 | 0.0003118 | 22.79 | 0 | 0 | 0.001112 | 2025-06-25 17:14:26 | 0.0049671
22334 | 5 | CC Chg | 0.2305556 | 61.87333 | 0.0013687 | 3.6302 | 0.0003156 | 23.07 | 0.0003156 | 23.07 | 0 | 0 | 0.0011258 | 2025-06-25 17:14:36 | 0.0049687
22335 | 5 | CC Chg | 0.2333333 | 61.87611 | 0.0013687 | 3.6314 | 0.0003194 | 23.34 | 0.0003194 | 23.34 | 0 | 0 | 0.0011397 | 2025-06-25 17:14:46 | 0.0049704
22336 | 5 | CC Chg | 0.2361111 | 61.87889 | 0.0013687 | 3.6327 | 0.0003232 | 23.62 | 0.0003232 | 23.62 | 0 | 0 | 0.0011535 | 2025-06-25 17:14:56 | 0.004972
22337 | 5 | CC Chg | 0.2388889 | 61.88167 | 0.0013687 | 3.6339 | 0.000327 | 23.9 | 0.000327 | 23.9 | 0 | 0 | 0.0011673 | 2025-06-25 17:15:06 | 0.0049739
22338 | 5 | CC Chg | 0.2416667 | 61.88444 | 0.0013687 | 3.6351 | 0.0003308 | 24.18 | 0.0003308 | 24.18 | 0 | 0 | 0.0011811 | 2025-06-25 17:15:16 | 0.0049755
22339 | 5 | CC Chg | 0.2444444 | 61.88722 | 0.0013687 | 3.6364 | 0.0003346 | 24.46 | 0.0003346 | 24.46 | 0 | 0 | 0.0011949 | 2025-06-25 17:15:26 | 0.0049772
22340 | 5 | CC Chg | 0.2472222 | 61.89 | 0.0013687 | 3.6376 | 0.0003384 | 24.73 | 0.0003384 | 24.73 | 0 | 0 | 0.0012087 | 2025-06-25 17:15:36 | 0.0049789
22341 | 5 | CC Chg | 0.25 | 61.89278 | 0.0013687 | 3.6388 | 0.0003422 | 25.01 | 0.0003422 | 25.01 | 0 | 0 | 0.0012226 | 2025-06-25 17:15:46 | 0.0049805
22342 | 5 | CC Chg | 0.2527778 | 61.89556 | 0.0013687 | 3.64 | 0.000346 | 25.29 | 0.000346 | 25.29 | 0 | 0 | 0.0012364 | 2025-06-25 17:15:56 | 0.0049823
22343 | 5 | CC Chg | 0.2555556 | 61.89833 | 0.0013687 | 3.6413 | 0.0003498 | 25.57 | 0.0003498 | 25.57 | 0 | 0 | 0.0012502 | 2025-06-25 17:16:06 | 0.0049839
22344 | 5 | CC Chg | 0.2583333 | 61.90111 | 0.0013687 | 3.6425 | 0.0003536 | 25.85 | 0.0003536 | 25.85 | 0 | 0 | 0.0012641 | 2025-06-25 17:16:16 | 0.0049855
22345 | 5 | CC Chg | 0.2611111 | 61.90389 | 0.0013688 | 3.6436 | 0.0003574 | 26.12 | 0.0003574 | 26.12 | 0 | 0 | 0.001278 | 2025-06-25 17:16:26 | 0.0049873
22346 | 5 | CC Chg | 0.2638889 | 61.90667 | 0.0013687 | 3.6449 | 0.0003612 | 26.4 | 0.0003612 | 26.4 | 0 | 0 | 0.0012918 | 2025-06-25 17:16:36 | 0.0049886
22347 | 5 | CC Chg | 0.2666667 | 61.90944 | 0.0013687 | 3.646 | 0.000365 | 26.68 | 0.000365 | 26.68 | 0 | 0 | 0.0013057 | 2025-06-25 17:16:46 | 0.0049902
22348 | 5 | CC Chg | 0.2694444 | 61.91222 | 0.0013687 | 3.6472 | 0.0003688 | 26.96 | 0.0003688 | 26.96 | 0 | 0 | 0.0013195 | 2025-06-25 17:16:56 | 0.0049919
22349 | 5 | CC Chg | 0.2722222 | 61.915 | 0.0013687 | 3.6484 | 0.0003726 | 27.23 | 0.0003726 | 27.23 | 0 | 0 | 0.0013334 | 2025-06-25 17:17:06 | 0.0049935
22350 | 5 | CC Chg | 0.275 | 61.91778 | 0.0013686 | 3.6495 | 0.0003764 | 27.51 | 0.0003764 | 27.51 | 0 | 0 | 0.0013473 | 2025-06-25 17:17:16 | 0.0049949
22351 | 5 | CC Chg | 0.2777778 | 61.92056 | 0.0013687 | 3.6507 | 0.0003802 | 27.79 | 0.0003802 | 27.79 | 0 | 0 | 0.0013611 | 2025-06-25 17:17:26 | 0.0049965
22352 | 5 | CC Chg | 0.2805556 | 61.92333 | 0.0013687 | 3.6518 | 0.000384 | 28.07 | 0.000384 | 28.07 | 0 | 0 | 0.001375 | 2025-06-25 17:17:36 | 0.0049982
22353 | 5 | CC Chg | 0.2833333 | 61.92611 | 0.0013687 | 3.653 | 0.0003878 | 28.35 | 0.0003878 | 28.35 | 0 | 0 | 0.0013889 | 2025-06-25 17:17:46 | 0.0049998
22354 | 5 | CC Chg | 0.2861111 | 61.92889 | 0.0013686 | 3.6541 | 0.0003916 | 28.62 | 0.0003916 | 28.62 | 0 | 0 | 0.0014028 | 2025-06-25 17:17:56 | 0.0050011
22355 | 5 | CC Chg | 0.2888889 | 61.93167 | 0.0013686 | 3.6552 | 0.0003954 | 28.9 | 0.0003954 | 28.9 | 0 | 0 | 0.0014167 | 2025-06-25 17:18:06 | 0.0050026
22356 | 5 | CC Chg | 0.2916667 | 61.93444 | 0.0013687 | 3.6563 | 0.0003992 | 29.18 | 0.0003992 | 29.18 | 0 | 0 | 0.0014306 | 2025-06-25 17:18:16 | 0.0050043
22357 | 5 | CC Chg | 0.2944444 | 61.93722 | 0.0013686 | 3.6573 | 0.000403 | 29.46 | 0.000403 | 29.46 | 0 | 0 | 0.0014445 | 2025-06-25 17:18:26 | 0.0050056
22358 | 5 | CC Chg | 0.2972222 | 61.94 | 0.0013687 | 3.6585 | 0.0004068 | 29.74 | 0.0004068 | 29.74 | 0 | 0 | 0.0014584 | 2025-06-25 17:18:36 | 0.0050072
22359 | 5 | CC Chg | 0.3 | 61.94278 | 0.0013687 | 3.6595 | 0.0004106 | 30.01 | 0.0004106 | 30.01 | 0 | 0 | 0.0014723 | 2025-06-25 17:18:46 | 0.0050088
22360 | 5 | CC Chg | 0.3027778 | 61.94556 | 0.0013687 | 3.6606 | 0.0004144 | 30.29 | 0.0004144 | 30.29 | 0 | 0 | 0.0014862 | 2025-06-25 17:18:56 | 0.0050103
22361 | 5 | CC Chg | 0.3055556 | 61.94833 | 0.0013686 | 3.6617 | 0.0004182 | 30.57 | 0.0004182 | 30.57 | 0 | 0 | 0.0015001 | 2025-06-25 17:19:06 | 0.0050116
22362 | 5 | CC Chg | 0.3083333 | 61.95111 | 0.0013686 | 3.6628 | 0.000422 | 30.85 | 0.000422 | 30.85 | 0 | 0 | 0.0015141 | 2025-06-25 17:19:16 | 0.005013
22363 | 5 | CC Chg | 0.3111111 | 61.95389 | 0.0013687 | 3.6638 | 0.0004258 | 31.13 | 0.0004258 | 31.13 | 0 | 0 | 0.001528 | 2025-06-25 17:19:26 | 0.0050145
22364 | 5 | CC Chg | 0.3138889 | 61.95667 | 0.0013687 | 3.6648 | 0.0004296 | 31.4 | 0.0004296 | 31.4 | 0 | 0 | 0.0015419 | 2025-06-25 17:19:36 | 0.0050159
22365 | 5 | CC Chg | 0.3166667 | 61.95944 | 0.0013687 | 3.6658 | 0.0004334 | 31.68 | 0.0004334 | 31.68 | 0 | 0 | 0.0015559 | 2025-06-25 17:19:46 | 0.0050173
22366 | 5 | CC Chg | 0.3194444 | 61.96222 | 0.0013686 | 3.6668 | 0.0004372 | 31.96 | 0.0004372 | 31.96 | 0 | 0 | 0.0015698 | 2025-06-25 17:19:56 | 0.0050186
22367 | 5 | CC Chg | 0.3222222 | 61.965 | 0.0013686 | 3.6679 | 0.000441 | 32.24 | 0.000441 | 32.24 | 0 | 0 | 0.0015837 | 2025-06-25 17:20:06 | 0.00502
22368 | 5 | CC Chg | 0.325 | 61.96778 | 0.0013686 | 3.6689 | 0.0004448 | 32.51 | 0.0004448 | 32.51 | 0 | 0 | 0.0015977 | 2025-06-25 17:20:16 | 0.0050213
22369 | 5 | CC Chg | 0.3277778 | 61.97056 | 0.0013686 | 3.6699 | 0.0004486 | 32.79 | 0.0004486 | 32.79 | 0 | 0 | 0.0016116 | 2025-06-25 17:20:26 | 0.0050226
22370 | 5 | CC Chg | 0.3305556 | 61.97333 | 0.0013686 | 3.6709 | 0.0004524 | 33.07 | 0.0004524 | 33.07 | 0 | 0 | 0.0016256 | 2025-06-25 17:20:36 | 0.0050241
22371 | 5 | CC Chg | 0.3333333 | 61.97611 | 0.0013687 | 3.6719 | 0.0004562 | 33.35 | 0.0004562 | 33.35 | 0 | 0 | 0.0016396 | 2025-06-25 17:20:46 | 0.0050255
22372 | 5 | CC Chg | 0.3361111 | 61.97889 | 0.0013687 | 3.6728 | 0.00046 | 33.63 | 0.00046 | 33.63 | 0 | 0 | 0.0016535 | 2025-06-25 17:20:56 | 0.0050269
22373 | 5 | CC Chg | 0.3388889 | 61.98167 | 0.0013687 | 3.6738 | 0.0004638 | 33.9 | 0.0004638 | 33.9 | 0 | 0 | 0.0016675 | 2025-06-25 17:21:06 | 0.0050283
22374 | 5 | CC Chg | 0.3416667 | 61.98444 | 0.0013687 | 3.6748 | 0.0004676 | 34.18 | 0.0004676 | 34.18 | 0 | 0 | 0.0016815 | 2025-06-25 17:21:16 | 0.0050295
22375 | 5 | CC Chg | 0.3444444 | 61.98722 | 0.0013687 | 3.6757 | 0.0004714 | 34.46 | 0.0004714 | 34.46 | 0 | 0 | 0.0016954 | 2025-06-25 17:21:26 | 0.0050308
22376 | 5 | CC Chg | 0.3472222 | 61.99 | 0.0013687 | 3.6766 | 0.0004753 | 34.74 | 0.0004753 | 34.74 | 0 | 0 | 0.0017094 | 2025-06-25 17:21:36 | 0.0050321
22377 | 5 | CC Chg | 0.35 | 61.99278 | 0.0013686 | 3.6776 | 0.0004791 | 35.02 | 0.0004791 | 35.02 | 0 | 0 | 0.0017234 | 2025-06-25 17:21:46 | 0.0050333
22378 | 5 | CC Chg | 0.3527778 | 61.99556 | 0.0013687 | 3.6785 | 0.0004829 | 35.29 | 0.0004829 | 35.29 | 0 | 0 | 0.0017374 | 2025-06-25 17:21:56 | 0.0050349
22379 | 5 | CC Chg | 0.3555556 | 61.99833 | 0.0013687 | 3.6794 | 0.0004867 | 35.57 | 0.0004867 | 35.57 | 0 | 0 | 0.0017513 | 2025-06-25 17:22:06 | 0.0050359
22380 | 5 | CC Chg | 0.3583333 | 62.00111 | 0.0013687 | 3.6803 | 0.0004905 | 35.85 | 0.0004905 | 35.85 | 0 | 0 | 0.0017653 | 2025-06-25 17:22:16 | 0.0050372
22381 | 5 | CC Chg | 0.3611111 | 62.00389 | 0.0013687 | 3.6813 | 0.0004943 | 36.13 | 0.0004943 | 36.13 | 0 | 0 | 0.0017793 | 2025-06-25 17:22:26 | 0.0050384
22382 | 5 | CC Chg | 0.3638889 | 62.00667 | 0.0013687 | 3.6821 | 0.0004981 | 36.41 | 0.0004981 | 36.41 | 0 | 0 | 0.0017933 | 2025-06-25 17:22:36 | 0.0050396
22383 | 5 | CC Chg | 0.3666667 | 62.00944 | 0.0013687 | 3.683 | 0.0005019 | 36.68 | 0.0005019 | 36.68 | 0 | 0 | 0.0018073 | 2025-06-25 17:22:46 | 0.0050409
22384 | 5 | CC Chg | 0.3694444 | 62.01222 | 0.0013687 | 3.6839 | 0.0005057 | 36.96 | 0.0005057 | 36.96 | 0 | 0 | 0.0018213 | 2025-06-25 17:22:56 | 0.0050421
22385 | 5 | CC Chg | 0.3722222 | 62.015 | 0.0013687 | 3.6848 | 0.0005095 | 37.24 | 0.0005095 | 37.24 | 0 | 0 | 0.0018353 | 2025-06-25 17:23:06 | 0.0050435
22386 | 5 | CC Chg | 0.375 | 62.01778 | 0.0013687 | 3.6857 | 0.0005133 | 37.52 | 0.0005133 | 37.52 | 0 | 0 | 0.0018494 | 2025-06-25 17:23:16 | 0.0050446
22387 | 5 | CC Chg | 0.3777778 | 62.02056 | 0.0013687 | 3.6866 | 0.0005171 | 37.79 | 0.0005171 | 37.79 | 0 | 0 | 0.0018634 | 2025-06-25 17:23:26 | 0.0050457
22388 | 5 | CC Chg | 0.3805556 | 62.02333 | 0.0013686 | 3.6875 | 0.0005209 | 38.07 | 0.0005209 | 38.07 | 0 | 0 | 0.0018774 | 2025-06-25 17:23:36 | 0.0050468
22389 | 5 | CC Chg | 0.3833333 | 62.02611 | 0.0013687 | 3.6884 | 0.0005247 | 38.35 | 0.0005247 | 38.35 | 0 | 0 | 0.0018914 | 2025-06-25 17:23:46 | 0.0050481
22390 | 5 | CC Chg | 0.3861111 | 62.02889 | 0.0013687 | 3.6893 | 0.0005285 | 38.63 | 0.0005285 | 38.63 | 0 | 0 | 0.0019054 | 2025-06-25 17:23:56 | 0.0050494
22391 | 5 | CC Chg | 0.3888889 | 62.03167 | 0.0013687 | 3.6901 | 0.0005323 | 38.91 | 0.0005323 | 38.91 | 0 | 0 | 0.0019195 | 2025-06-25 17:24:06 | 0.0050505
22392 | 5 | CC Chg | 0.3916667 | 62.03444 | 0.0013687 | 3.691 | 0.0005361 | 39.18 | 0.0005361 | 39.18 | 0 | 0 | 0.0019335 | 2025-06-25 17:24:16 | 0.0050517
22393 | 5 | CC Chg | 0.3944444 | 62.03722 | 0.0013687 | 3.6918 | 0.0005399 | 39.46 | 0.0005399 | 39.46 | 0 | 0 | 0.0019475 | 2025-06-25 17:24:26 | 0.005053
22394 | 5 | CC Chg | 0.3972222 | 62.04 | 0.0013686 | 3.6927 | 0.0005437 | 39.74 | 0.0005437 | 39.74 | 0 | 0 | 0.0019616 | 2025-06-25 17:24:36 | 0.0050539
22395 | 5 | CC Chg | 0.4 | 62.04278 | 0.0013687 | 3.6935 | 0.0005475 | 40.02 | 0.0005475 | 40.02 | 0 | 0 | 0.0019756 | 2025-06-25 17:24:46 | 0.0050553
22396 | 5 | CC Chg | 0.4027778 | 62.04556 | 0.0013687 | 3.6943 | 0.0005513 | 40.3 | 0.0005513 | 40.3 | 0 | 0 | 0.0019896 | 2025-06-25 17:24:56 | 0.0050563
22397 | 5 | CC Chg | 0.4055556 | 62.04833 | 0.0013686 | 3.6952 | 0.0005551 | 40.57 | 0.0005551 | 40.57 | 0 | 0 | 0.0020037 | 2025-06-25 17:25:06 | 0.0050573
22398 | 5 | CC Chg | 0.4083333 | 62.05111 | 0.0013687 | 3.696 | 0.0005589 | 40.85 | 0.0005589 | 40.85 | 0 | 0 | 0.0020177 | 2025-06-25 17:25:16 | 0.0050587
22399 | 5 | CC Chg | 0.4111111 | 62.05389 | 0.0013687 | 3.6969 | 0.0005627 | 41.13 | 0.0005627 | 41.13 | 0 | 0 | 0.0020318 | 2025-06-25 17:25:26 | 0.0050598
22400 | 5 | CC Chg | 0.4138889 | 62.05667 | 0.0013687 | 3.6977 | 0.0005665 | 41.41 | 0.0005665 | 41.41 | 0 | 0 | 0.0020459 | 2025-06-25 17:25:36 | 0.0050609
22401 | 5 | CC Chg | 0.4166667 | 62.05944 | 0.0013686 | 3.6985 | 0.0005703 | 41.69 | 0.0005703 | 41.69 | 0 | 0 | 0.0020599 | 2025-06-25 17:25:46 | 0.005062
22402 | 5 | CC Chg | 0.4194444 | 62.06222 | 0.0013687 | 3.6994 | 0.0005741 | 41.96 | 0.0005741 | 41.96 | 0 | 0 | 0.002074 | 2025-06-25 17:25:56 | 0.0050633
22403 | 5 | CC Chg | 0.4222222 | 62.065 | 0.0013687 | 3.7002 | 0.0005779 | 42.24 | 0.0005779 | 42.24 | 0 | 0 | 0.002088 | 2025-06-25 17:26:06 | 0.0050644
22404 | 5 | CC Chg | 0.425 | 62.06778 | 0.0013687 | 3.701 | 0.0005817 | 42.52 | 0.0005817 | 42.52 | 0 | 0 | 0.0021021 | 2025-06-25 17:26:16 | 0.0050656
22405 | 5 | CC Chg | 0.4277778 | 62.07056 | 0.0013687 | 3.7018 | 0.0005855 | 42.8 | 0.0005855 | 42.8 | 0 | 0 | 0.0021162 | 2025-06-25 17:26:26 | 0.0050667
22406 | 5 | CC Chg | 0.4305556 | 62.07333 | 0.0013687 | 3.7027 | 0.0005893 | 43.07 | 0.0005893 | 43.07 | 0 | 0 | 0.0021303 | 2025-06-25 17:26:36 | 0.0050677
22407 | 5 | CC Chg | 0.4333333 | 62.07611 | 0.0013687 | 3.7035 | 0.0005931 | 43.35 | 0.0005931 | 43.35 | 0 | 0 | 0.0021443 | 2025-06-25 17:26:46 | 0.0050688
22408 | 5 | CC Chg | 0.4361111 | 62.07889 | 0.0013687 | 3.7043 | 0.0005969 | 43.63 | 0.0005969 | 43.63 | 0 | 0 | 0.0021584 | 2025-06-25 17:26:56 | 0.00507
22409 | 5 | CC Chg | 0.4388889 | 62.08167 | 0.0013687 | 3.7051 | 0.0006007 | 43.91 | 0.0006007 | 43.91 | 0 | 0 | 0.0021725 | 2025-06-25 17:27:06 | 0.0050711
22410 | 5 | CC Chg | 0.4416667 | 62.08444 | 0.0013687 | 3.706 | 0.0006045 | 44.19 | 0.0006045 | 44.19 | 0 | 0 | 0.0021866 | 2025-06-25 17:27:16 | 0.0050723
22411 | 5 | CC Chg | 0.4444444 | 62.08722 | 0.0013686 | 3.7068 | 0.0006083 | 44.46 | 0.0006083 | 44.46 | 0 | 0 | 0.0022007 | 2025-06-25 17:27:26 | 0.0050732
22412 | 5 | CC Chg | 0.4472222 | 62.09 | 0.0013687 | 3.7076 | 0.0006121 | 44.74 | 0.0006121 | 44.74 | 0 | 0 | 0.0022148 | 2025-06-25 17:27:36 | 0.0050746
22413 | 5 | CC Chg | 0.45 | 62.09278 | 0.0013687 | 3.7084 | 0.0006159 | 45.02 | 0.0006159 | 45.02 | 0 | 0 | 0.0022289 | 2025-06-25 17:27:46 | 0.0050757
22414 | 5 | CC Chg | 0.4527778 | 62.09556 | 0.0013687 | 3.7093 | 0.0006197 | 45.3 | 0.0006197 | 45.3 | 0 | 0 | 0.002243 | 2025-06-25 17:27:56 | 0.005077
22415 | 5 | CC Chg | 0.4555556 | 62.09833 | 0.0013687 | 3.7101 | 0.0006235 | 45.58 | 0.0006235 | 45.58 | 0 | 0 | 0.0022571 | 2025-06-25 17:28:06 | 0.0050778
22416 | 5 | CC Chg | 0.4583333 | 62.10111 | 0.0013687 | 3.711 | 0.0006273 | 45.85 | 0.0006273 | 45.85 | 0 | 0 | 0.0022712 | 2025-06-25 17:28:16 | 0.0050791
22417 | 5 | CC Chg | 0.4611111 | 62.10389 | 0.0013687 | 3.7118 | 0.0006311 | 46.13 | 0.0006311 | 46.13 | 0 | 0 | 0.0022853 | 2025-06-25 17:28:26 | 0.0050802
22418 | 5 | CC Chg | 0.4638889 | 62.10667 | 0.0013687 | 3.7126 | 0.0006349 | 46.41 | 0.0006349 | 46.41 | 0 | 0 | 0.0022994 | 2025-06-25 17:28:36 | 0.0050813
22419 | 5 | CC Chg | 0.4666667 | 62.10944 | 0.0013687 | 3.7135 | 0.0006387 | 46.69 | 0.0006387 | 46.69 | 0 | 0 | 0.0023135 | 2025-06-25 17:28:46 | 0.0050825
22420 | 5 | CC Chg | 0.4694444 | 62.11222 | 0.0013687 | 3.7143 | 0.0006425 | 46.97 | 0.0006425 | 46.97 | 0 | 0 | 0.0023276 | 2025-06-25 17:28:56 | 0.0050837
22421 | 5 | CC Chg | 0.4722222 | 62.115 | 0.0013687 | 3.7152 | 0.0006463 | 47.24 | 0.0006463 | 47.24 | 0 | 0 | 0.0023418 | 2025-06-25 17:29:06 | 0.0050848
22422 | 5 | CC Chg | 0.475 | 62.11778 | 0.0013686 | 3.7161 | 0.0006501 | 47.52 | 0.0006501 | 47.52 | 0 | 0 | 0.0023559 | 2025-06-25 17:29:16 | 0.0050858
22423 | 5 | CC Chg | 0.4777778 | 62.12056 | 0.0013687 | 3.7169 | 0.0006539 | 47.8 | 0.0006539 | 47.8 | 0 | 0 | 0.00237 | 2025-06-25 17:29:26 | 0.0050872
22424 | 5 | CC Chg | 0.4805556 | 62.12333 | 0.0013687 | 3.7177 | 0.0006577 | 48.08 | 0.0006577 | 48.08 | 0 | 0 | 0.0023842 | 2025-06-25 17:29:36 | 0.0050885
22425 | 5 | CC Chg | 0.4833333 | 62.12611 | 0.0013687 | 3.7186 | 0.0006615 | 48.35 | 0.0006615 | 48.35 | 0 | 0 | 0.0023983 | 2025-06-25 17:29:46 | 0.0050895
22426 | 5 | CC Chg | 0.4861111 | 62.12889 | 0.0013686 | 3.7195 | 0.0006653 | 48.63 | 0.0006653 | 48.63 | 0 | 0 | 0.0024124 | 2025-06-25 17:29:56 | 0.0050907
22427 | 5 | CC Chg | 0.4888889 | 62.13167 | 0.0013686 | 3.7204 | 0.0006691 | 48.91 | 0.0006691 | 48.91 | 0 | 0 | 0.0024266 | 2025-06-25 17:30:06 | 0.0050917
22428 | 5 | CC Chg | 0.4916667 | 62.13444 | 0.0013686 | 3.7213 | 0.0006729 | 49.19 | 0.0006729 | 49.19 | 0 | 0 | 0.0024407 | 2025-06-25 17:30:16 | 0.0050929
22429 | 5 | CC Chg | 0.4944444 | 62.13722 | 0.0013686 | 3.7221 | 0.0006767 | 49.47 | 0.0006767 | 49.47 | 0 | 0 | 0.0024549 | 2025-06-25 17:30:26 | 0.0050942
22430 | 5 | CC Chg | 0.4972222 | 62.14 | 0.0013687 | 3.723 | 0.0006806 | 49.74 | 0.0006806 | 49.74 | 0 | 0 | 0.002469 | 2025-06-25 17:30:36 | 0.0050955
22431 | 5 | CC Chg | 0.5 | 62.14278 | 0.0013687 | 3.7239 | 0.0006844 | 50.02 | 0.0006844 | 50.02 | 0 | 0 | 0.0024832 | 2025-06-25 17:30:46 | 0.0050967
22432 | 5 | CC Chg | 0.5027778 | 62.14556 | 0.0013687 | 3.7248 | 0.0006882 | 50.3 | 0.0006882 | 50.3 | 0 | 0 | 0.0024973 | 2025-06-25 17:30:56 | 0.005098
22433 | 5 | CC Chg | 0.5055556 | 62.14833 | 0.0013687 | 3.7257 | 0.000692 | 50.58 | 0.000692 | 50.58 | 0 | 0 | 0.0025115 | 2025-06-25 17:31:06 | 0.0050992
22434 | 5 | CC Chg | 0.5083333 | 62.15111 | 0.0013687 | 3.7266 | 0.0006958 | 50.86 | 0.0006958 | 50.86 | 0 | 0 | 0.0025257 | 2025-06-25 17:31:16 | 0.0051004
22435 | 5 | CC Chg | 0.5111111 | 62.15389 | 0.0013687 | 3.7275 | 0.0006996 | 51.13 | 0.0006996 | 51.13 | 0 | 0 | 0.0025398 | 2025-06-25 17:31:26 | 0.0051018
22436 | 5 | CC Chg | 0.5138889 | 62.15667 | 0.0013687 | 3.7283 | 0.0007034 | 51.41 | 0.0007034 | 51.41 | 0 | 0 | 0.002554 | 2025-06-25 17:31:36 | 0.0051028
22437 | 5 | CC Chg | 0.5166667 | 62.15944 | 0.0013687 | 3.7293 | 0.0007072 | 51.69 | 0.0007072 | 51.69 | 0 | 0 | 0.0025682 | 2025-06-25 17:31:46 | 0.0051041
22438 | 5 | CC Chg | 0.5194444 | 62.16222 | 0.0013686 | 3.7301 | 0.000711 | 51.97 | 0.000711 | 51.97 | 0 | 0 | 0.0025824 | 2025-06-25 17:31:56 | 0.0051051
22439 | 5 | CC Chg | 0.5222222 | 62.165 | 0.0013686 | 3.731 | 0.0007148 | 52.25 | 0.0007148 | 52.25 | 0 | 0 | 0.0025965 | 2025-06-25 17:32:06 | 0.0051063
22440 | 5 | CC Chg | 0.525 | 62.16778 | 0.0013686 | 3.7319 | 0.0007186 | 52.52 | 0.0007186 | 52.52 | 0 | 0 | 0.0026107 | 2025-06-25 17:32:16 | 0.0051076
22441 | 5 | CC Chg | 0.5277778 | 62.17056 | 0.0013686 | 3.7328 | 0.0007224 | 52.8 | 0.0007224 | 52.8 | 0 | 0 | 0.0026249 | 2025-06-25 17:32:26 | 0.0051088
22442 | 5 | CC Chg | 0.5305556 | 62.17333 | 0.0013686 | 3.7338 | 0.0007262 | 53.08 | 0.0007262 | 53.08 | 0 | 0 | 0.0026391 | 2025-06-25 17:32:36 | 0.0051102
22443 | 5 | CC Chg | 0.5333333 | 62.17611 | 0.0013686 | 3.7347 | 0.00073 | 53.36 | 0.00073 | 53.36 | 0 | 0 | 0.0026533 | 2025-06-25 17:32:46 | 0.0051114
22444 | 5 | CC Chg | 0.5361111 | 62.17889 | 0.0013686 | 3.7356 | 0.0007338 | 53.63 | 0.0007338 | 53.63 | 0 | 0 | 0.0026675 | 2025-06-25 17:32:56 | 0.0051127
22445 | 5 | CC Chg | 0.5388889 | 62.18167 | 0.0013686 | 3.7366 | 0.0007376 | 53.91 | 0.0007376 | 53.91 | 0 | 0 | 0.0026817 | 2025-06-25 17:33:06 | 0.0051141
22446 | 5 | CC Chg | 0.5416667 | 62.18444 | 0.0013686 | 3.7375 | 0.0007414 | 54.19 | 0.0007414 | 54.19 | 0 | 0 | 0.0026959 | 2025-06-25 17:33:16 | 0.0051151
22447 | 5 | CC Chg | 0.5444444 | 62.18722 | 0.0013686 | 3.7385 | 0.0007452 | 54.47 | 0.0007452 | 54.47 | 0 | 0 | 0.0027101 | 2025-06-25 17:33:26 | 0.0051166
22448 | 5 | CC Chg | 0.5472222 | 62.19 | 0.0013686 | 3.7395 | 0.000749 | 54.75 | 0.000749 | 54.75 | 0 | 0 | 0.0027244 | 2025-06-25 17:33:36 | 0.0051181
22449 | 5 | CC Chg | 0.55 | 62.19278 | 0.0013687 | 3.7405 | 0.0007528 | 55.02 | 0.0007528 | 55.02 | 0 | 0 | 0.0027386 | 2025-06-25 17:33:46 | 0.0051194
22450 | 5 | CC Chg | 0.5527778 | 62.19556 | 0.0013687 | 3.7414 | 0.0007566 | 55.3 | 0.0007566 | 55.3 | 0 | 0 | 0.0027528 | 2025-06-25 17:33:56 | 0.0051207
22451 | 5 | CC Chg | 0.5555556 | 62.19833 | 0.0013687 | 3.7424 | 0.0007604 | 55.58 | 0.0007604 | 55.58 | 0 | 0 | 0.002767 | 2025-06-25 17:34:06 | 0.0051221
22452 | 5 | CC Chg | 0.5583333 | 62.20111 | 0.0013686 | 3.7434 | 0.0007642 | 55.86 | 0.0007642 | 55.86 | 0 | 0 | 0.0027812 | 2025-06-25 17:34:16 | 0.0051232
22453 | 5 | CC Chg | 0.5611111 | 62.20389 | 0.0013687 | 3.7444 | 0.000768 | 56.14 | 0.000768 | 56.14 | 0 | 0 | 0.0027955 | 2025-06-25 17:34:26 | 0.0051248
22454 | 5 | CC Chg | 0.5638889 | 62.20667 | 0.0013686 | 3.7454 | 0.0007718 | 56.41 | 0.0007718 | 56.41 | 0 | 0 | 0.0028097 | 2025-06-25 17:34:36 | 0.0051261
22455 | 5 | CC Chg | 0.5666667 | 62.20944 | 0.0013687 | 3.7464 | 0.0007756 | 56.69 | 0.0007756 | 56.69 | 0 | 0 | 0.002824 | 2025-06-25 17:34:46 | 0.0051276
22456 | 5 | CC Chg | 0.5694444 | 62.21222 | 0.0013687 | 3.7475 | 0.0007794 | 56.97 | 0.0007794 | 56.97 | 0 | 0 | 0.0028382 | 2025-06-25 17:34:56 | 0.0051292
22457 | 5 | CC Chg | 0.5722222 | 62.215 | 0.0013687 | 3.7485 | 0.0007832 | 57.25 | 0.0007832 | 57.25 | 0 | 0 | 0.0028525 | 2025-06-25 17:35:06 | 0.0051305
22458 | 5 | CC Chg | 0.575 | 62.21778 | 0.0013686 | 3.7494 | 0.000787 | 57.53 | 0.000787 | 57.53 | 0 | 0 | 0.0028667 | 2025-06-25 17:35:16 | 0.0051317
22459 | 5 | CC Chg | 0.5777778 | 62.22056 | 0.0013687 | 3.7505 | 0.0007908 | 57.8 | 0.0007908 | 57.8 | 0 | 0 | 0.002881 | 2025-06-25 17:35:26 | 0.0051334
22460 | 5 | CC Chg | 0.5805556 | 62.22333 | 0.0013687 | 3.7516 | 0.0007946 | 58.08 | 0.0007946 | 58.08 | 0 | 0 | 0.0028952 | 2025-06-25 17:35:36 | 0.0051347
22461 | 5 | CC Chg | 0.5833333 | 62.22611 | 0.0013687 | 3.7526 | 0.0007984 | 58.36 | 0.0007984 | 58.36 | 0 | 0 | 0.0029095 | 2025-06-25 17:35:46 | 0.0051361
22462 | 5 | CC Chg | 0.5861111 | 62.22889 | 0.0013686 | 3.7537 | 0.0008022 | 58.64 | 0.0008022 | 58.64 | 0 | 0 | 0.0029238 | 2025-06-25 17:35:56 | 0.0051375
22463 | 5 | CC Chg | 0.5888889 | 62.23167 | 0.0013687 | 3.7548 | 0.000806 | 58.91 | 0.000806 | 58.91 | 0 | 0 | 0.002938 | 2025-06-25 17:36:06 | 0.005139
22464 | 5 | CC Chg | 0.5916667 | 62.23444 | 0.0013687 | 3.7559 | 0.0008098 | 59.19 | 0.0008098 | 59.19 | 0 | 0 | 0.0029523 | 2025-06-25 17:36:16 | 0.0051406
22465 | 5 | CC Chg | 0.5944444 | 62.23722 | 0.0013686 | 3.7569 | 0.0008136 | 59.47 | 0.0008136 | 59.47 | 0 | 0 | 0.0029666 | 2025-06-25 17:36:26 | 0.0051418
22466 | 5 | CC Chg | 0.5972222 | 62.24 | 0.0013686 | 3.758 | 0.0008174 | 59.75 | 0.0008174 | 59.75 | 0 | 0 | 0.0029809 | 2025-06-25 17:36:36 | 0.0051434
22467 | 5 | CC Chg | 0.6 | 62.24278 | 0.0013686 | 3.7591 | 0.0008212 | 60.03 | 0.0008212 | 60.03 | 0 | 0 | 0.0029952 | 2025-06-25 17:36:46 | 0.0051449
22468 | 5 | CC Chg | 0.6027778 | 62.24556 | 0.0013686 | 3.7602 | 0.000825 | 60.3 | 0.000825 | 60.3 | 0 | 0 | 0.0030095 | 2025-06-25 17:36:56 | 0.0051464
22469 | 5 | CC Chg | 0.6055556 | 62.24833 | 0.0013686 | 3.7613 | 0.0008288 | 60.58 | 0.0008288 | 60.58 | 0 | 0 | 0.0030238 | 2025-06-25 17:37:06 | 0.0051479
22470 | 5 | CC Chg | 0.6083333 | 62.25111 | 0.0013687 | 3.7624 | 0.0008326 | 60.86 | 0.0008326 | 60.86 | 0 | 0 | 0.0030381 | 2025-06-25 17:37:16 | 0.0051496
22471 | 5 | CC Chg | 0.6111111 | 62.25389 | 0.0013686 | 3.7636 | 0.0008364 | 61.14 | 0.0008364 | 61.14 | 0 | 0 | 0.0030524 | 2025-06-25 17:37:26 | 0.0051507
22472 | 5 | CC Chg | 0.6138889 | 62.25667 | 0.0013686 | 3.7647 | 0.0008402 | 61.42 | 0.0008402 | 61.42 | 0 | 0 | 0.0030667 | 2025-06-25 17:37:36 | 0.0051524
22473 | 5 | CC Chg | 0.6166667 | 62.25944 | 0.0013686 | 3.7659 | 0.000844 | 61.69 | 0.000844 | 61.69 | 0 | 0 | 0.003081 | 2025-06-25 17:37:46 | 0.0051541
22474 | 5 | CC Chg | 0.6194444 | 62.26222 | 0.0013686 | 3.767 | 0.0008478 | 61.97 | 0.0008478 | 61.97 | 0 | 0 | 0.0030953 | 2025-06-25 17:37:56 | 0.0051557
22475 | 5 | CC Chg | 0.6222222 | 62.265 | 0.0013687 | 3.7682 | 0.0008516 | 62.25 | 0.0008516 | 62.25 | 0 | 0 | 0.0031096 | 2025-06-25 17:38:06 | 0.0051573
22476 | 5 | CC Chg | 0.625 | 62.26778 | 0.0013686 | 3.7694 | 0.0008554 | 62.53 | 0.0008554 | 62.53 | 0 | 0 | 0.003124 | 2025-06-25 17:38:16 | 0.0051588
22477 | 5 | CC Chg | 0.6277778 | 62.27056 | 0.0013687 | 3.7705 | 0.0008592 | 62.81 | 0.0008592 | 62.81 | 0 | 0 | 0.0031383 | 2025-06-25 17:38:26 | 0.0051606
22478 | 5 | CC Chg | 0.6305556 | 62.27333 | 0.0013686 | 3.7717 | 0.000863 | 63.08 | 0.000863 | 63.08 | 0 | 0 | 0.0031526 | 2025-06-25 17:38:36 | 0.0051621
22479 | 5 | CC Chg | 0.6333333 | 62.27611 | 0.0013687 | 3.773 | 0.0008668 | 63.36 | 0.0008668 | 63.36 | 0 | 0 | 0.003167 | 2025-06-25 17:38:46 | 0.0051641
22480 | 5 | CC Chg | 0.6361111 | 62.27889 | 0.0013687 | 3.7741 | 0.0008706 | 63.64 | 0.0008706 | 63.64 | 0 | 0 | 0.0031813 | 2025-06-25 17:38:56 | 0.0051655
22481 | 5 | CC Chg | 0.6388889 | 62.28167 | 0.0013687 | 3.7754 | 0.0008744 | 63.92 | 0.0008744 | 63.92 | 0 | 0 | 0.0031957 | 2025-06-25 17:39:06 | 0.0051672
22482 | 5 | CC Chg | 0.6416667 | 62.28444 | 0.0013686 | 3.7766 | 0.0008782 | 64.19 | 0.0008782 | 64.19 | 0 | 0 | 0.00321 | 2025-06-25 17:39:16 | 0.0051687
22483 | 5 | CC Chg | 0.6444444 | 62.28722 | 0.0013686 | 3.7778 | 0.000882 | 64.47 | 0.000882 | 64.47 | 0 | 0 | 0.0032244 | 2025-06-25 17:39:26 | 0.0051703
22484 | 5 | CC Chg | 0.6472222 | 62.29 | 0.0013686 | 3.779 | 0.0008858 | 64.75 | 0.0008858 | 64.75 | 0 | 0 | 0.0032388 | 2025-06-25 17:39:36 | 0.0051721
22485 | 5 | CC Chg | 0.65 | 62.29278 | 0.0013686 | 3.7802 | 0.0008896 | 65.03 | 0.0008896 | 65.03 | 0 | 0 | 0.0032531 | 2025-06-25 17:39:46 | 0.0051737
22486 | 5 | CC Chg | 0.6527778 | 62.29556 | 0.0013686 | 3.7815 | 0.0008935 | 65.31 | 0.0008935 | 65.31 | 0 | 0 | 0.0032675 | 2025-06-25 17:39:56 | 0.0051754
22487 | 5 | CC Chg | 0.6555556 | 62.29833 | 0.0013686 | 3.7828 | 0.0008973 | 65.58 | 0.0008973 | 65.58 | 0 | 0 | 0.0032819 | 2025-06-25 17:40:06 | 0.0051772
22488 | 5 | CC Chg | 0.6583333 | 62.30111 | 0.0013686 | 3.784 | 0.0009011 | 65.86 | 0.0009011 | 65.86 | 0 | 0 | 0.0032963 | 2025-06-25 17:40:16 | 0.005179
22489 | 5 | CC Chg | 0.6611111 | 62.30389 | 0.0013686 | 3.7853 | 0.0009049 | 66.14 | 0.0009049 | 66.14 | 0 | 0 | 0.0033106 | 2025-06-25 17:40:26 | 0.0051806
22490 | 5 | CC Chg | 0.6638889 | 62.30667 | 0.0013686 | 3.7866 | 0.0009087 | 66.42 | 0.0009087 | 66.42 | 0 | 0 | 0.003325 | 2025-06-25 17:40:36 | 0.0051825
22491 | 5 | CC Chg | 0.6666667 | 62.30944 | 0.0013686 | 3.7879 | 0.0009125 | 66.7 | 0.0009125 | 66.7 | 0 | 0 | 0.0033394 | 2025-06-25 17:40:46 | 0.0051841
22492 | 5 | CC Chg | 0.6694444 | 62.31222 | 0.0013686 | 3.7892 | 0.0009163 | 66.97 | 0.0009163 | 66.97 | 0 | 0 | 0.0033538 | 2025-06-25 17:40:56 | 0.005186
22493 | 5 | CC Chg | 0.6722222 | 62.315 | 0.0013686 | 3.7905 | 0.0009201 | 67.25 | 0.0009201 | 67.25 | 0 | 0 | 0.0033682 | 2025-06-25 17:41:06 | 0.0051877
22494 | 5 | CC Chg | 0.675 | 62.31778 | 0.0013686 | 3.7918 | 0.0009239 | 67.53 | 0.0009239 | 67.53 | 0 | 0 | 0.0033827 | 2025-06-25 17:41:16 | 0.0051895
22495 | 5 | CC Chg | 0.6777778 | 62.32056 | 0.0013687 | 3.7931 | 0.0009277 | 67.81 | 0.0009277 | 67.81 | 0 | 0 | 0.0033971 | 2025-06-25 17:41:26 | 0.0051915
22496 | 5 | CC Chg | 0.6805556 | 62.32333 | 0.0013686 | 3.7945 | 0.0009315 | 68.08 | 0.0009315 | 68.08 | 0 | 0 | 0.0034115 | 2025-06-25 17:41:36 | 0.0051933
22497 | 5 | CC Chg | 0.6833333 | 62.32611 | 0.0013686 | 3.7958 | 0.0009353 | 68.36 | 0.0009353 | 68.36 | 0 | 0 | 0.0034259 | 2025-06-25 17:41:46 | 0.0051951
22498 | 5 | CC Chg | 0.6861111 | 62.32889 | 0.0013686 | 3.7972 | 0.0009391 | 68.64 | 0.0009391 | 68.64 | 0 | 0 | 0.0034404 | 2025-06-25 17:41:56 | 0.005197
22499 | 5 | CC Chg | 0.6888889 | 62.33167 | 0.0013686 | 3.7986 | 0.0009429 | 68.92 | 0.0009429 | 68.92 | 0 | 0 | 0.0034548 | 2025-06-25 17:42:06 | 0.0051988
22500 | 5 | CC Chg | 0.6916667 | 62.33444 | 0.0013686 | 3.7999 | 0.0009467 | 69.2 | 0.0009467 | 69.2 | 0 | 0 | 0.0034692 | 2025-06-25 17:42:16 | 0.0052004
22501 | 5 | CC Chg | 0.6944444 | 62.33722 | 0.0013686 | 3.8012 | 0.0009505 | 69.47 | 0.0009505 | 69.47 | 0 | 0 | 0.0034837 | 2025-06-25 17:42:26 | 0.0052024
22502 | 5 | CC Chg | 0.6972222 | 62.34 | 0.0013686 | 3.8026 | 0.0009543 | 69.75 | 0.0009543 | 69.75 | 0 | 0 | 0.0034982 | 2025-06-25 17:42:36 | 0.0052043
22503 | 5 | CC Chg | 0.7 | 62.34278 | 0.0013686 | 3.804 | 0.0009581 | 70.03 | 0.0009581 | 70.03 | 0 | 0 | 0.0035126 | 2025-06-25 17:42:46 | 0.0052063
22504 | 5 | CC Chg | 0.7027778 | 62.34556 | 0.0013686 | 3.8054 | 0.0009619 | 70.31 | 0.0009619 | 70.31 | 0 | 0 | 0.0035271 | 2025-06-25 17:42:56 | 0.0052083
22505 | 5 | CC Chg | 0.7055556 | 62.34833 | 0.0013686 | 3.8068 | 0.0009657 | 70.59 | 0.0009657 | 70.59 | 0 | 0 | 0.0035415 | 2025-06-25 17:43:06 | 0.00521
22506 | 5 | CC Chg | 0.7083333 | 62.35111 | 0.0013686 | 3.8081 | 0.0009695 | 70.86 | 0.0009695 | 70.86 | 0 | 0 | 0.003556 | 2025-06-25 17:43:16 | 0.0052118
22507 | 5 | CC Chg | 0.7111111 | 62.35389 | 0.0013686 | 3.8095 | 0.0009733 | 71.14 | 0.0009733 | 71.14 | 0 | 0 | 0.0035705 | 2025-06-25 17:43:26 | 0.0052137
22508 | 5 | CC Chg | 0.7138889 | 62.35667 | 0.0013686 | 3.8109 | 0.0009771 | 71.42 | 0.0009771 | 71.42 | 0 | 0 | 0.003585 | 2025-06-25 17:43:36 | 0.0052158
22509 | 5 | CC Chg | 0.7166667 | 62.35944 | 0.0013687 | 3.8123 | 0.0009809 | 71.7 | 0.0009809 | 71.7 | 0 | 0 | 0.0035995 | 2025-06-25 17:43:46 | 0.0052178
22510 | 5 | CC Chg | 0.7194444 | 62.36222 | 0.0013686 | 3.8138 | 0.0009847 | 71.98 | 0.0009847 | 71.98 | 0 | 0 | 0.003614 | 2025-06-25 17:43:56 | 0.0052197
22511 | 5 | CC Chg | 0.7222222 | 62.365 | 0.0013686 | 3.8152 | 0.0009885 | 72.25 | 0.0009885 | 72.25 | 0 | 0 | 0.0036285 | 2025-06-25 17:44:06 | 0.0052216
22512 | 5 | CC Chg | 0.725 | 62.36778 | 0.0013686 | 3.8166 | 0.0009923 | 72.53 | 0.0009923 | 72.53 | 0 | 0 | 0.003643 | 2025-06-25 17:44:16 | 0.0052236
22513 | 5 | CC Chg | 0.7277778 | 62.37056 | 0.0013686 | 3.8181 | 0.0009961 | 72.81 | 0.0009961 | 72.81 | 0 | 0 | 0.0036575 | 2025-06-25 17:44:26 | 0.0052256
22514 | 5 | CC Chg | 0.7305556 | 62.37333 | 0.0013686 | 3.8195 | 0.0009999 | 73.09 | 0.0009999 | 73.09 | 0 | 0 | 0.003672 | 2025-06-25 17:44:36 | 0.0052275
22515 | 5 | CC Chg | 0.7333333 | 62.37611 | 0.0013686 | 3.8209 | 0.0010037 | 73.36 | 0.0010037 | 73.36 | 0 | 0 | 0.0036865 | 2025-06-25 17:44:46 | 0.0052294
22516 | 5 | CC Chg | 0.7361111 | 62.37889 | 0.0013686 | 3.8223 | 0.0010075 | 73.64 | 0.0010075 | 73.64 | 0 | 0 | 0.0037011 | 2025-06-25 17:44:56 | 0.0052314
22517 | 5 | CC Chg | 0.7388889 | 62.38167 | 0.0013686 | 3.8237 | 0.0010113 | 73.92 | 0.0010113 | 73.92 | 0 | 0 | 0.0037156 | 2025-06-25 17:45:06 | 0.0052333
22518 | 5 | CC Chg | 0.7416667 | 62.38444 | 0.0013686 | 3.8252 | 0.0010151 | 74.2 | 0.0010151 | 74.2 | 0 | 0 | 0.0037301 | 2025-06-25 17:45:16 | 0.0052353
22519 | 5 | CC Chg | 0.7444444 | 62.38722 | 0.0013686 | 3.8266 | 0.0010189 | 74.48 | 0.0010189 | 74.48 | 0 | 0 | 0.0037447 | 2025-06-25 17:45:26 | 0.0052372
22520 | 5 | CC Chg | 0.7472222 | 62.39 | 0.0013686 | 3.8281 | 0.0010227 | 74.75 | 0.0010227 | 74.75 | 0 | 0 | 0.0037592 | 2025-06-25 17:45:36 | 0.0052393
22521 | 5 | CC Chg | 0.75 | 62.39278 | 0.0013686 | 3.8296 | 0.0010265 | 75.03 | 0.0010265 | 75.03 | 0 | 0 | 0.0037738 | 2025-06-25 17:45:46 | 0.0052413
22522 | 5 | CC Chg | 0.7527778 | 62.39556 | 0.0013686 | 3.831 | 0.0010303 | 75.31 | 0.0010303 | 75.31 | 0 | 0 | 0.0037883 | 2025-06-25 17:45:56 | 0.0052432
22523 | 5 | CC Chg | 0.7555556 | 62.39833 | 0.0013686 | 3.8325 | 0.0010341 | 75.59 | 0.0010341 | 75.59 | 0 | 0 | 0.0038029 | 2025-06-25 17:46:06 | 0.0052453
22524 | 5 | CC Chg | 0.7583333 | 62.40111 | 0.0013686 | 3.8339 | 0.0010379 | 75.87 | 0.0010379 | 75.87 | 0 | 0 | 0.0038175 | 2025-06-25 17:46:16 | 0.005247
22525 | 5 | CC Chg | 0.7611111 | 62.40389 | 0.0013686 | 3.8354 | 0.0010417 | 76.14 | 0.0010417 | 76.14 | 0 | 0 | 0.0038321 | 2025-06-25 17:46:26 | 0.0052492
22526 | 5 | CC Chg | 0.7638889 | 62.40667 | 0.0013686 | 3.8368 | 0.0010455 | 76.42 | 0.0010455 | 76.42 | 0 | 0 | 0.0038467 | 2025-06-25 17:46:36 | 0.005251
22527 | 5 | CC Chg | 0.7666667 | 62.40944 | 0.0013686 | 3.8383 | 0.0010493 | 76.7 | 0.0010493 | 76.7 | 0 | 0 | 0.0038612 | 2025-06-25 17:46:46 | 0.0052532
22528 | 5 | CC Chg | 0.7694444 | 62.41222 | 0.0013686 | 3.8398 | 0.0010531 | 76.98 | 0.0010531 | 76.98 | 0 | 0 | 0.0038758 | 2025-06-25 17:46:56 | 0.0052553
22529 | 5 | CC Chg | 0.7722222 | 62.415 | 0.0013686 | 3.8413 | 0.0010569 | 77.26 | 0.0010569 | 77.26 | 0 | 0 | 0.0038904 | 2025-06-25 17:47:06 | 0.0052572
22530 | 5 | CC Chg | 0.775 | 62.41778 | 0.0013686 | 3.8427 | 0.0010607 | 77.53 | 0.0010607 | 77.53 | 0 | 0 | 0.003905 | 2025-06-25 17:47:16 | 0.0052591
22531 | 5 | CC Chg | 0.7777778 | 62.42056 | 0.0013686 | 3.8442 | 0.0010645 | 77.81 | 0.0010645 | 77.81 | 0 | 0 | 0.0039197 | 2025-06-25 17:47:26 | 0.0052613
22532 | 5 | CC Chg | 0.7805556 | 62.42333 | 0.0013686 | 3.8457 | 0.0010683 | 78.09 | 0.0010683 | 78.09 | 0 | 0 | 0.0039343 | 2025-06-25 17:47:36 | 0.0052632
22533 | 5 | CC Chg | 0.7833333 | 62.42611 | 0.0013686 | 3.8471 | 0.0010721 | 78.37 | 0.0010721 | 78.37 | 0 | 0 | 0.0039489 | 2025-06-25 17:47:46 | 0.0052652
22534 | 5 | CC Chg | 0.7861111 | 62.42889 | 0.0013686 | 3.8486 | 0.0010759 | 78.64 | 0.0010759 | 78.64 | 0 | 0 | 0.0039635 | 2025-06-25 17:47:56 | 0.005267
22535 | 5 | CC Chg | 0.7888889 | 62.43167 | 0.0013686 | 3.85 | 0.0010797 | 78.92 | 0.0010797 | 78.92 | 0 | 0 | 0.0039781 | 2025-06-25 17:48:06 | 0.005269
22536 | 5 | CC Chg | 0.7916667 | 62.43444 | 0.0013686 | 3.8515 | 0.0010835 | 79.2 | 0.0010835 | 79.2 | 0 | 0 | 0.0039928 | 2025-06-25 17:48:16 | 0.0052712
22537 | 5 | CC Chg | 0.7944444 | 62.43722 | 0.0013686 | 3.853 | 0.0010873 | 79.48 | 0.0010873 | 79.48 | 0 | 0 | 0.0040074 | 2025-06-25 17:48:26 | 0.0052732
22538 | 5 | CC Chg | 0.7972222 | 62.44 | 0.0013686 | 3.8545 | 0.0010911 | 79.76 | 0.0010911 | 79.76 | 0 | 0 | 0.0040221 | 2025-06-25 17:48:36 | 0.0052753
22539 | 5 | CC Chg | 0.8 | 62.44278 | 0.0013686 | 3.8559 | 0.0010949 | 80.03 | 0.0010949 | 80.03 | 0 | 0 | 0.0040368 | 2025-06-25 17:48:46 | 0.0052773
22540 | 5 | CC Chg | 0.8027778 | 62.44556 | 0.0013686 | 3.8575 | 0.0010987 | 80.31 | 0.0010987 | 80.31 | 0 | 0 | 0.0040514 | 2025-06-25 17:48:56 | 0.0052792
22541 | 5 | CC Chg | 0.8055556 | 62.44833 | 0.0013686 | 3.8589 | 0.0011025 | 80.59 | 0.0011025 | 80.59 | 0 | 0 | 0.0040661 | 2025-06-25 17:49:06 | 0.0052812
22542 | 5 | CC Chg | 0.8083333 | 62.45111 | 0.0013686 | 3.8604 | 0.0011063 | 80.87 | 0.0011063 | 80.87 | 0 | 0 | 0.0040807 | 2025-06-25 17:49:16 | 0.0052834
22543 | 5 | CC Chg | 0.8111111 | 62.45389 | 0.0013686 | 3.8619 | 0.0011101 | 81.15 | 0.0011101 | 81.15 | 0 | 0 | 0.0040954 | 2025-06-25 17:49:26 | 0.0052854
22544 | 5 | CC Chg | 0.8138889 | 62.45667 | 0.0013686 | 3.8634 | 0.001114 | 81.42 | 0.001114 | 81.42 | 0 | 0 | 0.0041101 | 2025-06-25 17:49:36 | 0.0052874
22545 | 5 | CC Chg | 0.8166667 | 62.45944 | 0.0013686 | 3.8648 | 0.0011178 | 81.7 | 0.0011178 | 81.7 | 0 | 0 | 0.0041248 | 2025-06-25 17:49:46 | 0.0052894
22546 | 5 | CC Chg | 0.8194444 | 62.46222 | 0.0013687 | 3.8663 | 0.0011216 | 81.98 | 0.0011216 | 81.98 | 0 | 0 | 0.0041395 | 2025-06-25 17:49:56 | 0.0052916
22547 | 5 | CC Chg | 0.8222222 | 62.465 | 0.0013686 | 3.8677 | 0.0011254 | 82.26 | 0.0011254 | 82.26 | 0 | 0 | 0.0041542 | 2025-06-25 17:50:06 | 0.0052933
22548 | 5 | CC Chg | 0.825 | 62.46778 | 0.0013686 | 3.8692 | 0.0011292 | 82.53 | 0.0011292 | 82.53 | 0 | 0 | 0.0041689 | 2025-06-25 17:50:16 | 0.0052955
22549 | 5 | CC Chg | 0.8277778 | 62.47056 | 0.0013686 | 3.8707 | 0.001133 | 82.81 | 0.001133 | 82.81 | 0 | 0 | 0.0041836 | 2025-06-25 17:50:26 | 0.0052976
22550 | 5 | CC Chg | 0.8305556 | 62.47333 | 0.0013686 | 3.8721 | 0.0011368 | 83.09 | 0.0011368 | 83.09 | 0 | 0 | 0.0041983 | 2025-06-25 17:50:36 | 0.0052992
22551 | 5 | CC Chg | 0.8333333 | 62.47611 | 0.0013686 | 3.8736 | 0.0011406 | 83.37 | 0.0011406 | 83.37 | 0 | 0 | 0.0042131 | 2025-06-25 17:50:46 | 0.0053013
22552 | 5 | CC Chg | 0.8361111 | 62.47889 | 0.0013686 | 3.875 | 0.0011444 | 83.65 | 0.0011444 | 83.65 | 0 | 0 | 0.0042278 | 2025-06-25 17:50:56 | 0.0053035
22553 | 5 | CC Chg | 0.8388889 | 62.48167 | 0.0013686 | 3.8765 | 0.0011482 | 83.92 | 0.0011482 | 83.92 | 0 | 0 | 0.0042425 | 2025-06-25 17:51:06 | 0.0053054
22554 | 5 | CC Chg | 0.8416667 | 62.48444 | 0.0013686 | 3.878 | 0.001152 | 84.2 | 0.001152 | 84.2 | 0 | 0 | 0.0042573 | 2025-06-25 17:51:16 | 0.0053074
22555 | 5 | CC Chg | 0.8444444 | 62.48722 | 0.0013686 | 3.8795 | 0.0011558 | 84.48 | 0.0011558 | 84.48 | 0 | 0 | 0.004272 | 2025-06-25 17:51:26 | 0.0053095
22556 | 5 | CC Chg | 0.8472222 | 62.49 | 0.0013686 | 3.8809 | 0.0011596 | 84.76 | 0.0011596 | 84.76 | 0 | 0 | 0.0042868 | 2025-06-25 17:51:36 | 0.0053115
22557 | 5 | CC Chg | 0.85 | 62.49278 | 0.0013687 | 3.8824 | 0.0011634 | 85.04 | 0.0011634 | 85.04 | 0 | 0 | 0.0043015 | 2025-06-25 17:51:46 | 0.0053137
22558 | 5 | CC Chg | 0.8527778 | 62.49556 | 0.0013687 | 3.8838 | 0.0011672 | 85.31 | 0.0011672 | 85.31 | 0 | 0 | 0.0043163 | 2025-06-25 17:51:56 | 0.0053157
22559 | 5 | CC Chg | 0.8555556 | 62.49833 | 0.0013686 | 3.8853 | 0.001171 | 85.59 | 0.001171 | 85.59 | 0 | 0 | 0.004331 | 2025-06-25 17:52:06 | 0.0053175
22560 | 5 | CC Chg | 0.8583333 | 62.50111 | 0.0013686 | 3.8867 | 0.0011748 | 85.87 | 0.0011748 | 85.87 | 0 | 0 | 0.0043458 | 2025-06-25 17:52:16 | 0.0053194
22561 | 5 | CC Chg | 0.8611111 | 62.50389 | 0.0013686 | 3.8881 | 0.0011786 | 86.15 | 0.0011786 | 86.15 | 0 | 0 | 0.0043606 | 2025-06-25 17:52:26 | 0.0053212
22562 | 5 | CC Chg | 0.8638889 | 62.50667 | 0.0013686 | 3.8895 | 0.0011824 | 86.43 | 0.0011824 | 86.43 | 0 | 0 | 0.0043754 | 2025-06-25 17:52:36 | 0.0053231
22563 | 5 | CC Chg | 0.8666667 | 62.50944 | 0.0013686 | 3.891 | 0.0011862 | 86.7 | 0.0011862 | 86.7 | 0 | 0 | 0.0043902 | 2025-06-25 17:52:46 | 0.0053252
22564 | 5 | CC Chg | 0.8694444 | 62.51222 | 0.0013686 | 3.8925 | 0.00119 | 86.98 | 0.00119 | 86.98 | 0 | 0 | 0.004405 | 2025-06-25 17:52:56 | 0.0053273
22565 | 5 | CC Chg | 0.8722222 | 62.515 | 0.0013686 | 3.8939 | 0.0011938 | 87.26 | 0.0011938 | 87.26 | 0 | 0 | 0.0044198 | 2025-06-25 17:53:06 | 0.0053293
22566 | 5 | CC Chg | 0.875 | 62.51778 | 0.0013686 | 3.8953 | 0.0011976 | 87.54 | 0.0011976 | 87.54 | 0 | 0 | 0.0044346 | 2025-06-25 17:53:16 | 0.0053311
22567 | 5 | CC Chg | 0.8777778 | 62.52056 | 0.0013687 | 3.8967 | 0.0012014 | 87.81 | 0.0012014 | 87.81 | 0 | 0 | 0.0044494 | 2025-06-25 17:53:26 | 0.0053333
22568 | 5 | CC Chg | 0.8805556 | 62.52333 | 0.0013686 | 3.8982 | 0.0012052 | 88.09 | 0.0012052 | 88.09 | 0 | 0 | 0.0044642 | 2025-06-25 17:53:36 | 0.0053353
22569 | 5 | CC Chg | 0.8833333 | 62.52611 | 0.0013686 | 3.8997 | 0.001209 | 88.37 | 0.001209 | 88.37 | 0 | 0 | 0.004479 | 2025-06-25 17:53:46 | 0.0053372
22570 | 5 | CC Chg | 0.8861111 | 62.52889 | 0.0013686 | 3.901 | 0.0012128 | 88.65 | 0.0012128 | 88.65 | 0 | 0 | 0.0044938 | 2025-06-25 17:53:56 | 0.0053391
22571 | 5 | CC Chg | 0.8888889 | 62.53167 | 0.0013686 | 3.9025 | 0.0012166 | 88.93 | 0.0012166 | 88.93 | 0 | 0 | 0.0045087 | 2025-06-25 17:54:06 | 0.0053411
22572 | 5 | CC Chg | 0.8916667 | 62.53444 | 0.0013686 | 3.904 | 0.0012204 | 89.2 | 0.0012204 | 89.2 | 0 | 0 | 0.0045235 | 2025-06-25 17:54:16 | 0.0053432
22573 | 5 | CC Chg | 0.8944444 | 62.53722 | 0.0013686 | 3.9053 | 0.0012242 | 89.48 | 0.0012242 | 89.48 | 0 | 0 | 0.0045384 | 2025-06-25 17:54:26 | 0.005345
22574 | 5 | CC Chg | 0.8972222 | 62.54 | 0.0013687 | 3.9068 | 0.001228 | 89.76 | 0.001228 | 89.76 | 0 | 0 | 0.0045532 | 2025-06-25 17:54:36 | 0.0053471
22575 | 5 | CC Chg | 0.9 | 62.54278 | 0.0013687 | 3.9082 | 0.0012318 | 90.04 | 0.0012318 | 90.04 | 0 | 0 | 0.0045681 | 2025-06-25 17:54:46 | 0.005349
22576 | 5 | CC Chg | 0.9027778 | 62.54556 | 0.0013687 | 3.9096 | 0.0012356 | 90.32 | 0.0012356 | 90.32 | 0 | 0 | 0.0045829 | 2025-06-25 17:54:56 | 0.005351
22577 | 5 | CC Chg | 0.9055556 | 62.54833 | 0.0013687 | 3.911 | 0.0012394 | 90.59 | 0.0012394 | 90.59 | 0 | 0 | 0.0045978 | 2025-06-25 17:55:06 | 0.0053529
22578 | 5 | CC Chg | 0.9083333 | 62.55111 | 0.0013686 | 3.9124 | 0.0012432 | 90.87 | 0.0012432 | 90.87 | 0 | 0 | 0.0046127 | 2025-06-25 17:55:16 | 0.0053546
22579 | 5 | CC Chg | 0.9111111 | 62.55389 | 0.0013686 | 3.9138 | 0.001247 | 91.15 | 0.001247 | 91.15 | 0 | 0 | 0.0046276 | 2025-06-25 17:55:26 | 0.0053567
22580 | 5 | CC Chg | 0.9138889 | 62.55667 | 0.0013686 | 3.9153 | 0.0012508 | 91.43 | 0.0012508 | 91.43 | 0 | 0 | 0.0046424 | 2025-06-25 17:55:36 | 0.0053584
22581 | 5 | CC Chg | 0.9166667 | 62.55944 | 0.0013686 | 3.9166 | 0.0012546 | 91.7 | 0.0012546 | 91.7 | 0 | 0 | 0.0046573 | 2025-06-25 17:55:46 | 0.0053605
22582 | 5 | CC Chg | 0.9194444 | 62.56222 | 0.0013686 | 3.918 | 0.0012584 | 91.98 | 0.0012584 | 91.98 | 0 | 0 | 0.0046722 | 2025-06-25 17:55:56 | 0.0053622
22583 | 5 | CC Chg | 0.9222222 | 62.565 | 0.0013686 | 3.9194 | 0.0012622 | 92.26 | 0.0012622 | 92.26 | 0 | 0 | 0.0046871 | 2025-06-25 17:56:06 | 0.0053642
22584 | 5 | CC Chg | 0.925 | 62.56778 | 0.0013686 | 3.9208 | 0.001266 | 92.54 | 0.001266 | 92.54 | 0 | 0 | 0.004702 | 2025-06-25 17:56:16 | 0.0053661
22585 | 5 | CC Chg | 0.9277778 | 62.57056 | 0.0013687 | 3.9221 | 0.0012698 | 92.82 | 0.0012698 | 92.82 | 0 | 0 | 0.0047169 | 2025-06-25 17:56:26 | 0.0053681
22586 | 5 | CC Chg | 0.9305556 | 62.57333 | 0.0013686 | 3.9235 | 0.0012736 | 93.09 | 0.0012736 | 93.09 | 0 | 0 | 0.0047318 | 2025-06-25 17:56:36 | 0.0053698
22587 | 5 | CC Chg | 0.9333333 | 62.57611 | 0.0013686 | 3.9249 | 0.0012774 | 93.37 | 0.0012774 | 93.37 | 0 | 0 | 0.0047468 | 2025-06-25 17:56:46 | 0.0053718
22588 | 5 | CC Chg | 0.9361111 | 62.57889 | 0.0013686 | 3.9263 | 0.0012812 | 93.65 | 0.0012812 | 93.65 | 0 | 0 | 0.0047617 | 2025-06-25 17:56:56 | 0.0053736
22589 | 5 | CC Chg | 0.9388889 | 62.58167 | 0.0013687 | 3.9276 | 0.001285 | 93.93 | 0.001285 | 93.93 | 0 | 0 | 0.0047766 | 2025-06-25 17:57:06 | 0.0053757
22590 | 5 | CC Chg | 0.9416667 | 62.58444 | 0.0013686 | 3.929 | 0.0012888 | 94.21 | 0.0012888 | 94.21 | 0 | 0 | 0.0047915 | 2025-06-25 17:57:16 | 0.0053773
22591 | 5 | CC Chg | 0.9444444 | 62.58722 | 0.0013686 | 3.9303 | 0.0012926 | 94.48 | 0.0012926 | 94.48 | 0 | 0 | 0.0048065 | 2025-06-25 17:57:26 | 0.0053792
22592 | 5 | CC Chg | 0.9472222 | 62.59 | 0.0013686 | 3.9317 | 0.0012964 | 94.76 | 0.0012964 | 94.76 | 0 | 0 | 0.0048214 | 2025-06-25 17:57:36 | 0.0053809
22593 | 5 | CC Chg | 0.95 | 62.59278 | 0.0013686 | 3.933 | 0.0013002 | 95.04 | 0.0013002 | 95.04 | 0 | 0 | 0.0048364 | 2025-06-25 17:57:46 | 0.0053829
22594 | 5 | CC Chg | 0.9527778 | 62.59556 | 0.0013686 | 3.9344 | 0.001304 | 95.32 | 0.001304 | 95.32 | 0 | 0 | 0.0048513 | 2025-06-25 17:57:56 | 0.0053848
22595 | 5 | CC Chg | 0.9555556 | 62.59833 | 0.0013687 | 3.9357 | 0.0013078 | 95.6 | 0.0013078 | 95.6 | 0 | 0 | 0.0048663 | 2025-06-25 17:58:06 | 0.0053867
22596 | 5 | CC Chg | 0.9583333 | 62.60111 | 0.0013686 | 3.9371 | 0.0013116 | 95.87 | 0.0013116 | 95.87 | 0 | 0 | 0.0048813 | 2025-06-25 17:58:16 | 0.0053884
22597 | 5 | CC Chg | 0.9611111 | 62.60389 | 0.0013686 | 3.9384 | 0.0013154 | 96.15 | 0.0013154 | 96.15 | 0 | 0 | 0.0048962 | 2025-06-25 17:58:26 | 0.0053903
22598 | 5 | CC Chg | 0.9638889 | 62.60667 | 0.0013686 | 3.9397 | 0.0013192 | 96.43 | 0.0013192 | 96.43 | 0 | 0 | 0.0049112 | 2025-06-25 17:58:36 | 0.005392
22599 | 5 | CC Chg | 0.9666667 | 62.60944 | 0.0013686 | 3.9411 | 0.001323 | 96.71 | 0.001323 | 96.71 | 0 | 0 | 0.0049262 | 2025-06-25 17:58:46 | 0.0053938
22600 | 5 | CC Chg | 0.9694444 | 62.61222 | 0.0013687 | 3.9424 | 0.0013268 | 96.98 | 0.0013268 | 96.98 | 0 | 0 | 0.0049412 | 2025-06-25 17:58:56 | 0.0053959
22601 | 5 | CC Chg | 0.9722222 | 62.615 | 0.0013686 | 3.9437 | 0.0013307 | 97.26 | 0.0013307 | 97.26 | 0 | 0 | 0.0049562 | 2025-06-25 17:59:06 | 0.0053976
22602 | 5 | CC Chg | 0.975 | 62.61778 | 0.0013686 | 3.945 | 0.0013345 | 97.54 | 0.0013345 | 97.54 | 0 | 0 | 0.0049712 | 2025-06-25 17:59:16 | 0.0053993
22603 | 5 | CC Chg | 0.9777778 | 62.62056 | 0.0013686 | 3.9463 | 0.0013383 | 97.82 | 0.0013383 | 97.82 | 0 | 0 | 0.0049862 | 2025-06-25 17:59:26 | 0.0054011
22604 | 5 | CC Chg | 0.9805556 | 62.62333 | 0.0013686 | 3.9476 | 0.0013421 | 98.1 | 0.0013421 | 98.1 | 0 | 0 | 0.0050012 | 2025-06-25 17:59:36 | 0.0054028
22605 | 5 | CC Chg | 0.9833333 | 62.62611 | 0.0013686 | 3.9489 | 0.0013459 | 98.37 | 0.0013459 | 98.37 | 0 | 0 | 0.0050162 | 2025-06-25 17:59:46 | 0.0054044
22606 | 5 | CC Chg | 0.9861111 | 62.62889 | 0.0013686 | 3.9502 | 0.0013497 | 98.65 | 0.0013497 | 98.65 | 0 | 0 | 0.0050312 | 2025-06-25 17:59:56 | 0.0054063
22607 | 5 | CC Chg | 0.9888889 | 62.63167 | 0.0013686 | 3.9515 | 0.0013535 | 98.93 | 0.0013535 | 98.93 | 0 | 0 | 0.0050462 | 2025-06-25 18:00:06 | 0.0054082
22608 | 5 | CC Chg | 0.9916667 | 62.63444 | 0.0013686 | 3.9528 | 0.0013573 | 99.21 | 0.0013573 | 99.21 | 0 | 0 | 0.0050612 | 2025-06-25 18:00:16 | 0.00541
22609 | 5 | CC Chg | 0.9944444 | 62.63722 | 0.0013687 | 3.9541 | 0.0013611 | 99.49 | 0.0013611 | 99.49 | 0 | 0 | 0.0050763 | 2025-06-25 18:00:26 | 0.0054118
22610 | 5 | CC Chg | 0.9972222 | 62.64 | 0.0013686 | 3.9554 | 0.0013649 | 99.76 | 0.0013649 | 99.76 | 0 | 0 | 0.0050913 | 2025-06-25 18:00:36 | 0.0054135
22611 | 5 | CC Chg | 1 | 62.64278 | 0.0013686 | 3.9567 | 0.0013687 | 100.04 | 0.0013687 | 100.04 | 0 | 0 | 0.0051063 | 2025-06-25 18:00:46 | 0.0054151
22612 | 5 | CC Chg | 1.002778 | 62.64556 | 0.0013685 | 3.958 | 0.0013725 | 100.32 | 0.0013725 | 100.32 | 0 | 0 | 0.0051214 | 2025-06-25 18:00:56 | 0.0054166
22613 | 5 | CC Chg | 1.005556 | 62.64833 | 0.0013686 | 3.9593 | 0.0013763 | 100.6 | 0.0013763 | 100.6 | 0 | 0 | 0.0051364 | 2025-06-25 18:01:06 | 0.0054187
22614 | 5 | CC Chg | 1.008333 | 62.65111 | 0.0013686 | 3.9606 | 0.0013801 | 100.88 | 0.0013801 | 100.88 | 0 | 0 | 0.0051515 | 2025-06-25 18:01:16 | 0.0054204
22615 | 5 | CC Chg | 1.011111 | 62.65389 | 0.0013686 | 3.9618 | 0.0013839 | 101.15 | 0.0013839 | 101.15 | 0 | 0 | 0.0051666 | 2025-06-25 18:01:26 | 0.0054222
22616 | 5 | CC Chg | 1.013889 | 62.65667 | 0.0013686 | 3.9632 | 0.0013877 | 101.43 | 0.0013877 | 101.43 | 0 | 0 | 0.0051816 | 2025-06-25 18:01:36 | 0.0054239
22617 | 5 | CC Chg | 1.016667 | 62.65944 | 0.0013686 | 3.9644 | 0.0013915 | 101.71 | 0.0013915 | 101.71 | 0 | 0 | 0.0051967 | 2025-06-25 18:01:46 | 0.0054257
22618 | 5 | CC Chg | 1.019444 | 62.66222 | 0.0013686 | 3.9657 | 0.0013953 | 101.99 | 0.0013953 | 101.99 | 0 | 0 | 0.0052117 | 2025-06-25 18:01:56 | 0.0054275
22619 | 5 | CC Chg | 1.022222 | 62.665 | 0.0013686 | 3.967 | 0.0013991 | 102.26 | 0.0013991 | 102.26 | 0 | 0 | 0.0052268 | 2025-06-25 18:02:06 | 0.0054294
22620 | 5 | CC Chg | 1.025 | 62.66778 | 0.0013686 | 3.9683 | 0.0014029 | 102.54 | 0.0014029 | 102.54 | 0 | 0 | 0.0052419 | 2025-06-25 18:02:16 | 0.0054311
22621 | 5 | CC Chg | 1.027778 | 62.67056 | 0.0013686 | 3.9696 | 0.0014067 | 102.82 | 0.0014067 | 102.82 | 0 | 0 | 0.005257 | 2025-06-25 18:02:26 | 0.0054328
22622 | 5 | CC Chg | 1.030556 | 62.67333 | 0.0013686 | 3.9709 | 0.0014105 | 103.1 | 0.0014105 | 103.1 | 0 | 0 | 0.0052721 | 2025-06-25 18:02:36 | 0.0054345
22623 | 5 | CC Chg | 1.033333 | 62.67611 | 0.0013686 | 3.9721 | 0.0014143 | 103.38 | 0.0014143 | 103.38 | 0 | 0 | 0.0052872 | 2025-06-25 18:02:46 | 0.0054363
22624 | 5 | CC Chg | 1.036111 | 62.67889 | 0.0013686 | 3.9735 | 0.0014181 | 103.65 | 0.0014181 | 103.65 | 0 | 0 | 0.0053023 | 2025-06-25 18:02:56 | 0.0054382
22625 | 5 | CC Chg | 1.038889 | 62.68167 | 0.0013686 | 3.9747 | 0.0014219 | 103.93 | 0.0014219 | 103.93 | 0 | 0 | 0.0053174 | 2025-06-25 18:03:06 | 0.0054398
22626 | 5 | CC Chg | 1.041667 | 62.68444 | 0.0013686 | 3.976 | 0.0014257 | 104.21 | 0.0014257 | 104.21 | 0 | 0 | 0.0053325 | 2025-06-25 18:03:16 | 0.0054416
22627 | 5 | CC Chg | 1.044444 | 62.68722 | 0.0013686 | 3.9773 | 0.0014295 | 104.49 | 0.0014295 | 104.49 | 0 | 0 | 0.0053476 | 2025-06-25 18:03:26 | 0.0054432
22628 | 5 | CC Chg | 1.047222 | 62.69 | 0.0013686 | 3.9785 | 0.0014333 | 104.77 | 0.0014333 | 104.77 | 0 | 0 | 0.0053628 | 2025-06-25 18:03:36 | 0.005445
22629 | 5 | CC Chg | 1.05 | 62.69278 | 0.0013686 | 3.9799 | 0.0014371 | 105.04 | 0.0014371 | 105.04 | 0 | 0 | 0.0053779 | 2025-06-25 18:03:46 | 0.0054468
22630 | 5 | CC Chg | 1.052778 | 62.69556 | 0.0013686 | 3.9812 | 0.0014409 | 105.32 | 0.0014409 | 105.32 | 0 | 0 | 0.005393 | 2025-06-25 18:03:56 | 0.0054486
22631 | 5 | CC Chg | 1.055556 | 62.69833 | 0.0013687 | 3.9824 | 0.0014447 | 105.6 | 0.0014447 | 105.6 | 0 | 0 | 0.0054082 | 2025-06-25 18:04:06 | 0.0054506
22632 | 5 | CC Chg | 1.058333 | 62.70111 | 0.0013686 | 3.9838 | 0.0014485 | 105.88 | 0.0014485 | 105.88 | 0 | 0 | 0.0054233 | 2025-06-25 18:04:16 | 0.0054523
22633 | 5 | CC Chg | 1.061111 | 62.70389 | 0.0013687 | 3.9851 | 0.0014523 | 106.15 | 0.0014523 | 106.15 | 0 | 0 | 0.0054385 | 2025-06-25 18:04:26 | 0.0054543
22634 | 5 | CC Chg | 1.063889 | 62.70667 | 0.0013686 | 3.9864 | 0.0014561 | 106.43 | 0.0014561 | 106.43 | 0 | 0 | 0.0054536 | 2025-06-25 18:04:36 | 0.0054559
22635 | 5 | CC Chg | 1.066667 | 62.70944 | 0.0013686 | 3.9877 | 0.0014599 | 106.71 | 0.0014599 | 106.71 | 0 | 0 | 0.0054688 | 2025-06-25 18:04:46 | 0.0054576
22636 | 5 | CC Chg | 1.069444 | 62.71222 | 0.0013686 | 3.989 | 0.0014637 | 106.99 | 0.0014637 | 106.99 | 0 | 0 | 0.0054839 | 2025-06-25 18:04:56 | 0.0054593
22637 | 5 | CC Chg | 1.072222 | 62.715 | 0.0013686 | 3.9903 | 0.0014675 | 107.27 | 0.0014675 | 107.27 | 0 | 0 | 0.0054991 | 2025-06-25 18:05:06 | 0.0054611
22638 | 5 | CC Chg | 1.075 | 62.71778 | 0.0013686 | 3.9916 | 0.0014713 | 107.54 | 0.0014713 | 107.54 | 0 | 0 | 0.0055143 | 2025-06-25 18:05:16 | 0.0054628
22639 | 5 | CC Chg | 1.077778 | 62.72056 | 0.0013686 | 3.9929 | 0.0014751 | 107.82 | 0.0014751 | 107.82 | 0 | 0 | 0.0055294 | 2025-06-25 18:05:26 | 0.0054646
22640 | 5 | CC Chg | 1.080556 | 62.72333 | 0.0013686 | 3.9942 | 0.0014789 | 108.1 | 0.0014789 | 108.1 | 0 | 0 | 0.0055446 | 2025-06-25 18:05:36 | 0.0054664
22641 | 5 | CC Chg | 1.083333 | 62.72611 | 0.0013686 | 3.9955 | 0.0014827 | 108.38 | 0.0014827 | 108.38 | 0 | 0 | 0.0055598 | 2025-06-25 18:05:46 | 0.0054682
22642 | 5 | CC Chg | 1.086111 | 62.72889 | 0.0013686 | 3.9968 | 0.0014865 | 108.66 | 0.0014865 | 108.66 | 0 | 0 | 0.005575 | 2025-06-25 18:05:56 | 0.0054702
22643 | 5 | CC Chg | 1.088889 | 62.73167 | 0.0013686 | 3.9982 | 0.0014903 | 108.93 | 0.0014903 | 108.93 | 0 | 0 | 0.0055902 | 2025-06-25 18:06:06 | 0.0054718
22644 | 5 | CC Chg | 1.091667 | 62.73444 | 0.0013686 | 3.9995 | 0.0014941 | 109.21 | 0.0014941 | 109.21 | 0 | 0 | 0.0056054 | 2025-06-25 18:06:16 | 0.0054738
22645 | 5 | CC Chg | 1.094444 | 62.73722 | 0.0013686 | 4.0009 | 0.0014979 | 109.49 | 0.0014979 | 109.49 | 0 | 0 | 0.0056206 | 2025-06-25 18:06:26 | 0.0054755
22646 | 5 | CC Chg | 1.097222 | 62.74 | 0.0013686 | 4.0022 | 0.0015017 | 109.77 | 0.0015017 | 109.77 | 0 | 0 | 0.0056358 | 2025-06-25 18:06:36 | 0.0054774
22647 | 5 | CC Chg | 1.1 | 62.74278 | 0.0013686 | 4.0036 | 0.0015055 | 110.05 | 0.0015055 | 110.05 | 0 | 0 | 0.005651 | 2025-06-25 18:06:46 | 0.0054791
22648 | 5 | CC Chg | 1.102778 | 62.74556 | 0.0013686 | 4.0049 | 0.0015093 | 110.32 | 0.0015093 | 110.32 | 0 | 0 | 0.0056663 | 2025-06-25 18:06:56 | 0.005481
22649 | 5 | CC Chg | 1.105556 | 62.74833 | 0.0013686 | 4.0062 | 0.0015131 | 110.6 | 0.0015131 | 110.6 | 0 | 0 | 0.0056815 | 2025-06-25 18:07:06 | 0.0054829
22650 | 5 | CC Chg | 1.108333 | 62.75111 | 0.0013686 | 4.0076 | 0.0015169 | 110.88 | 0.0015169 | 110.88 | 0 | 0 | 0.0056967 | 2025-06-25 18:07:16 | 0.0054848
22651 | 5 | CC Chg | 1.111111 | 62.75389 | 0.0013686 | 4.0089 | 0.0015207 | 111.16 | 0.0015207 | 111.16 | 0 | 0 | 0.005712 | 2025-06-25 18:07:26 | 0.0054867
22652 | 5 | CC Chg | 1.113889 | 62.75667 | 0.0013686 | 4.0103 | 0.0015245 | 111.43 | 0.0015245 | 111.43 | 0 | 0 | 0.0057272 | 2025-06-25 18:07:36 | 0.0054887
22653 | 5 | CC Chg | 1.116667 | 62.75944 | 0.0013687 | 4.0117 | 0.0015283 | 111.71 | 0.0015283 | 111.71 | 0 | 0 | 0.0057425 | 2025-06-25 18:07:46 | 0.0054907
22654 | 5 | CC Chg | 1.119444 | 62.76222 | 0.0013686 | 4.0131 | 0.0015321 | 111.99 | 0.0015321 | 111.99 | 0 | 0 | 0.0057577 | 2025-06-25 18:07:56 | 0.0054923
22655 | 5 | CC Chg | 1.122222 | 62.765 | 0.0013686 | 4.0145 | 0.0015359 | 112.27 | 0.0015359 | 112.27 | 0 | 0 | 0.005773 | 2025-06-25 18:08:06 | 0.0054943
22656 | 5 | CC Chg | 1.125 | 62.76778 | 0.0013686 | 4.0158 | 0.0015397 | 112.55 | 0.0015397 | 112.55 | 0 | 0 | 0.0057882 | 2025-06-25 18:08:16 | 0.0054961
22657 | 5 | CC Chg | 1.127778 | 62.77056 | 0.0013686 | 4.0172 | 0.0015435 | 112.82 | 0.0015435 | 112.82 | 0 | 0 | 0.0058035 | 2025-06-25 18:08:26 | 0.0054979
22658 | 5 | CC Chg | 1.130556 | 62.77333 | 0.0013686 | 4.0186 | 0.0015473 | 113.1 | 0.0015473 | 113.1 | 0 | 0 | 0.0058188 | 2025-06-25 18:08:36 | 0.0055
22659 | 5 | CC Chg | 1.133333 | 62.77611 | 0.0013687 | 4.0201 | 0.0015511 | 113.38 | 0.0015511 | 113.38 | 0 | 0 | 0.0058341 | 2025-06-25 18:08:46 | 0.0055021
22660 | 5 | CC Chg | 1.136111 | 62.77889 | 0.0013686 | 4.0214 | 0.001555 | 113.66 | 0.001555 | 113.66 | 0 | 0 | 0.0058493 | 2025-06-25 18:08:56 | 0.0055039
22661 | 5 | CC Chg | 1.138889 | 62.78167 | 0.0013686 | 4.0229 | 0.0015588 | 113.94 | 0.0015588 | 113.94 | 0 | 0 | 0.0058646 | 2025-06-25 18:09:06 | 0.0055058
22662 | 5 | CC Chg | 1.141667 | 62.78444 | 0.0013686 | 4.0244 | 0.0015626 | 114.21 | 0.0015626 | 114.21 | 0 | 0 | 0.0058799 | 2025-06-25 18:09:16 | 0.0055079
22663 | 5 | CC Chg | 1.144444 | 62.78722 | 0.0013686 | 4.0258 | 0.0015664 | 114.49 | 0.0015664 | 114.49 | 0 | 0 | 0.0058952 | 2025-06-25 18:09:26 | 0.0055098
22664 | 5 | CC Chg | 1.147222 | 62.79 | 0.0013686 | 4.0273 | 0.0015702 | 114.77 | 0.0015702 | 114.77 | 0 | 0 | 0.0059105 | 2025-06-25 18:09:36 | 0.0055117
22665 | 5 | CC Chg | 1.15 | 62.79278 | 0.0013686 | 4.0287 | 0.001574 | 115.05 | 0.001574 | 115.05 | 0 | 0 | 0.0059259 | 2025-06-25 18:09:46 | 0.0055136
22666 | 5 | CC Chg | 1.152778 | 62.79556 | 0.0013686 | 4.0302 | 0.0015778 | 115.32 | 0.0015778 | 115.32 | 0 | 0 | 0.0059412 | 2025-06-25 18:09:56 | 0.0055157
22667 | 5 | CC Chg | 1.155556 | 62.79833 | 0.0013686 | 4.0316 | 0.0015816 | 115.6 | 0.0015816 | 115.6 | 0 | 0 | 0.0059565 | 2025-06-25 18:10:06 | 0.0055176
22668 | 5 | CC Chg | 1.158333 | 62.80111 | 0.0013686 | 4.0331 | 0.0015854 | 115.88 | 0.0015854 | 115.88 | 0 | 0 | 0.0059718 | 2025-06-25 18:10:16 | 0.0055196
22669 | 5 | CC Chg | 1.161111 | 62.80389 | 0.0013686 | 4.0346 | 0.0015892 | 116.16 | 0.0015892 | 116.16 | 0 | 0 | 0.0059872 | 2025-06-25 18:10:26 | 0.0055217
22670 | 5 | CC Chg | 1.163889 | 62.80667 | 0.0013686 | 4.0361 | 0.001593 | 116.44 | 0.001593 | 116.44 | 0 | 0 | 0.0060025 | 2025-06-25 18:10:36 | 0.0055236
22671 | 5 | CC Chg | 1.166667 | 62.80944 | 0.0013686 | 4.0376 | 0.0015968 | 116.71 | 0.0015968 | 116.71 | 0 | 0 | 0.0060179 | 2025-06-25 18:10:46 | 0.005526
22672 | 5 | CC Chg | 1.169444 | 62.81222 | 0.0013687 | 4.0391 | 0.0016006 | 116.99 | 0.0016006 | 116.99 | 0 | 0 | 0.0060332 | 2025-06-25 18:10:56 | 0.0055281
22673 | 5 | CC Chg | 1.172222 | 62.815 | 0.0013686 | 4.0405 | 0.0016044 | 117.27 | 0.0016044 | 117.27 | 0 | 0 | 0.0060486 | 2025-06-25 18:11:06 | 0.00553
22674 | 5 | CC Chg | 1.175 | 62.81778 | 0.0013686 | 4.0421 | 0.0016082 | 117.55 | 0.0016082 | 117.55 | 0 | 0 | 0.0060639 | 2025-06-25 18:11:16 | 0.0055321
22675 | 5 | CC Chg | 1.177778 | 62.82056 | 0.0013686 | 4.0436 | 0.001612 | 117.83 | 0.001612 | 117.83 | 0 | 0 | 0.0060793 | 2025-06-25 18:11:26 | 0.0055341
22676 | 5 | CC Chg | 1.180556 | 62.82333 | 0.0013686 | 4.0451 | 0.0016158 | 118.1 | 0.0016158 | 118.1 | 0 | 0 | 0.0060947 | 2025-06-25 18:11:36 | 0.0055363
22677 | 5 | CC Chg | 1.183333 | 62.82611 | 0.0013686 | 4.0466 | 0.0016196 | 118.38 | 0.0016196 | 118.38 | 0 | 0 | 0.0061101 | 2025-06-25 18:11:46 | 0.0055383
22678 | 5 | CC Chg | 1.186111 | 62.82889 | 0.0013686 | 4.0481 | 0.0016234 | 118.66 | 0.0016234 | 118.66 | 0 | 0 | 0.0061254 | 2025-06-25 18:11:56 | 0.0055402
22679 | 5 | CC Chg | 1.188889 | 62.83167 | 0.0013686 | 4.0497 | 0.0016272 | 118.94 | 0.0016272 | 118.94 | 0 | 0 | 0.0061408 | 2025-06-25 18:12:06 | 0.0055424
22680 | 5 | CC Chg | 1.191667 | 62.83444 | 0.0013686 | 4.0512 | 0.001631 | 119.22 | 0.001631 | 119.22 | 0 | 0 | 0.0061562 | 2025-06-25 18:12:16 | 0.0055445
22681 | 5 | CC Chg | 1.194444 | 62.83722 | 0.0013687 | 4.0527 | 0.0016348 | 119.49 | 0.0016348 | 119.49 | 0 | 0 | 0.0061716 | 2025-06-25 18:12:26 | 0.0055468
22682 | 5 | CC Chg | 1.197222 | 62.84 | 0.0013686 | 4.0543 | 0.0016386 | 119.77 | 0.0016386 | 119.77 | 0 | 0 | 0.006187 | 2025-06-25 18:12:36 | 0.0055488
22683 | 5 | CC Chg | 1.2 | 62.84278 | 0.0013686 | 4.0558 | 0.0016424 | 120.05 | 0.0016424 | 120.05 | 0 | 0 | 0.0062025 | 2025-06-25 18:12:46 | 0.005551
22684 | 5 | CC Chg | 1.202778 | 62.84556 | 0.0013687 | 4.0574 | 0.0016462 | 120.33 | 0.0016462 | 120.33 | 0 | 0 | 0.0062179 | 2025-06-25 18:12:56 | 0.0055532
22685 | 5 | CC Chg | 1.205556 | 62.84833 | 0.0013687 | 4.059 | 0.00165 | 120.6 | 0.00165 | 120.6 | 0 | 0 | 0.0062333 | 2025-06-25 18:13:06 | 0.0055554
22686 | 5 | CC Chg | 1.208333 | 62.85111 | 0.0013686 | 4.0605 | 0.0016538 | 120.88 | 0.0016538 | 120.88 | 0 | 0 | 0.0062487 | 2025-06-25 18:13:16 | 0.0055573
22687 | 5 | CC Chg | 1.211111 | 62.85389 | 0.0013686 | 4.062 | 0.0016576 | 121.16 | 0.0016576 | 121.16 | 0 | 0 | 0.0062642 | 2025-06-25 18:13:26 | 0.0055593
22688 | 5 | CC Chg | 1.213889 | 62.85667 | 0.0013687 | 4.0636 | 0.0016614 | 121.44 | 0.0016614 | 121.44 | 0 | 0 | 0.0062796 | 2025-06-25 18:13:36 | 0.0055617
22689 | 5 | CC Chg | 1.216667 | 62.85944 | 0.0013686 | 4.0652 | 0.0016652 | 121.72 | 0.0016652 | 121.72 | 0 | 0 | 0.0062951 | 2025-06-25 18:13:46 | 0.0055638
22690 | 5 | CC Chg | 1.219444 | 62.86222 | 0.0013686 | 4.0668 | 0.001669 | 121.99 | 0.001669 | 121.99 | 0 | 0 | 0.0063105 | 2025-06-25 18:13:56 | 0.0055659
22691 | 5 | CC Chg | 1.222222 | 62.865 | 0.0013686 | 4.0683 | 0.0016728 | 122.27 | 0.0016728 | 122.27 | 0 | 0 | 0.006326 | 2025-06-25 18:14:06 | 0.0055681
22692 | 5 | CC Chg | 1.225 | 62.86778 | 0.0013687 | 4.0699 | 0.0016766 | 122.55 | 0.0016766 | 122.55 | 0 | 0 | 0.0063415 | 2025-06-25 18:14:16 | 0.0055703
22693 | 5 | CC Chg | 1.227778 | 62.87056 | 0.0013686 | 4.0715 | 0.0016804 | 122.83 | 0.0016804 | 122.83 | 0 | 0 | 0.006357 | 2025-06-25 18:14:26 | 0.0055724
22694 | 5 | CC Chg | 1.230556 | 62.87333 | 0.0013687 | 4.073 | 0.0016842 | 123.11 | 0.0016842 | 123.11 | 0 | 0 | 0.0063724 | 2025-06-25 18:14:36 | 0.0055746
22695 | 5 | CC Chg | 1.233333 | 62.87611 | 0.0013686 | 4.0746 | 0.001688 | 123.38 | 0.001688 | 123.38 | 0 | 0 | 0.0063879 | 2025-06-25 18:14:46 | 0.0055766
22696 | 5 | CC Chg | 1.236111 | 62.87889 | 0.0013686 | 4.0762 | 0.0016918 | 123.66 | 0.0016918 | 123.66 | 0 | 0 | 0.0064034 | 2025-06-25 18:14:56 | 0.0055788
22697 | 5 | CC Chg | 1.238889 | 62.88167 | 0.0013687 | 4.0778 | 0.0016956 | 123.94 | 0.0016956 | 123.94 | 0 | 0 | 0.0064189 | 2025-06-25 18:15:06 | 0.0055812
22698 | 5 | CC Chg | 1.241667 | 62.88444 | 0.0013686 | 4.0794 | 0.0016994 | 124.22 | 0.0016994 | 124.22 | 0 | 0 | 0.0064344 | 2025-06-25 18:15:16 | 0.0055832
22699 | 5 | CC Chg | 1.244444 | 62.88722 | 0.0013686 | 4.081 | 0.0017032 | 124.5 | 0.0017032 | 124.5 | 0 | 0 | 0.0064499 | 2025-06-25 18:15:26 | 0.0055854
22700 | 5 | CC Chg | 1.247222 | 62.89 | 0.0013686 | 4.0826 | 0.001707 | 124.77 | 0.001707 | 124.77 | 0 | 0 | 0.0064655 | 2025-06-25 18:15:36 | 0.0055876
22701 | 5 | CC Chg | 1.25 | 62.89278 | 0.0013686 | 4.0842 | 0.0017108 | 125.05 | 0.0017108 | 125.05 | 0 | 0 | 0.006481 | 2025-06-25 18:15:46 | 0.0055896
22702 | 5 | CC Chg | 1.252778 | 62.89556 | 0.0013686 | 4.0857 | 0.0017146 | 125.33 | 0.0017146 | 125.33 | 0 | 0 | 0.0064965 | 2025-06-25 18:15:56 | 0.0055918
22703 | 5 | CC Chg | 1.255556 | 62.89833 | 0.0013686 | 4.0873 | 0.0017184 | 125.61 | 0.0017184 | 125.61 | 0 | 0 | 0.006512 | 2025-06-25 18:16:06 | 0.0055939
22704 | 5 | CC Chg | 1.258333 | 62.90111 | 0.0013686 | 4.0889 | 0.0017222 | 125.88 | 0.0017222 | 125.88 | 0 | 0 | 0.0065276 | 2025-06-25 18:16:16 | 0.0055962
22705 | 5 | CC Chg | 1.261111 | 62.90389 | 0.0013686 | 4.0905 | 0.001726 | 126.16 | 0.001726 | 126.16 | 0 | 0 | 0.0065431 | 2025-06-25 18:16:26 | 0.0055983
22706 | 5 | CC Chg | 1.263889 | 62.90667 | 0.0013686 | 4.0921 | 0.0017298 | 126.44 | 0.0017298 | 126.44 | 0 | 0 | 0.0065587 | 2025-06-25 18:16:36 | 0.0056004
22707 | 5 | CC Chg | 1.266667 | 62.90944 | 0.0013686 | 4.0936 | 0.0017336 | 126.72 | 0.0017336 | 126.72 | 0 | 0 | 0.0065743 | 2025-06-25 18:16:46 | 0.0056026
22708 | 5 | CC Chg | 1.269444 | 62.91222 | 0.0013686 | 4.0952 | 0.0017374 | 127 | 0.0017374 | 127 | 0 | 0 | 0.0065898 | 2025-06-25 18:16:56 | 0.0056048
22709 | 5 | CC Chg | 1.272222 | 62.915 | 0.0013686 | 4.0968 | 0.0017412 | 127.27 | 0.0017412 | 127.27 | 0 | 0 | 0.0066054 | 2025-06-25 18:17:06 | 0.0056069
22710 | 5 | CC Chg | 1.275 | 62.91778 | 0.0013687 | 4.0983 | 0.001745 | 127.55 | 0.001745 | 127.55 | 0 | 0 | 0.006621 | 2025-06-25 18:17:16 | 0.0056092
22711 | 5 | CC Chg | 1.277778 | 62.92056 | 0.0013686 | 4.0999 | 0.0017488 | 127.83 | 0.0017488 | 127.83 | 0 | 0 | 0.0066365 | 2025-06-25 18:17:26 | 0.0056111
22712 | 5 | CC Chg | 1.280556 | 62.92333 | 0.0013686 | 4.1014 | 0.0017526 | 128.11 | 0.0017526 | 128.11 | 0 | 0 | 0.0066521 | 2025-06-25 18:17:36 | 0.0056131
22713 | 5 | CC Chg | 1.283333 | 62.92611 | 0.0013686 | 4.103 | 0.0017564 | 128.39 | 0.0017564 | 128.39 | 0 | 0 | 0.0066677 | 2025-06-25 18:17:46 | 0.0056156
22714 | 5 | CC Chg | 1.286111 | 62.92889 | 0.0013687 | 4.1045 | 0.0017602 | 128.66 | 0.0017602 | 128.66 | 0 | 0 | 0.0066833 | 2025-06-25 18:17:56 | 0.0056178
22715 | 5 | CC Chg | 1.288889 | 62.93167 | 0.0013686 | 4.106 | 0.001764 | 128.94 | 0.001764 | 128.94 | 0 | 0 | 0.0066989 | 2025-06-25 18:18:06 | 0.0056195
22716 | 5 | CC Chg | 1.291667 | 62.93444 | 0.0013686 | 4.1076 | 0.0017678 | 129.22 | 0.0017678 | 129.22 | 0 | 0 | 0.0067145 | 2025-06-25 18:18:16 | 0.0056218
22717 | 5 | CC Chg | 1.294444 | 62.93722 | 0.0013686 | 4.1091 | 0.0017716 | 129.5 | 0.0017716 | 129.5 | 0 | 0 | 0.0067302 | 2025-06-25 18:18:26 | 0.0056239
22718 | 5 | CC Chg | 1.297222 | 62.94 | 0.0013686 | 4.1106 | 0.0017755 | 129.77 | 0.0017755 | 129.77 | 0 | 0 | 0.0067458 | 2025-06-25 18:18:36 | 0.0056259
22719 | 5 | CC Chg | 1.3 | 62.94278 | 0.0013687 | 4.1121 | 0.0017793 | 130.05 | 0.0017793 | 130.05 | 0 | 0 | 0.0067614 | 2025-06-25 18:18:46 | 0.0056281
22720 | 5 | CC Chg | 1.302778 | 62.94556 | 0.0013686 | 4.1135 | 0.0017831 | 130.33 | 0.0017831 | 130.33 | 0 | 0 | 0.0067771 | 2025-06-25 18:18:56 | 0.0056299
22721 | 5 | CC Chg | 1.305556 | 62.94833 | 0.0013686 | 4.115 | 0.0017869 | 130.61 | 0.0017869 | 130.61 | 0 | 0 | 0.0067927 | 2025-06-25 18:19:06 | 0.0056317
22722 | 5 | CC Chg | 1.308333 | 62.95111 | 0.0013687 | 4.1164 | 0.0017907 | 130.89 | 0.0017907 | 130.89 | 0 | 0 | 0.0068083 | 2025-06-25 18:19:16 | 0.0056339
22723 | 5 | CC Chg | 1.311111 | 62.95389 | 0.0013686 | 4.1179 | 0.0017945 | 131.16 | 0.0017945 | 131.16 | 0 | 0 | 0.006824 | 2025-06-25 18:19:26 | 0.0056359
22724 | 5 | CC Chg | 1.313889 | 62.95667 | 0.0013687 | 4.1193 | 0.0017983 | 131.44 | 0.0017983 | 131.44 | 0 | 0 | 0.0068397 | 2025-06-25 18:19:36 | 0.0056379
22725 | 5 | CC Chg | 1.316667 | 62.95944 | 0.0013686 | 4.1207 | 0.0018021 | 131.72 | 0.0018021 | 131.72 | 0 | 0 | 0.0068553 | 2025-06-25 18:19:46 | 0.0056398
22726 | 5 | CC Chg | 1.319444 | 62.96222 | 0.0013686 | 4.1221 | 0.0018059 | 132 | 0.0018059 | 132 | 0 | 0 | 0.006871 | 2025-06-25 18:19:56 | 0.0056417
22727 | 5 | CC Chg | 1.322222 | 62.965 | 0.0013686 | 4.1235 | 0.0018097 | 132.28 | 0.0018097 | 132.28 | 0 | 0 | 0.0068867 | 2025-06-25 18:20:06 | 0.0056436
22728 | 5 | CC Chg | 1.325 | 62.96778 | 0.0013687 | 4.1249 | 0.0018135 | 132.55 | 0.0018135 | 132.55 | 0 | 0 | 0.0069023 | 2025-06-25 18:20:16 | 0.0056457
22729 | 5 | CC Chg | 1.327778 | 62.97056 | 0.0013687 | 4.1263 | 0.0018173 | 132.83 | 0.0018173 | 132.83 | 0 | 0 | 0.006918 | 2025-06-25 18:20:26 | 0.0056475
22730 | 5 | CC Chg | 1.330556 | 62.97333 | 0.0013686 | 4.1276 | 0.0018211 | 133.11 | 0.0018211 | 133.11 | 0 | 0 | 0.0069337 | 2025-06-25 18:20:36 | 0.0056492
22731 | 5 | CC Chg | 1.333333 | 62.97611 | 0.0013686 | 4.129 | 0.0018249 | 133.39 | 0.0018249 | 133.39 | 0 | 0 | 0.0069494 | 2025-06-25 18:20:46 | 0.0056509
22732 | 5 | CC Chg | 1.336111 | 62.97889 | 0.0013686 | 4.1302 | 0.0018287 | 133.67 | 0.0018287 | 133.67 | 0 | 0 | 0.0069651 | 2025-06-25 18:20:56 | 0.0056528
22733 | 5 | CC Chg | 1.338889 | 62.98167 | 0.0013686 | 4.1316 | 0.0018325 | 133.94 | 0.0018325 | 133.94 | 0 | 0 | 0.0069808 | 2025-06-25 18:21:06 | 0.0056546
22734 | 5 | CC Chg | 1.341667 | 62.98444 | 0.0013686 | 4.1328 | 0.0018363 | 134.22 | 0.0018363 | 134.22 | 0 | 0 | 0.0069965 | 2025-06-25 18:21:16 | 0.0056563
22735 | 5 | CC Chg | 1.344444 | 62.98722 | 0.0013686 | 4.1341 | 0.0018401 | 134.5 | 0.0018401 | 134.5 | 0 | 0 | 0.0070122 | 2025-06-25 18:21:26 | 0.005658
22736 | 5 | CC Chg | 1.347222 | 62.99 | 0.0013686 | 4.1354 | 0.0018439 | 134.78 | 0.0018439 | 134.78 | 0 | 0 | 0.007028 | 2025-06-25 18:21:36 | 0.0056598
22737 | 5 | CC Chg | 1.35 | 62.99278 | 0.0013686 | 4.1366 | 0.0018477 | 135.05 | 0.0018477 | 135.05 | 0 | 0 | 0.0070437 | 2025-06-25 18:21:46 | 0.0056614
22738 | 5 | CC Chg | 1.352778 | 62.99556 | 0.0013686 | 4.1378 | 0.0018515 | 135.33 | 0.0018515 | 135.33 | 0 | 0 | 0.0070594 | 2025-06-25 18:21:56 | 0.0056631
22739 | 5 | CC Chg | 1.355556 | 62.99833 | 0.0013686 | 4.139 | 0.0018553 | 135.61 | 0.0018553 | 135.61 | 0 | 0 | 0.0070751 | 2025-06-25 18:22:06 | 0.0056647
22740 | 5 | CC Chg | 1.358333 | 63.00111 | 0.0013686 | 4.1402 | 0.0018591 | 135.89 | 0.0018591 | 135.89 | 0 | 0 | 0.0070909 | 2025-06-25 18:22:16 | 0.0056664
22741 | 5 | CC Chg | 1.361111 | 63.00389 | 0.0013686 | 4.1413 | 0.0018629 | 136.17 | 0.0018629 | 136.17 | 0 | 0 | 0.0071066 | 2025-06-25 18:22:26 | 0.0056679
22742 | 5 | CC Chg | 1.363889 | 63.00667 | 0.0013686 | 4.1425 | 0.0018667 | 136.44 | 0.0018667 | 136.44 | 0 | 0 | 0.0071224 | 2025-06-25 18:22:36 | 0.0056696
22743 | 5 | CC Chg | 1.366667 | 63.00944 | 0.0013686 | 4.1436 | 0.0018705 | 136.72 | 0.0018705 | 136.72 | 0 | 0 | 0.0071381 | 2025-06-25 18:22:46 | 0.0056711
22744 | 5 | CC Chg | 1.369444 | 63.01222 | 0.0013686 | 4.1448 | 0.0018743 | 137 | 0.0018743 | 137 | 0 | 0 | 0.0071539 | 2025-06-25 18:22:56 | 0.0056727
22745 | 5 | CC Chg | 1.372222 | 63.015 | 0.0013686 | 4.1458 | 0.0018781 | 137.28 | 0.0018781 | 137.28 | 0 | 0 | 0.0071696 | 2025-06-25 18:23:06 | 0.0056741
22746 | 5 | CC Chg | 1.375 | 63.01778 | 0.0013687 | 4.1469 | 0.0018819 | 137.56 | 0.0018819 | 137.56 | 0 | 0 | 0.0071854 | 2025-06-25 18:23:16 | 0.0056757
22747 | 5 | CC Chg | 1.377778 | 63.02056 | 0.0013687 | 4.148 | 0.0018857 | 137.83 | 0.0018857 | 137.83 | 0 | 0 | 0.0072012 | 2025-06-25 18:23:26 | 0.0056772
22748 | 5 | CC Chg | 1.380556 | 63.02333 | 0.0013686 | 4.149 | 0.0018895 | 138.11 | 0.0018895 | 138.11 | 0 | 0 | 0.0072169 | 2025-06-25 18:23:36 | 0.0056785
22749 | 5 | CC Chg | 1.383333 | 63.02611 | 0.0013686 | 4.15 | 0.0018933 | 138.39 | 0.0018933 | 138.39 | 0 | 0 | 0.0072327 | 2025-06-25 18:23:46 | 0.0056799
22750 | 5 | CC Chg | 1.386111 | 63.02889 | 0.0013686 | 4.1511 | 0.0018971 | 138.67 | 0.0018971 | 138.67 | 0 | 0 | 0.0072485 | 2025-06-25 18:23:56 | 0.0056813
22751 | 5 | CC Chg | 1.388889 | 63.03167 | 0.0013686 | 4.1521 | 0.0019009 | 138.95 | 0.0019009 | 138.95 | 0 | 0 | 0.0072643 | 2025-06-25 18:24:06 | 0.0056827
22752 | 5 | CC Chg | 1.391667 | 63.03444 | 0.0013686 | 4.1531 | 0.0019047 | 139.22 | 0.0019047 | 139.22 | 0 | 0 | 0.0072801 | 2025-06-25 18:24:16 | 0.0056841
22753 | 5 | CC Chg | 1.394444 | 63.03722 | 0.0013686 | 4.1541 | 0.0019085 | 139.5 | 0.0019085 | 139.5 | 0 | 0 | 0.0072959 | 2025-06-25 18:24:26 | 0.0056854
22754 | 5 | CC Chg | 1.397222 | 63.04 | 0.0013686 | 4.1551 | 0.0019123 | 139.78 | 0.0019123 | 139.78 | 0 | 0 | 0.0073117 | 2025-06-25 18:24:36 | 0.0056867
22755 | 5 | CC Chg | 1.4 | 63.04278 | 0.0013686 | 4.1561 | 0.0019161 | 140.06 | 0.0019161 | 140.06 | 0 | 0 | 0.0073275 | 2025-06-25 18:24:46 | 0.0056881
22756 | 5 | CC Chg | 1.402778 | 63.04556 | 0.0013686 | 4.1571 | 0.0019199 | 140.33 | 0.0019199 | 140.33 | 0 | 0 | 0.0073432 | 2025-06-25 18:24:56 | 0.0056894
22757 | 5 | CC Chg | 1.405556 | 63.04833 | 0.0013686 | 4.1581 | 0.0019237 | 140.61 | 0.0019237 | 140.61 | 0 | 0 | 0.0073591 | 2025-06-25 18:25:06 | 0.0056906
22758 | 5 | CC Chg | 1.408333 | 63.05111 | 0.0013686 | 4.1591 | 0.0019275 | 140.89 | 0.0019275 | 140.89 | 0 | 0 | 0.0073749 | 2025-06-25 18:25:16 | 0.0056921
22759 | 5 | CC Chg | 1.411111 | 63.05389 | 0.0013686 | 4.1601 | 0.0019313 | 141.17 | 0.0019313 | 141.17 | 0 | 0 | 0.0073907 | 2025-06-25 18:25:26 | 0.0056936
22760 | 5 | CC Chg | 1.413889 | 63.05667 | 0.0013686 | 4.161 | 0.0019351 | 141.45 | 0.0019351 | 141.45 | 0 | 0 | 0.0074065 | 2025-06-25 18:25:36 | 0.0056948
22761 | 5 | CC Chg | 1.416667 | 63.05944 | 0.0013686 | 4.162 | 0.0019389 | 141.72 | 0.0019389 | 141.72 | 0 | 0 | 0.0074223 | 2025-06-25 18:25:46 | 0.0056962
22762 | 5 | CC Chg | 1.419444 | 63.06222 | 0.0013686 | 4.163 | 0.0019427 | 142 | 0.0019427 | 142 | 0 | 0 | 0.0074381 | 2025-06-25 18:25:56 | 0.0056975
22763 | 5 | CC Chg | 1.422222 | 63.065 | 0.0013686 | 4.164 | 0.0019465 | 142.28 | 0.0019465 | 142.28 | 0 | 0 | 0.007454 | 2025-06-25 18:26:06 | 0.005699
22764 | 5 | CC Chg | 1.425 | 63.06778 | 0.0013686 | 4.165 | 0.0019503 | 142.56 | 0.0019503 | 142.56 | 0 | 0 | 0.0074698 | 2025-06-25 18:26:16 | 0.0057002
22765 | 5 | CC Chg | 1.427778 | 63.07056 | 0.0013686 | 4.166 | 0.0019541 | 142.84 | 0.0019541 | 142.84 | 0 | 0 | 0.0074856 | 2025-06-25 18:26:26 | 0.0057015
22766 | 5 | CC Chg | 1.430556 | 63.07333 | 0.0013686 | 4.167 | 0.0019579 | 143.11 | 0.0019579 | 143.11 | 0 | 0 | 0.0075015 | 2025-06-25 18:26:36 | 0.0057028
22767 | 5 | CC Chg | 1.433333 | 63.07611 | 0.0013686 | 4.168 | 0.0019617 | 143.39 | 0.0019617 | 143.39 | 0 | 0 | 0.0075173 | 2025-06-25 18:26:46 | 0.0057044
22768 | 5 | CC Chg | 1.436111 | 63.07889 | 0.0013686 | 4.169 | 0.0019655 | 143.67 | 0.0019655 | 143.67 | 0 | 0 | 0.0075332 | 2025-06-25 18:26:56 | 0.0057056
22769 | 5 | CC Chg | 1.438889 | 63.08167 | 0.0013686 | 4.17 | 0.0019693 | 143.95 | 0.0019693 | 143.95 | 0 | 0 | 0.007549 | 2025-06-25 18:27:06 | 0.0057071
22770 | 5 | CC Chg | 1.441667 | 63.08444 | 0.0013686 | 4.1711 | 0.0019731 | 144.22 | 0.0019731 | 144.22 | 0 | 0 | 0.0075649 | 2025-06-25 18:27:16 | 0.0057086
22771 | 5 | CC Chg | 1.444444 | 63.08722 | 0.0013686 | 4.1722 | 0.0019769 | 144.5 | 0.0019769 | 144.5 | 0 | 0 | 0.0075807 | 2025-06-25 18:27:26 | 0.0057102
22772 | 5 | CC Chg | 1.447222 | 63.09 | 0.0013686 | 4.1732 | 0.0019807 | 144.78 | 0.0019807 | 144.78 | 0 | 0 | 0.0075966 | 2025-06-25 18:27:36 | 0.0057116
22773 | 5 | CC Chg | 1.45 | 63.09278 | 0.0013687 | 4.1744 | 0.0019845 | 145.06 | 0.0019845 | 145.06 | 0 | 0 | 0.0076125 | 2025-06-25 18:27:46 | 0.0057133
22774 | 5 | CC Chg | 1.452778 | 63.09556 | 0.0013686 | 4.1755 | 0.0019883 | 145.34 | 0.0019883 | 145.34 | 0 | 0 | 0.0076283 | 2025-06-25 18:27:56 | 0.0057146
22775 | 5 | CC Chg | 1.455556 | 63.09833 | 0.0013686 | 4.1766 | 0.0019921 | 145.61 | 0.0019921 | 145.61 | 0 | 0 | 0.0076442 | 2025-06-25 18:28:06 | 0.0057161
22776 | 5 | CC Chg | 1.458333 | 63.10111 | 0.0013686 | 4.1778 | 0.001996 | 145.89 | 0.001996 | 145.89 | 0 | 0 | 0.0076601 | 2025-06-25 18:28:16 | 0.0057177
22777 | 5 | CC Chg | 1.461111 | 63.10389 | 0.0013686 | 4.1789 | 0.0019998 | 146.17 | 0.0019998 | 146.17 | 0 | 0 | 0.007676 | 2025-06-25 18:28:26 | 0.0057194
22778 | 5 | CC Chg | 1.463889 | 63.10667 | 0.0013686 | 4.1801 | 0.0020036 | 146.45 | 0.0020036 | 146.45 | 0 | 0 | 0.0076919 | 2025-06-25 18:28:36 | 0.0057211
22779 | 5 | CC Chg | 1.466667 | 63.10944 | 0.0013686 | 4.1814 | 0.0020074 | 146.73 | 0.0020074 | 146.73 | 0 | 0 | 0.0077078 | 2025-06-25 18:28:46 | 0.0057229
22780 | 5 | CC Chg | 1.469444 | 63.11222 | 0.0013686 | 4.1827 | 0.0020112 | 147 | 0.0020112 | 147 | 0 | 0 | 0.0077237 | 2025-06-25 18:28:56 | 0.0057247
22781 | 5 | CC Chg | 1.472222 | 63.115 | 0.0013686 | 4.184 | 0.002015 | 147.28 | 0.002015 | 147.28 | 0 | 0 | 0.0077396 | 2025-06-25 18:29:06 | 0.0057261
22782 | 5 | CC Chg | 1.475 | 63.11778 | 0.0013686 | 4.1853 | 0.0020188 | 147.56 | 0.0020188 | 147.56 | 0 | 0 | 0.0077555 | 2025-06-25 18:29:16 | 0.0057281
22783 | 5 | CC Chg | 1.477778 | 63.12056 | 0.0013687 | 4.1867 | 0.0020226 | 147.84 | 0.0020226 | 147.84 | 0 | 0 | 0.0077714 | 2025-06-25 18:29:26 | 0.0057302
22784 | 5 | CC Chg | 1.480556 | 63.12333 | 0.0013686 | 4.1881 | 0.0020264 | 148.12 | 0.0020264 | 148.12 | 0 | 0 | 0.0077873 | 2025-06-25 18:29:36 | 0.0057319
22785 | 5 | CC Chg | 1.483333 | 63.12611 | 0.0013687 | 4.1896 | 0.0020302 | 148.39 | 0.0020302 | 148.39 | 0 | 0 | 0.0078032 | 2025-06-25 18:29:46 | 0.0057341
22786 | 5 | CC Chg | 1.486111 | 63.12889 | 0.0013687 | 4.1911 | 0.002034 | 148.67 | 0.002034 | 148.67 | 0 | 0 | 0.0078192 | 2025-06-25 18:29:56 | 0.0057361
22787 | 5 | CC Chg | 1.488889 | 63.13167 | 0.0013686 | 4.1926 | 0.0020378 | 148.95 | 0.0020378 | 148.95 | 0 | 0 | 0.0078351 | 2025-06-25 18:30:06 | 0.0057382
22788 | 5 | CC Chg | 1.491667 | 63.13444 | 0.0013686 | 4.1942 | 0.0020416 | 149.23 | 0.0020416 | 149.23 | 0 | 0 | 0.007851 | 2025-06-25 18:30:16 | 0.0057403
22789 | 5 | CC Chg | 1.494444 | 63.13722 | 0.0013687 | 4.1957 | 0.0020454 | 149.5 | 0.0020454 | 149.5 | 0 | 0 | 0.007867 | 2025-06-25 18:30:26 | 0.0057426
22790 | 5 | CC Chg | 1.497222 | 63.14 | 0.0013687 | 4.1974 | 0.0020492 | 149.78 | 0.0020492 | 149.78 | 0 | 0 | 0.007883 | 2025-06-25 18:30:36 | 0.0057448
22791 | 5 | CC Chg | 1.5 | 63.14278 | 0.0013686 | 4.199 | 0.002053 | 150.06 | 0.002053 | 150.06 | 0 | 0 | 0.0078989 | 2025-06-25 18:30:46 | 0.005747
22792 | 5 | CC Chg | 1.502778 | 63.14556 | 0.0013686 | 4.2008 | 0.0020568 | 150.34 | 0.0020568 | 150.34 | 0 | 0 | 0.0079149 | 2025-06-25 18:30:56 | 0.0057494
22793 | 5 | CC Chg | 1.505556 | 63.14833 | 0.0013686 | 4.2026 | 0.0020606 | 150.62 | 0.0020606 | 150.62 | 0 | 0 | 0.0079309 | 2025-06-25 18:31:06 | 0.0057519
22794 | 5 | CC Chg | 1.508333 | 63.15111 | 0.0013686 | 4.2044 | 0.0020644 | 150.89 | 0.0020644 | 150.89 | 0 | 0 | 0.0079468 | 2025-06-25 18:31:16 | 0.0057543
22795 | 5 | CC Chg | 1.511111 | 63.15389 | 0.0013687 | 4.2063 | 0.0020682 | 151.17 | 0.0020682 | 151.17 | 0 | 0 | 0.0079628 | 2025-06-25 18:31:26 | 0.0057571
22796 | 5 | CC Chg | 1.513889 | 63.15667 | 0.0013687 | 4.2083 | 0.002072 | 151.45 | 0.002072 | 151.45 | 0 | 0 | 0.0079788 | 2025-06-25 18:31:36 | 0.0057598
22797 | 5 | CC Chg | 1.516667 | 63.15944 | 0.0013687 | 4.2103 | 0.0020758 | 151.73 | 0.0020758 | 151.73 | 0 | 0 | 0.0079948 | 2025-06-25 18:31:46 | 0.0057626
22798 | 5 | CC Chg | 1.519444 | 63.16222 | 0.0013686 | 4.2124 | 0.0020796 | 152.01 | 0.0020796 | 152.01 | 0 | 0 | 0.0080108 | 2025-06-25 18:31:56 | 0.0057653
22799 | 5 | CC Chg | 1.522222 | 63.165 | 0.0013686 | 4.2147 | 0.0020834 | 152.28 | 0.0020834 | 152.28 | 0 | 0 | 0.0080269 | 2025-06-25 18:32:06 | 0.0057683
22800 | 5 | CC Chg | 1.525 | 63.16778 | 0.0013686 | 4.2169 | 0.0020872 | 152.56 | 0.0020872 | 152.56 | 0 | 0 | 0.0080429 | 2025-06-25 18:32:16 | 0.0057714
22801 | 5 | CC Chg | 1.527778 | 63.17056 | 0.0013686 | 4.2192 | 0.002091 | 152.84 | 0.002091 | 152.84 | 0 | 0 | 0.0080589 | 2025-06-25 18:32:26 | 0.0057745
22802 | 5 | CC Chg | 1.530556 | 63.17333 | 0.0013687 | 4.2217 | 0.0020948 | 153.12 | 0.0020948 | 153.12 | 0 | 0 | 0.008075 | 2025-06-25 18:32:36 | 0.005778
22803 | 5 | CC Chg | 1.533333 | 63.17611 | 0.0013687 | 4.2242 | 0.0020986 | 153.4 | 0.0020986 | 153.4 | 0 | 0 | 0.008091 | 2025-06-25 18:32:46 | 0.0057815
22804 | 5 | CC Chg | 1.536111 | 63.17889 | 0.0013686 | 4.2268 | 0.0021024 | 153.67 | 0.0021024 | 153.67 | 0 | 0 | 0.0081071 | 2025-06-25 18:32:56 | 0.005785
22805 | 5 | CC Chg | 1.538889 | 63.18167 | 0.0013686 | 4.2294 | 0.0021062 | 153.95 | 0.0021062 | 153.95 | 0 | 0 | 0.0081232 | 2025-06-25 18:33:06 | 0.0057885
22806 | 5 | CC Chg | 1.541667 | 63.18444 | 0.0013687 | 4.2322 | 0.00211 | 154.23 | 0.00211 | 154.23 | 0 | 0 | 0.0081392 | 2025-06-25 18:33:16 | 0.0057925
22807 | 5 | CC Chg | 1.544444 | 63.18722 | 0.0013686 | 4.2351 | 0.0021138 | 154.51 | 0.0021138 | 154.51 | 0 | 0 | 0.0081553 | 2025-06-25 18:33:26 | 0.0057963
22808 | 5 | CC Chg | 1.547222 | 63.19 | 0.0013686 | 4.2381 | 0.0021176 | 154.78 | 0.0021176 | 154.78 | 0 | 0 | 0.0081715 | 2025-06-25 18:33:36 | 0.0058005
22809 | 5 | CC Chg | 1.55 | 63.19278 | 0.0013686 | 4.2413 | 0.0021214 | 155.06 | 0.0021214 | 155.06 | 0 | 0 | 0.0081876 | 2025-06-25 18:33:46 | 0.0058047
22810 | 5 | CC Chg | 1.552778 | 63.19556 | 0.0013686 | 4.2445 | 0.0021252 | 155.34 | 0.0021252 | 155.34 | 0 | 0 | 0.0082037 | 2025-06-25 18:33:56 | 0.0058093
22811 | 5 | CC Chg | 1.555556 | 63.19833 | 0.0013687 | 4.2479 | 0.002129 | 155.62 | 0.002129 | 155.62 | 0 | 0 | 0.0082198 | 2025-06-25 18:34:06 | 0.005814
22812 | 5 | CC Chg | 1.558333 | 63.20111 | 0.0013686 | 4.2514 | 0.0021328 | 155.9 | 0.0021328 | 155.9 | 0 | 0 | 0.008236 | 2025-06-25 18:34:16 | 0.0058187
22813 | 5 | CC Chg | 1.561111 | 63.20389 | 0.0013687 | 4.255 | 0.0021366 | 156.17 | 0.0021366 | 156.17 | 0 | 0 | 0.0082522 | 2025-06-25 18:34:26 | 0.0058237
22814 | 5 | CC Chg | 1.563889 | 63.20667 | 0.0013687 | 4.2588 | 0.0021404 | 156.45 | 0.0021404 | 156.45 | 0 | 0 | 0.0082684 | 2025-06-25 18:34:36 | 0.0058288
22815 | 5 | CC Chg | 1.566667 | 63.20944 | 0.0013686 | 4.2627 | 0.0021442 | 156.73 | 0.0021442 | 156.73 | 0 | 0 | 0.0082846 | 2025-06-25 18:34:46 | 0.0058341
22816 | 5 | CC Chg | 1.569444 | 63.21222 | 0.0013686 | 4.2667 | 0.002148 | 157.01 | 0.002148 | 157.01 | 0 | 0 | 0.0083007 | 2025-06-25 18:34:56 | 0.0058395
22817 | 5 | CC Chg | 1.572222 | 63.215 | 0.0013687 | 4.2708 | 0.0021518 | 157.29 | 0.0021518 | 157.29 | 0 | 0 | 0.008317 | 2025-06-25 18:35:06 | 0.0058453
22818 | 5 | CC Chg | 1.575 | 63.21778 | 0.0013686 | 4.2752 | 0.0021556 | 157.56 | 0.0021556 | 157.56 | 0 | 0 | 0.0083332 | 2025-06-25 18:35:16 | 0.0058512
22819 | 5 | CC Chg | 1.577778 | 63.22056 | 0.0013686 | 4.2797 | 0.0021594 | 157.84 | 0.0021594 | 157.84 | 0 | 0 | 0.0083495 | 2025-06-25 18:35:26 | 0.0058574
22820 | 5 | CC Chg | 1.580556 | 63.22333 | 0.0013686 | 4.2843 | 0.0021632 | 158.12 | 0.0021632 | 158.12 | 0 | 0 | 0.0083658 | 2025-06-25 18:35:36 | 0.0058636
22821 | 5 | CC Chg | 1.583333 | 63.22611 | 0.0013687 | 4.2891 | 0.002167 | 158.4 | 0.002167 | 158.4 | 0 | 0 | 0.0083821 | 2025-06-25 18:35:46 | 0.0058703
22822 | 5 | CC Chg | 1.586111 | 63.22889 | 0.0013686 | 4.2941 | 0.0021708 | 158.68 | 0.0021708 | 158.68 | 0 | 0 | 0.0083984 | 2025-06-25 18:35:56 | 0.0058771
22823 | 5 | CC Chg | 1.588889 | 63.23167 | 0.0013686 | 4.2991 | 0.0021746 | 158.95 | 0.0021746 | 158.95 | 0 | 0 | 0.0084147 | 2025-06-25 18:36:06 | 0.0058839
22824 | 5 | CC Chg | 1.589361 | 63.23214 | 0.0013686 | 4.3 | 0.0021753 | 159 | 0.0021753 | 159 | 0 | 0 | 0.0084175 | 2025-06-25 18:36:08 | 0.0058851
22825 | 5 | CC DChg | 0 | 63.23214 | -0.0066438 | 3.9646 | 0 | 0 | 0 | 0 | 0 | 0 | 0 | 2025-06-25 18:36:08 | -0.02634
22826 | 5 | CC DChg | 2.777778e-05 | 63.23217 | -0.0066438 | 3.9646 | 2e-07 | 0.01 | 0 | 0 | 2e-07 | 0.01 | 7e-07 | 2025-06-25 18:36:08 | -0.02634
22827 | 5 | CC DChg | 0.0005555556 | 63.23269 | -0.0066492 | 3.8641 | 3.7e-06 | 0.27 | 0 | 0 | 3.7e-06 | 0.27 | 1.44e-05 | 2025-06-25 18:36:10 | -0.0256935
22828 | 5 | CC DChg | 0.001722222 | 63.23386 | -0.0066497 | 3.7624 | 1.15e-05 | 0.84 | 0 | 0 | 1.15e-05 | 0.84 | 4.4e-05 | 2025-06-25 18:36:14 | -0.025019
22829 | 5 | CC DChg | 0.002777778 | 63.23492 | -0.0066497 | 3.698 | 1.85e-05 | 1.35 | 0 | 0 | 1.85e-05 | 1.35 | 7.01e-05 | 2025-06-25 18:36:18 | -0.0245906
22830 | 5 | CC DChg | 0.005555556 | 63.23769 | -0.0066497 | 3.6128 | 3.69e-05 | 2.7 | 0 | 0 | 3.69e-05 | 2.7 | 0.0001375 | 2025-06-25 18:36:28 | -0.0240244
22831 | 5 | CC DChg | 0.008333333 | 63.24047 | -0.0066498 | 3.5936 | 5.54e-05 | 4.05 | 0 | 0 | 5.54e-05 | 4.05 | 0.0002039 | 2025-06-25 18:36:38 | -0.0238969
22832 | 5 | CC DChg | 0.01111111 | 63.24325 | -0.0066497 | 3.5937 | 7.39e-05 | 5.4 | 0 | 0 | 7.39e-05 | 5.4 | 0.0002702 | 2025-06-25 18:36:48 | -0.0238969
22833 | 5 | CC DChg | 0.01388889 | 63.24603 | -0.0066497 | 3.5981 | 9.24e-05 | 6.75 | 0 | 0 | 9.24e-05 | 6.75 | 0.0003367 | 2025-06-25 18:36:58 | -0.0239264
22834 | 5 | CC DChg | 0.01666667 | 63.24881 | -0.0066497 | 3.6031 | 0.0001108 | 8.1 | 0 | 0 | 0.0001108 | 8.1 | 0.0004033 | 2025-06-25 18:37:08 | -0.0239596
22835 | 5 | CC DChg | 0.01944444 | 63.25158 | -0.0066498 | 3.6079 | 0.0001293 | 9.45 | 0 | 0 | 0.0001293 | 9.45 | 0.0004699 | 2025-06-25 18:37:18 | -0.0239914
22836 | 5 | CC DChg | 0.02222222 | 63.25436 | -0.0066497 | 3.612 | 0.0001478 | 10.8 | 0 | 0 | 0.0001478 | 10.8 | 0.0005366 | 2025-06-25 18:37:28 | -0.0240186
22837 | 5 | CC DChg | 0.025 | 63.25714 | -0.0066497 | 3.6151 | 0.0001662 | 12.15 | 0 | 0 | 0.0001662 | 12.15 | 0.0006033 | 2025-06-25 18:37:38 | -0.0240392
22838 | 5 | CC DChg | 0.02777778 | 63.25992 | -0.0066497 | 3.6173 | 0.0001847 | 13.5 | 0 | 0 | 0.0001847 | 13.5 | 0.0006701 | 2025-06-25 18:37:48 | -0.0240541
22839 | 5 | CC DChg | 0.03055556 | 63.26269 | -0.0066497 | 3.6187 | 0.0002032 | 14.85 | 0 | 0 | 0.0002032 | 14.85 | 0.000737 | 2025-06-25 18:37:58 | -0.0240632
22840 | 5 | CC DChg | 0.03333333 | 63.26547 | -0.0066496 | 3.6191 | 0.0002217 | 16.2 | 0 | 0 | 0.0002217 | 16.2 | 0.0008038 | 2025-06-25 18:38:08 | -0.0240654
22841 | 5 | CC DChg | 0.03611111 | 63.26825 | -0.0066497 | 3.6185 | 0.0002401 | 17.55 | 0 | 0 | 0.0002401 | 17.55 | 0.0008707 | 2025-06-25 18:38:18 | -0.0240619
22842 | 5 | CC DChg | 0.03888889 | 63.27103 | -0.0066496 | 3.6168 | 0.0002586 | 18.9 | 0 | 0 | 0.0002586 | 18.9 | 0.0009374 | 2025-06-25 18:38:28 | -0.0240503
22843 | 5 | CC DChg | 0.04166667 | 63.27381 | -0.0066496 | 3.6141 | 0.0002771 | 20.25 | 0 | 0 | 0.0002771 | 20.25 | 0.0010042 | 2025-06-25 18:38:38 | -0.0240326
22844 | 5 | CC DChg | 0.04444444 | 63.27658 | -0.0066496 | 3.6103 | 0.0002955 | 21.6 | 0 | 0 | 0.0002955 | 21.6 | 0.0010709 | 2025-06-25 18:38:48 | -0.024007
22845 | 5 | CC DChg | 0.04722222 | 63.27936 | -0.0066496 | 3.6042 | 0.000314 | 22.95 | 0 | 0 | 0.000314 | 22.95 | 0.0011375 | 2025-06-25 18:38:58 | -0.0239666
22846 | 5 | CC DChg | 0.05 | 63.28214 | -0.0066496 | 3.5961 | 0.0003325 | 24.3 | 0 | 0 | 0.0003325 | 24.3 | 0.0012041 | 2025-06-25 18:39:08 | -0.0239124
22847 | 5 | CC DChg | 0 | 63.28214 | -0.0022175 | 3.7518 | 0 | 0 | 0 | 0 | 0 | 0 | 0 | 2025-06-25 18:39:08 | -0.0083196
22848 | 5 | CC DChg | 2.777778e-05 | 63.28217 | -0.0022175 | 3.7518 | 1e-07 | 0 | 0 | 0 | 1e-07 | 0 | 2e-07 | 2025-06-25 18:39:08 | -0.0083196
22849 | 5 | CC DChg | 0.002777778 | 63.28492 | -0.0022167 | 3.7996 | 6.2e-06 | 0.45 | 0 | 0 | 6.2e-06 | 0.45 | 2.33e-05 | 2025-06-25 18:39:18 | -0.0084226
22850 | 5 | CC DChg | 0.005555556 | 63.28769 | -0.0022168 | 3.8209 | 1.23e-05 | 0.9 | 0 | 0 | 1.23e-05 | 0.9 | 4.68e-05 | 2025-06-25 18:39:28 | -0.0084702
22851 | 5 | CC DChg | 0.008333333 | 63.29047 | -0.0022167 | 3.8354 | 1.85e-05 | 1.35 | 0 | 0 | 1.85e-05 | 1.35 | 7.04e-05 | 2025-06-25 18:39:38 | -0.0085021
22852 | 5 | CC DChg | 0.01111111 | 63.29325 | -0.0022167 | 3.8459 | 2.46e-05 | 1.8 | 0 | 0 | 2.46e-05 | 1.8 | 9.41e-05 | 2025-06-25 18:39:48 | -0.0085253
22853 | 5 | CC DChg | 0.01388889 | 63.29603 | -0.0022168 | 3.8535 | 3.08e-05 | 2.25 | 0 | 0 | 3.08e-05 | 2.25 | 0.0001177 | 2025-06-25 18:39:58 | -0.0085423
22854 | 5 | CC DChg | 0.01666667 | 63.29881 | -0.0022167 | 3.8593 | 3.69e-05 | 2.7 | 0 | 0 | 3.69e-05 | 2.7 | 0.0001415 | 2025-06-25 18:40:08 | -0.0085551
22855 | 5 | CC DChg | 0.01944444 | 63.30158 | -0.0022168 | 3.8637 | 4.31e-05 | 3.15 | 0 | 0 | 4.31e-05 | 3.15 | 0.0001652 | 2025-06-25 18:40:18 | -0.0085649
22856 | 5 | CC DChg | 0.02222222 | 63.30436 | -0.0022167 | 3.867 | 4.93e-05 | 3.6 | 0 | 0 | 4.93e-05 | 3.6 | 0.0001891 | 2025-06-25 18:40:28 | -0.0085719
22857 | 5 | CC DChg | 0.025 | 63.30714 | -0.0022167 | 3.8693 | 5.54e-05 | 4.05 | 0 | 0 | 5.54e-05 | 4.05 | 0.0002129 | 2025-06-25 18:40:38 | -0.0085772
22858 | 5 | CC DChg | 0.02777778 | 63.30992 | -0.0022168 | 3.8709 | 6.16e-05 | 4.5 | 0 | 0 | 6.16e-05 | 4.5 | 0.0002367 | 2025-06-25 18:40:48 | -0.0085809
22859 | 5 | CC DChg | 0.03055556 | 63.31269 | -0.0022167 | 3.8719 | 6.77e-05 | 4.95 | 0 | 0 | 6.77e-05 | 4.95 | 0.0002605 | 2025-06-25 18:40:58 | -0.0085829
22860 | 5 | CC DChg | 0.03333333 | 63.31547 | -0.0022167 | 3.8725 | 7.39e-05 | 5.4 | 0 | 0 | 7.39e-05 | 5.4 | 0.0002844 | 2025-06-25 18:41:08 | -0.0085842
22861 | 5 | CC DChg | 0.03611111 | 63.31825 | -0.0022167 | 3.8727 | 8e-05 | 5.85 | 0 | 0 | 8e-05 | 5.85 | 0.0003082 | 2025-06-25 18:41:18 | -0.0085847
22862 | 5 | CC DChg | 0.03888889 | 63.32103 | -0.0022167 | 3.8726 | 8.62e-05 | 6.3 | 0 | 0 | 8.62e-05 | 6.3 | 0.000332 | 2025-06-25 18:41:28 | -0.0085845
22863 | 5 | CC DChg | 0.04166667 | 63.32381 | -0.0022167 | 3.8721 | 9.24e-05 | 6.75 | 0 | 0 | 9.24e-05 | 6.75 | 0.0003559 | 2025-06-25 18:41:38 | -0.0085835
22864 | 5 | CC DChg | 0.04444444 | 63.32658 | -0.0022167 | 3.8715 | 9.85e-05 | 7.2 | 0 | 0 | 9.85e-05 | 7.2 | 0.0003797 | 2025-06-25 18:41:48 | -0.0085821
22865 | 5 | CC DChg | 0.04722222 | 63.32936 | -0.0022167 | 3.8706 | 0.0001047 | 7.65 | 0 | 0 | 0.0001047 | 7.65 | 0.0004036 | 2025-06-25 18:41:58 | -0.00858
22866 | 5 | CC DChg | 0.05 | 63.33214 | -0.0022167 | 3.8695 | 0.0001108 | 8.1 | 0 | 0 | 0.0001108 | 8.1 | 0.0004274 | 2025-06-25 18:42:08 | -0.0085774
22867 | 5 | CC DChg | 0.05277778 | 63.33492 | -0.0022167 | 3.8683 | 0.000117 | 8.55 | 0 | 0 | 0.000117 | 8.55 | 0.0004512 | 2025-06-25 18:42:18 | -0.0085749
22868 | 5 | CC DChg | 0.05555556 | 63.33769 | -0.0022168 | 3.8669 | 0.0001232 | 9 | 0 | 0 | 0.0001232 | 9 | 0.000475 | 2025-06-25 18:42:28 | -0.0085719
22869 | 5 | CC DChg | 0.05833333 | 63.34047 | -0.0022167 | 3.8653 | 0.0001293 | 9.45 | 0 | 0 | 0.0001293 | 9.45 | 0.0004988 | 2025-06-25 18:42:38 | -0.0085683
22870 | 5 | CC DChg | 0.06111111 | 63.34325 | -0.0022168 | 3.8636 | 0.0001355 | 9.9 | 0 | 0 | 0.0001355 | 9.9 | 0.0005226 | 2025-06-25 18:42:48 | -0.0085647
22871 | 5 | CC DChg | 0.06388889 | 63.34603 | -0.0022167 | 3.862 | 0.0001416 | 10.35 | 0 | 0 | 0.0001416 | 10.35 | 0.0005464 | 2025-06-25 18:42:58 | -0.0085609
22872 | 5 | CC DChg | 0.06666667 | 63.34881 | -0.0022167 | 3.8601 | 0.0001478 | 10.8 | 0 | 0 | 0.0001478 | 10.8 | 0.0005702 | 2025-06-25 18:43:08 | -0.0085568
22873 | 5 | CC DChg | 0.06944444 | 63.35158 | -0.0022167 | 3.8582 | 0.0001539 | 11.25 | 0 | 0 | 0.0001539 | 11.25 | 0.0005939 | 2025-06-25 18:43:18 | -0.0085526
22874 | 5 | CC DChg | 0.07222222 | 63.35436 | -0.0022167 | 3.8561 | 0.0001601 | 11.7 | 0 | 0 | 0.0001601 | 11.7 | 0.0006177 | 2025-06-25 18:43:28 | -0.0085481
22875 | 5 | CC DChg | 0.075 | 63.35714 | -0.0022168 | 3.8542 | 0.0001663 | 12.15 | 0 | 0 | 0.0001663 | 12.15 | 0.0006414 | 2025-06-25 18:43:38 | -0.0085439
22876 | 5 | CC DChg | 0.07777778 | 63.35992 | -0.0022168 | 3.852 | 0.0001724 | 12.6 | 0 | 0 | 0.0001724 | 12.6 | 0.0006651 | 2025-06-25 18:43:48 | -0.0085391
22877 | 5 | CC DChg | 0.08055556 | 63.36269 | -0.0022167 | 3.8498 | 0.0001786 | 13.05 | 0 | 0 | 0.0001786 | 13.05 | 0.0006889 | 2025-06-25 18:43:58 | -0.0085341
22878 | 5 | CC DChg | 0.08333333 | 63.36547 | -0.0022168 | 3.8476 | 0.0001847 | 13.5 | 0 | 0 | 0.0001847 | 13.5 | 0.0007126 | 2025-06-25 18:44:08 | -0.0085292
22879 | 5 | CC DChg | 0.08611111 | 63.36825 | -0.0022168 | 3.8453 | 0.0001909 | 13.95 | 0 | 0 | 0.0001909 | 13.95 | 0.0007363 | 2025-06-25 18:44:18 | -0.0085242
22880 | 5 | CC DChg | 0.08888889 | 63.37103 | -0.0022168 | 3.843 | 0.000197 | 14.4 | 0 | 0 | 0.000197 | 14.4 | 0.0007599 | 2025-06-25 18:44:28 | -0.0085191
22881 | 5 | CC DChg | 0.09166667 | 63.37381 | -0.0022167 | 3.8407 | 0.0002032 | 14.85 | 0 | 0 | 0.0002032 | 14.85 | 0.0007836 | 2025-06-25 18:44:38 | -0.0085138
22882 | 5 | CC DChg | 0.09444444 | 63.37658 | -0.0022168 | 3.8382 | 0.0002094 | 15.3 | 0 | 0 | 0.0002094 | 15.3 | 0.0008072 | 2025-06-25 18:44:48 | -0.0085085
22883 | 5 | CC DChg | 0.09722222 | 63.37936 | -0.0022168 | 3.8358 | 0.0002155 | 15.75 | 0 | 0 | 0.0002155 | 15.75 | 0.0008309 | 2025-06-25 18:44:58 | -0.0085031
22884 | 5 | CC DChg | 0.1 | 63.38214 | -0.0022168 | 3.8334 | 0.0002217 | 16.2 | 0 | 0 | 0.0002217 | 16.2 | 0.0008545 | 2025-06-25 18:45:08 | -0.0084978
22885 | 5 | CC DChg | 0.1027778 | 63.38492 | -0.0022168 | 3.8309 | 0.0002278 | 16.65 | 0 | 0 | 0.0002278 | 16.65 | 0.0008781 | 2025-06-25 18:45:18 | -0.0084925
22886 | 5 | CC DChg | 0.1055556 | 63.38769 | -0.0022168 | 3.8284 | 0.000234 | 17.1 | 0 | 0 | 0.000234 | 17.1 | 0.0009016 | 2025-06-25 18:45:28 | -0.0084869
22887 | 5 | CC DChg | 0.1083333 | 63.39047 | -0.0022168 | 3.8259 | 0.0002401 | 17.55 | 0 | 0 | 0.0002401 | 17.55 | 0.0009252 | 2025-06-25 18:45:38 | -0.0084814
22888 | 5 | CC DChg | 0.1111111 | 63.39325 | -0.0022168 | 3.8235 | 0.0002463 | 18 | 0 | 0 | 0.0002463 | 18 | 0.0009487 | 2025-06-25 18:45:48 | -0.0084758
22889 | 5 | CC DChg | 0.1138889 | 63.39603 | -0.0022168 | 3.821 | 0.0002525 | 18.45 | 0 | 0 | 0.0002525 | 18.45 | 0.0009723 | 2025-06-25 18:45:58 | -0.0084705
22890 | 5 | CC DChg | 0.1166667 | 63.39881 | -0.0022168 | 3.8185 | 0.0002586 | 18.9 | 0 | 0 | 0.0002586 | 18.9 | 0.0009958 | 2025-06-25 18:46:08 | -0.0084648
22891 | 5 | CC DChg | 0 | 63.39881 | -0.00091934 | 3.8579 | 0 | 0 | 0 | 0 | 0 | 0 | 0 | 2025-06-25 18:46:08 | -0.00354671
22892 | 5 | CC DChg | 2.777778e-05 | 63.39883 | -0.00091934 | 3.8579 | 3e-08 | 0 | 0 | 0 | 3e-08 | 0 | 1e-07 | 2025-06-25 18:46:08 | -0.00354671
22893 | 5 | CC DChg | 0.002777778 | 63.40158 | -0.00091947 | 3.8662 | 2.55e-06 | 0.19 | 0 | 0 | 2.55e-06 | 0.19 | 9.87e-06 | 2025-06-25 18:46:18 | -0.00355485
22894 | 5 | CC DChg | 0.005555556 | 63.40436 | -0.00091947 | 3.8699 | 5.11e-06 | 0.37 | 0 | 0 | 5.11e-06 | 0.37 | 1.975e-05 | 2025-06-25 18:46:28 | -0.0035582
22895 | 5 | CC DChg | 0.008333333 | 63.40714 | -0.00091947 | 3.8719 | 7.66e-06 | 0.56 | 0 | 0 | 7.66e-06 | 0.56 | 2.964e-05 | 2025-06-25 18:46:38 | -0.00356009
22896 | 5 | CC DChg | 0.01111111 | 63.40992 | -0.00091946 | 3.8732 | 1.022e-05 | 0.75 | 0 | 0 | 1.022e-05 | 0.75 | 3.953e-05 | 2025-06-25 18:46:48 | -0.00356123
22897 | 5 | CC DChg | 0.01388889 | 63.41269 | -0.00091947 | 3.8738 | 1.277e-05 | 0.93 | 0 | 0 | 1.277e-05 | 0.93 | 4.942e-05 | 2025-06-25 18:46:58 | -0.00356187
22898 | 5 | CC DChg | 0.01666667 | 63.41547 | -0.00091946 | 3.8741 | 1.532e-05 | 1.12 | 0 | 0 | 1.532e-05 | 1.12 | 5.932e-05 | 2025-06-25 18:47:08 | -0.00356211
22899 | 5 | CC DChg | 0.01944444 | 63.41825 | -0.00091947 | 3.8741 | 1.788e-05 | 1.31 | 0 | 0 | 1.788e-05 | 1.31 | 6.921e-05 | 2025-06-25 18:47:18 | -0.00356209
22900 | 5 | CC DChg | 0.02222222 | 63.42103 | -0.00091947 | 3.8739 | 2.043e-05 | 1.49 | 0 | 0 | 2.043e-05 | 1.49 | 7.91e-05 | 2025-06-25 18:47:28 | -0.00356188
22901 | 5 | CC DChg | 0.025 | 63.42381 | -0.00091947 | 3.8735 | 2.299e-05 | 1.68 | 0 | 0 | 2.299e-05 | 1.68 | 8.899e-05 | 2025-06-25 18:47:38 | -0.00356153
22902 | 5 | CC DChg | 0.02777778 | 63.42658 | -0.00091947 | 3.8729 | 2.554e-05 | 1.87 | 0 | 0 | 2.554e-05 | 1.87 | 9.889e-05 | 2025-06-25 18:47:48 | -0.00356104
22903 | 5 | CC DChg | 0.03055556 | 63.42936 | -0.00091946 | 3.8724 | 2.809e-05 | 2.05 | 0 | 0 | 2.809e-05 | 2.05 | 0.00010878 | 2025-06-25 18:47:58 | -0.00356049
22904 | 5 | CC DChg | 0.03333333 | 63.43214 | -0.00091946 | 3.8716 | 3.065e-05 | 2.24 | 0 | 0 | 3.065e-05 | 2.24 | 0.00011866 | 2025-06-25 18:48:08 | -0.00355981
22905 | 5 | CC DChg | 0.03611111 | 63.43492 | -0.00091947 | 3.8709 | 3.32e-05 | 2.43 | 0 | 0 | 3.32e-05 | 2.43 | 0.00012855 | 2025-06-25 18:48:18 | -0.00355915
22906 | 5 | CC DChg | 0.03888889 | 63.43769 | -0.00091946 | 3.87 | 3.576e-05 | 2.61 | 0 | 0 | 3.576e-05 | 2.61 | 0.00013844 | 2025-06-25 18:48:28 | -0.00355833
22907 | 5 | CC DChg | 0.04166667 | 63.44047 | -0.00091947 | 3.8692 | 3.831e-05 | 2.8 | 0 | 0 | 3.831e-05 | 2.8 | 0.00014832 | 2025-06-25 18:48:38 | -0.00355756
22908 | 5 | CC DChg | 0.04444444 | 63.44325 | -0.00091946 | 3.8682 | 4.087e-05 | 2.99 | 0 | 0 | 4.087e-05 | 2.99 | 0.0001582 | 2025-06-25 18:48:48 | -0.00355671
22909 | 5 | CC DChg | 0.04722222 | 63.44603 | -0.00091946 | 3.8673 | 4.342e-05 | 3.17 | 0 | 0 | 4.342e-05 | 3.17 | 0.00016808 | 2025-06-25 18:48:58 | -0.00355584
22910 | 5 | CC DChg | 0.05 | 63.44881 | -0.00091946 | 3.8663 | 4.597e-05 | 3.36 | 0 | 0 | 4.597e-05 | 3.36 | 0.00017795 | 2025-06-25 18:49:08 | -0.00355495
22911 | 5 | CC DChg | 0.05277778 | 63.45158 | -0.00091946 | 3.8654 | 4.853e-05 | 3.55 | 0 | 0 | 4.853e-05 | 3.55 | 0.00018783 | 2025-06-25 18:49:18 | -0.00355406
22912 | 5 | CC DChg | 0.05555556 | 63.45436 | -0.00091946 | 3.8643 | 5.108e-05 | 3.73 | 0 | 0 | 5.108e-05 | 3.73 | 0.0001977 | 2025-06-25 18:49:28 | -0.00355311
22913 | 5 | CC DChg | 0.05833333 | 63.45714 | -0.00091946 | 3.8634 | 5.364e-05 | 3.92 | 0 | 0 | 5.364e-05 | 3.92 | 0.00020757 | 2025-06-25 18:49:38 | -0.00355228
22914 | 5 | CC DChg | 0.06111111 | 63.45992 | -0.00091946 | 3.8627 | 5.619e-05 | 4.11 | 0 | 0 | 5.619e-05 | 4.11 | 0.00021744 | 2025-06-25 18:49:48 | -0.00355164
22915 | 5 | CC DChg | 0.06388889 | 63.46269 | -0.00091946 | 3.8619 | 5.874e-05 | 4.29 | 0 | 0 | 5.874e-05 | 4.29 | 0.0002273 | 2025-06-25 18:49:58 | -0.00355083
22916 | 5 | CC DChg | 0.06666667 | 63.46547 | -0.00091947 | 3.861 | 6.13e-05 | 4.48 | 0 | 0 | 6.13e-05 | 4.48 | 0.00023716 | 2025-06-25 18:50:08 | -0.00355005
22917 | 5 | CC DChg | 0.06944444 | 63.46825 | -0.00091946 | 3.86 | 6.385e-05 | 4.67 | 0 | 0 | 6.385e-05 | 4.67 | 0.00024702 | 2025-06-25 18:50:18 | -0.00354913
22918 | 5 | CC DChg | 0.07222222 | 63.47103 | -0.00091946 | 3.859 | 6.641e-05 | 4.85 | 0 | 0 | 6.641e-05 | 4.85 | 0.00025688 | 2025-06-25 18:50:28 | -0.00354822
22919 | 5 | CC DChg | 0.075 | 63.47381 | -0.00091947 | 3.858 | 6.896e-05 | 5.04 | 0 | 0 | 6.896e-05 | 5.04 | 0.00026674 | 2025-06-25 18:50:38 | -0.00354733
22920 | 5 | CC DChg | 0.07777778 | 63.47658 | -0.00091946 | 3.857 | 7.151e-05 | 5.23 | 0 | 0 | 7.151e-05 | 5.23 | 0.00027659 | 2025-06-25 18:50:48 | -0.00354638
22921 | 5 | CC DChg | 0.08055556 | 63.47936 | -0.00091947 | 3.856 | 7.407e-05 | 5.41 | 0 | 0 | 7.407e-05 | 5.41 | 0.00028644 | 2025-06-25 18:50:58 | -0.00354542
22922 | 5 | CC DChg | 0.08333333 | 63.48214 | -0.00091947 | 3.8549 | 7.662e-05 | 5.6 | 0 | 0 | 7.662e-05 | 5.6 | 0.00029628 | 2025-06-25 18:51:08 | -0.00354447
22923 | 5 | CC DChg | 0.08611111 | 63.48492 | -0.00091947 | 3.8539 | 7.918e-05 | 5.79 | 0 | 0 | 7.918e-05 | 5.79 | 0.00030612 | 2025-06-25 18:51:18 | -0.00354354
22924 | 5 | CC DChg | 0.08888889 | 63.48769 | -0.00091946 | 3.8528 | 8.173e-05 | 5.97 | 0 | 0 | 8.173e-05 | 5.97 | 0.00031597 | 2025-06-25 18:51:28 | -0.0035425
22925 | 5 | CC DChg | 0.09166667 | 63.49047 | -0.00091946 | 3.8518 | 8.428e-05 | 6.16 | 0 | 0 | 8.428e-05 | 6.16 | 0.00032581 | 2025-06-25 18:51:38 | -0.00354157
22926 | 5 | CC DChg | 0.09444444 | 63.49325 | -0.00091946 | 3.8507 | 8.684e-05 | 6.35 | 0 | 0 | 8.684e-05 | 6.35 | 0.00033565 | 2025-06-25 18:51:48 | -0.00354057
22927 | 5 | CC DChg | 0.09722222 | 63.49603 | -0.00091946 | 3.8497 | 8.939e-05 | 6.53 | 0 | 0 | 8.939e-05 | 6.53 | 0.00034548 | 2025-06-25 18:51:58 | -0.00353961
22928 | 5 | CC DChg | 0.1 | 63.49881 | -0.00091946 | 3.8486 | 9.195e-05 | 6.72 | 0 | 0 | 9.195e-05 | 6.72 | 0.00035531 | 2025-06-25 18:52:08 | -0.00353865
22929 | 5 | CC DChg | 0.1027778 | 63.50158 | -0.00091947 | 3.8475 | 9.45e-05 | 6.91 | 0 | 0 | 9.45e-05 | 6.91 | 0.00036513 | 2025-06-25 18:52:18 | -0.00353769
22930 | 5 | CC DChg | 0.1055556 | 63.50436 | -0.00091947 | 3.8465 | 9.705e-05 | 7.09 | 0 | 0 | 9.705e-05 | 7.09 | 0.00037497 | 2025-06-25 18:52:28 | -0.00353675
22931 | 5 | CC DChg | 0.1083333 | 63.50714 | -0.00091947 | 3.8455 | 9.961e-05 | 7.28 | 0 | 0 | 9.961e-05 | 7.28 | 0.00038479 | 2025-06-25 18:52:38 | -0.00353579
22932 | 5 | CC DChg | 0.1111111 | 63.50992 | -0.00091947 | 3.8445 | 0.00010216 | 7.47 | 0 | 0 | 0.00010216 | 7.47 | 0.00039461 | 2025-06-25 18:52:48 | -0.00353489
22933 | 5 | CC DChg | 0.1138889 | 63.51269 | -0.00091947 | 3.8433 | 0.00010472 | 7.65 | 0 | 0 | 0.00010472 | 7.65 | 0.00040442 | 2025-06-25 18:52:58 | -0.00353383
22934 | 5 | CC DChg | 0.1166667 | 63.51547 | -0.00091946 | 3.8422 | 0.00010727 | 7.84 | 0 | 0 | 0.00010727 | 7.84 | 0.00041424 | 2025-06-25 18:53:08 | -0.00353281
22935 | 5 | CC DChg | 0.1194444 | 63.51825 | -0.00091946 | 3.8412 | 0.00010982 | 8.03 | 0 | 0 | 0.00010982 | 8.03 | 0.00042405 | 2025-06-25 18:53:18 | -0.00353183
22936 | 5 | CC DChg | 0.1222222 | 63.52103 | -0.00091946 | 3.8401 | 0.00011238 | 8.21 | 0 | 0 | 0.00011238 | 8.21 | 0.00043386 | 2025-06-25 18:53:28 | -0.00353083
22937 | 5 | CC DChg | 0.125 | 63.52381 | -0.00091946 | 3.8391 | 0.00011493 | 8.4 | 0 | 0 | 0.00011493 | 8.4 | 0.00044367 | 2025-06-25 18:53:38 | -0.00352995
22938 | 5 | CC DChg | 0.1277778 | 63.52658 | -0.00091947 | 3.8381 | 0.00011749 | 8.59 | 0 | 0 | 0.00011749 | 8.59 | 0.00045347 | 2025-06-25 18:53:48 | -0.00352901
22939 | 5 | CC DChg | 0.1305556 | 63.52936 | -0.00091947 | 3.837 | 0.00012004 | 8.77 | 0 | 0 | 0.00012004 | 8.77 | 0.00046327 | 2025-06-25 18:53:58 | -0.00352804
22940 | 5 | CC DChg | 0.1333333 | 63.53214 | -0.00091946 | 3.8361 | 0.0001226 | 8.96 | 0 | 0 | 0.0001226 | 8.96 | 0.00047307 | 2025-06-25 18:54:08 | -0.00352712
22941 | 5 | CC DChg | 0.1361111 | 63.53492 | -0.00091946 | 3.8351 | 0.00012515 | 9.15 | 0 | 0 | 0.00012515 | 9.15 | 0.00048286 | 2025-06-25 18:54:18 | -0.0035262
22942 | 5 | CC DChg | 0.1388889 | 63.53769 | -0.00091947 | 3.8341 | 0.0001277 | 9.33 | 0 | 0 | 0.0001277 | 9.33 | 0.00049266 | 2025-06-25 18:54:28 | -0.00352536
22943 | 5 | CC DChg | 0.1416667 | 63.54047 | -0.00091946 | 3.8331 | 0.00013026 | 9.52 | 0 | 0 | 0.00013026 | 9.52 | 0.00050245 | 2025-06-25 18:54:38 | -0.00352443
22944 | 5 | CC DChg | 0.1444444 | 63.54325 | -0.00091947 | 3.8322 | 0.00013281 | 9.71 | 0 | 0 | 0.00013281 | 9.71 | 0.00051224 | 2025-06-25 18:54:48 | -0.00352356
22945 | 5 | CC DChg | 0.1472222 | 63.54603 | -0.00091947 | 3.8312 | 0.00013537 | 9.89 | 0 | 0 | 0.00013537 | 9.89 | 0.00052203 | 2025-06-25 18:54:58 | -0.00352268
22946 | 5 | CC DChg | 0.15 | 63.54881 | -0.00091946 | 3.8302 | 0.00013792 | 10.08 | 0 | 0 | 0.00013792 | 10.08 | 0.00053181 | 2025-06-25 18:55:08 | -0.00352173
22947 | 5 | CC DChg | 0.1527778 | 63.55158 | -0.00091946 | 3.8293 | 0.00014047 | 10.27 | 0 | 0 | 0.00014047 | 10.27 | 0.00054159 | 2025-06-25 18:55:18 | -0.00352089
22948 | 5 | CC DChg | 0.1555556 | 63.55436 | -0.00091946 | 3.8283 | 0.00014303 | 10.45 | 0 | 0 | 0.00014303 | 10.45 | 0.00055138 | 2025-06-25 18:55:28 | -0.00351997
22949 | 5 | CC DChg | 0.1583333 | 63.55714 | -0.00091946 | 3.8274 | 0.00014558 | 10.64 | 0 | 0 | 0.00014558 | 10.64 | 0.00056115 | 2025-06-25 18:55:38 | -0.00351915
22950 | 5 | CC DChg | 0.1611111 | 63.55992 | -0.00091946 | 3.8264 | 0.00014814 | 10.83 | 0 | 0 | 0.00014814 | 10.83 | 0.00057092 | 2025-06-25 18:55:48 | -0.00351826
22951 | 5 | CC DChg | 0.1638889 | 63.56269 | -0.00091946 | 3.8255 | 0.00015069 | 11.01 | 0 | 0 | 0.00015069 | 11.01 | 0.00058069 | 2025-06-25 18:55:58 | -0.00351744
22952 | 5 | CC DChg | 0.1666667 | 63.56547 | -0.00091946 | 3.8246 | 0.00015324 | 11.2 | 0 | 0 | 0.00015324 | 11.2 | 0.00059046 | 2025-06-25 18:56:08 | -0.00351658
22953 | 5 | CC DChg | 0.1694444 | 63.56825 | -0.00091946 | 3.8237 | 0.0001558 | 11.39 | 0 | 0 | 0.0001558 | 11.39 | 0.00060023 | 2025-06-25 18:56:18 | -0.00351574
22954 | 5 | CC DChg | 0.1722222 | 63.57103 | -0.00091947 | 3.8228 | 0.00015835 | 11.57 | 0 | 0 | 0.00015835 | 11.57 | 0.00061 | 2025-06-25 18:56:28 | -0.00351495
22955 | 5 | CC DChg | 0.175 | 63.57381 | -0.00091946 | 3.8219 | 0.00016091 | 11.76 | 0 | 0 | 0.00016091 | 11.76 | 0.00061976 | 2025-06-25 18:56:38 | -0.00351406
22956 | 5 | CC DChg | 0.1777778 | 63.57658 | -0.00091946 | 3.821 | 0.00016346 | 11.95 | 0 | 0 | 0.00016346 | 11.95 | 0.00062952 | 2025-06-25 18:56:48 | -0.00351326
22957 | 5 | CC DChg | 0.1805556 | 63.57936 | -0.00091946 | 3.8201 | 0.00016601 | 12.13 | 0 | 0 | 0.00016601 | 12.13 | 0.00063928 | 2025-06-25 18:56:58 | -0.0035124
22958 | 5 | CC DChg | 0.1833333 | 63.58214 | -0.00091946 | 3.8192 | 0.00016857 | 12.32 | 0 | 0 | 0.00016857 | 12.32 | 0.00064903 | 2025-06-25 18:57:08 | -0.00351156
22959 | 5 | CC DChg | 0.1861111 | 63.58492 | -0.00091946 | 3.8183 | 0.00017112 | 12.51 | 0 | 0 | 0.00017112 | 12.51 | 0.00065878 | 2025-06-25 18:57:18 | -0.00351074
22960 | 5 | CC DChg | 0.1888889 | 63.58769 | -0.00091946 | 3.8174 | 0.00017368 | 12.69 | 0 | 0 | 0.00017368 | 12.69 | 0.00066854 | 2025-06-25 18:57:28 | -0.00350996
22961 | 5 | CC DChg | 0.1916667 | 63.59047 | -0.00091946 | 3.8165 | 0.00017623 | 12.88 | 0 | 0 | 0.00017623 | 12.88 | 0.00067829 | 2025-06-25 18:57:38 | -0.00350913
22962 | 5 | CC DChg | 0.1944444 | 63.59325 | -0.00091946 | 3.8156 | 0.00017878 | 13.07 | 0 | 0 | 0.00017878 | 13.07 | 0.00068803 | 2025-06-25 18:57:48 | -0.00350833
22963 | 5 | CC DChg | 0.1972222 | 63.59603 | -0.00091946 | 3.8147 | 0.00018134 | 13.25 | 0 | 0 | 0.00018134 | 13.25 | 0.00069778 | 2025-06-25 18:57:58 | -0.00350751
22964 | 5 | CC DChg | 0.2 | 63.59881 | -0.00091946 | 3.8138 | 0.00018389 | 13.44 | 0 | 0 | 0.00018389 | 13.44 | 0.00070752 | 2025-06-25 18:58:08 | -0.00350668
22965 | 5 | CC DChg | 0.2027778 | 63.60158 | -0.00091946 | 3.813 | 0.00018645 | 13.63 | 0 | 0 | 0.00018645 | 13.63 | 0.00071725 | 2025-06-25 18:58:18 | -0.00350589
22966 | 5 | CC DChg | 0.2055556 | 63.60436 | -0.00091946 | 3.8121 | 0.000189 | 13.81 | 0 | 0 | 0.000189 | 13.81 | 0.000727 | 2025-06-25 18:58:28 | -0.00350507
22967 | 5 | CC DChg | 0.2083333 | 63.60714 | -0.00091946 | 3.8112 | 0.00019155 | 14 | 0 | 0 | 0.00019155 | 14 | 0.00073673 | 2025-06-25 18:58:38 | -0.00350423
22968 | 5 | CC DChg | 0.2111111 | 63.60992 | -0.00091946 | 3.8103 | 0.00019411 | 14.19 | 0 | 0 | 0.00019411 | 14.19 | 0.00074646 | 2025-06-25 18:58:48 | -0.00350344
22969 | 5 | CC DChg | 0.2138889 | 63.61269 | -0.00091946 | 3.8094 | 0.00019666 | 14.37 | 0 | 0 | 0.00019666 | 14.37 | 0.00075619 | 2025-06-25 18:58:58 | -0.00350259
22970 | 5 | CC DChg | 0.2166667 | 63.61547 | -0.00091946 | 3.8086 | 0.00019922 | 14.56 | 0 | 0 | 0.00019922 | 14.56 | 0.00076592 | 2025-06-25 18:59:08 | -0.00350182
22971 | 5 | CC DChg | 0.2194444 | 63.61825 | -0.00091946 | 3.8077 | 0.00020177 | 14.75 | 0 | 0 | 0.00020177 | 14.75 | 0.00077565 | 2025-06-25 18:59:18 | -0.003501
22972 | 5 | CC DChg | 0.2222222 | 63.62103 | -0.00091946 | 3.8068 | 0.00020433 | 14.93 | 0 | 0 | 0.00020433 | 14.93 | 0.00078537 | 2025-06-25 18:59:28 | -0.00350021
22973 | 5 | CC DChg | 0.225 | 63.62381 | -0.00091946 | 3.8059 | 0.00020688 | 15.12 | 0 | 0 | 0.00020688 | 15.12 | 0.0007951 | 2025-06-25 18:59:38 | -0.00349939
22974 | 5 | CC DChg | 0.2277778 | 63.62658 | -0.00091946 | 3.805 | 0.00020943 | 15.31 | 0 | 0 | 0.00020943 | 15.31 | 0.00080481 | 2025-06-25 18:59:48 | -0.00349859
22975 | 5 | CC DChg | 0.2305556 | 63.62936 | -0.00091946 | 3.8042 | 0.00021199 | 15.5 | 0 | 0 | 0.00021199 | 15.5 | 0.00081453 | 2025-06-25 18:59:58 | -0.00349779
22976 | 5 | CC DChg | 0.2333333 | 63.63214 | -0.00091946 | 3.8033 | 0.00021454 | 15.68 | 0 | 0 | 0.00021454 | 15.68 | 0.00082424 | 2025-06-25 19:00:08 | -0.00349703
22977 | 5 | CC DChg | 0.2361111 | 63.63492 | -0.00091946 | 3.8024 | 0.0002171 | 15.87 | 0 | 0 | 0.0002171 | 15.87 | 0.00083396 | 2025-06-25 19:00:18 | -0.00349621
22978 | 5 | CC DChg | 0.2388889 | 63.63769 | -0.00091946 | 3.8016 | 0.00021965 | 16.06 | 0 | 0 | 0.00021965 | 16.06 | 0.00084367 | 2025-06-25 19:00:28 | -0.00349541
22979 | 5 | CC DChg | 0.2416667 | 63.64047 | -0.00091946 | 3.8007 | 0.0002222 | 16.24 | 0 | 0 | 0.0002222 | 16.24 | 0.00085338 | 2025-06-25 19:00:38 | -0.0034946
22980 | 5 | CC DChg | 0.2444444 | 63.64325 | -0.00091946 | 3.7998 | 0.00022476 | 16.43 | 0 | 0 | 0.00022476 | 16.43 | 0.00086308 | 2025-06-25 19:00:48 | -0.00349379
22981 | 5 | CC DChg | 0.2472222 | 63.64603 | -0.00091946 | 3.799 | 0.00022731 | 16.62 | 0 | 0 | 0.00022731 | 16.62 | 0.00087279 | 2025-06-25 19:00:58 | -0.003493
22982 | 5 | CC DChg | 0.25 | 63.64881 | -0.00091946 | 3.7981 | 0.00022987 | 16.8 | 0 | 0 | 0.00022987 | 16.8 | 0.00088249 | 2025-06-25 19:01:08 | -0.00349221
22983 | 5 | CC DChg | 0.2527778 | 63.65158 | -0.00091946 | 3.7972 | 0.00023242 | 16.99 | 0 | 0 | 0.00023242 | 16.99 | 0.00089219 | 2025-06-25 19:01:18 | -0.00349136
22984 | 5 | CC DChg | 0.2555556 | 63.65436 | -0.00091946 | 3.7963 | 0.00023497 | 17.18 | 0 | 0 | 0.00023497 | 17.18 | 0.00090189 | 2025-06-25 19:01:28 | -0.00349058
22985 | 5 | CC DChg | 0.2583333 | 63.65714 | -0.00091946 | 3.7955 | 0.00023753 | 17.36 | 0 | 0 | 0.00023753 | 17.36 | 0.00091158 | 2025-06-25 19:01:38 | -0.00348977
22986 | 5 | CC DChg | 0.2611111 | 63.65992 | -0.00091946 | 3.7946 | 0.00024008 | 17.55 | 0 | 0 | 0.00024008 | 17.55 | 0.00092127 | 2025-06-25 19:01:48 | -0.00348898
22987 | 5 | CC DChg | 0.2638889 | 63.66269 | -0.00091946 | 3.7937 | 0.00024264 | 17.74 | 0 | 0 | 0.00024264 | 17.74 | 0.00093096 | 2025-06-25 19:01:58 | -0.00348814
22988 | 5 | CC DChg | 0.2666667 | 63.66547 | -0.00091946 | 3.7929 | 0.00024519 | 17.92 | 0 | 0 | 0.00024519 | 17.92 | 0.00094065 | 2025-06-25 19:02:08 | -0.00348737
22989 | 5 | CC DChg | 0.2694444 | 63.66825 | -0.00091946 | 3.792 | 0.00024774 | 18.11 | 0 | 0 | 0.00024774 | 18.11 | 0.00095033 | 2025-06-25 19:02:18 | -0.00348657
22990 | 5 | CC DChg | 0.2722222 | 63.67103 | -0.00091946 | 3.7911 | 0.0002503 | 18.3 | 0 | 0 | 0.0002503 | 18.3 | 0.00096002 | 2025-06-25 19:02:28 | -0.00348577
22991 | 5 | CC DChg | 0.275 | 63.67381 | -0.00091947 | 3.7903 | 0.00025285 | 18.48 | 0 | 0 | 0.00025285 | 18.48 | 0.0009697 | 2025-06-25 19:02:38 | -0.00348502
22992 | 5 | CC DChg | 0.2777778 | 63.67658 | -0.00091946 | 3.7894 | 0.00025541 | 18.67 | 0 | 0 | 0.00025541 | 18.67 | 0.00097938 | 2025-06-25 19:02:48 | -0.00348419
22993 | 5 | CC DChg | 0.2805556 | 63.67936 | -0.00091946 | 3.7885 | 0.00025796 | 18.86 | 0 | 0 | 0.00025796 | 18.86 | 0.00098906 | 2025-06-25 19:02:58 | -0.00348338
22994 | 5 | CC DChg | 0.2833333 | 63.68214 | -0.00091946 | 3.7876 | 0.00026051 | 19.04 | 0 | 0 | 0.00026051 | 19.04 | 0.00099873 | 2025-06-25 19:03:08 | -0.00348255
22995 | 5 | CC DChg | 0.2861111 | 63.68492 | -0.00091946 | 3.7867 | 0.00026307 | 19.23 | 0 | 0 | 0.00026307 | 19.23 | 0.0010084 | 2025-06-25 19:03:18 | -0.00348177
22996 | 5 | CC DChg | 0.2888889 | 63.68769 | -0.00091946 | 3.7858 | 0.00026562 | 19.42 | 0 | 0 | 0.00026562 | 19.42 | 0.00101808 | 2025-06-25 19:03:28 | -0.00348094
22997 | 5 | CC DChg | 0.2916667 | 63.69047 | -0.00091946 | 3.785 | 0.00026818 | 19.6 | 0 | 0 | 0.00026818 | 19.6 | 0.00102775 | 2025-06-25 19:03:38 | -0.00348013
22998 | 5 | CC DChg | 0.2944444 | 63.69325 | -0.00091946 | 3.7841 | 0.00027073 | 19.79 | 0 | 0 | 0.00027073 | 19.79 | 0.00103741 | 2025-06-25 19:03:48 | -0.00347935
22999 | 5 | CC DChg | 0.2972222 | 63.69603 | -0.00091946 | 3.7832 | 0.00027328 | 19.98 | 0 | 0 | 0.00027328 | 19.98 | 0.00104707 | 2025-06-25 19:03:58 | -0.0034785
23000 | 5 | CC DChg | 0.3 | 63.69881 | -0.00091946 | 3.7823 | 0.00027584 | 20.16 | 0 | 0 | 0.00027584 | 20.16 | 0.00105673 | 2025-06-25 19:04:08 | -0.00347772
23001 | 5 | CC DChg | 0.3027778 | 63.70158 | -0.00091946 | 3.7815 | 0.00027839 | 20.35 | 0 | 0 | 0.00027839 | 20.35 | 0.00106639 | 2025-06-25 19:04:18 | -0.00347692
23002 | 5 | CC DChg | 0.3055556 | 63.70436 | -0.00091946 | 3.7805 | 0.00028095 | 20.54 | 0 | 0 | 0.00028095 | 20.54 | 0.00107606 | 2025-06-25 19:04:28 | -0.00347607
23003 | 5 | CC DChg | 0.3083333 | 63.70714 | -0.00091946 | 3.7798 | 0.0002835 | 20.72 | 0 | 0 | 0.0002835 | 20.72 | 0.00108571 | 2025-06-25 19:04:38 | -0.0034754
23004 | 5 | CC DChg | 0.3111111 | 63.70992 | -0.00091946 | 3.7792 | 0.00028606 | 20.91 | 0 | 0 | 0.00028606 | 20.91 | 0.00109536 | 2025-06-25 19:04:48 | -0.00347481
23005 | 5 | CC DChg | 0.3138889 | 63.71269 | -0.00091946 | 3.7784 | 0.00028861 | 21.1 | 0 | 0 | 0.00028861 | 21.1 | 0.00110501 | 2025-06-25 19:04:58 | -0.0034741
23006 | 5 | CC DChg | 0.3166667 | 63.71547 | -0.00091946 | 3.7776 | 0.00029116 | 21.28 | 0 | 0 | 0.00029116 | 21.28 | 0.00111466 | 2025-06-25 19:05:08 | -0.00347334
23007 | 5 | CC DChg | 0.3194444 | 63.71825 | -0.00091946 | 3.7768 | 0.00029372 | 21.47 | 0 | 0 | 0.00029372 | 21.47 | 0.00112431 | 2025-06-25 19:05:18 | -0.00347263
23008 | 5 | CC DChg | 0.3222222 | 63.72103 | -0.00091946 | 3.7759 | 0.00029627 | 21.66 | 0 | 0 | 0.00029627 | 21.66 | 0.00113396 | 2025-06-25 19:05:28 | -0.00347182
23009 | 5 | CC DChg | 0.325 | 63.72381 | -0.00091946 | 3.775 | 0.00029883 | 21.84 | 0 | 0 | 0.00029883 | 21.84 | 0.0011436 | 2025-06-25 19:05:38 | -0.003471
23010 | 5 | CC DChg | 0.3277778 | 63.72658 | -0.00091946 | 3.7742 | 0.00030138 | 22.03 | 0 | 0 | 0.00030138 | 22.03 | 0.00115324 | 2025-06-25 19:05:48 | -0.00347021
23011 | 5 | CC DChg | 0.3305556 | 63.72936 | -0.00091946 | 3.7733 | 0.00030393 | 22.22 | 0 | 0 | 0.00030393 | 22.22 | 0.00116287 | 2025-06-25 19:05:58 | -0.00346937
23012 | 5 | CC DChg | 0.3333333 | 63.73214 | -0.00091946 | 3.7724 | 0.00030649 | 22.4 | 0 | 0 | 0.00030649 | 22.4 | 0.00117251 | 2025-06-25 19:06:08 | -0.00346858
23013 | 5 | CC DChg | 0.3361111 | 63.73492 | -0.00091946 | 3.7715 | 0.00030904 | 22.59 | 0 | 0 | 0.00030904 | 22.59 | 0.00118214 | 2025-06-25 19:06:18 | -0.00346779
23014 | 5 | CC DChg | 0.3388889 | 63.73769 | -0.00091946 | 3.7706 | 0.0003116 | 22.78 | 0 | 0 | 0.0003116 | 22.78 | 0.00119178 | 2025-06-25 19:06:28 | -0.00346689
23015 | 5 | CC DChg | 0.3416667 | 63.74047 | -0.00091946 | 3.7696 | 0.00031415 | 22.96 | 0 | 0 | 0.00031415 | 22.96 | 0.00120141 | 2025-06-25 19:06:38 | -0.00346601
23016 | 5 | CC DChg | 0.3444444 | 63.74325 | -0.00091946 | 3.7687 | 0.0003167 | 23.15 | 0 | 0 | 0.0003167 | 23.15 | 0.00121103 | 2025-06-25 19:06:48 | -0.00346518
23017 | 5 | CC DChg | 0.3472222 | 63.74603 | -0.00091946 | 3.7678 | 0.00031926 | 23.34 | 0 | 0 | 0.00031926 | 23.34 | 0.00122065 | 2025-06-25 19:06:58 | -0.0034643
23018 | 5 | CC DChg | 0.35 | 63.74881 | -0.00091946 | 3.7668 | 0.00032181 | 23.52 | 0 | 0 | 0.00032181 | 23.52 | 0.00123028 | 2025-06-25 19:07:08 | -0.00346347
23019 | 5 | CC DChg | 0.3527778 | 63.75158 | -0.00091946 | 3.7659 | 0.00032437 | 23.71 | 0 | 0 | 0.00032437 | 23.71 | 0.00123989 | 2025-06-25 19:07:18 | -0.00346255
23020 | 5 | CC DChg | 0.3555556 | 63.75436 | -0.00091946 | 3.7649 | 0.00032692 | 23.9 | 0 | 0 | 0.00032692 | 23.9 | 0.00124952 | 2025-06-25 19:07:28 | -0.00346165
23021 | 5 | CC DChg | 0.3583333 | 63.75714 | -0.00091946 | 3.7639 | 0.00032947 | 24.08 | 0 | 0 | 0.00032947 | 24.08 | 0.00125913 | 2025-06-25 19:07:38 | -0.00346076
23022 | 5 | CC DChg | 0.3611111 | 63.75992 | -0.00091946 | 3.7629 | 0.00033203 | 24.27 | 0 | 0 | 0.00033203 | 24.27 | 0.00126874 | 2025-06-25 19:07:48 | -0.00345979
23023 | 5 | CC DChg | 0.3638889 | 63.76269 | -0.00091946 | 3.7619 | 0.00033458 | 24.46 | 0 | 0 | 0.00033458 | 24.46 | 0.00127835 | 2025-06-25 19:07:58 | -0.00345894
23024 | 5 | CC DChg | 0.3666667 | 63.76547 | -0.00091946 | 3.7609 | 0.00033714 | 24.64 | 0 | 0 | 0.00033714 | 24.64 | 0.00128795 | 2025-06-25 19:08:08 | -0.00345802
23025 | 5 | CC DChg | 0.3694444 | 63.76825 | -0.00091946 | 3.76 | 0.00033969 | 24.83 | 0 | 0 | 0.00033969 | 24.83 | 0.00129756 | 2025-06-25 19:08:18 | -0.00345712
23026 | 5 | CC DChg | 0.3722222 | 63.77103 | -0.00091946 | 3.759 | 0.00034224 | 25.02 | 0 | 0 | 0.00034224 | 25.02 | 0.00130717 | 2025-06-25 19:08:28 | -0.00345621
23027 | 5 | CC DChg | 0.375 | 63.77381 | -0.00091946 | 3.758 | 0.0003448 | 25.2 | 0 | 0 | 0.0003448 | 25.2 | 0.00131676 | 2025-06-25 19:08:38 | -0.00345531
23028 | 5 | CC DChg | 0.3777778 | 63.77658 | -0.00091946 | 3.757 | 0.00034735 | 25.39 | 0 | 0 | 0.00034735 | 25.39 | 0.00132636 | 2025-06-25 19:08:48 | -0.00345444
23029 | 5 | CC DChg | 0.3805556 | 63.77936 | -0.00091946 | 3.7561 | 0.00034991 | 25.58 | 0 | 0 | 0.00034991 | 25.58 | 0.00133595 | 2025-06-25 19:08:58 | -0.00345359
23030 | 5 | CC DChg | 0.3833333 | 63.78214 | -0.00091946 | 3.7551 | 0.00035246 | 25.76 | 0 | 0 | 0.00035246 | 25.76 | 0.00134554 | 2025-06-25 19:09:08 | -0.00345269
23031 | 5 | CC DChg | 0.3861111 | 63.78492 | -0.00091946 | 3.7542 | 0.00035501 | 25.95 | 0 | 0 | 0.00035501 | 25.95 | 0.00135513 | 2025-06-25 19:09:18 | -0.00345184
23032 | 5 | CC DChg | 0.3888889 | 63.78769 | -0.00091946 | 3.7533 | 0.00035757 | 26.14 | 0 | 0 | 0.00035757 | 26.14 | 0.00136472 | 2025-06-25 19:09:28 | -0.003451
23033 | 5 | CC DChg | 0.3916667 | 63.79047 | -0.00091946 | 3.7524 | 0.00036012 | 26.32 | 0 | 0 | 0.00036012 | 26.32 | 0.00137431 | 2025-06-25 19:09:38 | -0.00345015
23034 | 5 | CC DChg | 0.3944444 | 63.79325 | -0.00091946 | 3.7514 | 0.00036268 | 26.51 | 0 | 0 | 0.00036268 | 26.51 | 0.00138389 | 2025-06-25 19:09:48 | -0.0034492
23035 | 5 | CC DChg | 0.3972222 | 63.79603 | -0.00091946 | 3.7504 | 0.00036523 | 26.7 | 0 | 0 | 0.00036523 | 26.7 | 0.00139347 | 2025-06-25 19:09:58 | -0.00344835
23036 | 5 | CC DChg | 0.4 | 63.79881 | -0.00091945 | 3.7495 | 0.00036778 | 26.88 | 0 | 0 | 0.00036778 | 26.88 | 0.00140304 | 2025-06-25 19:10:08 | -0.00344747
23037 | 5 | CC DChg | 0.4027778 | 63.80158 | -0.00091945 | 3.7485 | 0.00037034 | 27.07 | 0 | 0 | 0.00037034 | 27.07 | 0.00141262 | 2025-06-25 19:10:18 | -0.00344658
23038 | 5 | CC DChg | 0.4055556 | 63.80436 | -0.00091946 | 3.7476 | 0.00037289 | 27.26 | 0 | 0 | 0.00037289 | 27.26 | 0.0014222 | 2025-06-25 19:10:28 | -0.00344576
23039 | 5 | CC DChg | 0.4083333 | 63.80714 | -0.00091946 | 3.7466 | 0.00037545 | 27.44 | 0 | 0 | 0.00037545 | 27.44 | 0.00143177 | 2025-06-25 19:10:38 | -0.00344486
23040 | 5 | CC DChg | 0.4111111 | 63.80992 | -0.00091945 | 3.7457 | 0.000378 | 27.63 | 0 | 0 | 0.000378 | 27.63 | 0.00144133 | 2025-06-25 19:10:48 | -0.00344397
23041 | 5 | CC DChg | 0.4138889 | 63.81269 | -0.00091945 | 3.7448 | 0.00038056 | 27.82 | 0 | 0 | 0.00038056 | 27.82 | 0.0014509 | 2025-06-25 19:10:58 | -0.00344316
23042 | 5 | CC DChg | 0.4166667 | 63.81547 | -0.00091946 | 3.7438 | 0.00038311 | 28 | 0 | 0 | 0.00038311 | 28 | 0.00146046 | 2025-06-25 19:11:08 | -0.00344222
23043 | 5 | CC DChg | 0.4194444 | 63.81825 | -0.00091946 | 3.7428 | 0.00038566 | 28.19 | 0 | 0 | 0.00038566 | 28.19 | 0.00147002 | 2025-06-25 19:11:18 | -0.00344138
23044 | 5 | CC DChg | 0.4222222 | 63.82103 | -0.00091946 | 3.7419 | 0.00038822 | 28.38 | 0 | 0 | 0.00038822 | 28.38 | 0.00147958 | 2025-06-25 19:11:28 | -0.00344049
23045 | 5 | CC DChg | 0.425 | 63.82381 | -0.00091946 | 3.7409 | 0.00039077 | 28.56 | 0 | 0 | 0.00039077 | 28.56 | 0.00148914 | 2025-06-25 19:11:38 | -0.00343961
23046 | 5 | CC DChg | 0.4277778 | 63.82658 | -0.00091946 | 3.74 | 0.00039333 | 28.75 | 0 | 0 | 0.00039333 | 28.75 | 0.00149869 | 2025-06-25 19:11:48 | -0.00343878
23047 | 5 | CC DChg | 0.4305556 | 63.82936 | -0.00091946 | 3.739 | 0.00039588 | 28.94 | 0 | 0 | 0.00039588 | 28.94 | 0.00150824 | 2025-06-25 19:11:58 | -0.00343783
23048 | 5 | CC DChg | 0.4333333 | 63.83214 | -0.00091946 | 3.738 | 0.00039843 | 29.12 | 0 | 0 | 0.00039843 | 29.12 | 0.00151779 | 2025-06-25 19:12:08 | -0.00343692
23049 | 5 | CC DChg | 0.4361111 | 63.83492 | -0.00091946 | 3.7371 | 0.00040099 | 29.31 | 0 | 0 | 0.00040099 | 29.31 | 0.00152733 | 2025-06-25 19:12:18 | -0.00343609
23050 | 5 | CC DChg | 0.4388889 | 63.83769 | -0.00091946 | 3.7361 | 0.00040354 | 29.5 | 0 | 0 | 0.00040354 | 29.5 | 0.00153688 | 2025-06-25 19:12:28 | -0.00343516
23051 | 5 | CC DChg | 0.4416667 | 63.84047 | -0.00091946 | 3.7351 | 0.0004061 | 29.68 | 0 | 0 | 0.0004061 | 29.68 | 0.00154642 | 2025-06-25 19:12:38 | -0.00343432
23052 | 5 | CC DChg | 0.4444444 | 63.84325 | -0.00091946 | 3.7341 | 0.00040865 | 29.87 | 0 | 0 | 0.00040865 | 29.87 | 0.00155596 | 2025-06-25 19:12:48 | -0.00343339
23053 | 5 | CC DChg | 0.4472222 | 63.84603 | -0.00091946 | 3.7332 | 0.0004112 | 30.06 | 0 | 0 | 0.0004112 | 30.06 | 0.00156549 | 2025-06-25 19:12:58 | -0.00343251
23054 | 5 | CC DChg | 0.45 | 63.84881 | -0.00091946 | 3.7322 | 0.00041376 | 30.24 | 0 | 0 | 0.00041376 | 30.24 | 0.00157502 | 2025-06-25 19:13:08 | -0.00343156
23055 | 5 | CC DChg | 0.4527778 | 63.85158 | -0.00091946 | 3.7312 | 0.00041631 | 30.43 | 0 | 0 | 0.00041631 | 30.43 | 0.00158455 | 2025-06-25 19:13:18 | -0.0034307
23056 | 5 | CC DChg | 0.4555556 | 63.85436 | -0.00091946 | 3.7302 | 0.00041887 | 30.62 | 0 | 0 | 0.00041887 | 30.62 | 0.00159409 | 2025-06-25 19:13:28 | -0.00342977
23057 | 5 | CC DChg | 0.4583333 | 63.85714 | -0.00091946 | 3.7292 | 0.00042142 | 30.8 | 0 | 0 | 0.00042142 | 30.8 | 0.00160361 | 2025-06-25 19:13:38 | -0.00342885
23058 | 5 | CC DChg | 0.4611111 | 63.85992 | -0.00091946 | 3.7283 | 0.00042397 | 30.99 | 0 | 0 | 0.00042397 | 30.99 | 0.00161313 | 2025-06-25 19:13:48 | -0.00342799
23059 | 5 | CC DChg | 0.4638889 | 63.86269 | -0.00091945 | 3.7273 | 0.00042653 | 31.18 | 0 | 0 | 0.00042653 | 31.18 | 0.00162265 | 2025-06-25 19:13:58 | -0.00342711
23060 | 5 | CC DChg | 0.4666667 | 63.86547 | -0.00091946 | 3.7263 | 0.00042908 | 31.36 | 0 | 0 | 0.00042908 | 31.36 | 0.00163217 | 2025-06-25 19:14:08 | -0.00342623
23061 | 5 | CC DChg | 0.4694444 | 63.86825 | -0.00091946 | 3.7254 | 0.00043164 | 31.55 | 0 | 0 | 0.00043164 | 31.55 | 0.00164169 | 2025-06-25 19:14:18 | -0.00342531
23062 | 5 | CC DChg | 0.4722222 | 63.87103 | -0.00091946 | 3.7244 | 0.00043419 | 31.74 | 0 | 0 | 0.00043419 | 31.74 | 0.00165121 | 2025-06-25 19:14:28 | -0.0034244
23063 | 5 | CC DChg | 0.475 | 63.87381 | -0.00091946 | 3.7234 | 0.00043674 | 31.92 | 0 | 0 | 0.00043674 | 31.92 | 0.00166072 | 2025-06-25 19:14:38 | -0.0034235
23064 | 5 | CC DChg | 0.4777778 | 63.87658 | -0.00091946 | 3.7224 | 0.0004393 | 32.11 | 0 | 0 | 0.0004393 | 32.11 | 0.00167022 | 2025-06-25 19:14:48 | -0.00342257
23065 | 5 | CC DChg | 0.4805556 | 63.87936 | -0.00091946 | 3.7214 | 0.00044185 | 32.3 | 0 | 0 | 0.00044185 | 32.3 | 0.00167973 | 2025-06-25 19:14:58 | -0.00342168
23066 | 5 | CC DChg | 0.4833333 | 63.88214 | -0.00091946 | 3.7204 | 0.00044441 | 32.48 | 0 | 0 | 0.00044441 | 32.48 | 0.00168923 | 2025-06-25 19:15:08 | -0.00342079
23067 | 5 | CC DChg | 0.4861111 | 63.88492 | -0.00091946 | 3.7195 | 0.00044696 | 32.67 | 0 | 0 | 0.00044696 | 32.67 | 0.00169873 | 2025-06-25 19:15:18 | -0.00341991
23068 | 5 | CC DChg | 0.4888889 | 63.88769 | -0.00091946 | 3.7185 | 0.00044951 | 32.86 | 0 | 0 | 0.00044951 | 32.86 | 0.00170823 | 2025-06-25 19:15:28 | -0.003419
23069 | 5 | CC DChg | 0.4916667 | 63.89047 | -0.00091946 | 3.7175 | 0.00045207 | 33.04 | 0 | 0 | 0.00045207 | 33.04 | 0.00171773 | 2025-06-25 19:15:38 | -0.00341814
23070 | 5 | CC DChg | 0.4944444 | 63.89325 | -0.00091946 | 3.7165 | 0.00045462 | 33.23 | 0 | 0 | 0.00045462 | 33.23 | 0.00172722 | 2025-06-25 19:15:48 | -0.00341717
23071 | 5 | CC DChg | 0.4972222 | 63.89603 | -0.00091946 | 3.7156 | 0.00045718 | 33.42 | 0 | 0 | 0.00045718 | 33.42 | 0.00173671 | 2025-06-25 19:15:58 | -0.00341632
23072 | 5 | CC DChg | 0.5 | 63.89881 | -0.00091946 | 3.7145 | 0.00045973 | 33.6 | 0 | 0 | 0.00045973 | 33.6 | 0.0017462 | 2025-06-25 19:16:08 | -0.00341538
23073 | 5 | CC DChg | 0.5027778 | 63.90158 | -0.00091946 | 3.7136 | 0.00046228 | 33.79 | 0 | 0 | 0.00046228 | 33.79 | 0.00175568 | 2025-06-25 19:16:18 | -0.00341446
23074 | 5 | CC DChg | 0.5055556 | 63.90436 | -0.00091946 | 3.7126 | 0.00046484 | 33.98 | 0 | 0 | 0.00046484 | 33.98 | 0.00176517 | 2025-06-25 19:16:28 | -0.00341355
23075 | 5 | CC DChg | 0.5083333 | 63.90714 | -0.00091946 | 3.7115 | 0.00046739 | 34.16 | 0 | 0 | 0.00046739 | 34.16 | 0.00177465 | 2025-06-25 19:16:38 | -0.00341261
23076 | 5 | CC DChg | 0.5111111 | 63.90992 | -0.00091946 | 3.7106 | 0.00046995 | 34.35 | 0 | 0 | 0.00046995 | 34.35 | 0.00178413 | 2025-06-25 19:16:48 | -0.00341174
23077 | 5 | CC DChg | 0.5138889 | 63.91269 | -0.00091946 | 3.7096 | 0.0004725 | 34.54 | 0 | 0 | 0.0004725 | 34.54 | 0.0017936 | 2025-06-25 19:16:58 | -0.00341087
23078 | 5 | CC DChg | 0.5166667 | 63.91547 | -0.00091946 | 3.7086 | 0.00047506 | 34.72 | 0 | 0 | 0.00047506 | 34.72 | 0.00180308 | 2025-06-25 19:17:08 | -0.00340993
23079 | 5 | CC DChg | 0.5194444 | 63.91825 | -0.00091946 | 3.7076 | 0.00047761 | 34.91 | 0 | 0 | 0.00047761 | 34.91 | 0.00181254 | 2025-06-25 19:17:18 | -0.00340901
23080 | 5 | CC DChg | 0.5222222 | 63.92103 | -0.00091946 | 3.7066 | 0.00048016 | 35.1 | 0 | 0 | 0.00048016 | 35.1 | 0.00182202 | 2025-06-25 19:17:28 | -0.00340807
23081 | 5 | CC DChg | 0.525 | 63.92381 | -0.00091946 | 3.7056 | 0.00048272 | 35.28 | 0 | 0 | 0.00048272 | 35.28 | 0.00183148 | 2025-06-25 19:17:38 | -0.00340717
23082 | 5 | CC DChg | 0.5277778 | 63.92658 | -0.00091946 | 3.7046 | 0.00048527 | 35.47 | 0 | 0 | 0.00048527 | 35.47 | 0.00184095 | 2025-06-25 19:17:48 | -0.00340623
23083 | 5 | CC DChg | 0.5305556 | 63.92936 | -0.00091946 | 3.7037 | 0.00048783 | 35.66 | 0 | 0 | 0.00048783 | 35.66 | 0.0018504 | 2025-06-25 19:17:58 | -0.0034054
23084 | 5 | CC DChg | 0.5333333 | 63.93214 | -0.00091946 | 3.7027 | 0.00049038 | 35.84 | 0 | 0 | 0.00049038 | 35.84 | 0.00185986 | 2025-06-25 19:18:08 | -0.00340446
23085 | 5 | CC DChg | 0.5361111 | 63.93492 | -0.00091946 | 3.7017 | 0.00049293 | 36.03 | 0 | 0 | 0.00049293 | 36.03 | 0.00186932 | 2025-06-25 19:18:18 | -0.00340357
23086 | 5 | CC DChg | 0.5388889 | 63.93769 | -0.00091946 | 3.7007 | 0.00049549 | 36.22 | 0 | 0 | 0.00049549 | 36.22 | 0.00187878 | 2025-06-25 19:18:28 | -0.00340262
23087 | 5 | CC DChg | 0.5416667 | 63.94047 | -0.00091946 | 3.6998 | 0.00049804 | 36.4 | 0 | 0 | 0.00049804 | 36.4 | 0.00188822 | 2025-06-25 19:18:38 | -0.00340176
23088 | 5 | CC DChg | 0.5444444 | 63.94325 | -0.00091945 | 3.6987 | 0.0005006 | 36.59 | 0 | 0 | 0.0005006 | 36.59 | 0.00189767 | 2025-06-25 19:18:48 | -0.00340082
23089 | 5 | CC DChg | 0.5472222 | 63.94603 | -0.00091945 | 3.698 | 0.00050315 | 36.78 | 0 | 0 | 0.00050315 | 36.78 | 0.00190712 | 2025-06-25 19:18:58 | -0.00340011
23090 | 5 | CC DChg | 0.55 | 63.94881 | -0.00091945 | 3.6972 | 0.0005057 | 36.96 | 0 | 0 | 0.0005057 | 36.96 | 0.00191656 | 2025-06-25 19:19:08 | -0.00339939
23091 | 5 | CC DChg | 0.5527778 | 63.95158 | -0.00091946 | 3.6963 | 0.00050826 | 37.15 | 0 | 0 | 0.00050826 | 37.15 | 0.001926 | 2025-06-25 19:19:18 | -0.0033986
23092 | 5 | CC DChg | 0.5555556 | 63.95436 | -0.00091946 | 3.6954 | 0.00051081 | 37.34 | 0 | 0 | 0.00051081 | 37.34 | 0.00193544 | 2025-06-25 19:19:28 | -0.00339777
23093 | 5 | CC DChg | 0.5583333 | 63.95714 | -0.00091946 | 3.6945 | 0.00051337 | 37.52 | 0 | 0 | 0.00051337 | 37.52 | 0.00194488 | 2025-06-25 19:19:38 | -0.00339691
23094 | 5 | CC DChg | 0.5611111 | 63.95992 | -0.00091946 | 3.6935 | 0.00051592 | 37.71 | 0 | 0 | 0.00051592 | 37.71 | 0.00195431 | 2025-06-25 19:19:48 | -0.00339603
23095 | 5 | CC DChg | 0.5638889 | 63.96269 | -0.00091946 | 3.6926 | 0.00051847 | 37.9 | 0 | 0 | 0.00051847 | 37.9 | 0.00196374 | 2025-06-25 19:19:58 | -0.00339516
23096 | 5 | CC DChg | 0.5666667 | 63.96547 | -0.00091946 | 3.6916 | 0.00052103 | 38.08 | 0 | 0 | 0.00052103 | 38.08 | 0.00197317 | 2025-06-25 19:20:08 | -0.00339426
23097 | 5 | CC DChg | 0.5694444 | 63.96825 | -0.00091946 | 3.6906 | 0.00052358 | 38.27 | 0 | 0 | 0.00052358 | 38.27 | 0.0019826 | 2025-06-25 19:20:18 | -0.00339334
23098 | 5 | CC DChg | 0.5722222 | 63.97103 | -0.00091946 | 3.6897 | 0.00052614 | 38.46 | 0 | 0 | 0.00052614 | 38.46 | 0.00199203 | 2025-06-25 19:20:28 | -0.00339249
23099 | 5 | CC DChg | 0.575 | 63.97381 | -0.00091946 | 3.6886 | 0.00052869 | 38.64 | 0 | 0 | 0.00052869 | 38.64 | 0.00200145 | 2025-06-25 19:20:38 | -0.00339156
23100 | 5 | CC DChg | 0.5777778 | 63.97658 | -0.00091946 | 3.6877 | 0.00053124 | 38.83 | 0 | 0 | 0.00053124 | 38.83 | 0.00201087 | 2025-06-25 19:20:48 | -0.00339068
23101 | 5 | CC DChg | 0.5805556 | 63.97936 | -0.00091946 | 3.6867 | 0.0005338 | 39.02 | 0 | 0 | 0.0005338 | 39.02 | 0.00202029 | 2025-06-25 19:20:58 | -0.00338975
23102 | 5 | CC DChg | 0.5833333 | 63.98214 | -0.00091946 | 3.6857 | 0.00053635 | 39.2 | 0 | 0 | 0.00053635 | 39.2 | 0.0020297 | 2025-06-25 19:21:08 | -0.00338884
23103 | 5 | CC DChg | 0.5861111 | 63.98492 | -0.00091946 | 3.6847 | 0.00053891 | 39.39 | 0 | 0 | 0.00053891 | 39.39 | 0.00203911 | 2025-06-25 19:21:18 | -0.00338789
23104 | 5 | CC DChg | 0.5888889 | 63.98769 | -0.00091946 | 3.6837 | 0.00054146 | 39.58 | 0 | 0 | 0.00054146 | 39.58 | 0.00204853 | 2025-06-25 19:21:28 | -0.00338702
23105 | 5 | CC DChg | 0.5916667 | 63.99047 | -0.00091946 | 3.6826 | 0.00054401 | 39.76 | 0 | 0 | 0.00054401 | 39.76 | 0.00205793 | 2025-06-25 19:21:38 | -0.00338602
23106 | 5 | CC DChg | 0.5944444 | 63.99325 | -0.00091946 | 3.6816 | 0.00054657 | 39.95 | 0 | 0 | 0.00054657 | 39.95 | 0.00206733 | 2025-06-25 19:21:48 | -0.00338506
23107 | 5 | CC DChg | 0.5972222 | 63.99603 | -0.00091946 | 3.6805 | 0.00054912 | 40.14 | 0 | 0 | 0.00054912 | 40.14 | 0.00207673 | 2025-06-25 19:21:58 | -0.00338406
23108 | 5 | CC DChg | 0.6 | 63.99881 | -0.00091946 | 3.6795 | 0.00055168 | 40.32 | 0 | 0 | 0.00055168 | 40.32 | 0.00208613 | 2025-06-25 19:22:08 | -0.00338315
23109 | 5 | CC DChg | 0.6027778 | 64.00158 | -0.00091946 | 3.6784 | 0.00055423 | 40.51 | 0 | 0 | 0.00055423 | 40.51 | 0.00209553 | 2025-06-25 19:22:18 | -0.00338218
23110 | 5 | CC DChg | 0.6055556 | 64.00436 | -0.00091946 | 3.6774 | 0.00055678 | 40.7 | 0 | 0 | 0.00055678 | 40.7 | 0.00210493 | 2025-06-25 19:22:28 | -0.00338124
23111 | 5 | CC DChg | 0.6083333 | 64.00714 | -0.00091946 | 3.6764 | 0.00055934 | 40.88 | 0 | 0 | 0.00055934 | 40.88 | 0.00211432 | 2025-06-25 19:22:38 | -0.0033803
23112 | 5 | CC DChg | 0.6111111 | 64.00992 | -0.00091946 | 3.6754 | 0.00056189 | 41.07 | 0 | 0 | 0.00056189 | 41.07 | 0.0021237 | 2025-06-25 19:22:48 | -0.00337938
23113 | 5 | CC DChg | 0.6138889 | 64.01269 | -0.00091946 | 3.6745 | 0.00056445 | 41.26 | 0 | 0 | 0.00056445 | 41.26 | 0.00213309 | 2025-06-25 19:22:58 | -0.00337853
23114 | 5 | CC DChg | 0.6166667 | 64.01547 | -0.00091946 | 3.6734 | 0.000567 | 41.44 | 0 | 0 | 0.000567 | 41.44 | 0.00214247 | 2025-06-25 19:23:08 | -0.00337758
23115 | 5 | CC DChg | 0.6194444 | 64.01825 | -0.00091946 | 3.6725 | 0.00056955 | 41.63 | 0 | 0 | 0.00056955 | 41.63 | 0.00215185 | 2025-06-25 19:23:18 | -0.00337671
23116 | 5 | CC DChg | 0.6222222 | 64.02103 | -0.00091946 | 3.6715 | 0.00057211 | 41.82 | 0 | 0 | 0.00057211 | 41.82 | 0.00216124 | 2025-06-25 19:23:28 | -0.00337579
23117 | 5 | CC DChg | 0.625 | 64.02381 | -0.00091946 | 3.6705 | 0.00057466 | 42 | 0 | 0 | 0.00057466 | 42 | 0.00217061 | 2025-06-25 19:23:38 | -0.00337491
23118 | 5 | CC DChg | 0.6277778 | 64.02658 | -0.00091946 | 3.6695 | 0.00057722 | 42.19 | 0 | 0 | 0.00057722 | 42.19 | 0.00217998 | 2025-06-25 19:23:48 | -0.00337399
23119 | 5 | CC DChg | 0.6305556 | 64.02936 | -0.00091946 | 3.6686 | 0.00057977 | 42.38 | 0 | 0 | 0.00057977 | 42.38 | 0.00218935 | 2025-06-25 19:23:58 | -0.00337312
23120 | 5 | CC DChg | 0.6333333 | 64.03214 | -0.00091946 | 3.6676 | 0.00058233 | 42.56 | 0 | 0 | 0.00058233 | 42.56 | 0.00219872 | 2025-06-25 19:24:08 | -0.00337221
23121 | 5 | CC DChg | 0.6361111 | 64.03492 | -0.00091946 | 3.6666 | 0.00058488 | 42.75 | 0 | 0 | 0.00058488 | 42.75 | 0.00220808 | 2025-06-25 19:24:18 | -0.00337132
23122 | 5 | CC DChg | 0.6388889 | 64.03769 | -0.00091946 | 3.6657 | 0.00058743 | 42.94 | 0 | 0 | 0.00058743 | 42.94 | 0.00221745 | 2025-06-25 19:24:28 | -0.00337044
23123 | 5 | CC DChg | 0.6416667 | 64.04047 | -0.00091946 | 3.6648 | 0.00058999 | 43.12 | 0 | 0 | 0.00058999 | 43.12 | 0.00222681 | 2025-06-25 19:24:38 | -0.00336961
23124 | 5 | CC DChg | 0.6444444 | 64.04325 | -0.00091946 | 3.6638 | 0.00059254 | 43.31 | 0 | 0 | 0.00059254 | 43.31 | 0.00223617 | 2025-06-25 19:24:48 | -0.00336874
23125 | 5 | CC DChg | 0.6472222 | 64.04603 | -0.00091946 | 3.6629 | 0.0005951 | 43.5 | 0 | 0 | 0.0005951 | 43.5 | 0.00224553 | 2025-06-25 19:24:58 | -0.00336787
23126 | 5 | CC DChg | 0.65 | 64.04881 | -0.00091946 | 3.6619 | 0.00059765 | 43.68 | 0 | 0 | 0.00059765 | 43.68 | 0.00225488 | 2025-06-25 19:25:08 | -0.00336696
23127 | 5 | CC DChg | 0.6527778 | 64.05158 | -0.00091946 | 3.6609 | 0.0006002 | 43.87 | 0 | 0 | 0.0006002 | 43.87 | 0.00226423 | 2025-06-25 19:25:18 | -0.00336609
23128 | 5 | CC DChg | 0.6555556 | 64.05436 | -0.00091946 | 3.66 | 0.00060276 | 44.06 | 0 | 0 | 0.00060276 | 44.06 | 0.00227358 | 2025-06-25 19:25:28 | -0.00336524
23129 | 5 | CC DChg | 0.6583333 | 64.05714 | -0.00091946 | 3.6591 | 0.00060531 | 44.24 | 0 | 0 | 0.00060531 | 44.24 | 0.00228293 | 2025-06-25 19:25:38 | -0.00336436
23130 | 5 | CC DChg | 0.6611111 | 64.05992 | -0.00091946 | 3.6581 | 0.00060787 | 44.43 | 0 | 0 | 0.00060787 | 44.43 | 0.00229227 | 2025-06-25 19:25:48 | -0.00336348
23131 | 5 | CC DChg | 0.6638889 | 64.06269 | -0.00091946 | 3.6571 | 0.00061042 | 44.62 | 0 | 0 | 0.00061042 | 44.62 | 0.00230161 | 2025-06-25 19:25:58 | -0.0033626
23132 | 5 | CC DChg | 0.6666667 | 64.06547 | -0.00091946 | 3.6562 | 0.00061297 | 44.8 | 0 | 0 | 0.00061297 | 44.8 | 0.00231095 | 2025-06-25 19:26:08 | -0.00336179
23133 | 5 | CC DChg | 0.6694444 | 64.06825 | -0.00091946 | 3.6553 | 0.00061553 | 44.99 | 0 | 0 | 0.00061553 | 44.99 | 0.00232029 | 2025-06-25 19:26:18 | -0.00336091
23134 | 5 | CC DChg | 0.6722222 | 64.07103 | -0.00091946 | 3.6544 | 0.00061808 | 45.18 | 0 | 0 | 0.00061808 | 45.18 | 0.00232963 | 2025-06-25 19:26:28 | -0.00336003
23135 | 5 | CC DChg | 0.675 | 64.07381 | -0.00091946 | 3.6534 | 0.00062064 | 45.36 | 0 | 0 | 0.00062064 | 45.36 | 0.00233896 | 2025-06-25 19:26:38 | -0.00335918
23136 | 5 | CC DChg | 0.6777778 | 64.07658 | -0.00091945 | 3.6525 | 0.00062319 | 45.55 | 0 | 0 | 0.00062319 | 45.55 | 0.00234829 | 2025-06-25 19:26:48 | -0.00335833
23137 | 5 | CC DChg | 0.6805556 | 64.07936 | -0.00091946 | 3.6516 | 0.00062574 | 45.74 | 0 | 0 | 0.00062574 | 45.74 | 0.00235761 | 2025-06-25 19:26:58 | -0.00335751
23138 | 5 | CC DChg | 0.6833333 | 64.08214 | -0.00091946 | 3.6507 | 0.0006283 | 45.92 | 0 | 0 | 0.0006283 | 45.92 | 0.00236694 | 2025-06-25 19:27:08 | -0.00335666
23139 | 5 | CC DChg | 0.6861111 | 64.08492 | -0.00091946 | 3.6498 | 0.00063085 | 46.11 | 0 | 0 | 0.00063085 | 46.11 | 0.00237626 | 2025-06-25 19:27:18 | -0.00335584
23140 | 5 | CC DChg | 0.6888889 | 64.08769 | -0.00091946 | 3.6489 | 0.00063341 | 46.3 | 0 | 0 | 0.00063341 | 46.3 | 0.00238559 | 2025-06-25 19:27:28 | -0.00335502
23141 | 5 | CC DChg | 0.6916667 | 64.09047 | -0.00091946 | 3.648 | 0.00063596 | 46.48 | 0 | 0 | 0.00063596 | 46.48 | 0.0023949 | 2025-06-25 19:27:38 | -0.00335416
23142 | 5 | CC DChg | 0.6944444 | 64.09325 | -0.00091945 | 3.6471 | 0.00063851 | 46.67 | 0 | 0 | 0.00063851 | 46.67 | 0.00240422 | 2025-06-25 19:27:48 | -0.00335334
23143 | 5 | CC DChg | 0.6972222 | 64.09603 | -0.00091946 | 3.6462 | 0.00064107 | 46.86 | 0 | 0 | 0.00064107 | 46.86 | 0.00241353 | 2025-06-25 19:27:58 | -0.00335249
23144 | 5 | CC DChg | 0.7 | 64.09881 | -0.00091946 | 3.6453 | 0.00064362 | 47.04 | 0 | 0 | 0.00064362 | 47.04 | 0.00242284 | 2025-06-25 19:28:08 | -0.00335168
23145 | 5 | CC DChg | 0.7027778 | 64.10158 | -0.00091946 | 3.6444 | 0.00064618 | 47.23 | 0 | 0 | 0.00064618 | 47.23 | 0.00243215 | 2025-06-25 19:28:18 | -0.00335085
23146 | 5 | CC DChg | 0.7055556 | 64.10436 | -0.00091946 | 3.6435 | 0.00064873 | 47.42 | 0 | 0 | 0.00064873 | 47.42 | 0.00244146 | 2025-06-25 19:28:28 | -0.00335006
23147 | 5 | CC DChg | 0.7083333 | 64.10714 | -0.00091946 | 3.6426 | 0.00065128 | 47.61 | 0 | 0 | 0.00065128 | 47.61 | 0.00245077 | 2025-06-25 19:28:38 | -0.00334922
23148 | 5 | CC DChg | 0.7111111 | 64.10992 | -0.00091946 | 3.6417 | 0.00065384 | 47.79 | 0 | 0 | 0.00065384 | 47.79 | 0.00246007 | 2025-06-25 19:28:48 | -0.00334839
23149 | 5 | CC DChg | 0.7138889 | 64.11269 | -0.00091946 | 3.6408 | 0.00065639 | 47.98 | 0 | 0 | 0.00065639 | 47.98 | 0.00246937 | 2025-06-25 19:28:58 | -0.00334754
23150 | 5 | CC DChg | 0.7166667 | 64.11547 | -0.00091946 | 3.6399 | 0.00065895 | 48.17 | 0 | 0 | 0.00065895 | 48.17 | 0.00247866 | 2025-06-25 19:29:08 | -0.00334674
23151 | 5 | CC DChg | 0.7194444 | 64.11825 | -0.00091946 | 3.639 | 0.0006615 | 48.35 | 0 | 0 | 0.0006615 | 48.35 | 0.00248796 | 2025-06-25 19:29:18 | -0.00334595
23152 | 5 | CC DChg | 0.7222222 | 64.12103 | -0.00091946 | 3.6381 | 0.00066405 | 48.54 | 0 | 0 | 0.00066405 | 48.54 | 0.00249726 | 2025-06-25 19:29:28 | -0.00334512
23153 | 5 | CC DChg | 0.725 | 64.12381 | -0.00091946 | 3.6373 | 0.00066661 | 48.73 | 0 | 0 | 0.00066661 | 48.73 | 0.00250654 | 2025-06-25 19:29:38 | -0.00334432
23154 | 5 | CC DChg | 0.7277778 | 64.12658 | -0.00091946 | 3.6364 | 0.00066916 | 48.91 | 0 | 0 | 0.00066916 | 48.91 | 0.00251583 | 2025-06-25 19:29:48 | -0.0033435
23155 | 5 | CC DChg | 0.7305556 | 64.12936 | -0.00091946 | 3.6355 | 0.00067172 | 49.1 | 0 | 0 | 0.00067172 | 49.1 | 0.00252512 | 2025-06-25 19:29:58 | -0.00334271
23156 | 5 | CC DChg | 0.7333333 | 64.13214 | -0.00091945 | 3.6347 | 0.00067427 | 49.29 | 0 | 0 | 0.00067427 | 49.29 | 0.0025344 | 2025-06-25 19:30:08 | -0.00334192
23157 | 5 | CC DChg | 0.7361111 | 64.13492 | -0.00091945 | 3.6337 | 0.00067683 | 49.47 | 0 | 0 | 0.00067683 | 49.47 | 0.00254368 | 2025-06-25 19:30:18 | -0.00334105
23158 | 5 | CC DChg | 0.7388889 | 64.13769 | -0.00091945 | 3.6329 | 0.00067938 | 49.66 | 0 | 0 | 0.00067938 | 49.66 | 0.00255297 | 2025-06-25 19:30:28 | -0.00334031
23159 | 5 | CC DChg | 0.7416667 | 64.14047 | -0.00091946 | 3.6321 | 0.00068193 | 49.85 | 0 | 0 | 0.00068193 | 49.85 | 0.00256224 | 2025-06-25 19:30:38 | -0.00333952
23160 | 5 | CC DChg | 0.7444444 | 64.14325 | -0.00091946 | 3.6312 | 0.00068449 | 50.03 | 0 | 0 | 0.00068449 | 50.03 | 0.00257152 | 2025-06-25 19:30:48 | -0.0033387
23161 | 5 | CC DChg | 0.7472222 | 64.14603 | -0.00091946 | 3.6303 | 0.00068704 | 50.22 | 0 | 0 | 0.00068704 | 50.22 | 0.00258079 | 2025-06-25 19:30:58 | -0.00333796
23162 | 5 | CC DChg | 0.75 | 64.14881 | -0.00091946 | 3.6295 | 0.0006896 | 50.41 | 0 | 0 | 0.0006896 | 50.41 | 0.00259006 | 2025-06-25 19:31:08 | -0.0033372
23163 | 5 | CC DChg | 0.7527778 | 64.15158 | -0.00091946 | 3.6287 | 0.00069215 | 50.59 | 0 | 0 | 0.00069215 | 50.59 | 0.00259933 | 2025-06-25 19:31:18 | -0.00333643
23164 | 5 | CC DChg | 0.7555556 | 64.15436 | -0.00091946 | 3.6278 | 0.0006947 | 50.78 | 0 | 0 | 0.0006947 | 50.78 | 0.0026086 | 2025-06-25 19:31:28 | -0.00333565
23165 | 5 | CC DChg | 0.7583333 | 64.15714 | -0.00091946 | 3.627 | 0.00069726 | 50.97 | 0 | 0 | 0.00069726 | 50.97 | 0.00261786 | 2025-06-25 19:31:38 | -0.00333487
23166 | 5 | CC DChg | 0.7611111 | 64.15992 | -0.00091946 | 3.6261 | 0.00069981 | 51.15 | 0 | 0 | 0.00069981 | 51.15 | 0.00262712 | 2025-06-25 19:31:48 | -0.00333409
23167 | 5 | CC DChg | 0.7638889 | 64.16269 | -0.00091946 | 3.6253 | 0.00070237 | 51.34 | 0 | 0 | 0.00070237 | 51.34 | 0.00263638 | 2025-06-25 19:31:58 | -0.0033333
23168 | 5 | CC DChg | 0.7666667 | 64.16547 | -0.00091946 | 3.6245 | 0.00070492 | 51.53 | 0 | 0 | 0.00070492 | 51.53 | 0.00264564 | 2025-06-25 19:32:08 | -0.00333255
23169 | 5 | CC DChg | 0.7694444 | 64.16825 | -0.00091946 | 3.6237 | 0.00070747 | 51.71 | 0 | 0 | 0.00070747 | 51.71 | 0.0026549 | 2025-06-25 19:32:18 | -0.00333181
23170 | 5 | CC DChg | 0.7722222 | 64.17103 | -0.00091946 | 3.6229 | 0.00071003 | 51.9 | 0 | 0 | 0.00071003 | 51.9 | 0.00266416 | 2025-06-25 19:32:28 | -0.00333105
23171 | 5 | CC DChg | 0.775 | 64.17381 | -0.00091946 | 3.622 | 0.00071258 | 52.09 | 0 | 0 | 0.00071258 | 52.09 | 0.00267341 | 2025-06-25 19:32:38 | -0.00333027
23172 | 5 | CC DChg | 0.7777778 | 64.17658 | -0.00091945 | 3.6212 | 0.00071514 | 52.27 | 0 | 0 | 0.00071514 | 52.27 | 0.00268265 | 2025-06-25 19:32:48 | -0.00332952
23173 | 5 | CC DChg | 0.7805556 | 64.17936 | -0.00091946 | 3.6206 | 0.00071769 | 52.46 | 0 | 0 | 0.00071769 | 52.46 | 0.0026919 | 2025-06-25 19:32:58 | -0.00332903
23174 | 5 | CC DChg | 0.7833333 | 64.18214 | -0.00091946 | 3.62 | 0.00072024 | 52.65 | 0 | 0 | 0.00072024 | 52.65 | 0.00270115 | 2025-06-25 19:33:08 | -0.00332839
23175 | 5 | CC DChg | 0.7861111 | 64.18492 | -0.00091946 | 3.6192 | 0.0007228 | 52.83 | 0 | 0 | 0.0007228 | 52.83 | 0.00271039 | 2025-06-25 19:33:18 | -0.0033277
23176 | 5 | CC DChg | 0.7888889 | 64.18769 | -0.00091946 | 3.6184 | 0.00072535 | 53.02 | 0 | 0 | 0.00072535 | 53.02 | 0.00271964 | 2025-06-25 19:33:28 | -0.00332703
23177 | 5 | CC DChg | 0.7916667 | 64.19047 | -0.00091946 | 3.6177 | 0.00072791 | 53.21 | 0 | 0 | 0.00072791 | 53.21 | 0.00272888 | 2025-06-25 19:33:38 | -0.00332632
23178 | 5 | CC DChg | 0.7944444 | 64.19325 | -0.00091946 | 3.6169 | 0.00073046 | 53.39 | 0 | 0 | 0.00073046 | 53.39 | 0.00273812 | 2025-06-25 19:33:48 | -0.00332559
23179 | 5 | CC DChg | 0.7972222 | 64.19603 | -0.00091946 | 3.6161 | 0.00073301 | 53.58 | 0 | 0 | 0.00073301 | 53.58 | 0.00274735 | 2025-06-25 19:33:58 | -0.00332486
23180 | 5 | CC DChg | 0.8 | 64.19881 | -0.00091946 | 3.6153 | 0.00073557 | 53.77 | 0 | 0 | 0.00073557 | 53.77 | 0.00275658 | 2025-06-25 19:34:08 | -0.00332414
23181 | 5 | CC DChg | 0.8027778 | 64.20158 | -0.00091946 | 3.6145 | 0.00073812 | 53.95 | 0 | 0 | 0.00073812 | 53.95 | 0.00276582 | 2025-06-25 19:34:18 | -0.00332344
23182 | 5 | CC DChg | 0.8055556 | 64.20436 | -0.00091946 | 3.6137 | 0.00074068 | 54.14 | 0 | 0 | 0.00074068 | 54.14 | 0.00277505 | 2025-06-25 19:34:28 | -0.00332267
23183 | 5 | CC DChg | 0.8083333 | 64.20714 | -0.00091946 | 3.613 | 0.00074323 | 54.33 | 0 | 0 | 0.00074323 | 54.33 | 0.00278428 | 2025-06-25 19:34:38 | -0.00332198
23184 | 5 | CC DChg | 0.8111111 | 64.20992 | -0.00091946 | 3.6121 | 0.00074578 | 54.51 | 0 | 0 | 0.00074578 | 54.51 | 0.00279351 | 2025-06-25 19:34:48 | -0.00332118
23185 | 5 | CC DChg | 0.8138889 | 64.21269 | -0.00091946 | 3.6113 | 0.00074834 | 54.7 | 0 | 0 | 0.00074834 | 54.7 | 0.00280273 | 2025-06-25 19:34:58 | -0.00332047
23186 | 5 | CC DChg | 0.8166667 | 64.21547 | -0.00091946 | 3.6105 | 0.00075089 | 54.89 | 0 | 0 | 0.00075089 | 54.89 | 0.00281195 | 2025-06-25 19:35:08 | -0.00331975
23187 | 5 | CC DChg | 0.8194444 | 64.21825 | -0.00091946 | 3.6098 | 0.00075345 | 55.07 | 0 | 0 | 0.00075345 | 55.07 | 0.00282117 | 2025-06-25 19:35:18 | -0.00331904
23188 | 5 | CC DChg | 0.8222222 | 64.22103 | -0.00091946 | 3.6089 | 0.000756 | 55.26 | 0 | 0 | 0.000756 | 55.26 | 0.00283039 | 2025-06-25 19:35:28 | -0.00331828
23189 | 5 | CC DChg | 0.825 | 64.22381 | -0.00091946 | 3.6081 | 0.00075855 | 55.45 | 0 | 0 | 0.00075855 | 55.45 | 0.00283961 | 2025-06-25 19:35:38 | -0.00331751
23190 | 5 | CC DChg | 0.8277778 | 64.22658 | -0.00091946 | 3.6072 | 0.00076111 | 55.63 | 0 | 0 | 0.00076111 | 55.63 | 0.00284882 | 2025-06-25 19:35:48 | -0.00331673
23191 | 5 | CC DChg | 0.8305556 | 64.22936 | -0.00091946 | 3.6064 | 0.00076366 | 55.82 | 0 | 0 | 0.00076366 | 55.82 | 0.00285803 | 2025-06-25 19:35:58 | -0.00331594
23192 | 5 | CC DChg | 0.8333333 | 64.23214 | -0.00091946 | 3.6056 | 0.00076622 | 56.01 | 0 | 0 | 0.00076622 | 56.01 | 0.00286724 | 2025-06-25 19:36:08 | -0.00331521
23193 | 5 | CC DChg | 0.8361111 | 64.23492 | -0.00091946 | 3.6048 | 0.00076877 | 56.19 | 0 | 0 | 0.00076877 | 56.19 | 0.00287645 | 2025-06-25 19:36:18 | -0.00331446
23194 | 5 | CC DChg | 0.8388889 | 64.23769 | -0.00091946 | 3.604 | 0.00077133 | 56.38 | 0 | 0 | 0.00077133 | 56.38 | 0.00288566 | 2025-06-25 19:36:28 | -0.00331374
23195 | 5 | CC DChg | 0.8416667 | 64.24047 | -0.00091946 | 3.6033 | 0.00077388 | 56.57 | 0 | 0 | 0.00077388 | 56.57 | 0.00289486 | 2025-06-25 19:36:38 | -0.00331307
23196 | 5 | CC DChg | 0.8444444 | 64.24325 | -0.00091946 | 3.6024 | 0.00077643 | 56.75 | 0 | 0 | 0.00077643 | 56.75 | 0.00290406 | 2025-06-25 19:36:48 | -0.00331226
23197 | 5 | CC DChg | 0.8472222 | 64.24603 | -0.00091946 | 3.6017 | 0.00077899 | 56.94 | 0 | 0 | 0.00077899 | 56.94 | 0.00291326 | 2025-06-25 19:36:58 | -0.00331158
23198 | 5 | CC DChg | 0.85 | 64.24881 | -0.00091946 | 3.6009 | 0.00078154 | 57.13 | 0 | 0 | 0.00078154 | 57.13 | 0.00292246 | 2025-06-25 19:37:08 | -0.00331084
23199 | 5 | CC DChg | 0.8527778 | 64.25158 | -0.00091946 | 3.6001 | 0.0007841 | 57.31 | 0 | 0 | 0.0007841 | 57.31 | 0.00293165 | 2025-06-25 19:37:18 | -0.00331018
23200 | 5 | CC DChg | 0.8555556 | 64.25436 | -0.00091946 | 3.5993 | 0.00078665 | 57.5 | 0 | 0 | 0.00078665 | 57.5 | 0.00294085 | 2025-06-25 19:37:28 | -0.00330942
23201 | 5 | CC DChg | 0.8583333 | 64.25714 | -0.00091946 | 3.5985 | 0.0007892 | 57.69 | 0 | 0 | 0.0007892 | 57.69 | 0.00295004 | 2025-06-25 19:37:38 | -0.0033087
23202 | 5 | CC DChg | 0.8611111 | 64.25992 | -0.00091946 | 3.5978 | 0.00079176 | 57.87 | 0 | 0 | 0.00079176 | 57.87 | 0.00295923 | 2025-06-25 19:37:48 | -0.003308
23203 | 5 | CC DChg | 0.8638889 | 64.26269 | -0.00091946 | 3.597 | 0.00079431 | 58.06 | 0 | 0 | 0.00079431 | 58.06 | 0.00296842 | 2025-06-25 19:37:58 | -0.00330733
23204 | 5 | CC DChg | 0.8666667 | 64.26547 | -0.00091946 | 3.5963 | 0.00079687 | 58.25 | 0 | 0 | 0.00079687 | 58.25 | 0.0029776 | 2025-06-25 19:38:08 | -0.00330661
23205 | 5 | CC DChg | 0.8694444 | 64.26825 | -0.00091946 | 3.5955 | 0.00079942 | 58.43 | 0 | 0 | 0.00079942 | 58.43 | 0.00298679 | 2025-06-25 19:38:18 | -0.00330593
23206 | 5 | CC DChg | 0.8722222 | 64.27103 | -0.00091946 | 3.5948 | 0.00080197 | 58.62 | 0 | 0 | 0.00080197 | 58.62 | 0.00299597 | 2025-06-25 19:38:28 | -0.00330529
23207 | 5 | CC DChg | 0.875 | 64.27381 | -0.00091946 | 3.594 | 0.00080453 | 58.81 | 0 | 0 | 0.00080453 | 58.81 | 0.00300515 | 2025-06-25 19:38:38 | -0.00330454
23208 | 5 | CC DChg | 0.8777778 | 64.27658 | -0.00091946 | 3.5933 | 0.00080708 | 58.99 | 0 | 0 | 0.00080708 | 58.99 | 0.00301433 | 2025-06-25 19:38:48 | -0.00330387
23209 | 5 | CC DChg | 0.8805556 | 64.27936 | -0.00091946 | 3.5926 | 0.00080964 | 59.18 | 0 | 0 | 0.00080964 | 59.18 | 0.00302351 | 2025-06-25 19:38:58 | -0.0033032
23210 | 5 | CC DChg | 0.8833333 | 64.28214 | -0.00091946 | 3.5918 | 0.00081219 | 59.37 | 0 | 0 | 0.00081219 | 59.37 | 0.00303268 | 2025-06-25 19:39:08 | -0.0033025
23211 | 5 | CC DChg | 0.8861111 | 64.28492 | -0.00091946 | 3.591 | 0.00081474 | 59.55 | 0 | 0 | 0.00081474 | 59.55 | 0.00304185 | 2025-06-25 19:39:18 | -0.0033018
23212 | 5 | CC DChg | 0.8888889 | 64.28769 | -0.00091946 | 3.5903 | 0.0008173 | 59.74 | 0 | 0 | 0.0008173 | 59.74 | 0.00305103 | 2025-06-25 19:39:28 | -0.00330113
23213 | 5 | CC DChg | 0.8916667 | 64.29047 | -0.00091946 | 3.5896 | 0.00081985 | 59.93 | 0 | 0 | 0.00081985 | 59.93 | 0.0030602 | 2025-06-25 19:39:38 | -0.00330045
23214 | 5 | CC DChg | 0.8944444 | 64.29325 | -0.00091946 | 3.5888 | 0.00082241 | 60.11 | 0 | 0 | 0.00082241 | 60.11 | 0.00306936 | 2025-06-25 19:39:48 | -0.00329976
23215 | 5 | CC DChg | 0.8972222 | 64.29603 | -0.00091946 | 3.5882 | 0.00082496 | 60.3 | 0 | 0 | 0.00082496 | 60.3 | 0.00307853 | 2025-06-25 19:39:58 | -0.00329917
23216 | 5 | CC DChg | 0.9 | 64.29881 | -0.00091946 | 3.5874 | 0.00082751 | 60.49 | 0 | 0 | 0.00082751 | 60.49 | 0.00308769 | 2025-06-25 19:40:08 | -0.0032985
23217 | 5 | CC DChg | 0.9027778 | 64.30158 | -0.00091946 | 3.5867 | 0.00083007 | 60.67 | 0 | 0 | 0.00083007 | 60.67 | 0.00309685 | 2025-06-25 19:40:18 | -0.0032978
23218 | 5 | CC DChg | 0.9055556 | 64.30436 | -0.00091946 | 3.5859 | 0.00083262 | 60.86 | 0 | 0 | 0.00083262 | 60.86 | 0.00310601 | 2025-06-25 19:40:28 | -0.00329713
23219 | 5 | CC DChg | 0.9083333 | 64.30714 | -0.00091946 | 3.5852 | 0.00083518 | 61.05 | 0 | 0 | 0.00083518 | 61.05 | 0.00311517 | 2025-06-25 19:40:38 | -0.00329643
23220 | 5 | CC DChg | 0.9111111 | 64.30992 | -0.00091946 | 3.5845 | 0.00083773 | 61.23 | 0 | 0 | 0.00083773 | 61.23 | 0.00312433 | 2025-06-25 19:40:48 | -0.00329579
23221 | 5 | CC DChg | 0.9138889 | 64.31269 | -0.00091946 | 3.5838 | 0.00084028 | 61.42 | 0 | 0 | 0.00084028 | 61.42 | 0.00313348 | 2025-06-25 19:40:58 | -0.00329515
23222 | 5 | CC DChg | 0.9166667 | 64.31547 | -0.00091946 | 3.5831 | 0.00084284 | 61.61 | 0 | 0 | 0.00084284 | 61.61 | 0.00314263 | 2025-06-25 19:41:08 | -0.00329452
23223 | 5 | CC DChg | 0.9194444 | 64.31825 | -0.00091946 | 3.5823 | 0.00084539 | 61.79 | 0 | 0 | 0.00084539 | 61.79 | 0.00315178 | 2025-06-25 19:41:18 | -0.00329381
23224 | 5 | CC DChg | 0.9222222 | 64.32103 | -0.00091946 | 3.5816 | 0.00084795 | 61.98 | 0 | 0 | 0.00084795 | 61.98 | 0.00316093 | 2025-06-25 19:41:28 | -0.00329313
23225 | 5 | CC DChg | 0.925 | 64.32381 | -0.00091945 | 3.5809 | 0.0008505 | 62.17 | 0 | 0 | 0.0008505 | 62.17 | 0.00317008 | 2025-06-25 19:41:38 | -0.00329249
23226 | 5 | CC DChg | 0.9277778 | 64.32658 | -0.00091946 | 3.5802 | 0.00085305 | 62.35 | 0 | 0 | 0.00085305 | 62.35 | 0.00317922 | 2025-06-25 19:41:48 | -0.0032918
23227 | 5 | CC DChg | 0.9305556 | 64.32936 | -0.00091946 | 3.5795 | 0.00085561 | 62.54 | 0 | 0 | 0.00085561 | 62.54 | 0.00318836 | 2025-06-25 19:41:58 | -0.00329119
23228 | 5 | CC DChg | 0.9333333 | 64.33214 | -0.00091946 | 3.5788 | 0.00085816 | 62.73 | 0 | 0 | 0.00085816 | 62.73 | 0.00319751 | 2025-06-25 19:42:08 | -0.00329052
23229 | 5 | CC DChg | 0.9361111 | 64.33492 | -0.00091946 | 3.578 | 0.00086072 | 62.91 | 0 | 0 | 0.00086072 | 62.91 | 0.00320664 | 2025-06-25 19:42:18 | -0.00328985
23230 | 5 | CC DChg | 0.9388889 | 64.33769 | -0.00091946 | 3.5773 | 0.00086327 | 63.1 | 0 | 0 | 0.00086327 | 63.1 | 0.00321579 | 2025-06-25 19:42:28 | -0.00328918
23231 | 5 | CC DChg | 0.9416667 | 64.34047 | -0.00091946 | 3.5766 | 0.00086582 | 63.29 | 0 | 0 | 0.00086582 | 63.29 | 0.00322492 | 2025-06-25 19:42:38 | -0.00328857
23232 | 5 | CC DChg | 0.9444444 | 64.34325 | -0.00091946 | 3.5759 | 0.00086838 | 63.47 | 0 | 0 | 0.00086838 | 63.47 | 0.00323405 | 2025-06-25 19:42:48 | -0.0032879
23233 | 5 | CC DChg | 0.9472222 | 64.34603 | -0.00091946 | 3.5752 | 0.00087093 | 63.66 | 0 | 0 | 0.00087093 | 63.66 | 0.00324318 | 2025-06-25 19:42:58 | -0.00328724
23234 | 5 | CC DChg | 0.95 | 64.34881 | -0.00091946 | 3.5745 | 0.00087349 | 63.85 | 0 | 0 | 0.00087349 | 63.85 | 0.00325231 | 2025-06-25 19:43:08 | -0.0032866
23235 | 5 | CC DChg | 0.9527778 | 64.35158 | -0.00091946 | 3.5737 | 0.00087604 | 64.03 | 0 | 0 | 0.00087604 | 64.03 | 0.00326144 | 2025-06-25 19:43:18 | -0.00328591
23236 | 5 | CC DChg | 0.9555556 | 64.35436 | -0.00091946 | 3.5731 | 0.0008786 | 64.22 | 0 | 0 | 0.0008786 | 64.22 | 0.00327057 | 2025-06-25 19:43:28 | -0.00328528
23237 | 5 | CC DChg | 0.9583333 | 64.35714 | -0.00091945 | 3.5723 | 0.00088115 | 64.41 | 0 | 0 | 0.00088115 | 64.41 | 0.0032797 | 2025-06-25 19:43:38 | -0.00328461
23238 | 5 | CC DChg | 0.9611111 | 64.35992 | -0.00091946 | 3.5716 | 0.0008837 | 64.59 | 0 | 0 | 0.0008837 | 64.59 | 0.00328882 | 2025-06-25 19:43:48 | -0.00328395
23239 | 5 | CC DChg | 0.9638889 | 64.36269 | -0.00091946 | 3.571 | 0.00088626 | 64.78 | 0 | 0 | 0.00088626 | 64.78 | 0.00329794 | 2025-06-25 19:43:58 | -0.00328335
23240 | 5 | CC DChg | 0.9666667 | 64.36547 | -0.00091946 | 3.5702 | 0.00088881 | 64.97 | 0 | 0 | 0.00088881 | 64.97 | 0.00330706 | 2025-06-25 19:44:08 | -0.00328262
23241 | 5 | CC DChg | 0.9694444 | 64.36825 | -0.00091946 | 3.5695 | 0.00089137 | 65.15 | 0 | 0 | 0.00089137 | 65.15 | 0.00331617 | 2025-06-25 19:44:18 | -0.00328202
23242 | 5 | CC DChg | 0.9722222 | 64.37103 | -0.00091946 | 3.5688 | 0.00089392 | 65.34 | 0 | 0 | 0.00089392 | 65.34 | 0.00332529 | 2025-06-25 19:44:28 | -0.00328139
23243 | 5 | CC DChg | 0.975 | 64.37381 | -0.00091946 | 3.5681 | 0.00089647 | 65.53 | 0 | 0 | 0.00089647 | 65.53 | 0.00333441 | 2025-06-25 19:44:38 | -0.00328074
23244 | 5 | CC DChg | 0.9777778 | 64.37658 | -0.00091945 | 3.5674 | 0.00089903 | 65.71 | 0 | 0 | 0.00089903 | 65.71 | 0.00334352 | 2025-06-25 19:44:48 | -0.00328007
23245 | 5 | CC DChg | 0.9805556 | 64.37936 | -0.00091945 | 3.5667 | 0.00090158 | 65.9 | 0 | 0 | 0.00090158 | 65.9 | 0.00335263 | 2025-06-25 19:44:58 | -0.0032794
23246 | 5 | CC DChg | 0.9833333 | 64.38214 | -0.00091945 | 3.566 | 0.00090414 | 66.09 | 0 | 0 | 0.00090414 | 66.09 | 0.00336174 | 2025-06-25 19:45:08 | -0.00327875
23247 | 5 | CC DChg | 0.9861111 | 64.38492 | -0.00091945 | 3.5653 | 0.00090669 | 66.27 | 0 | 0 | 0.00090669 | 66.27 | 0.00337084 | 2025-06-25 19:45:18 | -0.00327811
23248 | 5 | CC DChg | 0.9888889 | 64.38769 | -0.00091945 | 3.5646 | 0.00090924 | 66.46 | 0 | 0 | 0.00090924 | 66.46 | 0.00337995 | 2025-06-25 19:45:28 | -0.00327748
23249 | 5 | CC DChg | 0.9916667 | 64.39047 | -0.00091946 | 3.5639 | 0.0009118 | 66.65 | 0 | 0 | 0.0009118 | 66.65 | 0.00338905 | 2025-06-25 19:45:38 | -0.00327682
23250 | 5 | CC DChg | 0.9944444 | 64.39325 | -0.00091945 | 3.5631 | 0.00091435 | 66.83 | 0 | 0 | 0.00091435 | 66.83 | 0.00339815 | 2025-06-25 19:45:48 | -0.00327613
23251 | 5 | CC DChg | 0.9972222 | 64.39603 | -0.00091945 | 3.5625 | 0.00091691 | 67.02 | 0 | 0 | 0.00091691 | 67.02 | 0.00340725 | 2025-06-25 19:45:58 | -0.00327552
23252 | 5 | CC DChg | 1 | 64.39881 | -0.00091945 | 3.5618 | 0.00091946 | 67.21 | 0 | 0 | 0.00091946 | 67.21 | 0.00341635 | 2025-06-25 19:46:08 | -0.00327488
23253 | 5 | CC DChg | 1.002778 | 64.40158 | -0.00091945 | 3.5611 | 0.00092201 | 67.39 | 0 | 0 | 0.00092201 | 67.39 | 0.00342544 | 2025-06-25 19:46:18 | -0.00327423
23254 | 5 | CC DChg | 1.005556 | 64.40436 | -0.00091945 | 3.5604 | 0.00092457 | 67.58 | 0 | 0 | 0.00092457 | 67.58 | 0.00343454 | 2025-06-25 19:46:28 | -0.00327359
23255 | 5 | CC DChg | 1.008333 | 64.40714 | -0.00091945 | 3.5596 | 0.00092712 | 67.77 | 0 | 0 | 0.00092712 | 67.77 | 0.00344363 | 2025-06-25 19:46:38 | -0.0032729
23256 | 5 | CC DChg | 1.011111 | 64.40992 | -0.00091945 | 3.559 | 0.00092968 | 67.95 | 0 | 0 | 0.00092968 | 67.95 | 0.00345272 | 2025-06-25 19:46:48 | -0.00327237
23257 | 5 | CC DChg | 1.013889 | 64.41269 | -0.00091945 | 3.5585 | 0.00093223 | 68.14 | 0 | 0 | 0.00093223 | 68.14 | 0.00346181 | 2025-06-25 19:46:58 | -0.0032719
23258 | 5 | CC DChg | 1.016667 | 64.41547 | -0.00091945 | 3.5579 | 0.00093478 | 68.33 | 0 | 0 | 0.00093478 | 68.33 | 0.0034709 | 2025-06-25 19:47:08 | -0.00327132
23259 | 5 | CC DChg | 1.019444 | 64.41825 | -0.00091945 | 3.5573 | 0.00093734 | 68.51 | 0 | 0 | 0.00093734 | 68.51 | 0.00347999 | 2025-06-25 19:47:18 | -0.00327079
23260 | 5 | CC DChg | 1.022222 | 64.42103 | -0.00091945 | 3.5567 | 0.00093989 | 68.7 | 0 | 0 | 0.00093989 | 68.7 | 0.00348907 | 2025-06-25 19:47:28 | -0.0032702
23261 | 5 | CC DChg | 1.025 | 64.42381 | -0.00091945 | 3.556 | 0.00094245 | 68.89 | 0 | 0 | 0.00094245 | 68.89 | 0.00349816 | 2025-06-25 19:47:38 | -0.00326955
23262 | 5 | CC DChg | 1.027778 | 64.42658 | -0.00091945 | 3.5553 | 0.000945 | 69.07 | 0 | 0 | 0.000945 | 69.07 | 0.00350724 | 2025-06-25 19:47:48 | -0.00326895
23263 | 5 | CC DChg | 1.030556 | 64.42936 | -0.00091945 | 3.5546 | 0.00094755 | 69.26 | 0 | 0 | 0.00094755 | 69.26 | 0.00351632 | 2025-06-25 19:47:58 | -0.00326829
23264 | 5 | CC DChg | 1.033333 | 64.43214 | -0.00091945 | 3.554 | 0.00095011 | 69.45 | 0 | 0 | 0.00095011 | 69.45 | 0.00352539 | 2025-06-25 19:48:08 | -0.0032677
23265 | 5 | CC DChg | 1.036111 | 64.43492 | -0.00091945 | 3.5533 | 0.00095266 | 69.63 | 0 | 0 | 0.00095266 | 69.63 | 0.00353447 | 2025-06-25 19:48:18 | -0.00326707
23266 | 5 | CC DChg | 1.038889 | 64.43769 | -0.00091945 | 3.5525 | 0.00095522 | 69.82 | 0 | 0 | 0.00095522 | 69.82 | 0.00354355 | 2025-06-25 19:48:28 | -0.00326637
23267 | 5 | CC DChg | 1.041667 | 64.44047 | -0.00091945 | 3.5519 | 0.00095777 | 70.01 | 0 | 0 | 0.00095777 | 70.01 | 0.00355262 | 2025-06-25 19:48:38 | -0.00326579
23268 | 5 | CC DChg | 1.044444 | 64.44325 | -0.00091945 | 3.5512 | 0.00096032 | 70.19 | 0 | 0 | 0.00096032 | 70.19 | 0.00356169 | 2025-06-25 19:48:48 | -0.00326512
23269 | 5 | CC DChg | 1.047222 | 64.44603 | -0.00091945 | 3.5505 | 0.00096288 | 70.38 | 0 | 0 | 0.00096288 | 70.38 | 0.00357076 | 2025-06-25 19:48:58 | -0.00326449
23270 | 5 | CC DChg | 1.05 | 64.44881 | -0.00091945 | 3.5497 | 0.00096543 | 70.57 | 0 | 0 | 0.00096543 | 70.57 | 0.00357982 | 2025-06-25 19:49:08 | -0.00326379
23271 | 5 | CC DChg | 1.052778 | 64.45158 | -0.00091945 | 3.549 | 0.00096799 | 70.75 | 0 | 0 | 0.00096799 | 70.75 | 0.00358889 | 2025-06-25 19:49:18 | -0.00326312
23272 | 5 | CC DChg | 1.055556 | 64.45436 | -0.00091945 | 3.5482 | 0.00097054 | 70.94 | 0 | 0 | 0.00097054 | 70.94 | 0.00359795 | 2025-06-25 19:49:28 | -0.00326242
23273 | 5 | CC DChg | 1.058333 | 64.45714 | -0.00091945 | 3.5475 | 0.00097309 | 71.13 | 0 | 0 | 0.00097309 | 71.13 | 0.00360701 | 2025-06-25 19:49:38 | -0.00326175
23274 | 5 | CC DChg | 1.061111 | 64.45992 | -0.00091946 | 3.5467 | 0.00097565 | 71.31 | 0 | 0 | 0.00097565 | 71.31 | 0.00361607 | 2025-06-25 19:49:48 | -0.00326105
23275 | 5 | CC DChg | 1.063889 | 64.46269 | -0.00091945 | 3.5459 | 0.0009782 | 71.5 | 0 | 0 | 0.0009782 | 71.5 | 0.00362513 | 2025-06-25 19:49:58 | -0.00326034
23276 | 5 | CC DChg | 1.066667 | 64.46547 | -0.00091946 | 3.5452 | 0.00098076 | 71.69 | 0 | 0 | 0.00098076 | 71.69 | 0.00363418 | 2025-06-25 19:50:08 | -0.00325964
23277 | 5 | CC DChg | 1.069444 | 64.46825 | -0.00091946 | 3.5445 | 0.00098331 | 71.87 | 0 | 0 | 0.00098331 | 71.87 | 0.00364324 | 2025-06-25 19:50:18 | -0.003259
23278 | 5 | CC DChg | 1.072222 | 64.47103 | -0.00091946 | 3.5438 | 0.00098586 | 72.06 | 0 | 0 | 0.00098586 | 72.06 | 0.00365229 | 2025-06-25 19:50:28 | -0.00325833
23279 | 5 | CC DChg | 1.075 | 64.47381 | -0.00091946 | 3.543 | 0.00098842 | 72.25 | 0 | 0 | 0.00098842 | 72.25 | 0.00366134 | 2025-06-25 19:50:38 | -0.00325764
23280 | 5 | CC DChg | 1.077778 | 64.47658 | -0.00091945 | 3.5423 | 0.00099097 | 72.43 | 0 | 0 | 0.00099097 | 72.43 | 0.00367039 | 2025-06-25 19:50:48 | -0.00325696
23281 | 5 | CC DChg | 1.080556 | 64.47936 | -0.00091945 | 3.5416 | 0.00099353 | 72.62 | 0 | 0 | 0.00099353 | 72.62 | 0.00367943 | 2025-06-25 19:50:58 | -0.00325631
23282 | 5 | CC DChg | 1.083333 | 64.48214 | -0.00091945 | 3.5408 | 0.00099608 | 72.81 | 0 | 0 | 0.00099608 | 72.81 | 0.00368848 | 2025-06-25 19:51:08 | -0.00325561
23283 | 5 | CC DChg | 1.086111 | 64.48492 | -0.00091945 | 3.5401 | 0.00099864 | 72.99 | 0 | 0 | 0.00099864 | 72.99 | 0.00369752 | 2025-06-25 19:51:18 | -0.00325493
23284 | 5 | CC DChg | 1.088889 | 64.48769 | -0.00091945 | 3.5394 | 0.00100119 | 73.18 | 0 | 0 | 0.00100119 | 73.18 | 0.00370656 | 2025-06-25 19:51:28 | -0.00325431
23285 | 5 | CC DChg | 1.091667 | 64.49047 | -0.00091945 | 3.5386 | 0.00100374 | 73.37 | 0 | 0 | 0.00100374 | 73.37 | 0.0037156 | 2025-06-25 19:51:38 | -0.00325361
23286 | 5 | CC DChg | 1.094444 | 64.49325 | -0.00091945 | 3.538 | 0.0010063 | 73.55 | 0 | 0 | 0.0010063 | 73.55 | 0.00372464 | 2025-06-25 19:51:48 | -0.00325299
23287 | 5 | CC DChg | 1.097222 | 64.49603 | -0.00091945 | 3.5372 | 0.00100885 | 73.74 | 0 | 0 | 0.00100885 | 73.74 | 0.00373367 | 2025-06-25 19:51:58 | -0.00325231
23288 | 5 | CC DChg | 1.1 | 64.49881 | -0.00091946 | 3.5365 | 0.00101141 | 73.93 | 0 | 0 | 0.00101141 | 73.93 | 0.0037427 | 2025-06-25 19:52:08 | -0.00325168
23289 | 5 | CC DChg | 1.102778 | 64.50158 | -0.00091946 | 3.5358 | 0.00101396 | 74.11 | 0 | 0 | 0.00101396 | 74.11 | 0.00375173 | 2025-06-25 19:52:18 | -0.00325101
23290 | 5 | CC DChg | 1.105556 | 64.50436 | -0.00091945 | 3.5351 | 0.00101651 | 74.3 | 0 | 0 | 0.00101651 | 74.3 | 0.00376077 | 2025-06-25 19:52:28 | -0.00325032
23291 | 5 | CC DChg | 1.108333 | 64.50714 | -0.00091945 | 3.5343 | 0.00101907 | 74.49 | 0 | 0 | 0.00101907 | 74.49 | 0.0037698 | 2025-06-25 19:52:38 | -0.00324966
23292 | 5 | CC DChg | 1.111111 | 64.50992 | -0.00091946 | 3.5336 | 0.00102162 | 74.67 | 0 | 0 | 0.00102162 | 74.67 | 0.00377882 | 2025-06-25 19:52:48 | -0.00324901
23293 | 5 | CC DChg | 1.113889 | 64.51269 | -0.00091945 | 3.5329 | 0.00102418 | 74.86 | 0 | 0 | 0.00102418 | 74.86 | 0.00378784 | 2025-06-25 19:52:58 | -0.00324838
23294 | 5 | CC DChg | 1.116667 | 64.51547 | -0.00091945 | 3.5322 | 0.00102673 | 75.05 | 0 | 0 | 0.00102673 | 75.05 | 0.00379687 | 2025-06-25 19:53:08 | -0.00324769
23295 | 5 | CC DChg | 1.119444 | 64.51825 | -0.00091945 | 3.5314 | 0.00102928 | 75.23 | 0 | 0 | 0.00102928 | 75.23 | 0.00380589 | 2025-06-25 19:53:18 | -0.00324698
23296 | 5 | CC DChg | 1.122222 | 64.52103 | -0.00091945 | 3.5307 | 0.00103184 | 75.42 | 0 | 0 | 0.00103184 | 75.42 | 0.00381491 | 2025-06-25 19:53:28 | -0.00324635
23297 | 5 | CC DChg | 1.125 | 64.52381 | -0.00091946 | 3.53 | 0.00103439 | 75.61 | 0 | 0 | 0.00103439 | 75.61 | 0.00382392 | 2025-06-25 19:53:38 | -0.00324571
23298 | 5 | CC DChg | 1.127778 | 64.52658 | -0.00091946 | 3.5293 | 0.00103695 | 75.79 | 0 | 0 | 0.00103695 | 75.79 | 0.00383294 | 2025-06-25 19:53:48 | -0.00324505
23299 | 5 | CC DChg | 1.130556 | 64.52936 | -0.00091946 | 3.5286 | 0.0010395 | 75.98 | 0 | 0 | 0.0010395 | 75.98 | 0.00384195 | 2025-06-25 19:53:58 | -0.00324442
23300 | 5 | CC DChg | 1.133333 | 64.53214 | -0.00091945 | 3.5279 | 0.00104205 | 76.17 | 0 | 0 | 0.00104205 | 76.17 | 0.00385096 | 2025-06-25 19:54:08 | -0.00324371
23301 | 5 | CC DChg | 1.136111 | 64.53492 | -0.00091945 | 3.5272 | 0.00104461 | 76.35 | 0 | 0 | 0.00104461 | 76.35 | 0.00385997 | 2025-06-25 19:54:18 | -0.00324306
23302 | 5 | CC DChg | 1.138889 | 64.53769 | -0.00091945 | 3.5264 | 0.00104716 | 76.54 | 0 | 0 | 0.00104716 | 76.54 | 0.00386898 | 2025-06-25 19:54:28 | -0.00324236
23303 | 5 | CC DChg | 1.141667 | 64.54047 | -0.00091945 | 3.5257 | 0.00104972 | 76.73 | 0 | 0 | 0.00104972 | 76.73 | 0.00387799 | 2025-06-25 19:54:38 | -0.0032417
23304 | 5 | CC DChg | 1.144444 | 64.54325 | -0.00091946 | 3.525 | 0.00105227 | 76.91 | 0 | 0 | 0.00105227 | 76.91 | 0.00388699 | 2025-06-25 19:54:48 | -0.00324104
23305 | 5 | CC DChg | 1.147222 | 64.54603 | -0.00091946 | 3.5242 | 0.00105482 | 77.1 | 0 | 0 | 0.00105482 | 77.1 | 0.00389599 | 2025-06-25 19:54:58 | -0.00324036
23306 | 5 | CC DChg | 1.15 | 64.54881 | -0.00091946 | 3.5235 | 0.00105738 | 77.29 | 0 | 0 | 0.00105738 | 77.29 | 0.00390499 | 2025-06-25 19:55:08 | -0.00323973
23307 | 5 | CC DChg | 1.152778 | 64.55158 | -0.00091946 | 3.5228 | 0.00105993 | 77.47 | 0 | 0 | 0.00105993 | 77.47 | 0.00391399 | 2025-06-25 19:55:18 | -0.00323908
23308 | 5 | CC DChg | 1.155556 | 64.55436 | -0.00091945 | 3.5221 | 0.00106249 | 77.66 | 0 | 0 | 0.00106249 | 77.66 | 0.00392299 | 2025-06-25 19:55:28 | -0.00323838
23309 | 5 | CC DChg | 1.158333 | 64.55714 | -0.00091946 | 3.5214 | 0.00106504 | 77.85 | 0 | 0 | 0.00106504 | 77.85 | 0.00393198 | 2025-06-25 19:55:38 | -0.00323776
23310 | 5 | CC DChg | 1.161111 | 64.55992 | -0.00091946 | 3.5206 | 0.00106759 | 78.03 | 0 | 0 | 0.00106759 | 78.03 | 0.00394097 | 2025-06-25 19:55:48 | -0.00323708
23311 | 5 | CC DChg | 1.163889 | 64.56269 | -0.00091946 | 3.52 | 0.00107015 | 78.22 | 0 | 0 | 0.00107015 | 78.22 | 0.00394996 | 2025-06-25 19:55:58 | -0.00323646
23312 | 5 | CC DChg | 1.166667 | 64.56547 | -0.00091945 | 3.5192 | 0.0010727 | 78.41 | 0 | 0 | 0.0010727 | 78.41 | 0.00395895 | 2025-06-25 19:56:08 | -0.00323578
23313 | 5 | CC DChg | 1.169444 | 64.56825 | -0.00091946 | 3.5185 | 0.00107526 | 78.59 | 0 | 0 | 0.00107526 | 78.59 | 0.00396794 | 2025-06-25 19:56:18 | -0.00323511
23314 | 5 | CC DChg | 1.172222 | 64.57103 | -0.00091946 | 3.5177 | 0.00107781 | 78.78 | 0 | 0 | 0.00107781 | 78.78 | 0.00397693 | 2025-06-25 19:56:28 | -0.0032344
23315 | 5 | CC DChg | 1.175 | 64.57381 | -0.00091945 | 3.517 | 0.00108036 | 78.97 | 0 | 0 | 0.00108036 | 78.97 | 0.00398591 | 2025-06-25 19:56:38 | -0.00323371
23316 | 5 | CC DChg | 1.177778 | 64.57658 | -0.00091945 | 3.5163 | 0.00108292 | 79.15 | 0 | 0 | 0.00108292 | 79.15 | 0.00399489 | 2025-06-25 19:56:48 | -0.00323304
23317 | 5 | CC DChg | 1.180556 | 64.57936 | -0.00091945 | 3.5155 | 0.00108547 | 79.34 | 0 | 0 | 0.00108547 | 79.34 | 0.00400387 | 2025-06-25 19:56:58 | -0.00323235
23318 | 5 | CC DChg | 1.183333 | 64.58214 | -0.00091945 | 3.5148 | 0.00108803 | 79.53 | 0 | 0 | 0.00108803 | 79.53 | 0.00401285 | 2025-06-25 19:57:08 | -0.00323168
23319 | 5 | CC DChg | 1.186111 | 64.58492 | -0.00091946 | 3.5141 | 0.00109058 | 79.71 | 0 | 0 | 0.00109058 | 79.71 | 0.00402182 | 2025-06-25 19:57:18 | -0.00323103
23320 | 5 | CC DChg | 1.188889 | 64.58769 | -0.00091946 | 3.5133 | 0.00109313 | 79.9 | 0 | 0 | 0.00109313 | 79.9 | 0.0040308 | 2025-06-25 19:57:28 | -0.00323033
23321 | 5 | CC DChg | 1.191667 | 64.59047 | -0.00091946 | 3.5126 | 0.00109569 | 80.09 | 0 | 0 | 0.00109569 | 80.09 | 0.00403977 | 2025-06-25 19:57:38 | -0.00322967
23322 | 5 | CC DChg | 1.194444 | 64.59325 | -0.00091946 | 3.5118 | 0.00109824 | 80.28 | 0 | 0 | 0.00109824 | 80.28 | 0.00404874 | 2025-06-25 19:57:48 | -0.00322895
23323 | 5 | CC DChg | 1.197222 | 64.59603 | -0.00091946 | 3.511 | 0.0011008 | 80.46 | 0 | 0 | 0.0011008 | 80.46 | 0.00405771 | 2025-06-25 19:57:58 | -0.00322822
23324 | 5 | CC DChg | 1.2 | 64.59881 | -0.00091946 | 3.5103 | 0.00110335 | 80.65 | 0 | 0 | 0.00110335 | 80.65 | 0.00406667 | 2025-06-25 19:58:08 | -0.00322757
23325 | 5 | CC DChg | 1.202778 | 64.60158 | -0.00091946 | 3.5096 | 0.0011059 | 80.84 | 0 | 0 | 0.0011059 | 80.84 | 0.00407564 | 2025-06-25 19:58:18 | -0.00322689
23326 | 5 | CC DChg | 1.205556 | 64.60436 | -0.00091946 | 3.5088 | 0.00110846 | 81.02 | 0 | 0 | 0.00110846 | 81.02 | 0.0040846 | 2025-06-25 19:58:28 | -0.00322622
23327 | 5 | CC DChg | 1.208333 | 64.60714 | -0.00091946 | 3.508 | 0.00111101 | 81.21 | 0 | 0 | 0.00111101 | 81.21 | 0.00409356 | 2025-06-25 19:58:38 | -0.00322542
23328 | 5 | CC DChg | 1.211111 | 64.60992 | -0.00091946 | 3.5073 | 0.00111357 | 81.4 | 0 | 0 | 0.00111357 | 81.4 | 0.00410252 | 2025-06-25 19:58:48 | -0.00322479
23329 | 5 | CC DChg | 1.213889 | 64.61269 | -0.00091946 | 3.5065 | 0.00111612 | 81.58 | 0 | 0 | 0.00111612 | 81.58 | 0.00411148 | 2025-06-25 19:58:58 | -0.00322409
23330 | 5 | CC DChg | 1.216667 | 64.61547 | -0.00091946 | 3.5058 | 0.00111868 | 81.77 | 0 | 0 | 0.00111868 | 81.77 | 0.00412043 | 2025-06-25 19:59:08 | -0.0032234
23331 | 5 | CC DChg | 1.219444 | 64.61825 | -0.00091946 | 3.505 | 0.00112123 | 81.96 | 0 | 0 | 0.00112123 | 81.96 | 0.00412938 | 2025-06-25 19:59:18 | -0.0032227
23332 | 5 | CC DChg | 1.222222 | 64.62103 | -0.00091946 | 3.5042 | 0.00112378 | 82.14 | 0 | 0 | 0.00112378 | 82.14 | 0.00413834 | 2025-06-25 19:59:28 | -0.00322193
23333 | 5 | CC DChg | 1.225 | 64.62381 | -0.00091946 | 3.5034 | 0.00112634 | 82.33 | 0 | 0 | 0.00112634 | 82.33 | 0.00414729 | 2025-06-25 19:59:38 | -0.00322124
23334 | 5 | CC DChg | 1.227778 | 64.62658 | -0.00091946 | 3.5026 | 0.00112889 | 82.52 | 0 | 0 | 0.00112889 | 82.52 | 0.00415623 | 2025-06-25 19:59:48 | -0.00322052
23335 | 5 | CC DChg | 1.230556 | 64.62936 | -0.00091946 | 3.5018 | 0.00113145 | 82.7 | 0 | 0 | 0.00113145 | 82.7 | 0.00416518 | 2025-06-25 19:59:58 | -0.00321974
23336 | 5 | CC DChg | 1.233333 | 64.63214 | -0.00091946 | 3.501 | 0.001134 | 82.89 | 0 | 0 | 0.001134 | 82.89 | 0.00417412 | 2025-06-25 20:00:08 | -0.00321902
23337 | 5 | CC DChg | 1.236111 | 64.63492 | -0.00091945 | 3.5002 | 0.00113655 | 83.08 | 0 | 0 | 0.00113655 | 83.08 | 0.00418306 | 2025-06-25 20:00:18 | -0.00321827
23338 | 5 | CC DChg | 1.238889 | 64.63769 | -0.00091946 | 3.4994 | 0.00113911 | 83.26 | 0 | 0 | 0.00113911 | 83.26 | 0.004192 | 2025-06-25 20:00:28 | -0.00321756
23339 | 5 | CC DChg | 1.241667 | 64.64047 | -0.00091946 | 3.4986 | 0.00114166 | 83.45 | 0 | 0 | 0.00114166 | 83.45 | 0.00420094 | 2025-06-25 20:00:38 | -0.00321684
23340 | 5 | CC DChg | 1.244444 | 64.64325 | -0.00091946 | 3.4978 | 0.00114422 | 83.64 | 0 | 0 | 0.00114422 | 83.64 | 0.00420987 | 2025-06-25 20:00:48 | -0.00321612
23341 | 5 | CC DChg | 1.247222 | 64.64603 | -0.00091945 | 3.4972 | 0.00114677 | 83.82 | 0 | 0 | 0.00114677 | 83.82 | 0.0042188 | 2025-06-25 20:00:58 | -0.00321552
23342 | 5 | CC DChg | 1.25 | 64.64881 | -0.00091946 | 3.4966 | 0.00114932 | 84.01 | 0 | 0 | 0.00114932 | 84.01 | 0.00422773 | 2025-06-25 20:01:08 | -0.00321495
23343 | 5 | CC DChg | 1.252778 | 64.65158 | -0.00091946 | 3.4959 | 0.00115188 | 84.2 | 0 | 0 | 0.00115188 | 84.2 | 0.00423666 | 2025-06-25 20:01:18 | -0.00321429
23344 | 5 | CC DChg | 1.255556 | 64.65436 | -0.00091946 | 3.4951 | 0.00115443 | 84.38 | 0 | 0 | 0.00115443 | 84.38 | 0.00424559 | 2025-06-25 20:01:28 | -0.00321361
23345 | 5 | CC DChg | 1.258333 | 64.65714 | -0.00091946 | 3.4943 | 0.00115699 | 84.57 | 0 | 0 | 0.00115699 | 84.57 | 0.00425452 | 2025-06-25 20:01:38 | -0.00321283
23346 | 5 | CC DChg | 1.261111 | 64.65992 | -0.00091946 | 3.4935 | 0.00115954 | 84.76 | 0 | 0 | 0.00115954 | 84.76 | 0.00426344 | 2025-06-25 20:01:48 | -0.00321212
23347 | 5 | CC DChg | 1.263889 | 64.66269 | -0.00091946 | 3.4927 | 0.00116209 | 84.94 | 0 | 0 | 0.00116209 | 84.94 | 0.00427236 | 2025-06-25 20:01:58 | -0.0032114
23348 | 5 | CC DChg | 1.266667 | 64.66547 | -0.00091946 | 3.4919 | 0.00116465 | 85.13 | 0 | 0 | 0.00116465 | 85.13 | 0.00428128 | 2025-06-25 20:02:08 | -0.00321065
23349 | 5 | CC DChg | 1.269444 | 64.66825 | -0.00091946 | 3.4911 | 0.0011672 | 85.32 | 0 | 0 | 0.0011672 | 85.32 | 0.0042902 | 2025-06-25 20:02:18 | -0.00320987
23350 | 5 | CC DChg | 1.272222 | 64.67103 | -0.00091946 | 3.4902 | 0.00116976 | 85.5 | 0 | 0 | 0.00116976 | 85.5 | 0.00429912 | 2025-06-25 20:02:28 | -0.00320913
23351 | 5 | CC DChg | 1.275 | 64.67381 | -0.00091946 | 3.4894 | 0.00117231 | 85.69 | 0 | 0 | 0.00117231 | 85.69 | 0.00430803 | 2025-06-25 20:02:38 | -0.00320835
23352 | 5 | CC DChg | 1.277778 | 64.67658 | -0.00091946 | 3.4886 | 0.00117486 | 85.88 | 0 | 0 | 0.00117486 | 85.88 | 0.00431694 | 2025-06-25 20:02:48 | -0.00320757
23353 | 5 | CC DChg | 1.280556 | 64.67936 | -0.00091946 | 3.4877 | 0.00117742 | 86.06 | 0 | 0 | 0.00117742 | 86.06 | 0.00432585 | 2025-06-25 20:02:58 | -0.00320676
23354 | 5 | CC DChg | 1.283333 | 64.68214 | -0.00091946 | 3.4868 | 0.00117997 | 86.25 | 0 | 0 | 0.00117997 | 86.25 | 0.00433475 | 2025-06-25 20:03:08 | -0.00320594
23355 | 5 | CC DChg | 1.286111 | 64.68492 | -0.00091946 | 3.4859 | 0.00118253 | 86.44 | 0 | 0 | 0.00118253 | 86.44 | 0.00434366 | 2025-06-25 20:03:18 | -0.00320517
23356 | 5 | CC DChg | 1.288889 | 64.68769 | -0.00091945 | 3.485 | 0.00118508 | 86.62 | 0 | 0 | 0.00118508 | 86.62 | 0.00435256 | 2025-06-25 20:03:28 | -0.0032043
23357 | 5 | CC DChg | 1.291667 | 64.69047 | -0.00091946 | 3.4841 | 0.00118763 | 86.81 | 0 | 0 | 0.00118763 | 86.81 | 0.00436146 | 2025-06-25 20:03:38 | -0.00320346
23358 | 5 | CC DChg | 1.294444 | 64.69325 | -0.00091946 | 3.4832 | 0.00119019 | 87 | 0 | 0 | 0.00119019 | 87 | 0.00437036 | 2025-06-25 20:03:48 | -0.00320261
23359 | 5 | CC DChg | 1.297222 | 64.69603 | -0.00091945 | 3.4822 | 0.00119274 | 87.18 | 0 | 0 | 0.00119274 | 87.18 | 0.00437925 | 2025-06-25 20:03:58 | -0.00320174
23360 | 5 | CC DChg | 1.3 | 64.69881 | -0.00091946 | 3.4814 | 0.0011953 | 87.37 | 0 | 0 | 0.0011953 | 87.37 | 0.00438814 | 2025-06-25 20:04:08 | -0.00320098
23361 | 5 | CC DChg | 1.302778 | 64.70158 | -0.00091946 | 3.4805 | 0.00119785 | 87.56 | 0 | 0 | 0.00119785 | 87.56 | 0.00439703 | 2025-06-25 20:04:18 | -0.00320017
23362 | 5 | CC DChg | 1.305556 | 64.70436 | -0.00091946 | 3.4796 | 0.0012004 | 87.74 | 0 | 0 | 0.0012004 | 87.74 | 0.00440593 | 2025-06-25 20:04:28 | -0.00319934
23363 | 5 | CC DChg | 1.308333 | 64.70714 | -0.00091946 | 3.4787 | 0.00120296 | 87.93 | 0 | 0 | 0.00120296 | 87.93 | 0.00441481 | 2025-06-25 20:04:38 | -0.0031985
23364 | 5 | CC DChg | 1.311111 | 64.70992 | -0.00091945 | 3.4777 | 0.00120551 | 88.12 | 0 | 0 | 0.00120551 | 88.12 | 0.00442369 | 2025-06-25 20:04:48 | -0.00319762
23365 | 5 | CC DChg | 1.313889 | 64.71269 | -0.00091946 | 3.4769 | 0.00120807 | 88.3 | 0 | 0 | 0.00120807 | 88.3 | 0.00443257 | 2025-06-25 20:04:58 | -0.00319687
23366 | 5 | CC DChg | 1.316667 | 64.71547 | -0.00091946 | 3.476 | 0.00121062 | 88.49 | 0 | 0 | 0.00121062 | 88.49 | 0.00444145 | 2025-06-25 20:05:08 | -0.00319605
23367 | 5 | CC DChg | 1.319444 | 64.71825 | -0.00091945 | 3.4751 | 0.00121317 | 88.68 | 0 | 0 | 0.00121317 | 88.68 | 0.00445033 | 2025-06-25 20:05:18 | -0.0031952
23368 | 5 | CC DChg | 1.322222 | 64.72103 | -0.00091945 | 3.4742 | 0.00121573 | 88.86 | 0 | 0 | 0.00121573 | 88.86 | 0.00445921 | 2025-06-25 20:05:28 | -0.00319433
23369 | 5 | CC DChg | 1.325 | 64.72381 | -0.00091945 | 3.4734 | 0.00121828 | 89.05 | 0 | 0 | 0.00121828 | 89.05 | 0.00446808 | 2025-06-25 20:05:38 | -0.00319361
23370 | 5 | CC DChg | 1.327778 | 64.72658 | -0.00091946 | 3.4724 | 0.00122084 | 89.24 | 0 | 0 | 0.00122084 | 89.24 | 0.00447695 | 2025-06-25 20:05:48 | -0.00319272
23371 | 5 | CC DChg | 1.330556 | 64.72936 | -0.00091946 | 3.4715 | 0.00122339 | 89.42 | 0 | 0 | 0.00122339 | 89.42 | 0.00448581 | 2025-06-25 20:05:58 | -0.0031919
23372 | 5 | CC DChg | 1.333333 | 64.73214 | -0.00091945 | 3.4706 | 0.00122594 | 89.61 | 0 | 0 | 0.00122594 | 89.61 | 0.00449468 | 2025-06-25 20:06:08 | -0.00319108
23373 | 5 | CC DChg | 1.336111 | 64.73492 | -0.00091945 | 3.4697 | 0.0012285 | 89.8 | 0 | 0 | 0.0012285 | 89.8 | 0.00450354 | 2025-06-25 20:06:18 | -0.00319022
23374 | 5 | CC DChg | 1.338889 | 64.73769 | -0.00091945 | 3.4688 | 0.00123105 | 89.98 | 0 | 0 | 0.00123105 | 89.98 | 0.0045124 | 2025-06-25 20:06:28 | -0.00318942
23375 | 5 | CC DChg | 1.341667 | 64.74047 | -0.00091945 | 3.4678 | 0.00123361 | 90.17 | 0 | 0 | 0.00123361 | 90.17 | 0.00452126 | 2025-06-25 20:06:38 | -0.00318852
23376 | 5 | CC DChg | 1.344444 | 64.74325 | -0.00091945 | 3.4669 | 0.00123616 | 90.36 | 0 | 0 | 0.00123616 | 90.36 | 0.00453012 | 2025-06-25 20:06:48 | -0.0031877
23377 | 5 | CC DChg | 1.347222 | 64.74603 | -0.00091945 | 3.466 | 0.00123872 | 90.54 | 0 | 0 | 0.00123872 | 90.54 | 0.00453897 | 2025-06-25 20:06:58 | -0.00318685
23378 | 5 | CC DChg | 1.35 | 64.74881 | -0.00091945 | 3.4651 | 0.00124127 | 90.73 | 0 | 0 | 0.00124127 | 90.73 | 0.00454782 | 2025-06-25 20:07:08 | -0.00318603
23379 | 5 | CC DChg | 1.352778 | 64.75158 | -0.00091946 | 3.4642 | 0.00124382 | 90.92 | 0 | 0 | 0.00124382 | 90.92 | 0.00455667 | 2025-06-25 20:07:18 | -0.00318517
23380 | 5 | CC DChg | 1.355556 | 64.75436 | -0.00091945 | 3.4633 | 0.00124638 | 91.1 | 0 | 0 | 0.00124638 | 91.1 | 0.00456552 | 2025-06-25 20:07:28 | -0.00318431
23381 | 5 | CC DChg | 1.358333 | 64.75714 | -0.00091945 | 3.4623 | 0.00124893 | 91.29 | 0 | 0 | 0.00124893 | 91.29 | 0.00457436 | 2025-06-25 20:07:38 | -0.00318345
23382 | 5 | CC DChg | 1.361111 | 64.75992 | -0.00091945 | 3.4614 | 0.00125149 | 91.48 | 0 | 0 | 0.00125149 | 91.48 | 0.0045832 | 2025-06-25 20:07:48 | -0.00318262
23383 | 5 | CC DChg | 1.363889 | 64.76269 | -0.00091945 | 3.4604 | 0.00125404 | 91.66 | 0 | 0 | 0.00125404 | 91.66 | 0.00459204 | 2025-06-25 20:07:58 | -0.00318171
23384 | 5 | CC DChg | 1.366667 | 64.76547 | -0.00091945 | 3.4595 | 0.00125659 | 91.85 | 0 | 0 | 0.00125659 | 91.85 | 0.00460088 | 2025-06-25 20:08:08 | -0.00318084
23385 | 5 | CC DChg | 1.369444 | 64.76825 | -0.00091945 | 3.4586 | 0.00125915 | 92.04 | 0 | 0 | 0.00125915 | 92.04 | 0.00460971 | 2025-06-25 20:08:18 | -0.00318001
23386 | 5 | CC DChg | 1.372222 | 64.77103 | -0.00091945 | 3.4576 | 0.0012617 | 92.22 | 0 | 0 | 0.0012617 | 92.22 | 0.00461855 | 2025-06-25 20:08:28 | -0.00317911
23387 | 5 | CC DChg | 1.375 | 64.77381 | -0.00091945 | 3.4566 | 0.00126426 | 92.41 | 0 | 0 | 0.00126426 | 92.41 | 0.00462738 | 2025-06-25 20:08:38 | -0.00317821
23388 | 5 | CC DChg | 1.377778 | 64.77658 | -0.00091945 | 3.4557 | 0.00126681 | 92.6 | 0 | 0 | 0.00126681 | 92.6 | 0.0046362 | 2025-06-25 20:08:48 | -0.00317736
23389 | 5 | CC DChg | 1.380556 | 64.77936 | -0.00091945 | 3.4547 | 0.00126936 | 92.78 | 0 | 0 | 0.00126936 | 92.78 | 0.00464502 | 2025-06-25 20:08:58 | -0.00317645
23390 | 5 | CC DChg | 1.383333 | 64.78214 | -0.00091945 | 3.4538 | 0.00127192 | 92.97 | 0 | 0 | 0.00127192 | 92.97 | 0.00465385 | 2025-06-25 20:09:08 | -0.00317556
23391 | 5 | CC DChg | 1.386111 | 64.78492 | -0.00091945 | 3.4528 | 0.00127447 | 93.16 | 0 | 0 | 0.00127447 | 93.16 | 0.00466266 | 2025-06-25 20:09:18 | -0.00317469
23392 | 5 | CC DChg | 1.388889 | 64.78769 | -0.00091945 | 3.4518 | 0.00127703 | 93.34 | 0 | 0 | 0.00127703 | 93.34 | 0.00467149 | 2025-06-25 20:09:28 | -0.0031738
23393 | 5 | CC DChg | 1.391667 | 64.79047 | -0.00091945 | 3.4508 | 0.00127958 | 93.53 | 0 | 0 | 0.00127958 | 93.53 | 0.0046803 | 2025-06-25 20:09:38 | -0.00317287
23394 | 5 | CC DChg | 1.394444 | 64.79325 | -0.00091945 | 3.4499 | 0.00128213 | 93.72 | 0 | 0 | 0.00128213 | 93.72 | 0.00468911 | 2025-06-25 20:09:48 | -0.003172
23395 | 5 | CC DChg | 1.397222 | 64.79603 | -0.00091945 | 3.4489 | 0.00128469 | 93.9 | 0 | 0 | 0.00128469 | 93.9 | 0.00469792 | 2025-06-25 20:09:58 | -0.0031711
23396 | 5 | CC DChg | 1.4 | 64.79881 | -0.00091945 | 3.4479 | 0.00128724 | 94.09 | 0 | 0 | 0.00128724 | 94.09 | 0.00470673 | 2025-06-25 20:10:08 | -0.00317017
23397 | 5 | CC DChg | 1.402778 | 64.80158 | -0.00091945 | 3.4469 | 0.0012898 | 94.28 | 0 | 0 | 0.0012898 | 94.28 | 0.00471553 | 2025-06-25 20:10:18 | -0.00316926
23398 | 5 | CC DChg | 1.405556 | 64.80436 | -0.00091946 | 3.446 | 0.00129235 | 94.46 | 0 | 0 | 0.00129235 | 94.46 | 0.00472434 | 2025-06-25 20:10:28 | -0.00316841
23399 | 5 | CC DChg | 1.408333 | 64.80714 | -0.00091945 | 3.4449 | 0.0012949 | 94.65 | 0 | 0 | 0.0012949 | 94.65 | 0.00473314 | 2025-06-25 20:10:38 | -0.00316745
23400 | 5 | CC DChg | 1.411111 | 64.80992 | -0.00091945 | 3.444 | 0.00129746 | 94.84 | 0 | 0 | 0.00129746 | 94.84 | 0.00474193 | 2025-06-25 20:10:48 | -0.00316657
23401 | 5 | CC DChg | 1.413889 | 64.81269 | -0.00091945 | 3.4429 | 0.00130001 | 95.02 | 0 | 0 | 0.00130001 | 95.02 | 0.00475073 | 2025-06-25 20:10:58 | -0.00316563
23402 | 5 | CC DChg | 1.416667 | 64.81547 | -0.00091946 | 3.442 | 0.00130257 | 95.21 | 0 | 0 | 0.00130257 | 95.21 | 0.00475952 | 2025-06-25 20:11:08 | -0.00316473
23403 | 5 | CC DChg | 1.419444 | 64.81825 | -0.00091946 | 3.441 | 0.00130512 | 95.4 | 0 | 0 | 0.00130512 | 95.4 | 0.00476831 | 2025-06-25 20:11:18 | -0.00316382
23404 | 5 | CC DChg | 1.422222 | 64.82103 | -0.00091946 | 3.44 | 0.00130767 | 95.58 | 0 | 0 | 0.00130767 | 95.58 | 0.0047771 | 2025-06-25 20:11:28 | -0.00316294
23405 | 5 | CC DChg | 1.425 | 64.82381 | -0.00091946 | 3.439 | 0.00131023 | 95.77 | 0 | 0 | 0.00131023 | 95.77 | 0.00478588 | 2025-06-25 20:11:38 | -0.00316197
23406 | 5 | CC DChg | 1.427778 | 64.82658 | -0.00091946 | 3.4379 | 0.00131278 | 95.96 | 0 | 0 | 0.00131278 | 95.96 | 0.00479466 | 2025-06-25 20:11:48 | -0.00316105
23407 | 5 | CC DChg | 1.430556 | 64.82936 | -0.00091946 | 3.4369 | 0.00131534 | 96.14 | 0 | 0 | 0.00131534 | 96.14 | 0.00480344 | 2025-06-25 20:11:58 | -0.00316011
23408 | 5 | CC DChg | 1.433333 | 64.83214 | -0.00091946 | 3.4359 | 0.00131789 | 96.33 | 0 | 0 | 0.00131789 | 96.33 | 0.00481222 | 2025-06-25 20:12:08 | -0.00315917
23409 | 5 | CC DChg | 1.436111 | 64.83492 | -0.00091946 | 3.4349 | 0.00132044 | 96.52 | 0 | 0 | 0.00132044 | 96.52 | 0.00482099 | 2025-06-25 20:12:18 | -0.00315822
23410 | 5 | CC DChg | 1.438889 | 64.83769 | -0.00091945 | 3.4338 | 0.001323 | 96.7 | 0 | 0 | 0.001323 | 96.7 | 0.00482977 | 2025-06-25 20:12:28 | -0.00315725
23411 | 5 | CC DChg | 1.441667 | 64.84047 | -0.00091945 | 3.4328 | 0.00132555 | 96.89 | 0 | 0 | 0.00132555 | 96.89 | 0.00483854 | 2025-06-25 20:12:38 | -0.00315632
23412 | 5 | CC DChg | 1.444444 | 64.84325 | -0.00091945 | 3.4318 | 0.00132811 | 97.08 | 0 | 0 | 0.00132811 | 97.08 | 0.0048473 | 2025-06-25 20:12:48 | -0.00315537
23413 | 5 | CC DChg | 1.447222 | 64.84603 | -0.00091945 | 3.4307 | 0.00133066 | 97.26 | 0 | 0 | 0.00133066 | 97.26 | 0.00485606 | 2025-06-25 20:12:58 | -0.00315441
23414 | 5 | CC DChg | 1.45 | 64.84881 | -0.00091945 | 3.4297 | 0.00133321 | 97.45 | 0 | 0 | 0.00133321 | 97.45 | 0.00486482 | 2025-06-25 20:13:08 | -0.00315341
23415 | 5 | CC DChg | 1.452778 | 64.85158 | -0.00091945 | 3.4286 | 0.00133577 | 97.64 | 0 | 0 | 0.00133577 | 97.64 | 0.00487358 | 2025-06-25 20:13:18 | -0.00315245
23416 | 5 | CC DChg | 1.455556 | 64.85436 | -0.00091945 | 3.4276 | 0.00133832 | 97.82 | 0 | 0 | 0.00133832 | 97.82 | 0.00488234 | 2025-06-25 20:13:28 | -0.00315148
23417 | 5 | CC DChg | 1.458333 | 64.85714 | -0.00091945 | 3.4264 | 0.00134088 | 98.01 | 0 | 0 | 0.00134088 | 98.01 | 0.00489109 | 2025-06-25 20:13:38 | -0.00315046
23418 | 5 | CC DChg | 1.461111 | 64.85992 | -0.00091945 | 3.4253 | 0.00134343 | 98.2 | 0 | 0 | 0.00134343 | 98.2 | 0.00489984 | 2025-06-25 20:13:48 | -0.00314944
23419 | 5 | CC DChg | 1.463889 | 64.86269 | -0.00091945 | 3.4242 | 0.00134598 | 98.38 | 0 | 0 | 0.00134598 | 98.38 | 0.00490859 | 2025-06-25 20:13:58 | -0.00314841
23420 | 5 | CC DChg | 1.466667 | 64.86547 | -0.00091945 | 3.4232 | 0.00134854 | 98.57 | 0 | 0 | 0.00134854 | 98.57 | 0.00491733 | 2025-06-25 20:14:08 | -0.00314743
23421 | 5 | CC DChg | 1.469444 | 64.86825 | -0.00091945 | 3.4221 | 0.00135109 | 98.76 | 0 | 0 | 0.00135109 | 98.76 | 0.00492607 | 2025-06-25 20:14:18 | -0.00314645
23422 | 5 | CC DChg | 1.472222 | 64.87103 | -0.00091945 | 3.421 | 0.00135365 | 98.94 | 0 | 0 | 0.00135365 | 98.94 | 0.00493482 | 2025-06-25 20:14:28 | -0.00314542
23423 | 5 | CC DChg | 1.475 | 64.87381 | -0.00091945 | 3.4199 | 0.0013562 | 99.13 | 0 | 0 | 0.0013562 | 99.13 | 0.00494355 | 2025-06-25 20:14:38 | -0.00314442
23424 | 5 | CC DChg | 1.477778 | 64.87658 | -0.00091945 | 3.4188 | 0.00135875 | 99.32 | 0 | 0 | 0.00135875 | 99.32 | 0.00495228 | 2025-06-25 20:14:48 | -0.00314342
23425 | 5 | CC DChg | 1.480556 | 64.87936 | -0.00091946 | 3.4177 | 0.00136131 | 99.5 | 0 | 0 | 0.00136131 | 99.5 | 0.00496101 | 2025-06-25 20:14:58 | -0.0031424
23426 | 5 | CC DChg | 1.483333 | 64.88214 | -0.00091945 | 3.4166 | 0.00136386 | 99.69 | 0 | 0 | 0.00136386 | 99.69 | 0.00496974 | 2025-06-25 20:15:08 | -0.00314138
23427 | 5 | CC DChg | 1.486111 | 64.88492 | -0.00091945 | 3.4157 | 0.00136642 | 99.88 | 0 | 0 | 0.00136642 | 99.88 | 0.00497846 | 2025-06-25 20:15:18 | -0.00314058
23428 | 5 | CC DChg | 1.488889 | 64.88769 | -0.00091945 | 3.4147 | 0.00136897 | 100.06 | 0 | 0 | 0.00136897 | 100.06 | 0.00498719 | 2025-06-25 20:15:28 | -0.00313967
23429 | 5 | CC DChg | 1.491667 | 64.89047 | -0.00091945 | 3.4137 | 0.00137153 | 100.25 | 0 | 0 | 0.00137153 | 100.25 | 0.00499591 | 2025-06-25 20:15:38 | -0.00313872
23430 | 5 | CC DChg | 1.494444 | 64.89325 | -0.00091945 | 3.4126 | 0.00137408 | 100.44 | 0 | 0 | 0.00137408 | 100.44 | 0.00500462 | 2025-06-25 20:15:48 | -0.00313774
23431 | 5 | CC DChg | 1.497222 | 64.89603 | -0.00091945 | 3.4116 | 0.00137663 | 100.62 | 0 | 0 | 0.00137663 | 100.62 | 0.00501334 | 2025-06-25 20:15:58 | -0.00313678
23432 | 5 | CC DChg | 1.5 | 64.89881 | -0.00091945 | 3.4105 | 0.00137919 | 100.81 | 0 | 0 | 0.00137919 | 100.81 | 0.00502205 | 2025-06-25 20:16:08 | -0.00313576
23433 | 5 | CC DChg | 0 | 64.89881 | -0.0035676 | 3.3046 | 0 | 0 | 0 | 0 | 0 | 0 | 0 | 2025-06-25 20:16:08 | -0.0117894
23434 | 5 | CC DChg | 2.777778e-05 | 64.89883 | -0.0035676 | 3.3046 | 1e-07 | 0.01 | 0 | 0 | 1e-07 | 0.01 | 3e-07 | 2025-06-25 20:16:08 | -0.0117894
23435 | 5 | CC DChg | 0.002777778 | 64.90158 | -0.0035686 | 3.264 | 9.9e-06 | 0.72 | 0 | 0 | 9.9e-06 | 0.72 | 3.25e-05 | 2025-06-25 20:16:18 | -0.0116477
23436 | 5 | CC DChg | 0.005555556 | 64.90436 | -0.0035686 | 3.2465 | 1.98e-05 | 1.45 | 0 | 0 | 1.98e-05 | 1.45 | 6.47e-05 | 2025-06-25 20:16:28 | -0.0115854
23437 | 5 | CC DChg | 0.008333333 | 64.90714 | -0.0035685 | 3.2313 | 2.97e-05 | 2.17 | 0 | 0 | 2.97e-05 | 2.17 | 9.68e-05 | 2025-06-25 20:16:38 | -0.011531
23438 | 5 | CC DChg | 0.01111111 | 64.90992 | -0.0035685 | 3.2169 | 3.97e-05 | 2.9 | 0 | 0 | 3.97e-05 | 2.9 | 0.0001288 | 2025-06-25 20:16:48 | -0.0114796
23439 | 5 | CC DChg | 0.01388889 | 64.91269 | -0.0035684 | 3.2032 | 4.96e-05 | 3.62 | 0 | 0 | 4.96e-05 | 3.62 | 0.0001606 | 2025-06-25 20:16:58 | -0.0114303
23440 | 5 | CC DChg | 0.01666667 | 64.91547 | -0.0035685 | 3.1888 | 5.95e-05 | 4.35 | 0 | 0 | 5.95e-05 | 4.35 | 0.0001923 | 2025-06-25 20:17:08 | -0.0113792
23441 | 5 | CC DChg | 0.01944444 | 64.91825 | -0.0035685 | 3.1743 | 6.94e-05 | 5.07 | 0 | 0 | 6.94e-05 | 5.07 | 0.0002238 | 2025-06-25 20:17:18 | -0.0113273
23442 | 5 | CC DChg | 0.02222222 | 64.92103 | -0.0035685 | 3.1591 | 7.93e-05 | 5.8 | 0 | 0 | 7.93e-05 | 5.8 | 0.0002552 | 2025-06-25 20:17:28 | -0.0112733
23443 | 5 | CC DChg | 0.025 | 64.92381 | -0.0035685 | 3.143 | 8.92e-05 | 6.52 | 0 | 0 | 8.92e-05 | 6.52 | 0.0002864 | 2025-06-25 20:17:38 | -0.0112157
23444 | 5 | CC DChg | 0.02777778 | 64.92658 | -0.0035685 | 3.1255 | 9.91e-05 | 7.25 | 0 | 0 | 9.91e-05 | 7.25 | 0.0003175 | 2025-06-25 20:17:48 | -0.0111535
23445 | 5 | CC DChg | 0.03055556 | 64.92936 | -0.0035685 | 3.1064 | 0.000109 | 7.97 | 0 | 0 | 0.000109 | 7.97 | 0.0003483 | 2025-06-25 20:17:58 | -0.0110853
23446 | 5 | CC DChg | 0.03333333 | 64.93214 | -0.0035685 | 3.0851 | 0.000119 | 8.69 | 0 | 0 | 0.000119 | 8.69 | 0.0003791 | 2025-06-25 20:18:08 | -0.011009
23447 | 5 | CC DChg | 0.03611111 | 64.93492 | -0.0035684 | 3.0614 | 0.0001289 | 9.42 | 0 | 0 | 0.0001289 | 9.42 | 0.0004095 | 2025-06-25 20:18:18 | -0.0109242
23448 | 5 | CC DChg | 0.03888889 | 64.93769 | -0.0035685 | 3.0344 | 0.0001388 | 10.14 | 0 | 0 | 0.0001388 | 10.14 | 0.0004398 | 2025-06-25 20:18:28 | -0.0108282
23449 | 5 | CC DChg | 0.04166667 | 64.94047 | -0.0035685 | 3.0036 | 0.0001487 | 10.87 | 0 | 0 | 0.0001487 | 10.87 | 0.0004697 | 2025-06-25 20:18:38 | -0.0107184
23450 | 5 | CC DChg | 0.04444444 | 64.94325 | -0.0035684 | 2.9683 | 0.0001586 | 11.59 | 0 | 0 | 0.0001586 | 11.59 | 0.0004993 | 2025-06-25 20:18:48 | -0.0105923
23451 | 5 | CC DChg | 0.04722222 | 64.94603 | -0.0035685 | 2.9274 | 0.0001685 | 12.32 | 0 | 0 | 0.0001685 | 12.32 | 0.0005285 | 2025-06-25 20:18:58 | -0.0104462
23452 | 5 | CC DChg | 0.05 | 64.94881 | -0.0035685 | 2.8798 | 0.0001784 | 13.04 | 0 | 0 | 0.0001784 | 13.04 | 0.0005573 | 2025-06-25 20:19:08 | -0.0102764
23453 | 5 | CC DChg | 0.05277778 | 64.95158 | -0.0035685 | 2.825 | 0.0001883 | 13.77 | 0 | 0 | 0.0001883 | 13.77 | 0.0005856 | 2025-06-25 20:19:18 | -0.010081
23454 | 5 | CC DChg | 0.05394444 | 64.95275 | -0.0035685 | 2.7997 | 0.0001925 | 14.07 | 0 | 0 | 0.0001925 | 14.07 | 0.0005973 | 2025-06-25 20:19:22 | -0.0099906
23455 | 6 | CC Chg | 0 | 64.95275 | 0.0013676 | 3.0911 | 0 | 0 | 0 | 0 | 0 | 0 | 0 | 2025-06-25 20:19:23 | 0.0042275
23456 | 6 | CC Chg | 2.777778e-05 | 64.95278 | 0.0013676 | 3.0911 | 0 | 0 | 0 | 0 | 0 | 0 | 1e-07 | 2025-06-25 20:19:23 | 0.0042275
23457 | 6 | CC Chg | 0.0001111111 | 64.95286 | 0.0013682 | 3.2178 | 2e-07 | 0.01 | 2e-07 | 0.01 | 0 | 0 | 5e-07 | 2025-06-25 20:19:23 | 0.0044027
23458 | 6 | CC Chg | 0.0002777778 | 64.95303 | 0.0013686 | 3.3213 | 4e-07 | 0.03 | 4e-07 | 0.03 | 0 | 0 | 1.2e-06 | 2025-06-25 20:19:24 | 0.0045455
23459 | 6 | CC Chg | 0.002777778 | 64.95553 | 0.0013689 | 3.4089 | 3.8e-06 | 0.28 | 3.8e-06 | 0.28 | 0 | 0 | 1.28e-05 | 2025-06-25 20:19:33 | 0.0046663
23460 | 6 | CC Chg | 0.005555556 | 64.95831 | 0.0013689 | 3.4351 | 7.6e-06 | 0.56 | 7.6e-06 | 0.56 | 0 | 0 | 2.58e-05 | 2025-06-25 20:19:43 | 0.0047023
23461 | 6 | CC Chg | 0.008333333 | 64.96108 | 0.0013689 | 3.4538 | 1.14e-05 | 0.83 | 1.14e-05 | 0.83 | 0 | 0 | 3.9e-05 | 2025-06-25 20:19:53 | 0.0047279
23462 | 6 | CC Chg | 0.01111111 | 64.96386 | 0.0013689 | 3.4683 | 1.52e-05 | 1.11 | 1.52e-05 | 1.11 | 0 | 0 | 5.21e-05 | 2025-06-25 20:20:03 | 0.0047477
23463 | 6 | CC Chg | 0.01388889 | 64.96664 | 0.0013688 | 3.48 | 1.9e-05 | 1.39 | 1.9e-05 | 1.39 | 0 | 0 | 6.53e-05 | 2025-06-25 20:20:13 | 0.0047634
23464 | 6 | CC Chg | 0.01666667 | 64.96942 | 0.0013688 | 3.4895 | 2.28e-05 | 1.67 | 2.28e-05 | 1.67 | 0 | 0 | 7.86e-05 | 2025-06-25 20:20:23 | 0.0047765
23465 | 6 | CC Chg | 0.01944444 | 64.97219 | 0.0013688 | 3.4972 | 2.66e-05 | 1.95 | 2.66e-05 | 1.95 | 0 | 0 | 9.18e-05 | 2025-06-25 20:20:33 | 0.0047871
23466 | 6 | CC Chg | 0.02222222 | 64.97497 | 0.0013688 | 3.5035 | 3.04e-05 | 2.22 | 3.04e-05 | 2.22 | 0 | 0 | 0.0001052 | 2025-06-25 20:20:43 | 0.0047957
23467 | 6 | CC Chg | 0.025 | 64.97775 | 0.0013688 | 3.5087 | 3.42e-05 | 2.5 | 3.42e-05 | 2.5 | 0 | 0 | 0.0001185 | 2025-06-25 20:20:53 | 0.0048027
23468 | 6 | CC Chg | 0.02777778 | 64.98053 | 0.0013688 | 3.5131 | 3.8e-05 | 2.78 | 3.8e-05 | 2.78 | 0 | 0 | 0.0001319 | 2025-06-25 20:21:03 | 0.0048088
23469 | 6 | CC Chg | 0.03055556 | 64.98331 | 0.0013688 | 3.5169 | 4.18e-05 | 3.06 | 4.18e-05 | 3.06 | 0 | 0 | 0.0001452 | 2025-06-25 20:21:13 | 0.0048139
23470 | 6 | CC Chg | 0.03333333 | 64.98608 | 0.0013688 | 3.5202 | 4.56e-05 | 3.34 | 4.56e-05 | 3.34 | 0 | 0 | 0.0001586 | 2025-06-25 20:21:23 | 0.0048183
23471 | 6 | CC Chg | 0.03611111 | 64.98886 | 0.0013688 | 3.5231 | 4.94e-05 | 3.61 | 4.94e-05 | 3.61 | 0 | 0 | 0.000172 | 2025-06-25 20:21:33 | 0.0048223
23472 | 6 | CC Chg | 0.03888889 | 64.99164 | 0.0013688 | 3.5257 | 5.32e-05 | 3.89 | 5.32e-05 | 3.89 | 0 | 0 | 0.0001854 | 2025-06-25 20:21:43 | 0.0048259
23473 | 6 | CC Chg | 0.04166667 | 64.99442 | 0.0013688 | 3.5281 | 5.7e-05 | 4.17 | 5.7e-05 | 4.17 | 0 | 0 | 0.0001988 | 2025-06-25 20:21:53 | 0.0048291
23474 | 6 | CC Chg | 0.04444444 | 64.99719 | 0.0013688 | 3.5302 | 6.08e-05 | 4.45 | 6.08e-05 | 4.45 | 0 | 0 | 0.0002122 | 2025-06-25 20:22:03 | 0.004832
23475 | 6 | CC Chg | 0.04722222 | 64.99997 | 0.0013688 | 3.5322 | 6.46e-05 | 4.72 | 6.46e-05 | 4.72 | 0 | 0 | 0.0002256 | 2025-06-25 20:22:13 | 0.0048348
23476 | 6 | CC Chg | 0.05 | 65.00275 | 0.0013688 | 3.534 | 6.84e-05 | 5 | 6.84e-05 | 5 | 0 | 0 | 0.0002391 | 2025-06-25 20:22:23 | 0.0048374
23477 | 6 | CC Chg | 0.05277778 | 65.00553 | 0.0013688 | 3.5359 | 7.22e-05 | 5.28 | 7.22e-05 | 5.28 | 0 | 0 | 0.0002525 | 2025-06-25 20:22:33 | 0.0048397
23478 | 6 | CC Chg | 0.05555556 | 65.00831 | 0.0013688 | 3.5375 | 7.6e-05 | 5.56 | 7.6e-05 | 5.56 | 0 | 0 | 0.0002659 | 2025-06-25 20:22:43 | 0.0048422
23479 | 6 | CC Chg | 0.05833333 | 65.01108 | 0.0013688 | 3.5392 | 7.98e-05 | 5.84 | 7.98e-05 | 5.84 | 0 | 0 | 0.0002794 | 2025-06-25 20:22:53 | 0.0048443
23480 | 6 | CC Chg | 0.06111111 | 65.01386 | 0.0013688 | 3.5408 | 8.36e-05 | 6.11 | 8.36e-05 | 6.11 | 0 | 0 | 0.0002929 | 2025-06-25 20:23:03 | 0.0048466
23481 | 6 | CC Chg | 0.06388889 | 65.01664 | 0.0013688 | 3.5423 | 8.75e-05 | 6.39 | 8.75e-05 | 6.39 | 0 | 0 | 0.0003063 | 2025-06-25 20:23:13 | 0.0048487
23482 | 6 | CC Chg | 0.06666667 | 65.01942 | 0.0013688 | 3.5438 | 9.13e-05 | 6.67 | 9.13e-05 | 6.67 | 0 | 0 | 0.0003198 | 2025-06-25 20:23:23 | 0.0048507
23483 | 6 | CC Chg | 0.06944444 | 65.02219 | 0.0013688 | 3.5454 | 9.51e-05 | 6.95 | 9.51e-05 | 6.95 | 0 | 0 | 0.0003333 | 2025-06-25 20:23:33 | 0.0048529
23484 | 6 | CC Chg | 0.07222222 | 65.02497 | 0.0013688 | 3.5468 | 9.89e-05 | 7.23 | 9.89e-05 | 7.23 | 0 | 0 | 0.0003467 | 2025-06-25 20:23:43 | 0.0048548
23485 | 6 | CC Chg | 0.075 | 65.02775 | 0.0013688 | 3.5482 | 0.0001027 | 7.5 | 0.0001027 | 7.5 | 0 | 0 | 0.0003602 | 2025-06-25 20:23:53 | 0.0048567
23486 | 6 | CC Chg | 0.07777778 | 65.03053 | 0.0013688 | 3.5496 | 0.0001065 | 7.78 | 0.0001065 | 7.78 | 0 | 0 | 0.0003737 | 2025-06-25 20:24:03 | 0.0048587
23487 | 6 | CC Chg | 0.08055556 | 65.03331 | 0.0013688 | 3.551 | 0.0001103 | 8.06 | 0.0001103 | 8.06 | 0 | 0 | 0.0003872 | 2025-06-25 20:24:13 | 0.0048606
23488 | 6 | CC Chg | 0.08333333 | 65.03608 | 0.0013688 | 3.5524 | 0.0001141 | 8.34 | 0.0001141 | 8.34 | 0 | 0 | 0.0004007 | 2025-06-25 20:24:23 | 0.0048624
23489 | 6 | CC Chg | 0.08611111 | 65.03886 | 0.0013688 | 3.5538 | 0.0001179 | 8.62 | 0.0001179 | 8.62 | 0 | 0 | 0.0004142 | 2025-06-25 20:24:33 | 0.0048643
23490 | 6 | CC Chg | 0.08888889 | 65.04164 | 0.0013687 | 3.5551 | 0.0001217 | 8.89 | 0.0001217 | 8.89 | 0 | 0 | 0.0004278 | 2025-06-25 20:24:43 | 0.004866
23491 | 6 | CC Chg | 0.09166667 | 65.04442 | 0.0013688 | 3.5565 | 0.0001255 | 9.17 | 0.0001255 | 9.17 | 0 | 0 | 0.0004413 | 2025-06-25 20:24:53 | 0.004868
23492 | 6 | CC Chg | 0.09444444 | 65.04719 | 0.0013688 | 3.5579 | 0.0001293 | 9.45 | 0.0001293 | 9.45 | 0 | 0 | 0.0004548 | 2025-06-25 20:25:03 | 0.0048699
23493 | 6 | CC Chg | 0.09722222 | 65.04997 | 0.0013688 | 3.5592 | 0.0001331 | 9.73 | 0.0001331 | 9.73 | 0 | 0 | 0.0004683 | 2025-06-25 20:25:13 | 0.0048719
23494 | 6 | CC Chg | 0.1 | 65.05275 | 0.0013687 | 3.5606 | 0.0001369 | 10.01 | 0.0001369 | 10.01 | 0 | 0 | 0.0004819 | 2025-06-25 20:25:23 | 0.0048736
23495 | 6 | CC Chg | 0.1027778 | 65.05553 | 0.0013688 | 3.562 | 0.0001407 | 10.28 | 0.0001407 | 10.28 | 0 | 0 | 0.0004954 | 2025-06-25 20:25:33 | 0.0048756
23496 | 6 | CC Chg | 0.1055556 | 65.05831 | 0.0013687 | 3.5635 | 0.0001445 | 10.56 | 0.0001445 | 10.56 | 0 | 0 | 0.000509 | 2025-06-25 20:25:43 | 0.0048774
23497 | 6 | CC Chg | 0.1083333 | 65.06108 | 0.0013688 | 3.5648 | 0.0001483 | 10.84 | 0.0001483 | 10.84 | 0 | 0 | 0.0005225 | 2025-06-25 20:25:53 | 0.0048795
23498 | 6 | CC Chg | 0.1111111 | 65.06386 | 0.0013688 | 3.5662 | 0.0001521 | 11.12 | 0.0001521 | 11.12 | 0 | 0 | 0.0005361 | 2025-06-25 20:26:03 | 0.0048813
23499 | 6 | CC Chg | 0.1138889 | 65.06664 | 0.0013687 | 3.5676 | 0.0001559 | 11.39 | 0.0001559 | 11.39 | 0 | 0 | 0.0005496 | 2025-06-25 20:26:13 | 0.0048832
23500 | 6 | CC Chg | 0.1166667 | 65.06942 | 0.0013687 | 3.569 | 0.0001597 | 11.67 | 0.0001597 | 11.67 | 0 | 0 | 0.0005632 | 2025-06-25 20:26:23 | 0.004885
23501 | 6 | CC Chg | 0.1194444 | 65.07219 | 0.0013687 | 3.5705 | 0.0001635 | 11.95 | 0.0001635 | 11.95 | 0 | 0 | 0.0005768 | 2025-06-25 20:26:33 | 0.004887
23502 | 6 | CC Chg | 0.1222222 | 65.07497 | 0.0013687 | 3.5719 | 0.0001673 | 12.23 | 0.0001673 | 12.23 | 0 | 0 | 0.0005903 | 2025-06-25 20:26:43 | 0.004889
23503 | 6 | CC Chg | 0.125 | 65.07775 | 0.0013688 | 3.5734 | 0.0001711 | 12.51 | 0.0001711 | 12.51 | 0 | 0 | 0.0006039 | 2025-06-25 20:26:53 | 0.0048912
23504 | 6 | CC Chg | 0.1277778 | 65.08053 | 0.0013687 | 3.5748 | 0.0001749 | 12.78 | 0.0001749 | 12.78 | 0 | 0 | 0.0006175 | 2025-06-25 20:27:03 | 0.004893
23505 | 6 | CC Chg | 0.1305556 | 65.08331 | 0.0013688 | 3.5762 | 0.0001787 | 13.06 | 0.0001787 | 13.06 | 0 | 0 | 0.0006311 | 2025-06-25 20:27:13 | 0.004895
23506 | 6 | CC Chg | 0.1333333 | 65.08608 | 0.0013687 | 3.5777 | 0.0001825 | 13.34 | 0.0001825 | 13.34 | 0 | 0 | 0.0006447 | 2025-06-25 20:27:23 | 0.0048969
23507 | 6 | CC Chg | 0.1361111 | 65.08886 | 0.0013687 | 3.5791 | 0.0001863 | 13.62 | 0.0001863 | 13.62 | 0 | 0 | 0.0006583 | 2025-06-25 20:27:33 | 0.0048989
23508 | 6 | CC Chg | 0.1388889 | 65.09164 | 0.0013688 | 3.5804 | 0.0001901 | 13.9 | 0.0001901 | 13.9 | 0 | 0 | 0.0006719 | 2025-06-25 20:27:43 | 0.0049008
23509 | 6 | CC Chg | 0.1416667 | 65.09442 | 0.0013687 | 3.5818 | 0.0001939 | 14.17 | 0.0001939 | 14.17 | 0 | 0 | 0.0006855 | 2025-06-25 20:27:53 | 0.0049026
23510 | 6 | CC Chg | 0.1444444 | 65.09719 | 0.0013687 | 3.5833 | 0.0001977 | 14.45 | 0.0001977 | 14.45 | 0 | 0 | 0.0006992 | 2025-06-25 20:28:03 | 0.0049044
23511 | 6 | CC Chg | 0.1472222 | 65.09997 | 0.0013688 | 3.5847 | 0.0002015 | 14.73 | 0.0002015 | 14.73 | 0 | 0 | 0.0007128 | 2025-06-25 20:28:13 | 0.0049065
23512 | 6 | CC Chg | 0.15 | 65.10275 | 0.0013687 | 3.5861 | 0.0002053 | 15.01 | 0.0002053 | 15.01 | 0 | 0 | 0.0007264 | 2025-06-25 20:28:23 | 0.0049083
23513 | 6 | CC Chg | 0.1527778 | 65.10553 | 0.0013688 | 3.5874 | 0.0002091 | 15.29 | 0.0002091 | 15.29 | 0 | 0 | 0.0007401 | 2025-06-25 20:28:33 | 0.0049105
23514 | 6 | CC Chg | 0.1555556 | 65.10831 | 0.0013688 | 3.5888 | 0.0002129 | 15.56 | 0.0002129 | 15.56 | 0 | 0 | 0.0007537 | 2025-06-25 20:28:43 | 0.0049124
23515 | 6 | CC Chg | 0.1583333 | 65.11108 | 0.0013688 | 3.5903 | 0.0002167 | 15.84 | 0.0002167 | 15.84 | 0 | 0 | 0.0007674 | 2025-06-25 20:28:53 | 0.0049144
23516 | 6 | CC Chg | 0.1611111 | 65.11386 | 0.0013688 | 3.5916 | 0.0002205 | 16.12 | 0.0002205 | 16.12 | 0 | 0 | 0.000781 | 2025-06-25 20:29:03 | 0.0049161
23517 | 6 | CC Chg | 0.1638889 | 65.11664 | 0.0013688 | 3.593 | 0.0002243 | 16.4 | 0.0002243 | 16.4 | 0 | 0 | 0.0007947 | 2025-06-25 20:29:13 | 0.0049182
23518 | 6 | CC Chg | 0.1666667 | 65.11942 | 0.0013687 | 3.5944 | 0.0002281 | 16.67 | 0.0002281 | 16.67 | 0 | 0 | 0.0008083 | 2025-06-25 20:29:23 | 0.0049199
23519 | 6 | CC Chg | 0.1694444 | 65.12219 | 0.0013688 | 3.5958 | 0.0002319 | 16.95 | 0.0002319 | 16.95 | 0 | 0 | 0.000822 | 2025-06-25 20:29:33 | 0.0049218
23520 | 6 | CC Chg | 0.1722222 | 65.12497 | 0.0013688 | 3.5972 | 0.0002357 | 17.23 | 0.0002357 | 17.23 | 0 | 0 | 0.0008357 | 2025-06-25 20:29:43 | 0.0049238
23521 | 6 | CC Chg | 0.175 | 65.12775 | 0.0013688 | 3.5986 | 0.0002395 | 17.51 | 0.0002395 | 17.51 | 0 | 0 | 0.0008493 | 2025-06-25 20:29:53 | 0.0049256
23522 | 6 | CC Chg | 0.1777778 | 65.13053 | 0.0013687 | 3.5999 | 0.0002433 | 17.79 | 0.0002433 | 17.79 | 0 | 0 | 0.000863 | 2025-06-25 20:30:03 | 0.0049273
23523 | 6 | CC Chg | 0.1805556 | 65.13331 | 0.0013687 | 3.6013 | 0.0002471 | 18.06 | 0.0002471 | 18.06 | 0 | 0 | 0.0008767 | 2025-06-25 20:30:13 | 0.0049292
23524 | 6 | CC Chg | 0.1833333 | 65.13608 | 0.0013688 | 3.6027 | 0.0002509 | 18.34 | 0.0002509 | 18.34 | 0 | 0 | 0.0008904 | 2025-06-25 20:30:23 | 0.0049312
23525 | 6 | CC Chg | 0.1861111 | 65.13886 | 0.0013688 | 3.604 | 0.0002547 | 18.62 | 0.0002547 | 18.62 | 0 | 0 | 0.0009041 | 2025-06-25 20:30:33 | 0.004933
23526 | 6 | CC Chg | 0.1888889 | 65.14164 | 0.0013688 | 3.6054 | 0.0002585 | 18.9 | 0.0002585 | 18.9 | 0 | 0 | 0.0009178 | 2025-06-25 20:30:43 | 0.004935
23527 | 6 | CC Chg | 0.1916667 | 65.14442 | 0.0013687 | 3.6068 | 0.0002623 | 19.18 | 0.0002623 | 19.18 | 0 | 0 | 0.0009315 | 2025-06-25 20:30:53 | 0.0049367
23528 | 6 | CC Chg | 0.1944444 | 65.14719 | 0.0013688 | 3.6081 | 0.0002662 | 19.45 | 0.0002662 | 19.45 | 0 | 0 | 0.0009453 | 2025-06-25 20:31:03 | 0.0049385
23529 | 6 | CC Chg | 0.1972222 | 65.14997 | 0.0013687 | 3.6094 | 0.00027 | 19.73 | 0.00027 | 19.73 | 0 | 0 | 0.000959 | 2025-06-25 20:31:13 | 0.0049404
23530 | 6 | CC Chg | 0.2 | 65.15275 | 0.0013687 | 3.6108 | 0.0002738 | 20.01 | 0.0002738 | 20.01 | 0 | 0 | 0.0009727 | 2025-06-25 20:31:23 | 0.0049421
23531 | 6 | CC Chg | 0.2027778 | 65.15553 | 0.0013687 | 3.6121 | 0.0002776 | 20.29 | 0.0002776 | 20.29 | 0 | 0 | 0.0009864 | 2025-06-25 20:31:33 | 0.0049439
23532 | 6 | CC Chg | 0.2055556 | 65.15831 | 0.0013687 | 3.6134 | 0.0002814 | 20.57 | 0.0002814 | 20.57 | 0 | 0 | 0.0010002 | 2025-06-25 20:31:43 | 0.0049457
23533 | 6 | CC Chg | 0.2083333 | 65.16108 | 0.0013687 | 3.6147 | 0.0002852 | 20.84 | 0.0002852 | 20.84 | 0 | 0 | 0.0010139 | 2025-06-25 20:31:53 | 0.0049475
23534 | 6 | CC Chg | 0.2111111 | 65.16386 | 0.0013687 | 3.6161 | 0.000289 | 21.12 | 0.000289 | 21.12 | 0 | 0 | 0.0010277 | 2025-06-25 20:32:03 | 0.0049494
23535 | 6 | CC Chg | 0.2138889 | 65.16664 | 0.0013687 | 3.6173 | 0.0002928 | 21.4 | 0.0002928 | 21.4 | 0 | 0 | 0.0010414 | 2025-06-25 20:32:13 | 0.0049511
23536 | 6 | CC Chg | 0.2166667 | 65.16942 | 0.0013687 | 3.6186 | 0.0002966 | 21.68 | 0.0002966 | 21.68 | 0 | 0 | 0.0010552 | 2025-06-25 20:32:23 | 0.0049528
23537 | 6 | CC Chg | 0.2194444 | 65.17219 | 0.0013688 | 3.62 | 0.0003004 | 21.96 | 0.0003004 | 21.96 | 0 | 0 | 0.0010689 | 2025-06-25 20:32:33 | 0.0049549
23538 | 6 | CC Chg | 0.2222222 | 65.17497 | 0.0013687 | 3.6212 | 0.0003042 | 22.23 | 0.0003042 | 22.23 | 0 | 0 | 0.0010827 | 2025-06-25 20:32:43 | 0.0049566
23539 | 6 | CC Chg | 0.225 | 65.17775 | 0.0013687 | 3.6226 | 0.000308 | 22.51 | 0.000308 | 22.51 | 0 | 0 | 0.0010965 | 2025-06-25 20:32:53 | 0.0049583
23540 | 6 | CC Chg | 0.2277778 | 65.18053 | 0.0013688 | 3.6238 | 0.0003118 | 22.79 | 0.0003118 | 22.79 | 0 | 0 | 0.0011102 | 2025-06-25 20:33:03 | 0.0049601
23541 | 6 | CC Chg | 0.2305556 | 65.18331 | 0.0013687 | 3.6251 | 0.0003156 | 23.07 | 0.0003156 | 23.07 | 0 | 0 | 0.001124 | 2025-06-25 20:33:13 | 0.0049618
23542 | 6 | CC Chg | 0.2333333 | 65.18608 | 0.0013687 | 3.6264 | 0.0003194 | 23.34 | 0.0003194 | 23.34 | 0 | 0 | 0.0011378 | 2025-06-25 20:33:23 | 0.0049636
23543 | 6 | CC Chg | 0.2361111 | 65.18886 | 0.0013687 | 3.6277 | 0.0003232 | 23.62 | 0.0003232 | 23.62 | 0 | 0 | 0.0011516 | 2025-06-25 20:33:33 | 0.0049654
23544 | 6 | CC Chg | 0.2388889 | 65.19164 | 0.0013687 | 3.629 | 0.000327 | 23.9 | 0.000327 | 23.9 | 0 | 0 | 0.0011654 | 2025-06-25 20:33:43 | 0.0049671
23545 | 6 | CC Chg | 0.2416667 | 65.19442 | 0.0013688 | 3.6303 | 0.0003308 | 24.18 | 0.0003308 | 24.18 | 0 | 0 | 0.0011792 | 2025-06-25 20:33:53 | 0.0049691
23546 | 6 | CC Chg | 0.2444444 | 65.19719 | 0.0013687 | 3.6315 | 0.0003346 | 24.46 | 0.0003346 | 24.46 | 0 | 0 | 0.001193 | 2025-06-25 20:34:03 | 0.0049705
23547 | 6 | CC Chg | 0.2472222 | 65.19997 | 0.0013688 | 3.6328 | 0.0003384 | 24.73 | 0.0003384 | 24.73 | 0 | 0 | 0.0012068 | 2025-06-25 20:34:13 | 0.0049725
23548 | 6 | CC Chg | 0.25 | 65.20275 | 0.0013688 | 3.634 | 0.0003422 | 25.01 | 0.0003422 | 25.01 | 0 | 0 | 0.0012206 | 2025-06-25 20:34:23 | 0.0049742
23549 | 6 | CC Chg | 0.2527778 | 65.20553 | 0.0013688 | 3.6352 | 0.000346 | 25.29 | 0.000346 | 25.29 | 0 | 0 | 0.0012344 | 2025-06-25 20:34:33 | 0.0049758
23550 | 6 | CC Chg | 0.2555556 | 65.20831 | 0.0013688 | 3.6365 | 0.0003498 | 25.57 | 0.0003498 | 25.57 | 0 | 0 | 0.0012483 | 2025-06-25 20:34:43 | 0.0049775
23551 | 6 | CC Chg | 0.2583333 | 65.21108 | 0.0013687 | 3.6378 | 0.0003536 | 25.85 | 0.0003536 | 25.85 | 0 | 0 | 0.0012621 | 2025-06-25 20:34:53 | 0.0049791
23552 | 6 | CC Chg | 0.2611111 | 65.21386 | 0.0013688 | 3.639 | 0.0003574 | 26.12 | 0.0003574 | 26.12 | 0 | 0 | 0.0012759 | 2025-06-25 20:35:03 | 0.0049809
23553 | 6 | CC Chg | 0.2638889 | 65.21664 | 0.0013687 | 3.6402 | 0.0003612 | 26.4 | 0.0003612 | 26.4 | 0 | 0 | 0.0012898 | 2025-06-25 20:35:13 | 0.0049825
23554 | 6 | CC Chg | 0.2666667 | 65.21942 | 0.0013688 | 3.6414 | 0.000365 | 26.68 | 0.000365 | 26.68 | 0 | 0 | 0.0013036 | 2025-06-25 20:35:23 | 0.0049843
23555 | 6 | CC Chg | 0.2694444 | 65.22219 | 0.0013687 | 3.6426 | 0.0003688 | 26.96 | 0.0003688 | 26.96 | 0 | 0 | 0.0013174 | 2025-06-25 20:35:33 | 0.0049857
23556 | 6 | CC Chg | 0.2722222 | 65.22497 | 0.0013687 | 3.6438 | 0.0003726 | 27.24 | 0.0003726 | 27.24 | 0 | 0 | 0.0013313 | 2025-06-25 20:35:43 | 0.0049875
23557 | 6 | CC Chg | 0.275 | 65.22775 | 0.0013688 | 3.645 | 0.0003764 | 27.51 | 0.0003764 | 27.51 | 0 | 0 | 0.0013452 | 2025-06-25 20:35:53 | 0.0049893
23558 | 6 | CC Chg | 0.2777778 | 65.23053 | 0.0013687 | 3.6462 | 0.0003802 | 27.79 | 0.0003802 | 27.79 | 0 | 0 | 0.001359 | 2025-06-25 20:36:03 | 0.0049907
23559 | 6 | CC Chg | 0.2805556 | 65.23331 | 0.0013687 | 3.6474 | 0.000384 | 28.07 | 0.000384 | 28.07 | 0 | 0 | 0.0013729 | 2025-06-25 20:36:13 | 0.0049923
23560 | 6 | CC Chg | 0.2833333 | 65.23608 | 0.0013687 | 3.6485 | 0.0003878 | 28.35 | 0.0003878 | 28.35 | 0 | 0 | 0.0013868 | 2025-06-25 20:36:23 | 0.0049939
23561 | 6 | CC Chg | 0.2861111 | 65.23886 | 0.0013687 | 3.6497 | 0.0003916 | 28.62 | 0.0003916 | 28.62 | 0 | 0 | 0.0014006 | 2025-06-25 20:36:33 | 0.0049955
23562 | 6 | CC Chg | 0.2888889 | 65.24164 | 0.0013687 | 3.6509 | 0.0003954 | 28.9 | 0.0003954 | 28.9 | 0 | 0 | 0.0014145 | 2025-06-25 20:36:43 | 0.004997
23563 | 6 | CC Chg | 0.2916667 | 65.24442 | 0.0013687 | 3.6521 | 0.0003992 | 29.18 | 0.0003992 | 29.18 | 0 | 0 | 0.0014284 | 2025-06-25 20:36:53 | 0.0049987
23564 | 6 | CC Chg | 0.2944444 | 65.24719 | 0.0013687 | 3.6532 | 0.000403 | 29.46 | 0.000403 | 29.46 | 0 | 0 | 0.0014423 | 2025-06-25 20:37:03 | 0.0050001
23565 | 6 | CC Chg | 0.2972222 | 65.24997 | 0.0013687 | 3.6544 | 0.0004068 | 29.74 | 0.0004068 | 29.74 | 0 | 0 | 0.0014562 | 2025-06-25 20:37:13 | 0.0050017
23566 | 6 | CC Chg | 0.3 | 65.25275 | 0.0013687 | 3.6555 | 0.0004106 | 30.01 | 0.0004106 | 30.01 | 0 | 0 | 0.0014701 | 2025-06-25 20:37:23 | 0.0050033
23567 | 6 | CC Chg | 0.3027778 | 65.25553 | 0.0013687 | 3.6567 | 0.0004144 | 30.29 | 0.0004144 | 30.29 | 0 | 0 | 0.001484 | 2025-06-25 20:37:33 | 0.0050049
23568 | 6 | CC Chg | 0.3055556 | 65.25831 | 0.0013687 | 3.6577 | 0.0004182 | 30.57 | 0.0004182 | 30.57 | 0 | 0 | 0.0014979 | 2025-06-25 20:37:43 | 0.0050064
23569 | 6 | CC Chg | 0.3083333 | 65.26108 | 0.0013687 | 3.6589 | 0.000422 | 30.85 | 0.000422 | 30.85 | 0 | 0 | 0.0015118 | 2025-06-25 20:37:53 | 0.005008
23570 | 6 | CC Chg | 0.3111111 | 65.26386 | 0.0013687 | 3.66 | 0.0004258 | 31.13 | 0.0004258 | 31.13 | 0 | 0 | 0.0015257 | 2025-06-25 20:38:03 | 0.0050094
23571 | 6 | CC Chg | 0.3138889 | 65.26664 | 0.0013687 | 3.6611 | 0.0004296 | 31.4 | 0.0004296 | 31.4 | 0 | 0 | 0.0015396 | 2025-06-25 20:38:13 | 0.0050109
23572 | 6 | CC Chg | 0.3166667 | 65.26942 | 0.0013687 | 3.6622 | 0.0004334 | 31.68 | 0.0004334 | 31.68 | 0 | 0 | 0.0015535 | 2025-06-25 20:38:23 | 0.0050125
23573 | 6 | CC Chg | 0.3194444 | 65.27219 | 0.0013687 | 3.6632 | 0.0004372 | 31.96 | 0.0004372 | 31.96 | 0 | 0 | 0.0015674 | 2025-06-25 20:38:33 | 0.0050137
23574 | 6 | CC Chg | 0.3222222 | 65.27497 | 0.0013687 | 3.6643 | 0.000441 | 32.24 | 0.000441 | 32.24 | 0 | 0 | 0.0015814 | 2025-06-25 20:38:43 | 0.0050154
23575 | 6 | CC Chg | 0.325 | 65.27775 | 0.0013687 | 3.6654 | 0.0004448 | 32.52 | 0.0004448 | 32.52 | 0 | 0 | 0.0015953 | 2025-06-25 20:38:53 | 0.0050168
23576 | 6 | CC Chg | 0.3277778 | 65.28053 | 0.0013687 | 3.6664 | 0.0004486 | 32.79 | 0.0004486 | 32.79 | 0 | 0 | 0.0016093 | 2025-06-25 20:39:03 | 0.0050182
23577 | 6 | CC Chg | 0.3305556 | 65.28331 | 0.0013687 | 3.6674 | 0.0004524 | 33.07 | 0.0004524 | 33.07 | 0 | 0 | 0.0016232 | 2025-06-25 20:39:13 | 0.0050195
23578 | 6 | CC Chg | 0.3333333 | 65.28608 | 0.0013687 | 3.6685 | 0.0004563 | 33.35 | 0.0004563 | 33.35 | 0 | 0 | 0.0016371 | 2025-06-25 20:39:23 | 0.0050211
23579 | 6 | CC Chg | 0.3361111 | 65.28886 | 0.0013687 | 3.6695 | 0.0004601 | 33.63 | 0.0004601 | 33.63 | 0 | 0 | 0.0016511 | 2025-06-25 20:39:33 | 0.0050224
23580 | 6 | CC Chg | 0.3388889 | 65.29164 | 0.0013687 | 3.6705 | 0.0004639 | 33.91 | 0.0004639 | 33.91 | 0 | 0 | 0.001665 | 2025-06-25 20:39:43 | 0.0050239
23581 | 6 | CC Chg | 0.3416667 | 65.29442 | 0.0013687 | 3.6716 | 0.0004677 | 34.18 | 0.0004677 | 34.18 | 0 | 0 | 0.001679 | 2025-06-25 20:39:53 | 0.0050253
23582 | 6 | CC Chg | 0.3444444 | 65.29719 | 0.0013687 | 3.6726 | 0.0004715 | 34.46 | 0.0004715 | 34.46 | 0 | 0 | 0.001693 | 2025-06-25 20:40:03 | 0.0050265
23583 | 6 | CC Chg | 0.3472222 | 65.29997 | 0.0013687 | 3.6736 | 0.0004753 | 34.74 | 0.0004753 | 34.74 | 0 | 0 | 0.0017069 | 2025-06-25 20:40:13 | 0.0050279
23584 | 6 | CC Chg | 0.35 | 65.30275 | 0.0013687 | 3.6746 | 0.0004791 | 35.02 | 0.0004791 | 35.02 | 0 | 0 | 0.0017209 | 2025-06-25 20:40:23 | 0.0050295
23585 | 6 | CC Chg | 0.3527778 | 65.30553 | 0.0013687 | 3.6756 | 0.0004829 | 35.29 | 0.0004829 | 35.29 | 0 | 0 | 0.0017349 | 2025-06-25 20:40:33 | 0.0050308
23586 | 6 | CC Chg | 0.3555556 | 65.30831 | 0.0013687 | 3.6766 | 0.0004867 | 35.57 | 0.0004867 | 35.57 | 0 | 0 | 0.0017488 | 2025-06-25 20:40:43 | 0.0050321
23587 | 6 | CC Chg | 0.3583333 | 65.31108 | 0.0013687 | 3.6776 | 0.0004905 | 35.85 | 0.0004905 | 35.85 | 0 | 0 | 0.0017628 | 2025-06-25 20:40:53 | 0.0050333
23588 | 6 | CC Chg | 0.3611111 | 65.31386 | 0.0013687 | 3.6785 | 0.0004943 | 36.13 | 0.0004943 | 36.13 | 0 | 0 | 0.0017768 | 2025-06-25 20:41:03 | 0.0050348
23589 | 6 | CC Chg | 0.3638889 | 65.31664 | 0.0013686 | 3.6795 | 0.0004981 | 36.41 | 0.0004981 | 36.41 | 0 | 0 | 0.0017908 | 2025-06-25 20:41:13 | 0.0050358
23590 | 6 | CC Chg | 0.3666667 | 65.31942 | 0.0013687 | 3.6804 | 0.0005019 | 36.68 | 0.0005019 | 36.68 | 0 | 0 | 0.0018048 | 2025-06-25 20:41:23 | 0.0050374
23591 | 6 | CC Chg | 0.3694444 | 65.32219 | 0.0013687 | 3.6814 | 0.0005057 | 36.96 | 0.0005057 | 36.96 | 0 | 0 | 0.0018188 | 2025-06-25 20:41:33 | 0.0050387
23592 | 6 | CC Chg | 0.3722222 | 65.32497 | 0.0013687 | 3.6823 | 0.0005095 | 37.24 | 0.0005095 | 37.24 | 0 | 0 | 0.0018328 | 2025-06-25 20:41:43 | 0.0050399
23593 | 6 | CC Chg | 0.375 | 65.32775 | 0.0013687 | 3.6832 | 0.0005133 | 37.52 | 0.0005133 | 37.52 | 0 | 0 | 0.0018468 | 2025-06-25 20:41:53 | 0.0050412
23594 | 6 | CC Chg | 0.3777778 | 65.33053 | 0.0013687 | 3.6841 | 0.0005171 | 37.8 | 0.0005171 | 37.8 | 0 | 0 | 0.0018608 | 2025-06-25 20:42:03 | 0.0050425
23595 | 6 | CC Chg | 0.3805556 | 65.33331 | 0.0013687 | 3.6851 | 0.0005209 | 38.07 | 0.0005209 | 38.07 | 0 | 0 | 0.0018748 | 2025-06-25 20:42:13 | 0.0050436
23596 | 6 | CC Chg | 0.3833333 | 65.33608 | 0.0013687 | 3.6859 | 0.0005247 | 38.35 | 0.0005247 | 38.35 | 0 | 0 | 0.0018888 | 2025-06-25 20:42:23 | 0.005045
23597 | 6 | CC Chg | 0.3861111 | 65.33886 | 0.0013687 | 3.6868 | 0.0005285 | 38.63 | 0.0005285 | 38.63 | 0 | 0 | 0.0019028 | 2025-06-25 20:42:33 | 0.0050461
23598 | 6 | CC Chg | 0.3888889 | 65.34164 | 0.0013687 | 3.6877 | 0.0005323 | 38.91 | 0.0005323 | 38.91 | 0 | 0 | 0.0019168 | 2025-06-25 20:42:43 | 0.0050474
23599 | 6 | CC Chg | 0.3916667 | 65.34442 | 0.0013687 | 3.6886 | 0.0005361 | 39.19 | 0.0005361 | 39.19 | 0 | 0 | 0.0019309 | 2025-06-25 20:42:53 | 0.0050486
23600 | 6 | CC Chg | 0.3944444 | 65.34719 | 0.0013687 | 3.6895 | 0.0005399 | 39.46 | 0.0005399 | 39.46 | 0 | 0 | 0.0019449 | 2025-06-25 20:43:03 | 0.0050497
23601 | 6 | CC Chg | 0.3972222 | 65.34997 | 0.0013687 | 3.6904 | 0.0005437 | 39.74 | 0.0005437 | 39.74 | 0 | 0 | 0.0019589 | 2025-06-25 20:43:13 | 0.005051
23602 | 6 | CC Chg | 0.4 | 65.35275 | 0.0013687 | 3.6913 | 0.0005475 | 40.02 | 0.0005475 | 40.02 | 0 | 0 | 0.0019729 | 2025-06-25 20:43:23 | 0.0050521
23603 | 6 | CC Chg | 0.4027778 | 65.35553 | 0.0013687 | 3.6922 | 0.0005513 | 40.3 | 0.0005513 | 40.3 | 0 | 0 | 0.001987 | 2025-06-25 20:43:33 | 0.0050535
23604 | 6 | CC Chg | 0.4055556 | 65.35831 | 0.0013687 | 3.693 | 0.0005551 | 40.57 | 0.0005551 | 40.57 | 0 | 0 | 0.002001 | 2025-06-25 20:43:43 | 0.0050545
23605 | 6 | CC Chg | 0.4083333 | 65.36108 | 0.0013687 | 3.6939 | 0.0005589 | 40.85 | 0.0005589 | 40.85 | 0 | 0 | 0.0020151 | 2025-06-25 20:43:53 | 0.0050558
23606 | 6 | CC Chg | 0.4111111 | 65.36386 | 0.0013687 | 3.6947 | 0.0005627 | 41.13 | 0.0005627 | 41.13 | 0 | 0 | 0.0020291 | 2025-06-25 20:44:03 | 0.0050569
23607 | 6 | CC Chg | 0.4138889 | 65.36664 | 0.0013687 | 3.6957 | 0.0005665 | 41.41 | 0.0005665 | 41.41 | 0 | 0 | 0.0020432 | 2025-06-25 20:44:13 | 0.0050583
23608 | 6 | CC Chg | 0.4166667 | 65.36942 | 0.0013687 | 3.6966 | 0.0005703 | 41.69 | 0.0005703 | 41.69 | 0 | 0 | 0.0020572 | 2025-06-25 20:44:23 | 0.0050595
23609 | 6 | CC Chg | 0.4194444 | 65.37219 | 0.0013687 | 3.6974 | 0.0005741 | 41.96 | 0.0005741 | 41.96 | 0 | 0 | 0.0020713 | 2025-06-25 20:44:33 | 0.0050605
23610 | 6 | CC Chg | 0.4222222 | 65.37497 | 0.0013687 | 3.6983 | 0.0005779 | 42.24 | 0.0005779 | 42.24 | 0 | 0 | 0.0020853 | 2025-06-25 20:44:43 | 0.0050617
23611 | 6 | CC Chg | 0.425 | 65.37775 | 0.0013686 | 3.6991 | 0.0005817 | 42.52 | 0.0005817 | 42.52 | 0 | 0 | 0.0020994 | 2025-06-25 20:44:53 | 0.0050628
23612 | 6 | CC Chg | 0.4277778 | 65.38053 | 0.0013687 | 3.7 | 0.0005855 | 42.8 | 0.0005855 | 42.8 | 0 | 0 | 0.0021134 | 2025-06-25 20:45:03 | 0.0050643
23613 | 6 | CC Chg | 0.4305556 | 65.38331 | 0.0013686 | 3.7009 | 0.0005893 | 43.08 | 0.0005893 | 43.08 | 0 | 0 | 0.0021275 | 2025-06-25 20:45:13 | 0.0050652
23614 | 6 | CC Chg | 0.4333333 | 65.38608 | 0.0013687 | 3.7017 | 0.0005931 | 43.35 | 0.0005931 | 43.35 | 0 | 0 | 0.0021416 | 2025-06-25 20:45:23 | 0.0050664
23615 | 6 | CC Chg | 0.4361111 | 65.38886 | 0.0013687 | 3.7026 | 0.0005969 | 43.63 | 0.0005969 | 43.63 | 0 | 0 | 0.0021557 | 2025-06-25 20:45:33 | 0.0050676
23616 | 6 | CC Chg | 0.4388889 | 65.39164 | 0.0013686 | 3.7034 | 0.0006007 | 43.91 | 0.0006007 | 43.91 | 0 | 0 | 0.0021697 | 2025-06-25 20:45:43 | 0.0050687
23617 | 6 | CC Chg | 0.4416667 | 65.39442 | 0.0013687 | 3.7044 | 0.0006045 | 44.19 | 0.0006045 | 44.19 | 0 | 0 | 0.0021838 | 2025-06-25 20:45:53 | 0.0050701
23618 | 6 | CC Chg | 0.4444444 | 65.39719 | 0.0013687 | 3.7052 | 0.0006083 | 44.47 | 0.0006083 | 44.47 | 0 | 0 | 0.0021979 | 2025-06-25 20:46:03 | 0.0050713
23619 | 6 | CC Chg | 0.4472222 | 65.39997 | 0.0013687 | 3.7061 | 0.0006121 | 44.74 | 0.0006121 | 44.74 | 0 | 0 | 0.002212 | 2025-06-25 20:46:13 | 0.0050726
23620 | 6 | CC Chg | 0.45 | 65.40275 | 0.0013687 | 3.707 | 0.0006159 | 45.02 | 0.0006159 | 45.02 | 0 | 0 | 0.0022261 | 2025-06-25 20:46:23 | 0.0050737
23621 | 6 | CC Chg | 0.4527778 | 65.40553 | 0.0013687 | 3.7078 | 0.0006197 | 45.3 | 0.0006197 | 45.3 | 0 | 0 | 0.0022402 | 2025-06-25 20:46:33 | 0.0050749
23622 | 6 | CC Chg | 0.4555556 | 65.40831 | 0.0013687 | 3.7087 | 0.0006235 | 45.58 | 0.0006235 | 45.58 | 0 | 0 | 0.0022543 | 2025-06-25 20:46:43 | 0.0050762
23623 | 6 | CC Chg | 0.4583333 | 65.41108 | 0.0013687 | 3.7095 | 0.0006273 | 45.85 | 0.0006273 | 45.85 | 0 | 0 | 0.0022684 | 2025-06-25 20:46:53 | 0.0050771
23624 | 6 | CC Chg | 0.4611111 | 65.41386 | 0.0013687 | 3.7104 | 0.0006311 | 46.13 | 0.0006311 | 46.13 | 0 | 0 | 0.0022825 | 2025-06-25 20:47:03 | 0.0050785
23625 | 6 | CC Chg | 0.4638889 | 65.41664 | 0.0013687 | 3.7113 | 0.0006349 | 46.41 | 0.0006349 | 46.41 | 0 | 0 | 0.0022966 | 2025-06-25 20:47:13 | 0.0050797
23626 | 6 | CC Chg | 0.4666667 | 65.41942 | 0.0013687 | 3.7121 | 0.0006387 | 46.69 | 0.0006387 | 46.69 | 0 | 0 | 0.0023107 | 2025-06-25 20:47:23 | 0.0050806
23627 | 6 | CC Chg | 0.4694444 | 65.42219 | 0.0013687 | 3.7131 | 0.0006425 | 46.97 | 0.0006425 | 46.97 | 0 | 0 | 0.0023248 | 2025-06-25 20:47:33 | 0.0050819
23628 | 6 | CC Chg | 0.4722222 | 65.42497 | 0.0013687 | 3.7139 | 0.0006463 | 47.24 | 0.0006463 | 47.24 | 0 | 0 | 0.0023389 | 2025-06-25 20:47:43 | 0.005083
23629 | 6 | CC Chg | 0.475 | 65.42775 | 0.0013687 | 3.7148 | 0.0006501 | 47.52 | 0.0006501 | 47.52 | 0 | 0 | 0.0023531 | 2025-06-25 20:47:53 | 0.0050842
23630 | 6 | CC Chg | 0.4777778 | 65.43053 | 0.0013687 | 3.7157 | 0.0006539 | 47.8 | 0.0006539 | 47.8 | 0 | 0 | 0.0023672 | 2025-06-25 20:48:03 | 0.0050856
23631 | 6 | CC Chg | 0.4805556 | 65.43331 | 0.0013687 | 3.7166 | 0.0006578 | 48.08 | 0.0006578 | 48.08 | 0 | 0 | 0.0023813 | 2025-06-25 20:48:13 | 0.0050868
23632 | 6 | CC Chg | 0.4833333 | 65.43608 | 0.0013687 | 3.7175 | 0.0006616 | 48.36 | 0.0006616 | 48.36 | 0 | 0 | 0.0023955 | 2025-06-25 20:48:23 | 0.0050881
23633 | 6 | CC Chg | 0.4861111 | 65.43886 | 0.0013687 | 3.7183 | 0.0006654 | 48.63 | 0.0006654 | 48.63 | 0 | 0 | 0.0024096 | 2025-06-25 20:48:33 | 0.0050891
23634 | 6 | CC Chg | 0.4888889 | 65.44164 | 0.0013687 | 3.7192 | 0.0006692 | 48.91 | 0.0006692 | 48.91 | 0 | 0 | 0.0024237 | 2025-06-25 20:48:43 | 0.0050904
23635 | 6 | CC Chg | 0.4916667 | 65.44442 | 0.0013686 | 3.7201 | 0.000673 | 49.19 | 0.000673 | 49.19 | 0 | 0 | 0.0024379 | 2025-06-25 20:48:53 | 0.0050915
23636 | 6 | CC Chg | 0.4944444 | 65.44719 | 0.0013687 | 3.721 | 0.0006768 | 49.47 | 0.0006768 | 49.47 | 0 | 0 | 0.002452 | 2025-06-25 20:49:03 | 0.0050929
23637 | 6 | CC Chg | 0.4972222 | 65.44997 | 0.0013687 | 3.7219 | 0.0006806 | 49.75 | 0.0006806 | 49.75 | 0 | 0 | 0.0024662 | 2025-06-25 20:49:13 | 0.0050941
23638 | 6 | CC Chg | 0.5 | 65.45275 | 0.0013687 | 3.7228 | 0.0006844 | 50.02 | 0.0006844 | 50.02 | 0 | 0 | 0.0024803 | 2025-06-25 20:49:23 | 0.0050955
23639 | 6 | CC Chg | 0.5027778 | 65.45553 | 0.0013686 | 3.7237 | 0.0006882 | 50.3 | 0.0006882 | 50.3 | 0 | 0 | 0.0024945 | 2025-06-25 20:49:33 | 0.0050964
23640 | 6 | CC Chg | 0.5055556 | 65.45831 | 0.0013687 | 3.7246 | 0.000692 | 50.58 | 0.000692 | 50.58 | 0 | 0 | 0.0025086 | 2025-06-25 20:49:43 | 0.0050977
23641 | 6 | CC Chg | 0.5083333 | 65.46108 | 0.0013687 | 3.7255 | 0.0006958 | 50.86 | 0.0006958 | 50.86 | 0 | 0 | 0.0025228 | 2025-06-25 20:49:53 | 0.005099
23642 | 6 | CC Chg | 0.5111111 | 65.46386 | 0.0013686 | 3.7264 | 0.0006996 | 51.13 | 0.0006996 | 51.13 | 0 | 0 | 0.002537 | 2025-06-25 20:50:03 | 0.0051001
23643 | 6 | CC Chg | 0.5138889 | 65.46664 | 0.0013686 | 3.7274 | 0.0007034 | 51.41 | 0.0007034 | 51.41 | 0 | 0 | 0.0025511 | 2025-06-25 20:50:13 | 0.0051015
23644 | 6 | CC Chg | 0.5166667 | 65.46942 | 0.0013687 | 3.7282 | 0.0007072 | 51.69 | 0.0007072 | 51.69 | 0 | 0 | 0.0025653 | 2025-06-25 20:50:23 | 0.0051027
23645 | 6 | CC Chg | 0.5194444 | 65.47219 | 0.0013687 | 3.7292 | 0.000711 | 51.97 | 0.000711 | 51.97 | 0 | 0 | 0.0025795 | 2025-06-25 20:50:33 | 0.0051041
23646 | 6 | CC Chg | 0.5222222 | 65.47497 | 0.0013687 | 3.7301 | 0.0007148 | 52.25 | 0.0007148 | 52.25 | 0 | 0 | 0.0025936 | 2025-06-25 20:50:43 | 0.0051054
23647 | 6 | CC Chg | 0.525 | 65.47775 | 0.0013687 | 3.7311 | 0.0007186 | 52.52 | 0.0007186 | 52.52 | 0 | 0 | 0.0026078 | 2025-06-25 20:50:53 | 0.0051066
23648 | 6 | CC Chg | 0.5277778 | 65.48053 | 0.0013687 | 3.7321 | 0.0007224 | 52.8 | 0.0007224 | 52.8 | 0 | 0 | 0.002622 | 2025-06-25 20:51:03 | 0.0051079
23649 | 6 | CC Chg | 0.5305556 | 65.48331 | 0.0013687 | 3.733 | 0.0007262 | 53.08 | 0.0007262 | 53.08 | 0 | 0 | 0.0026362 | 2025-06-25 20:51:13 | 0.0051092
23650 | 6 | CC Chg | 0.5333333 | 65.48608 | 0.0013687 | 3.734 | 0.00073 | 53.36 | 0.00073 | 53.36 | 0 | 0 | 0.0026504 | 2025-06-25 20:51:23 | 0.0051106
23651 | 6 | CC Chg | 0.5361111 | 65.48886 | 0.0013686 | 3.7349 | 0.0007338 | 53.64 | 0.0007338 | 53.64 | 0 | 0 | 0.0026646 | 2025-06-25 20:51:33 | 0.0051117
23652 | 6 | CC Chg | 0.5388889 | 65.49164 | 0.0013686 | 3.7359 | 0.0007376 | 53.91 | 0.0007376 | 53.91 | 0 | 0 | 0.0026788 | 2025-06-25 20:51:43 | 0.0051132
23653 | 6 | CC Chg | 0.5416667 | 65.49442 | 0.0013687 | 3.7369 | 0.0007414 | 54.19 | 0.0007414 | 54.19 | 0 | 0 | 0.002693 | 2025-06-25 20:51:53 | 0.0051145
23654 | 6 | CC Chg | 0.5444444 | 65.49719 | 0.0013686 | 3.7379 | 0.0007452 | 54.47 | 0.0007452 | 54.47 | 0 | 0 | 0.0027072 | 2025-06-25 20:52:03 | 0.0051159
23655 | 6 | CC Chg | 0.5472222 | 65.49997 | 0.0013687 | 3.7389 | 0.000749 | 54.75 | 0.000749 | 54.75 | 0 | 0 | 0.0027214 | 2025-06-25 20:52:13 | 0.0051173
23656 | 6 | CC Chg | 0.55 | 65.50275 | 0.0013686 | 3.7399 | 0.0007528 | 55.03 | 0.0007528 | 55.03 | 0 | 0 | 0.0027356 | 2025-06-25 20:52:23 | 0.0051186
23657 | 6 | CC Chg | 0.5527778 | 65.50553 | 0.0013687 | 3.7409 | 0.0007566 | 55.3 | 0.0007566 | 55.3 | 0 | 0 | 0.0027499 | 2025-06-25 20:52:33 | 0.0051201
23658 | 6 | CC Chg | 0.5555556 | 65.50831 | 0.0013687 | 3.7419 | 0.0007604 | 55.58 | 0.0007604 | 55.58 | 0 | 0 | 0.0027641 | 2025-06-25 20:52:43 | 0.0051214
23659 | 6 | CC Chg | 0.5583333 | 65.51108 | 0.0013686 | 3.7429 | 0.0007642 | 55.86 | 0.0007642 | 55.86 | 0 | 0 | 0.0027783 | 2025-06-25 20:52:53 | 0.0051227
23660 | 6 | CC Chg | 0.5611111 | 65.51386 | 0.0013687 | 3.744 | 0.000768 | 56.14 | 0.000768 | 56.14 | 0 | 0 | 0.0027925 | 2025-06-25 20:53:03 | 0.0051242
23661 | 6 | CC Chg | 0.5638889 | 65.51664 | 0.0013687 | 3.745 | 0.0007718 | 56.41 | 0.0007718 | 56.41 | 0 | 0 | 0.0028068 | 2025-06-25 20:53:13 | 0.0051256
23662 | 6 | CC Chg | 0.5666667 | 65.51942 | 0.0013686 | 3.746 | 0.0007756 | 56.69 | 0.0007756 | 56.69 | 0 | 0 | 0.002821 | 2025-06-25 20:53:23 | 0.0051269
23663 | 6 | CC Chg | 0.5694444 | 65.52219 | 0.0013687 | 3.747 | 0.0007794 | 56.97 | 0.0007794 | 56.97 | 0 | 0 | 0.0028353 | 2025-06-25 20:53:33 | 0.0051284
23664 | 6 | CC Chg | 0.5722222 | 65.52497 | 0.0013687 | 3.7481 | 0.0007832 | 57.25 | 0.0007832 | 57.25 | 0 | 0 | 0.0028495 | 2025-06-25 20:53:43 | 0.0051299
23665 | 6 | CC Chg | 0.575 | 65.52775 | 0.0013687 | 3.7491 | 0.000787 | 57.53 | 0.000787 | 57.53 | 0 | 0 | 0.0028638 | 2025-06-25 20:53:53 | 0.0051313
23666 | 6 | CC Chg | 0.5777778 | 65.53053 | 0.0013686 | 3.7502 | 0.0007908 | 57.8 | 0.0007908 | 57.8 | 0 | 0 | 0.002878 | 2025-06-25 20:54:03 | 0.0051327
23667 | 6 | CC Chg | 0.5805556 | 65.53331 | 0.0013686 | 3.7513 | 0.0007946 | 58.08 | 0.0007946 | 58.08 | 0 | 0 | 0.0028923 | 2025-06-25 20:54:13 | 0.005134
23668 | 6 | CC Chg | 0.5833333 | 65.53608 | 0.0013687 | 3.7523 | 0.0007984 | 58.36 | 0.0007984 | 58.36 | 0 | 0 | 0.0029066 | 2025-06-25 20:54:23 | 0.0051356
23669 | 6 | CC Chg | 0.5861111 | 65.53886 | 0.0013687 | 3.7534 | 0.0008022 | 58.64 | 0.0008022 | 58.64 | 0 | 0 | 0.0029208 | 2025-06-25 20:54:33 | 0.0051372
23670 | 6 | CC Chg | 0.5888889 | 65.54164 | 0.0013687 | 3.7545 | 0.000806 | 58.92 | 0.000806 | 58.92 | 0 | 0 | 0.0029351 | 2025-06-25 20:54:43 | 0.0051386
23671 | 6 | CC Chg | 0.5916667 | 65.54442 | 0.0013687 | 3.7556 | 0.0008098 | 59.19 | 0.0008098 | 59.19 | 0 | 0 | 0.0029494 | 2025-06-25 20:54:53 | 0.0051402
23672 | 6 | CC Chg | 0.5944444 | 65.54719 | 0.0013687 | 3.7567 | 0.0008136 | 59.47 | 0.0008136 | 59.47 | 0 | 0 | 0.0029636 | 2025-06-25 20:55:03 | 0.0051418
23673 | 6 | CC Chg | 0.5972222 | 65.54997 | 0.0013687 | 3.7578 | 0.0008174 | 59.75 | 0.0008174 | 59.75 | 0 | 0 | 0.0029779 | 2025-06-25 20:55:13 | 0.0051431
23674 | 6 | CC Chg | 0.6 | 65.55275 | 0.0013687 | 3.7589 | 0.0008212 | 60.03 | 0.0008212 | 60.03 | 0 | 0 | 0.0029922 | 2025-06-25 20:55:23 | 0.0051446
23675 | 6 | CC Chg | 0.6027778 | 65.55553 | 0.0013687 | 3.7601 | 0.000825 | 60.3 | 0.000825 | 60.3 | 0 | 0 | 0.0030065 | 2025-06-25 20:55:33 | 0.0051463
23676 | 6 | CC Chg | 0.6055556 | 65.55831 | 0.0013686 | 3.7612 | 0.0008288 | 60.58 | 0.0008288 | 60.58 | 0 | 0 | 0.0030208 | 2025-06-25 20:55:43 | 0.0051476
23677 | 6 | CC Chg | 0.6083333 | 65.56108 | 0.0013686 | 3.7623 | 0.0008326 | 60.86 | 0.0008326 | 60.86 | 0 | 0 | 0.0030351 | 2025-06-25 20:55:53 | 0.0051492
23678 | 6 | CC Chg | 0.6111111 | 65.56386 | 0.0013686 | 3.7635 | 0.0008364 | 61.14 | 0.0008364 | 61.14 | 0 | 0 | 0.0030494 | 2025-06-25 20:56:03 | 0.0051509
23679 | 6 | CC Chg | 0.6138889 | 65.56664 | 0.0013686 | 3.7647 | 0.0008402 | 61.42 | 0.0008402 | 61.42 | 0 | 0 | 0.0030637 | 2025-06-25 20:56:13 | 0.0051523
23680 | 6 | CC Chg | 0.6166667 | 65.56942 | 0.0013686 | 3.7658 | 0.000844 | 61.69 | 0.000844 | 61.69 | 0 | 0 | 0.003078 | 2025-06-25 20:56:23 | 0.0051539
23681 | 6 | CC Chg | 0.6194444 | 65.57219 | 0.0013686 | 3.767 | 0.0008478 | 61.97 | 0.0008478 | 61.97 | 0 | 0 | 0.0030924 | 2025-06-25 20:56:33 | 0.0051557
23682 | 6 | CC Chg | 0.6222222 | 65.57497 | 0.0013686 | 3.7682 | 0.0008516 | 62.25 | 0.0008516 | 62.25 | 0 | 0 | 0.0031067 | 2025-06-25 20:56:43 | 0.0051573
23683 | 6 | CC Chg | 0.625 | 65.57775 | 0.0013686 | 3.7694 | 0.0008554 | 62.53 | 0.0008554 | 62.53 | 0 | 0 | 0.003121 | 2025-06-25 20:56:53 | 0.0051588
23684 | 6 | CC Chg | 0.6277778 | 65.58053 | 0.0013686 | 3.7706 | 0.0008592 | 62.81 | 0.0008592 | 62.81 | 0 | 0 | 0.0031353 | 2025-06-25 20:57:03 | 0.0051605
23685 | 6 | CC Chg | 0.6305556 | 65.58331 | 0.0013687 | 3.7718 | 0.000863 | 63.08 | 0.000863 | 63.08 | 0 | 0 | 0.0031497 | 2025-06-25 20:57:13 | 0.0051623
23686 | 6 | CC Chg | 0.6333333 | 65.58608 | 0.0013686 | 3.7729 | 0.0008669 | 63.36 | 0.0008669 | 63.36 | 0 | 0 | 0.003164 | 2025-06-25 20:57:23 | 0.0051638
23687 | 6 | CC Chg | 0.6361111 | 65.58886 | 0.0013686 | 3.7742 | 0.0008707 | 63.64 | 0.0008707 | 63.64 | 0 | 0 | 0.0031784 | 2025-06-25 20:57:33 | 0.0051654
23688 | 6 | CC Chg | 0.6388889 | 65.59164 | 0.0013687 | 3.7754 | 0.0008745 | 63.92 | 0.0008745 | 63.92 | 0 | 0 | 0.0031927 | 2025-06-25 20:57:43 | 0.0051673
23689 | 6 | CC Chg | 0.6416667 | 65.59442 | 0.0013686 | 3.7766 | 0.0008783 | 64.2 | 0.0008783 | 64.2 | 0 | 0 | 0.0032071 | 2025-06-25 20:57:53 | 0.0051687
23690 | 6 | CC Chg | 0.6444444 | 65.59719 | 0.0013686 | 3.7778 | 0.0008821 | 64.47 | 0.0008821 | 64.47 | 0 | 0 | 0.0032214 | 2025-06-25 20:58:03 | 0.0051704
23691 | 6 | CC Chg | 0.6472222 | 65.59997 | 0.0013686 | 3.7791 | 0.0008859 | 64.75 | 0.0008859 | 64.75 | 0 | 0 | 0.0032358 | 2025-06-25 20:58:13 | 0.0051721
23692 | 6 | CC Chg | 0.65 | 65.60275 | 0.0013687 | 3.7803 | 0.0008897 | 65.03 | 0.0008897 | 65.03 | 0 | 0 | 0.0032502 | 2025-06-25 20:58:23 | 0.005174
23693 | 6 | CC Chg | 0.6527778 | 65.60553 | 0.0013686 | 3.7816 | 0.0008935 | 65.31 | 0.0008935 | 65.31 | 0 | 0 | 0.0032645 | 2025-06-25 20:58:33 | 0.0051756
23694 | 6 | CC Chg | 0.6555556 | 65.60831 | 0.0013687 | 3.7829 | 0.0008973 | 65.58 | 0.0008973 | 65.58 | 0 | 0 | 0.0032789 | 2025-06-25 20:58:43 | 0.0051776
23695 | 6 | CC Chg | 0.6583333 | 65.61108 | 0.0013687 | 3.7842 | 0.0009011 | 65.86 | 0.0009011 | 65.86 | 0 | 0 | 0.0032933 | 2025-06-25 20:58:53 | 0.0051794
23696 | 6 | CC Chg | 0.6611111 | 65.61386 | 0.0013686 | 3.7854 | 0.0009049 | 66.14 | 0.0009049 | 66.14 | 0 | 0 | 0.0033077 | 2025-06-25 20:59:03 | 0.0051809
23697 | 6 | CC Chg | 0.6638889 | 65.61664 | 0.0013686 | 3.7868 | 0.0009087 | 66.42 | 0.0009087 | 66.42 | 0 | 0 | 0.0033221 | 2025-06-25 20:59:13 | 0.0051827
23698 | 6 | CC Chg | 0.6666667 | 65.61942 | 0.0013687 | 3.7881 | 0.0009125 | 66.7 | 0.0009125 | 66.7 | 0 | 0 | 0.0033365 | 2025-06-25 20:59:23 | 0.0051846
23699 | 6 | CC Chg | 0.6694444 | 65.62219 | 0.0013687 | 3.7894 | 0.0009163 | 66.97 | 0.0009163 | 66.97 | 0 | 0 | 0.0033509 | 2025-06-25 20:59:33 | 0.0051864
23700 | 6 | CC Chg | 0.6722222 | 65.62497 | 0.0013687 | 3.7907 | 0.0009201 | 67.25 | 0.0009201 | 67.25 | 0 | 0 | 0.0033653 | 2025-06-25 20:59:43 | 0.0051882
23701 | 6 | CC Chg | 0.675 | 65.62775 | 0.0013687 | 3.792 | 0.0009239 | 67.53 | 0.0009239 | 67.53 | 0 | 0 | 0.0033797 | 2025-06-25 20:59:53 | 0.00519
23702 | 6 | CC Chg | 0.6777778 | 65.63053 | 0.0013686 | 3.7934 | 0.0009277 | 67.81 | 0.0009277 | 67.81 | 0 | 0 | 0.0033941 | 2025-06-25 21:00:03 | 0.0051917
23703 | 6 | CC Chg | 0.6805556 | 65.63331 | 0.0013686 | 3.7947 | 0.0009315 | 68.09 | 0.0009315 | 68.09 | 0 | 0 | 0.0034086 | 2025-06-25 21:00:13 | 0.0051936
23704 | 6 | CC Chg | 0.6833333 | 65.63608 | 0.0013686 | 3.796 | 0.0009353 | 68.36 | 0.0009353 | 68.36 | 0 | 0 | 0.003423 | 2025-06-25 21:00:23 | 0.0051954
23705 | 6 | CC Chg | 0.6861111 | 65.63886 | 0.0013686 | 3.7974 | 0.0009391 | 68.64 | 0.0009391 | 68.64 | 0 | 0 | 0.0034374 | 2025-06-25 21:00:33 | 0.0051972
23706 | 6 | CC Chg | 0.6888889 | 65.64164 | 0.0013686 | 3.7988 | 0.0009429 | 68.92 | 0.0009429 | 68.92 | 0 | 0 | 0.0034519 | 2025-06-25 21:00:43 | 0.0051991
23707 | 6 | CC Chg | 0.6916667 | 65.64442 | 0.0013686 | 3.8001 | 0.0009467 | 69.2 | 0.0009467 | 69.2 | 0 | 0 | 0.0034663 | 2025-06-25 21:00:53 | 0.005201
23708 | 6 | CC Chg | 0.6944444 | 65.64719 | 0.0013686 | 3.8015 | 0.0009505 | 69.48 | 0.0009505 | 69.48 | 0 | 0 | 0.0034808 | 2025-06-25 21:01:03 | 0.0052027
23709 | 6 | CC Chg | 0.6972222 | 65.64997 | 0.0013686 | 3.8029 | 0.0009543 | 69.75 | 0.0009543 | 69.75 | 0 | 0 | 0.0034952 | 2025-06-25 21:01:13 | 0.0052046
23710 | 6 | CC Chg | 0.7 | 65.65275 | 0.0013686 | 3.8042 | 0.0009581 | 70.03 | 0.0009581 | 70.03 | 0 | 0 | 0.0035097 | 2025-06-25 21:01:23 | 0.0052065
23711 | 6 | CC Chg | 0.7027778 | 65.65553 | 0.0013686 | 3.8056 | 0.0009619 | 70.31 | 0.0009619 | 70.31 | 0 | 0 | 0.0035241 | 2025-06-25 21:01:33 | 0.0052085
23712 | 6 | CC Chg | 0.7055556 | 65.65831 | 0.0013686 | 3.807 | 0.0009657 | 70.59 | 0.0009657 | 70.59 | 0 | 0 | 0.0035386 | 2025-06-25 21:01:43 | 0.0052102
23713 | 6 | CC Chg | 0.7083333 | 65.66108 | 0.0013686 | 3.8084 | 0.0009695 | 70.86 | 0.0009695 | 70.86 | 0 | 0 | 0.0035531 | 2025-06-25 21:01:53 | 0.005212
23714 | 6 | CC Chg | 0.7111111 | 65.66386 | 0.0013686 | 3.8098 | 0.0009733 | 71.14 | 0.0009733 | 71.14 | 0 | 0 | 0.0035676 | 2025-06-25 21:02:03 | 0.0052141
23715 | 6 | CC Chg | 0.7138889 | 65.66664 | 0.0013686 | 3.8112 | 0.0009771 | 71.42 | 0.0009771 | 71.42 | 0 | 0 | 0.0035821 | 2025-06-25 21:02:13 | 0.005216
23716 | 6 | CC Chg | 0.7166667 | 65.66942 | 0.0013687 | 3.8126 | 0.0009809 | 71.7 | 0.0009809 | 71.7 | 0 | 0 | 0.0035965 | 2025-06-25 21:02:23 | 0.0052181
23717 | 6 | CC Chg | 0.7194444 | 65.67219 | 0.0013686 | 3.814 | 0.0009847 | 71.98 | 0.0009847 | 71.98 | 0 | 0 | 0.003611 | 2025-06-25 21:02:33 | 0.0052199
23718 | 6 | CC Chg | 0.7222222 | 65.67497 | 0.0013686 | 3.8154 | 0.0009885 | 72.25 | 0.0009885 | 72.25 | 0 | 0 | 0.0036255 | 2025-06-25 21:02:43 | 0.0052219
23719 | 6 | CC Chg | 0.725 | 65.67775 | 0.0013686 | 3.8168 | 0.0009923 | 72.53 | 0.0009923 | 72.53 | 0 | 0 | 0.00364 | 2025-06-25 21:02:53 | 0.0052237
23720 | 6 | CC Chg | 0.7277778 | 65.68053 | 0.0013687 | 3.8182 | 0.0009961 | 72.81 | 0.0009961 | 72.81 | 0 | 0 | 0.0036546 | 2025-06-25 21:03:03 | 0.0052259
23721 | 6 | CC Chg | 0.7305556 | 65.68331 | 0.0013686 | 3.8197 | 0.0009999 | 73.09 | 0.0009999 | 73.09 | 0 | 0 | 0.0036691 | 2025-06-25 21:03:13 | 0.0052277
23722 | 6 | CC Chg | 0.7333333 | 65.68608 | 0.0013686 | 3.8211 | 0.0010037 | 73.37 | 0.0010037 | 73.37 | 0 | 0 | 0.0036836 | 2025-06-25 21:03:23 | 0.0052297
23723 | 6 | CC Chg | 0.7361111 | 65.68886 | 0.0013687 | 3.8225 | 0.0010075 | 73.64 | 0.0010075 | 73.64 | 0 | 0 | 0.0036981 | 2025-06-25 21:03:33 | 0.0052317
23724 | 6 | CC Chg | 0.7388889 | 65.69164 | 0.0013687 | 3.8239 | 0.0010113 | 73.92 | 0.0010113 | 73.92 | 0 | 0 | 0.0037127 | 2025-06-25 21:03:43 | 0.0052336
23725 | 6 | CC Chg | 0.7416667 | 65.69442 | 0.0013686 | 3.8254 | 0.0010151 | 74.2 | 0.0010151 | 74.2 | 0 | 0 | 0.0037272 | 2025-06-25 21:03:53 | 0.0052354
23726 | 6 | CC Chg | 0.7444444 | 65.69719 | 0.0013687 | 3.8268 | 0.0010189 | 74.48 | 0.0010189 | 74.48 | 0 | 0 | 0.0037418 | 2025-06-25 21:04:03 | 0.0052376
23727 | 6 | CC Chg | 0.7472222 | 65.69997 | 0.0013687 | 3.8282 | 0.0010227 | 74.76 | 0.0010227 | 74.76 | 0 | 0 | 0.0037563 | 2025-06-25 21:04:13 | 0.0052395
23728 | 6 | CC Chg | 0.75 | 65.70275 | 0.0013687 | 3.8297 | 0.0010265 | 75.03 | 0.0010265 | 75.03 | 0 | 0 | 0.0037709 | 2025-06-25 21:04:23 | 0.0052415
23729 | 6 | CC Chg | 0.7527778 | 65.70553 | 0.0013686 | 3.8312 | 0.0010303 | 75.31 | 0.0010303 | 75.31 | 0 | 0 | 0.0037854 | 2025-06-25 21:04:33 | 0.0052435
23730 | 6 | CC Chg | 0.7555556 | 65.70831 | 0.0013687 | 3.8327 | 0.0010341 | 75.59 | 0.0010341 | 75.59 | 0 | 0 | 0.0038 | 2025-06-25 21:04:43 | 0.0052456
23731 | 6 | CC Chg | 0.7583333 | 65.71108 | 0.0013686 | 3.8341 | 0.0010379 | 75.87 | 0.0010379 | 75.87 | 0 | 0 | 0.0038146 | 2025-06-25 21:04:53 | 0.0052474
23732 | 6 | CC Chg | 0.7611111 | 65.71386 | 0.0013686 | 3.8355 | 0.0010417 | 76.14 | 0.0010417 | 76.14 | 0 | 0 | 0.0038291 | 2025-06-25 21:05:03 | 0.0052492
23733 | 6 | CC Chg | 0.7638889 | 65.71664 | 0.0013686 | 3.837 | 0.0010455 | 76.42 | 0.0010455 | 76.42 | 0 | 0 | 0.0038437 | 2025-06-25 21:05:13 | 0.0052514
23734 | 6 | CC Chg | 0.7666667 | 65.71942 | 0.0013686 | 3.8385 | 0.0010493 | 76.7 | 0.0010493 | 76.7 | 0 | 0 | 0.0038583 | 2025-06-25 21:05:23 | 0.0052534
23735 | 6 | CC Chg | 0.7694444 | 65.72219 | 0.0013686 | 3.84 | 0.0010531 | 76.98 | 0.0010531 | 76.98 | 0 | 0 | 0.0038729 | 2025-06-25 21:05:33 | 0.0052555
23736 | 6 | CC Chg | 0.7722222 | 65.72497 | 0.0013686 | 3.8414 | 0.0010569 | 77.26 | 0.0010569 | 77.26 | 0 | 0 | 0.0038875 | 2025-06-25 21:05:43 | 0.0052575
23737 | 6 | CC Chg | 0.775 | 65.72775 | 0.0013686 | 3.843 | 0.0010607 | 77.53 | 0.0010607 | 77.53 | 0 | 0 | 0.0039021 | 2025-06-25 21:05:53 | 0.0052596
23738 | 6 | CC Chg | 0.7777778 | 65.73053 | 0.0013687 | 3.8444 | 0.0010645 | 77.81 | 0.0010645 | 77.81 | 0 | 0 | 0.0039167 | 2025-06-25 21:06:03 | 0.0052617
23739 | 6 | CC Chg | 0.7805556 | 65.73331 | 0.0013687 | 3.8459 | 0.0010683 | 78.09 | 0.0010683 | 78.09 | 0 | 0 | 0.0039314 | 2025-06-25 21:06:13 | 0.0052636
23740 | 6 | CC Chg | 0.7833333 | 65.73608 | 0.0013686 | 3.8474 | 0.0010721 | 78.37 | 0.0010721 | 78.37 | 0 | 0 | 0.003946 | 2025-06-25 21:06:23 | 0.0052657
23741 | 6 | CC Chg | 0.7861111 | 65.73886 | 0.0013687 | 3.8488 | 0.0010759 | 78.65 | 0.0010759 | 78.65 | 0 | 0 | 0.0039606 | 2025-06-25 21:06:33 | 0.0052677
23742 | 6 | CC Chg | 0.7888889 | 65.74164 | 0.0013686 | 3.8503 | 0.0010798 | 78.92 | 0.0010798 | 78.92 | 0 | 0 | 0.0039752 | 2025-06-25 21:06:43 | 0.0052695
23743 | 6 | CC Chg | 0.7916667 | 65.74442 | 0.0013686 | 3.8517 | 0.0010836 | 79.2 | 0.0010836 | 79.2 | 0 | 0 | 0.0039899 | 2025-06-25 21:06:53 | 0.0052715
23744 | 6 | CC Chg | 0.7944444 | 65.74719 | 0.0013686 | 3.8532 | 0.0010874 | 79.48 | 0.0010874 | 79.48 | 0 | 0 | 0.0040045 | 2025-06-25 21:07:03 | 0.0052735
23745 | 6 | CC Chg | 0.7972222 | 65.74997 | 0.0013686 | 3.8547 | 0.0010912 | 79.76 | 0.0010912 | 79.76 | 0 | 0 | 0.0040192 | 2025-06-25 21:07:13 | 0.0052757
23746 | 6 | CC Chg | 0.8 | 65.75275 | 0.0013686 | 3.8562 | 0.001095 | 80.03 | 0.001095 | 80.03 | 0 | 0 | 0.0040338 | 2025-06-25 21:07:23 | 0.0052776
23747 | 6 | CC Chg | 0.8027778 | 65.75553 | 0.0013686 | 3.8576 | 0.0010988 | 80.31 | 0.0010988 | 80.31 | 0 | 0 | 0.0040485 | 2025-06-25 21:07:33 | 0.0052796
23748 | 6 | CC Chg | 0.8055556 | 65.75831 | 0.0013686 | 3.8591 | 0.0011026 | 80.59 | 0.0011026 | 80.59 | 0 | 0 | 0.0040632 | 2025-06-25 21:07:43 | 0.0052817
23749 | 6 | CC Chg | 0.8083333 | 65.76108 | 0.0013687 | 3.8606 | 0.0011064 | 80.87 | 0.0011064 | 80.87 | 0 | 0 | 0.0040778 | 2025-06-25 21:07:53 | 0.0052839
23750 | 6 | CC Chg | 0.8111111 | 65.76386 | 0.0013686 | 3.862 | 0.0011102 | 81.15 | 0.0011102 | 81.15 | 0 | 0 | 0.0040925 | 2025-06-25 21:08:03 | 0.0052856
23751 | 6 | CC Chg | 0.8138889 | 65.76664 | 0.0013686 | 3.8635 | 0.001114 | 81.42 | 0.001114 | 81.42 | 0 | 0 | 0.0041072 | 2025-06-25 21:08:13 | 0.0052878
23752 | 6 | CC Chg | 0.8166667 | 65.76942 | 0.0013686 | 3.8649 | 0.0011178 | 81.7 | 0.0011178 | 81.7 | 0 | 0 | 0.0041219 | 2025-06-25 21:08:23 | 0.0052897
23753 | 6 | CC Chg | 0.8194444 | 65.77219 | 0.0013686 | 3.8664 | 0.0011216 | 81.98 | 0.0011216 | 81.98 | 0 | 0 | 0.0041366 | 2025-06-25 21:08:33 | 0.0052916
23754 | 6 | CC Chg | 0.8222222 | 65.77497 | 0.0013687 | 3.868 | 0.0011254 | 82.26 | 0.0011254 | 82.26 | 0 | 0 | 0.0041513 | 2025-06-25 21:08:43 | 0.0052939
23755 | 6 | CC Chg | 0.825 | 65.77775 | 0.0013687 | 3.8694 | 0.0011292 | 82.54 | 0.0011292 | 82.54 | 0 | 0 | 0.004166 | 2025-06-25 21:08:53 | 0.0052959
23756 | 6 | CC Chg | 0.8277778 | 65.78053 | 0.0013687 | 3.8708 | 0.001133 | 82.81 | 0.001133 | 82.81 | 0 | 0 | 0.0041807 | 2025-06-25 21:09:03 | 0.0052978
23757 | 6 | CC Chg | 0.8305556 | 65.78331 | 0.0013686 | 3.8723 | 0.0011368 | 83.09 | 0.0011368 | 83.09 | 0 | 0 | 0.0041954 | 2025-06-25 21:09:13 | 0.0052998
23758 | 6 | CC Chg | 0.8333333 | 65.78608 | 0.0013686 | 3.8737 | 0.0011406 | 83.37 | 0.0011406 | 83.37 | 0 | 0 | 0.0042102 | 2025-06-25 21:09:23 | 0.0053018
23759 | 6 | CC Chg | 0.8361111 | 65.78886 | 0.0013686 | 3.8752 | 0.0011444 | 83.65 | 0.0011444 | 83.65 | 0 | 0 | 0.0042249 | 2025-06-25 21:09:33 | 0.0053037
23760 | 6 | CC Chg | 0.8388889 | 65.79164 | 0.0013686 | 3.8766 | 0.0011482 | 83.93 | 0.0011482 | 83.93 | 0 | 0 | 0.0042396 | 2025-06-25 21:09:43 | 0.0053056
23761 | 6 | CC Chg | 0.8416667 | 65.79442 | 0.0013686 | 3.8782 | 0.001152 | 84.2 | 0.001152 | 84.2 | 0 | 0 | 0.0042544 | 2025-06-25 21:09:53 | 0.0053078
23762 | 6 | CC Chg | 0.8444444 | 65.79719 | 0.0013686 | 3.8796 | 0.0011558 | 84.48 | 0.0011558 | 84.48 | 0 | 0 | 0.0042691 | 2025-06-25 21:10:03 | 0.0053096
23763 | 6 | CC Chg | 0.8472222 | 65.79997 | 0.0013687 | 3.8811 | 0.0011596 | 84.76 | 0.0011596 | 84.76 | 0 | 0 | 0.0042839 | 2025-06-25 21:10:13 | 0.0053119
23764 | 6 | CC Chg | 0.85 | 65.80275 | 0.0013686 | 3.8825 | 0.0011634 | 85.04 | 0.0011634 | 85.04 | 0 | 0 | 0.0042986 | 2025-06-25 21:10:23 | 0.0053136
23765 | 6 | CC Chg | 0.8527778 | 65.80553 | 0.0013686 | 3.884 | 0.0011672 | 85.31 | 0.0011672 | 85.31 | 0 | 0 | 0.0043134 | 2025-06-25 21:10:33 | 0.0053156
23766 | 6 | CC Chg | 0.8555556 | 65.80831 | 0.0013686 | 3.8854 | 0.001171 | 85.59 | 0.001171 | 85.59 | 0 | 0 | 0.0043282 | 2025-06-25 21:10:43 | 0.0053177
23767 | 6 | CC Chg | 0.8583333 | 65.81108 | 0.0013686 | 3.8869 | 0.0011748 | 85.87 | 0.0011748 | 85.87 | 0 | 0 | 0.0043429 | 2025-06-25 21:10:53 | 0.0053197
23768 | 6 | CC Chg | 0.8611111 | 65.81386 | 0.0013686 | 3.8883 | 0.0011786 | 86.15 | 0.0011786 | 86.15 | 0 | 0 | 0.0043577 | 2025-06-25 21:11:03 | 0.0053216
23769 | 6 | CC Chg | 0.8638889 | 65.81664 | 0.0013687 | 3.8897 | 0.0011824 | 86.43 | 0.0011824 | 86.43 | 0 | 0 | 0.0043725 | 2025-06-25 21:11:13 | 0.0053237
23770 | 6 | CC Chg | 0.8666667 | 65.81942 | 0.0013686 | 3.8911 | 0.0011862 | 86.7 | 0.0011862 | 86.7 | 0 | 0 | 0.0043873 | 2025-06-25 21:11:23 | 0.0053254
23771 | 6 | CC Chg | 0.8694444 | 65.82219 | 0.0013686 | 3.8926 | 0.00119 | 86.98 | 0.00119 | 86.98 | 0 | 0 | 0.0044021 | 2025-06-25 21:11:33 | 0.0053276
23772 | 6 | CC Chg | 0.8722222 | 65.82497 | 0.0013687 | 3.894 | 0.0011938 | 87.26 | 0.0011938 | 87.26 | 0 | 0 | 0.0044169 | 2025-06-25 21:11:43 | 0.0053297
23773 | 6 | CC Chg | 0.875 | 65.82775 | 0.0013687 | 3.8954 | 0.0011976 | 87.54 | 0.0011976 | 87.54 | 0 | 0 | 0.0044317 | 2025-06-25 21:11:53 | 0.0053315
23774 | 6 | CC Chg | 0.8777778 | 65.83053 | 0.0013686 | 3.8969 | 0.0012014 | 87.82 | 0.0012014 | 87.82 | 0 | 0 | 0.0044465 | 2025-06-25 21:12:03 | 0.0053334
23775 | 6 | CC Chg | 0.8805556 | 65.83331 | 0.0013686 | 3.8983 | 0.0012052 | 88.09 | 0.0012052 | 88.09 | 0 | 0 | 0.0044613 | 2025-06-25 21:12:13 | 0.0053353
23776 | 6 | CC Chg | 0.8833333 | 65.83608 | 0.0013686 | 3.8997 | 0.001209 | 88.37 | 0.001209 | 88.37 | 0 | 0 | 0.0044762 | 2025-06-25 21:12:23 | 0.0053372
23777 | 6 | CC Chg | 0.8861111 | 65.83886 | 0.0013687 | 3.9011 | 0.0012128 | 88.65 | 0.0012128 | 88.65 | 0 | 0 | 0.004491 | 2025-06-25 21:12:33 | 0.0053394
23778 | 6 | CC Chg | 0.8888889 | 65.84164 | 0.0013686 | 3.9025 | 0.0012166 | 88.93 | 0.0012166 | 88.93 | 0 | 0 | 0.0045058 | 2025-06-25 21:12:43 | 0.0053412
23779 | 6 | CC Chg | 0.8916667 | 65.84442 | 0.0013687 | 3.9039 | 0.0012204 | 89.21 | 0.0012204 | 89.21 | 0 | 0 | 0.0045207 | 2025-06-25 21:12:53 | 0.0053431
23780 | 6 | CC Chg | 0.8944444 | 65.84719 | 0.0013687 | 3.9053 | 0.0012242 | 89.48 | 0.0012242 | 89.48 | 0 | 0 | 0.0045355 | 2025-06-25 21:13:03 | 0.0053452
23781 | 6 | CC Chg | 0.8972222 | 65.84997 | 0.0013687 | 3.9067 | 0.001228 | 89.76 | 0.001228 | 89.76 | 0 | 0 | 0.0045504 | 2025-06-25 21:13:13 | 0.005347
23782 | 6 | CC Chg | 0.9 | 65.85275 | 0.0013687 | 3.9082 | 0.0012318 | 90.04 | 0.0012318 | 90.04 | 0 | 0 | 0.0045652 | 2025-06-25 21:13:23 | 0.0053491
23783 | 6 | CC Chg | 0.9027778 | 65.85553 | 0.0013687 | 3.9095 | 0.0012356 | 90.32 | 0.0012356 | 90.32 | 0 | 0 | 0.0045801 | 2025-06-25 21:13:33 | 0.0053509
23784 | 6 | CC Chg | 0.9055556 | 65.85831 | 0.0013687 | 3.9109 | 0.0012394 | 90.59 | 0.0012394 | 90.59 | 0 | 0 | 0.0045949 | 2025-06-25 21:13:43 | 0.0053528
23785 | 6 | CC Chg | 0.9083333 | 65.86108 | 0.0013687 | 3.9123 | 0.0012432 | 90.87 | 0.0012432 | 90.87 | 0 | 0 | 0.0046098 | 2025-06-25 21:13:53 | 0.0053548
23786 | 6 | CC Chg | 0.9111111 | 65.86386 | 0.0013687 | 3.9137 | 0.001247 | 91.15 | 0.001247 | 91.15 | 0 | 0 | 0.0046247 | 2025-06-25 21:14:03 | 0.0053567
23787 | 6 | CC Chg | 0.9138889 | 65.86664 | 0.0013687 | 3.9151 | 0.0012508 | 91.43 | 0.0012508 | 91.43 | 0 | 0 | 0.0046396 | 2025-06-25 21:14:13 | 0.0053585
23788 | 6 | CC Chg | 0.9166667 | 65.86942 | 0.0013687 | 3.9165 | 0.0012546 | 91.71 | 0.0012546 | 91.71 | 0 | 0 | 0.0046545 | 2025-06-25 21:14:23 | 0.0053605
23789 | 6 | CC Chg | 0.9194444 | 65.87219 | 0.0013687 | 3.9178 | 0.0012584 | 91.98 | 0.0012584 | 91.98 | 0 | 0 | 0.0046693 | 2025-06-25 21:14:33 | 0.0053623
23790 | 6 | CC Chg | 0.9222222 | 65.87497 | 0.0013687 | 3.9192 | 0.0012622 | 92.26 | 0.0012622 | 92.26 | 0 | 0 | 0.0046842 | 2025-06-25 21:14:43 | 0.0053642
23791 | 6 | CC Chg | 0.925 | 65.87775 | 0.0013687 | 3.9206 | 0.001266 | 92.54 | 0.001266 | 92.54 | 0 | 0 | 0.0046991 | 2025-06-25 21:14:53 | 0.005366
23792 | 6 | CC Chg | 0.9277778 | 65.88053 | 0.0013687 | 3.922 | 0.0012698 | 92.82 | 0.0012698 | 92.82 | 0 | 0 | 0.0047141 | 2025-06-25 21:15:03 | 0.0053678
23793 | 6 | CC Chg | 0.9305556 | 65.88331 | 0.0013687 | 3.9233 | 0.0012736 | 93.1 | 0.0012736 | 93.1 | 0 | 0 | 0.004729 | 2025-06-25 21:15:13 | 0.0053697
23794 | 6 | CC Chg | 0.9333333 | 65.88608 | 0.0013686 | 3.9246 | 0.0012774 | 93.37 | 0.0012774 | 93.37 | 0 | 0 | 0.0047439 | 2025-06-25 21:15:23 | 0.0053713
23795 | 6 | CC Chg | 0.9361111 | 65.88886 | 0.0013687 | 3.9261 | 0.0012812 | 93.65 | 0.0012812 | 93.65 | 0 | 0 | 0.0047588 | 2025-06-25 21:15:33 | 0.0053735
23796 | 6 | CC Chg | 0.9388889 | 65.89164 | 0.0013687 | 3.9274 | 0.001285 | 93.93 | 0.001285 | 93.93 | 0 | 0 | 0.0047737 | 2025-06-25 21:15:43 | 0.0053753
23797 | 6 | CC Chg | 0.9416667 | 65.89442 | 0.0013687 | 3.9287 | 0.0012889 | 94.21 | 0.0012889 | 94.21 | 0 | 0 | 0.0047887 | 2025-06-25 21:15:53 | 0.0053773
23798 | 6 | CC Chg | 0.9444444 | 65.89719 | 0.0013687 | 3.9301 | 0.0012927 | 94.49 | 0.0012927 | 94.49 | 0 | 0 | 0.0048036 | 2025-06-25 21:16:03 | 0.0053791
23799 | 6 | CC Chg | 0.9472222 | 65.89997 | 0.0013687 | 3.9314 | 0.0012965 | 94.76 | 0.0012965 | 94.76 | 0 | 0 | 0.0048186 | 2025-06-25 21:16:13 | 0.0053809
23800 | 6 | CC Chg | 0.95 | 65.90275 | 0.0013687 | 3.9327 | 0.0013003 | 95.04 | 0.0013003 | 95.04 | 0 | 0 | 0.0048335 | 2025-06-25 21:16:23 | 0.0053826
23801 | 6 | CC Chg | 0.9527778 | 65.90553 | 0.0013686 | 3.9341 | 0.0013041 | 95.32 | 0.0013041 | 95.32 | 0 | 0 | 0.0048484 | 2025-06-25 21:16:33 | 0.0053843
23802 | 6 | CC Chg | 0.9555556 | 65.90831 | 0.0013686 | 3.9355 | 0.0013079 | 95.6 | 0.0013079 | 95.6 | 0 | 0 | 0.0048634 | 2025-06-25 21:16:43 | 0.0053861
23803 | 6 | CC Chg | 0.9583333 | 65.91108 | 0.0013686 | 3.9367 | 0.0013117 | 95.87 | 0.0013117 | 95.87 | 0 | 0 | 0.0048784 | 2025-06-25 21:16:53 | 0.005388
23804 | 6 | CC Chg | 0.9611111 | 65.91386 | 0.0013686 | 3.9381 | 0.0013155 | 96.15 | 0.0013155 | 96.15 | 0 | 0 | 0.0048933 | 2025-06-25 21:17:03 | 0.0053898
23805 | 6 | CC Chg | 0.9638889 | 65.91664 | 0.0013686 | 3.9395 | 0.0013193 | 96.43 | 0.0013193 | 96.43 | 0 | 0 | 0.0049083 | 2025-06-25 21:17:13 | 0.0053917
23806 | 6 | CC Chg | 0.9666667 | 65.91942 | 0.0013687 | 3.9408 | 0.0013231 | 96.71 | 0.0013231 | 96.71 | 0 | 0 | 0.0049233 | 2025-06-25 21:17:23 | 0.0053936
23807 | 6 | CC Chg | 0.9694444 | 65.92219 | 0.0013686 | 3.9422 | 0.0013269 | 96.99 | 0.0013269 | 96.99 | 0 | 0 | 0.0049383 | 2025-06-25 21:17:33 | 0.0053954
23808 | 6 | CC Chg | 0.9722222 | 65.92497 | 0.0013686 | 3.9434 | 0.0013307 | 97.26 | 0.0013307 | 97.26 | 0 | 0 | 0.0049533 | 2025-06-25 21:17:43 | 0.0053971
23809 | 6 | CC Chg | 0.975 | 65.92775 | 0.0013686 | 3.9448 | 0.0013345 | 97.54 | 0.0013345 | 97.54 | 0 | 0 | 0.0049683 | 2025-06-25 21:17:53 | 0.0053989
23810 | 6 | CC Chg | 0.9777778 | 65.93053 | 0.0013687 | 3.9461 | 0.0013383 | 97.82 | 0.0013383 | 97.82 | 0 | 0 | 0.0049833 | 2025-06-25 21:18:03 | 0.005401
23811 | 6 | CC Chg | 0.9805556 | 65.93331 | 0.0013687 | 3.9474 | 0.0013421 | 98.1 | 0.0013421 | 98.1 | 0 | 0 | 0.0049983 | 2025-06-25 21:18:13 | 0.0054026
23812 | 6 | CC Chg | 0.9833333 | 65.93608 | 0.0013686 | 3.9487 | 0.0013459 | 98.38 | 0.0013459 | 98.38 | 0 | 0 | 0.0050133 | 2025-06-25 21:18:23 | 0.0054043
23813 | 6 | CC Chg | 0.9861111 | 65.93886 | 0.0013686 | 3.9501 | 0.0013497 | 98.65 | 0.0013497 | 98.65 | 0 | 0 | 0.0050283 | 2025-06-25 21:18:33 | 0.0054062
23814 | 6 | CC Chg | 0.9888889 | 65.94164 | 0.0013687 | 3.9514 | 0.0013535 | 98.93 | 0.0013535 | 98.93 | 0 | 0 | 0.0050433 | 2025-06-25 21:18:43 | 0.0054081
23815 | 6 | CC Chg | 0.9916667 | 65.94442 | 0.0013686 | 3.9526 | 0.0013573 | 99.21 | 0.0013573 | 99.21 | 0 | 0 | 0.0050583 | 2025-06-25 21:18:53 | 0.0054097
23816 | 6 | CC Chg | 0.9944444 | 65.94719 | 0.0013686 | 3.9539 | 0.0013611 | 99.49 | 0.0013611 | 99.49 | 0 | 0 | 0.0050734 | 2025-06-25 21:19:03 | 0.0054114
23817 | 6 | CC Chg | 0.9972222 | 65.94997 | 0.0013686 | 3.9552 | 0.0013649 | 99.77 | 0.0013649 | 99.77 | 0 | 0 | 0.0050884 | 2025-06-25 21:19:13 | 0.0054132
23818 | 6 | CC Chg | 1 | 65.95275 | 0.0013686 | 3.9566 | 0.0013687 | 100.04 | 0.0013687 | 100.04 | 0 | 0 | 0.0051035 | 2025-06-25 21:19:23 | 0.005415
23819 | 6 | CC Chg | 1.002778 | 65.95553 | 0.0013687 | 3.9579 | 0.0013725 | 100.32 | 0.0013725 | 100.32 | 0 | 0 | 0.0051185 | 2025-06-25 21:19:33 | 0.005417
23820 | 6 | CC Chg | 1.005556 | 65.95831 | 0.0013687 | 3.9592 | 0.0013763 | 100.6 | 0.0013763 | 100.6 | 0 | 0 | 0.0051335 | 2025-06-25 21:19:43 | 0.0054188
23821 | 6 | CC Chg | 1.008333 | 65.96108 | 0.0013687 | 3.9604 | 0.0013801 | 100.88 | 0.0013801 | 100.88 | 0 | 0 | 0.0051486 | 2025-06-25 21:19:53 | 0.0054205
23822 | 6 | CC Chg | 1.011111 | 65.96386 | 0.0013687 | 3.9617 | 0.0013839 | 101.15 | 0.0013839 | 101.15 | 0 | 0 | 0.0051637 | 2025-06-25 21:20:03 | 0.0054223
23823 | 6 | CC Chg | 1.013889 | 65.96664 | 0.0013686 | 3.9631 | 0.0013877 | 101.43 | 0.0013877 | 101.43 | 0 | 0 | 0.0051787 | 2025-06-25 21:20:13 | 0.0054241
23824 | 6 | CC Chg | 1.016667 | 65.96942 | 0.0013687 | 3.9644 | 0.0013915 | 101.71 | 0.0013915 | 101.71 | 0 | 0 | 0.0051938 | 2025-06-25 21:20:23 | 0.0054259
23825 | 6 | CC Chg | 1.019444 | 65.97219 | 0.0013687 | 3.9656 | 0.0013953 | 101.99 | 0.0013953 | 101.99 | 0 | 0 | 0.0052089 | 2025-06-25 21:20:33 | 0.0054277
23826 | 6 | CC Chg | 1.022222 | 65.97497 | 0.0013687 | 3.967 | 0.0013991 | 102.27 | 0.0013991 | 102.27 | 0 | 0 | 0.0052239 | 2025-06-25 21:20:43 | 0.0054294
23827 | 6 | CC Chg | 1.025 | 65.97775 | 0.0013686 | 3.9682 | 0.0014029 | 102.54 | 0.0014029 | 102.54 | 0 | 0 | 0.005239 | 2025-06-25 21:20:53 | 0.0054311
23828 | 6 | CC Chg | 1.027778 | 65.98053 | 0.0013686 | 3.9695 | 0.0014067 | 102.82 | 0.0014067 | 102.82 | 0 | 0 | 0.0052541 | 2025-06-25 21:21:03 | 0.0054329
23829 | 6 | CC Chg | 1.030556 | 65.98331 | 0.0013686 | 3.9708 | 0.0014105 | 103.1 | 0.0014105 | 103.1 | 0 | 0 | 0.0052692 | 2025-06-25 21:21:13 | 0.0054346
23830 | 6 | CC Chg | 1.033333 | 65.98608 | 0.0013686 | 3.9722 | 0.0014143 | 103.38 | 0.0014143 | 103.38 | 0 | 0 | 0.0052843 | 2025-06-25 21:21:23 | 0.0054364
23831 | 6 | CC Chg | 1.036111 | 65.98886 | 0.0013687 | 3.9734 | 0.0014181 | 103.66 | 0.0014181 | 103.66 | 0 | 0 | 0.0052994 | 2025-06-25 21:21:33 | 0.0054383
23832 | 6 | CC Chg | 1.038889 | 65.99164 | 0.0013687 | 3.9748 | 0.0014219 | 103.93 | 0.0014219 | 103.93 | 0 | 0 | 0.0053145 | 2025-06-25 21:21:43 | 0.0054401
23833 | 6 | CC Chg | 1.041667 | 65.99442 | 0.0013686 | 3.9761 | 0.0014257 | 104.21 | 0.0014257 | 104.21 | 0 | 0 | 0.0053296 | 2025-06-25 21:21:53 | 0.0054418
23834 | 6 | CC Chg | 1.044444 | 65.99719 | 0.0013687 | 3.9774 | 0.0014295 | 104.49 | 0.0014295 | 104.49 | 0 | 0 | 0.0053448 | 2025-06-25 21:22:03 | 0.0054438
23835 | 6 | CC Chg | 1.047222 | 65.99997 | 0.0013687 | 3.9787 | 0.0014333 | 104.77 | 0.0014333 | 104.77 | 0 | 0 | 0.0053599 | 2025-06-25 21:22:13 | 0.0054455
23836 | 6 | CC Chg | 1.05 | 66.00275 | 0.0013687 | 3.9801 | 0.0014371 | 105.04 | 0.0014371 | 105.04 | 0 | 0 | 0.005375 | 2025-06-25 21:22:23 | 0.0054473
23837 | 6 | CC Chg | 1.052778 | 66.00553 | 0.0013686 | 3.9814 | 0.0014409 | 105.32 | 0.0014409 | 105.32 | 0 | 0 | 0.0053901 | 2025-06-25 21:22:33 | 0.0054489
23838 | 6 | CC Chg | 1.055556 | 66.00831 | 0.0013687 | 3.9827 | 0.0014447 | 105.6 | 0.0014447 | 105.6 | 0 | 0 | 0.0054053 | 2025-06-25 21:22:43 | 0.0054509
23839 | 6 | CC Chg | 1.058333 | 66.01108 | 0.0013687 | 3.9839 | 0.0014485 | 105.88 | 0.0014485 | 105.88 | 0 | 0 | 0.0054204 | 2025-06-25 21:22:53 | 0.0054527
23840 | 6 | CC Chg | 1.061111 | 66.01386 | 0.0013687 | 3.9853 | 0.0014523 | 106.16 | 0.0014523 | 106.16 | 0 | 0 | 0.0054356 | 2025-06-25 21:23:03 | 0.0054545
23841 | 6 | CC Chg | 1.063889 | 66.01664 | 0.0013686 | 3.9866 | 0.0014561 | 106.43 | 0.0014561 | 106.43 | 0 | 0 | 0.0054507 | 2025-06-25 21:23:13 | 0.0054563
23842 | 6 | CC Chg | 1.066667 | 66.01942 | 0.0013686 | 3.9879 | 0.0014599 | 106.71 | 0.0014599 | 106.71 | 0 | 0 | 0.0054659 | 2025-06-25 21:23:23 | 0.005458
23843 | 6 | CC Chg | 1.069444 | 66.02219 | 0.0013686 | 3.9892 | 0.0014637 | 106.99 | 0.0014637 | 106.99 | 0 | 0 | 0.005481 | 2025-06-25 21:23:33 | 0.0054596
23844 | 6 | CC Chg | 1.072222 | 66.02497 | 0.0013686 | 3.9905 | 0.0014675 | 107.27 | 0.0014675 | 107.27 | 0 | 0 | 0.0054962 | 2025-06-25 21:23:43 | 0.0054616
23845 | 6 | CC Chg | 1.075 | 66.02775 | 0.0013686 | 3.9918 | 0.0014713 | 107.55 | 0.0014713 | 107.55 | 0 | 0 | 0.0055114 | 2025-06-25 21:23:53 | 0.0054633
23846 | 6 | CC Chg | 1.077778 | 66.03053 | 0.0013687 | 3.9933 | 0.0014751 | 107.82 | 0.0014751 | 107.82 | 0 | 0 | 0.0055266 | 2025-06-25 21:24:03 | 0.0054654
23847 | 6 | CC Chg | 1.080556 | 66.03331 | 0.0013686 | 3.9945 | 0.0014789 | 108.1 | 0.0014789 | 108.1 | 0 | 0 | 0.0055418 | 2025-06-25 21:24:13 | 0.0054671
23848 | 6 | CC Chg | 1.083333 | 66.03608 | 0.0013687 | 3.9959 | 0.0014827 | 108.38 | 0.0014827 | 108.38 | 0 | 0 | 0.0055569 | 2025-06-25 21:24:23 | 0.0054691
23849 | 6 | CC Chg | 1.086111 | 66.03886 | 0.0013687 | 3.9972 | 0.0014865 | 108.66 | 0.0014865 | 108.66 | 0 | 0 | 0.0055721 | 2025-06-25 21:24:33 | 0.0054708
23850 | 6 | CC Chg | 1.088889 | 66.04164 | 0.0013687 | 3.9986 | 0.0014903 | 108.94 | 0.0014903 | 108.94 | 0 | 0 | 0.0055873 | 2025-06-25 21:24:43 | 0.0054728
23851 | 6 | CC Chg | 1.091667 | 66.04442 | 0.0013686 | 4 | 0.0014941 | 109.21 | 0.0014941 | 109.21 | 0 | 0 | 0.0056025 | 2025-06-25 21:24:53 | 0.0054745
23852 | 6 | CC Chg | 1.094444 | 66.04719 | 0.0013686 | 4.0013 | 0.0014979 | 109.49 | 0.0014979 | 109.49 | 0 | 0 | 0.0056178 | 2025-06-25 21:25:03 | 0.0054764
23853 | 6 | CC Chg | 1.097222 | 66.04997 | 0.0013687 | 4.0027 | 0.0015018 | 109.77 | 0.0015018 | 109.77 | 0 | 0 | 0.005633 | 2025-06-25 21:25:13 | 0.0054784
23854 | 6 | CC Chg | 1.1 | 66.05275 | 0.0013686 | 4.0041 | 0.0015056 | 110.05 | 0.0015056 | 110.05 | 0 | 0 | 0.0056482 | 2025-06-25 21:25:23 | 0.0054801
23855 | 6 | CC Chg | 1.102778 | 66.05553 | 0.0013687 | 4.0055 | 0.0015094 | 110.32 | 0.0015094 | 110.32 | 0 | 0 | 0.0056634 | 2025-06-25 21:25:33 | 0.0054821
23856 | 6 | CC Chg | 1.105556 | 66.05831 | 0.0013687 | 4.0069 | 0.0015132 | 110.6 | 0.0015132 | 110.6 | 0 | 0 | 0.0056786 | 2025-06-25 21:25:43 | 0.005484
23857 | 6 | CC Chg | 1.108333 | 66.06108 | 0.0013687 | 4.0083 | 0.001517 | 110.88 | 0.001517 | 110.88 | 0 | 0 | 0.0056939 | 2025-06-25 21:25:53 | 0.005486
23858 | 6 | CC Chg | 1.111111 | 66.06386 | 0.0013687 | 4.0097 | 0.0015208 | 111.16 | 0.0015208 | 111.16 | 0 | 0 | 0.0057091 | 2025-06-25 21:26:03 | 0.0054881
23859 | 6 | CC Chg | 1.113889 | 66.06664 | 0.0013686 | 4.011 | 0.0015246 | 111.44 | 0.0015246 | 111.44 | 0 | 0 | 0.0057244 | 2025-06-25 21:26:13 | 0.0054897
23860 | 6 | CC Chg | 1.116667 | 66.06942 | 0.0013687 | 4.0125 | 0.0015284 | 111.71 | 0.0015284 | 111.71 | 0 | 0 | 0.0057396 | 2025-06-25 21:26:23 | 0.0054919
23861 | 6 | CC Chg | 1.119444 | 66.07219 | 0.0013687 | 4.014 | 0.0015322 | 111.99 | 0.0015322 | 111.99 | 0 | 0 | 0.0057549 | 2025-06-25 21:26:33 | 0.0054939
23862 | 6 | CC Chg | 1.122222 | 66.07497 | 0.0013687 | 4.0154 | 0.001536 | 112.27 | 0.001536 | 112.27 | 0 | 0 | 0.0057701 | 2025-06-25 21:26:43 | 0.0054957
23863 | 6 | CC Chg | 1.125 | 66.07775 | 0.0013686 | 4.0168 | 0.0015398 | 112.55 | 0.0015398 | 112.55 | 0 | 0 | 0.0057854 | 2025-06-25 21:26:53 | 0.0054975
23864 | 6 | CC Chg | 1.127778 | 66.08053 | 0.0013687 | 4.0183 | 0.0015436 | 112.83 | 0.0015436 | 112.83 | 0 | 0 | 0.0058007 | 2025-06-25 21:27:03 | 0.0054996
23865 | 6 | CC Chg | 1.130556 | 66.08331 | 0.0013686 | 4.0197 | 0.0015474 | 113.1 | 0.0015474 | 113.1 | 0 | 0 | 0.005816 | 2025-06-25 21:27:13 | 0.0055015
23866 | 6 | CC Chg | 1.133333 | 66.08608 | 0.0013687 | 4.0212 | 0.0015512 | 113.38 | 0.0015512 | 113.38 | 0 | 0 | 0.0058313 | 2025-06-25 21:27:23 | 0.0055036
23867 | 6 | CC Chg | 1.136111 | 66.08886 | 0.0013687 | 4.0227 | 0.001555 | 113.66 | 0.001555 | 113.66 | 0 | 0 | 0.0058465 | 2025-06-25 21:27:33 | 0.0055058
23868 | 6 | CC Chg | 1.138889 | 66.09164 | 0.0013686 | 4.0242 | 0.0015588 | 113.94 | 0.0015588 | 113.94 | 0 | 0 | 0.0058618 | 2025-06-25 21:27:43 | 0.0055076
23869 | 6 | CC Chg | 1.141667 | 66.09442 | 0.0013687 | 4.0256 | 0.0015626 | 114.22 | 0.0015626 | 114.22 | 0 | 0 | 0.0058771 | 2025-06-25 21:27:53 | 0.0055098
23870 | 6 | CC Chg | 1.144444 | 66.09719 | 0.0013687 | 4.0271 | 0.0015664 | 114.49 | 0.0015664 | 114.49 | 0 | 0 | 0.0058924 | 2025-06-25 21:28:03 | 0.0055119
23871 | 6 | CC Chg | 1.147222 | 66.09997 | 0.0013687 | 4.0286 | 0.0015702 | 114.77 | 0.0015702 | 114.77 | 0 | 0 | 0.0059078 | 2025-06-25 21:28:13 | 0.005514
23872 | 6 | CC Chg | 1.15 | 66.10275 | 0.0013687 | 4.0301 | 0.001574 | 115.05 | 0.001574 | 115.05 | 0 | 0 | 0.0059231 | 2025-06-25 21:28:23 | 0.0055159
23873 | 6 | CC Chg | 1.152778 | 66.10553 | 0.0013687 | 4.0316 | 0.0015778 | 115.33 | 0.0015778 | 115.33 | 0 | 0 | 0.0059384 | 2025-06-25 21:28:33 | 0.005518
23874 | 6 | CC Chg | 1.155556 | 66.10831 | 0.0013687 | 4.0331 | 0.0015816 | 115.6 | 0.0015816 | 115.6 | 0 | 0 | 0.0059537 | 2025-06-25 21:28:43 | 0.00552
23875 | 6 | CC Chg | 1.158333 | 66.11108 | 0.0013686 | 4.0347 | 0.0015854 | 115.88 | 0.0015854 | 115.88 | 0 | 0 | 0.0059691 | 2025-06-25 21:28:53 | 0.005522
23876 | 6 | CC Chg | 1.161111 | 66.11386 | 0.0013686 | 4.0361 | 0.0015892 | 116.16 | 0.0015892 | 116.16 | 0 | 0 | 0.0059844 | 2025-06-25 21:29:03 | 0.005524
23877 | 6 | CC Chg | 1.163889 | 66.11664 | 0.0013687 | 4.0376 | 0.001593 | 116.44 | 0.001593 | 116.44 | 0 | 0 | 0.0059998 | 2025-06-25 21:29:13 | 0.0055263
23878 | 6 | CC Chg | 1.166667 | 66.11942 | 0.0013686 | 4.0392 | 0.0015968 | 116.72 | 0.0015968 | 116.72 | 0 | 0 | 0.0060151 | 2025-06-25 21:29:23 | 0.0055281
23879 | 6 | CC Chg | 1.169444 | 66.12219 | 0.0013686 | 4.0407 | 0.0016006 | 116.99 | 0.0016006 | 116.99 | 0 | 0 | 0.0060305 | 2025-06-25 21:29:33 | 0.0055303
23880 | 6 | CC Chg | 1.172222 | 66.12497 | 0.0013687 | 4.0423 | 0.0016044 | 117.27 | 0.0016044 | 117.27 | 0 | 0 | 0.0060458 | 2025-06-25 21:29:43 | 0.0055325
23881 | 6 | CC Chg | 1.175 | 66.12775 | 0.0013686 | 4.0438 | 0.0016082 | 117.55 | 0.0016082 | 117.55 | 0 | 0 | 0.0060612 | 2025-06-25 21:29:53 | 0.0055345
23882 | 6 | CC Chg | 1.177778 | 66.13053 | 0.0013686 | 4.0453 | 0.001612 | 117.83 | 0.001612 | 117.83 | 0 | 0 | 0.0060766 | 2025-06-25 21:30:03 | 0.0055365
23883 | 6 | CC Chg | 1.180556 | 66.13331 | 0.0013686 | 4.0469 | 0.0016158 | 118.11 | 0.0016158 | 118.11 | 0 | 0 | 0.006092 | 2025-06-25 21:30:13 | 0.0055387
23884 | 6 | CC Chg | 1.183333 | 66.13608 | 0.0013687 | 4.0485 | 0.0016196 | 118.38 | 0.0016196 | 118.38 | 0 | 0 | 0.0061074 | 2025-06-25 21:30:23 | 0.005541
23885 | 6 | CC Chg | 1.186111 | 66.13886 | 0.0013687 | 4.0501 | 0.0016234 | 118.66 | 0.0016234 | 118.66 | 0 | 0 | 0.0061227 | 2025-06-25 21:30:33 | 0.0055432
23886 | 6 | CC Chg | 1.188889 | 66.14164 | 0.0013686 | 4.0516 | 0.0016272 | 118.94 | 0.0016272 | 118.94 | 0 | 0 | 0.0061381 | 2025-06-25 21:30:43 | 0.0055451
23887 | 6 | CC Chg | 1.191667 | 66.14442 | 0.0013686 | 4.0532 | 0.001631 | 119.22 | 0.001631 | 119.22 | 0 | 0 | 0.0061536 | 2025-06-25 21:30:53 | 0.0055472
23888 | 6 | CC Chg | 1.194444 | 66.14719 | 0.0013686 | 4.0547 | 0.0016348 | 119.5 | 0.0016348 | 119.5 | 0 | 0 | 0.006169 | 2025-06-25 21:31:03 | 0.0055494
23889 | 6 | CC Chg | 1.197222 | 66.14997 | 0.0013687 | 4.0564 | 0.0016386 | 119.77 | 0.0016386 | 119.77 | 0 | 0 | 0.0061844 | 2025-06-25 21:31:13 | 0.0055518
23890 | 6 | CC Chg | 1.2 | 66.15275 | 0.0013686 | 4.0579 | 0.0016424 | 120.05 | 0.0016424 | 120.05 | 0 | 0 | 0.0061998 | 2025-06-25 21:31:23 | 0.0055538
23891 | 6 | CC Chg | 1.202778 | 66.15553 | 0.0013686 | 4.0595 | 0.0016462 | 120.33 | 0.0016462 | 120.33 | 0 | 0 | 0.0062152 | 2025-06-25 21:31:33 | 0.0055559
23892 | 6 | CC Chg | 1.205556 | 66.15831 | 0.0013686 | 4.061 | 0.00165 | 120.61 | 0.00165 | 120.61 | 0 | 0 | 0.0062307 | 2025-06-25 21:31:43 | 0.0055579
23893 | 6 | CC Chg | 1.208333 | 66.16108 | 0.0013686 | 4.0626 | 0.0016538 | 120.88 | 0.0016538 | 120.88 | 0 | 0 | 0.0062461 | 2025-06-25 21:31:53 | 0.0055602
23894 | 6 | CC Chg | 1.211111 | 66.16386 | 0.0013686 | 4.0642 | 0.0016576 | 121.16 | 0.0016576 | 121.16 | 0 | 0 | 0.0062616 | 2025-06-25 21:32:03 | 0.0055623
23895 | 6 | CC Chg | 1.213889 | 66.16664 | 0.0013686 | 4.0658 | 0.0016614 | 121.44 | 0.0016614 | 121.44 | 0 | 0 | 0.006277 | 2025-06-25 21:32:13 | 0.0055647
23896 | 6 | CC Chg | 1.216667 | 66.16942 | 0.0013686 | 4.0674 | 0.0016652 | 121.72 | 0.0016652 | 121.72 | 0 | 0 | 0.0062925 | 2025-06-25 21:32:23 | 0.0055668
23897 | 6 | CC Chg | 1.219444 | 66.17219 | 0.0013687 | 4.0689 | 0.001669 | 122 | 0.001669 | 122 | 0 | 0 | 0.0063079 | 2025-06-25 21:32:33 | 0.005569
23898 | 6 | CC Chg | 1.222222 | 66.17497 | 0.0013686 | 4.0706 | 0.0016728 | 122.27 | 0.0016728 | 122.27 | 0 | 0 | 0.0063234 | 2025-06-25 21:32:43 | 0.005571
23899 | 6 | CC Chg | 1.225 | 66.17775 | 0.0013687 | 4.0721 | 0.0016766 | 122.55 | 0.0016766 | 122.55 | 0 | 0 | 0.0063389 | 2025-06-25 21:32:53 | 0.0055733
23900 | 6 | CC Chg | 1.227778 | 66.18053 | 0.0013686 | 4.0737 | 0.0016804 | 122.83 | 0.0016804 | 122.83 | 0 | 0 | 0.0063544 | 2025-06-25 21:33:03 | 0.0055755
23901 | 6 | CC Chg | 1.230556 | 66.18331 | 0.0013686 | 4.0753 | 0.0016842 | 123.11 | 0.0016842 | 123.11 | 0 | 0 | 0.0063699 | 2025-06-25 21:33:13 | 0.0055777
23902 | 6 | CC Chg | 1.233333 | 66.18608 | 0.0013686 | 4.0769 | 0.001688 | 123.39 | 0.001688 | 123.39 | 0 | 0 | 0.0063854 | 2025-06-25 21:33:23 | 0.0055799
23903 | 6 | CC Chg | 1.236111 | 66.18886 | 0.0013686 | 4.0785 | 0.0016918 | 123.66 | 0.0016918 | 123.66 | 0 | 0 | 0.0064009 | 2025-06-25 21:33:33 | 0.0055819
23904 | 6 | CC Chg | 1.238889 | 66.19164 | 0.0013687 | 4.0801 | 0.0016956 | 123.94 | 0.0016956 | 123.94 | 0 | 0 | 0.0064164 | 2025-06-25 21:33:43 | 0.0055843
23905 | 6 | CC Chg | 1.241667 | 66.19442 | 0.0013686 | 4.0817 | 0.0016994 | 124.22 | 0.0016994 | 124.22 | 0 | 0 | 0.0064319 | 2025-06-25 21:33:53 | 0.0055865
23906 | 6 | CC Chg | 1.244444 | 66.19719 | 0.0013686 | 4.0833 | 0.0017032 | 124.5 | 0.0017032 | 124.5 | 0 | 0 | 0.0064474 | 2025-06-25 21:34:03 | 0.0055886
23907 | 6 | CC Chg | 1.247222 | 66.19997 | 0.0013686 | 4.0849 | 0.001707 | 124.78 | 0.001707 | 124.78 | 0 | 0 | 0.0064629 | 2025-06-25 21:34:13 | 0.0055906
23908 | 6 | CC Chg | 1.25 | 66.20275 | 0.0013686 | 4.0865 | 0.0017109 | 125.05 | 0.0017109 | 125.05 | 0 | 0 | 0.0064785 | 2025-06-25 21:34:23 | 0.0055928
23909 | 6 | CC Chg | 1.252778 | 66.20553 | 0.0013686 | 4.0881 | 0.0017147 | 125.33 | 0.0017147 | 125.33 | 0 | 0 | 0.006494 | 2025-06-25 21:34:33 | 0.0055949
23910 | 6 | CC Chg | 1.255556 | 66.20831 | 0.0013686 | 4.0896 | 0.0017185 | 125.61 | 0.0017185 | 125.61 | 0 | 0 | 0.0065096 | 2025-06-25 21:34:43 | 0.0055972
23911 | 6 | CC Chg | 1.258333 | 66.21108 | 0.0013686 | 4.0912 | 0.0017223 | 125.89 | 0.0017223 | 125.89 | 0 | 0 | 0.0065251 | 2025-06-25 21:34:53 | 0.0055993
23912 | 6 | CC Chg | 1.261111 | 66.21386 | 0.0013686 | 4.0928 | 0.0017261 | 126.16 | 0.0017261 | 126.16 | 0 | 0 | 0.0065407 | 2025-06-25 21:35:03 | 0.0056013
23913 | 6 | CC Chg | 1.263889 | 66.21664 | 0.0013687 | 4.0943 | 0.0017299 | 126.44 | 0.0017299 | 126.44 | 0 | 0 | 0.0065562 | 2025-06-25 21:35:13 | 0.0056037
23914 | 6 | CC Chg | 1.266667 | 66.21942 | 0.0013687 | 4.0959 | 0.0017337 | 126.72 | 0.0017337 | 126.72 | 0 | 0 | 0.0065718 | 2025-06-25 21:35:23 | 0.0056059
23915 | 6 | CC Chg | 1.269444 | 66.22219 | 0.0013687 | 4.0975 | 0.0017375 | 127 | 0.0017375 | 127 | 0 | 0 | 0.0065874 | 2025-06-25 21:35:33 | 0.005608
23916 | 6 | CC Chg | 1.272222 | 66.22497 | 0.0013686 | 4.0989 | 0.0017413 | 127.28 | 0.0017413 | 127.28 | 0 | 0 | 0.0066029 | 2025-06-25 21:35:43 | 0.0056099
23917 | 6 | CC Chg | 1.275 | 66.22775 | 0.0013686 | 4.1006 | 0.0017451 | 127.55 | 0.0017451 | 127.55 | 0 | 0 | 0.0066185 | 2025-06-25 21:35:53 | 0.0056121
23918 | 6 | CC Chg | 1.277778 | 66.23053 | 0.0013687 | 4.1021 | 0.0017489 | 127.83 | 0.0017489 | 127.83 | 0 | 0 | 0.0066341 | 2025-06-25 21:36:03 | 0.0056144
23919 | 6 | CC Chg | 1.280556 | 66.23331 | 0.0013686 | 4.1036 | 0.0017527 | 128.11 | 0.0017527 | 128.11 | 0 | 0 | 0.0066497 | 2025-06-25 21:36:13 | 0.0056163
23920 | 6 | CC Chg | 1.283333 | 66.23608 | 0.0013686 | 4.1051 | 0.0017565 | 128.39 | 0.0017565 | 128.39 | 0 | 0 | 0.0066653 | 2025-06-25 21:36:23 | 0.0056184
23921 | 6 | CC Chg | 1.286111 | 66.23886 | 0.0013687 | 4.1066 | 0.0017603 | 128.67 | 0.0017603 | 128.67 | 0 | 0 | 0.0066809 | 2025-06-25 21:36:33 | 0.0056206
23922 | 6 | CC Chg | 1.288889 | 66.24164 | 0.0013686 | 4.1081 | 0.0017641 | 128.94 | 0.0017641 | 128.94 | 0 | 0 | 0.0066966 | 2025-06-25 21:36:43 | 0.0056223
23923 | 6 | CC Chg | 1.291667 | 66.24442 | 0.0013686 | 4.1096 | 0.0017679 | 129.22 | 0.0017679 | 129.22 | 0 | 0 | 0.0067122 | 2025-06-25 21:36:53 | 0.0056245
23924 | 6 | CC Chg | 1.294444 | 66.24719 | 0.0013686 | 4.1111 | 0.0017717 | 129.5 | 0.0017717 | 129.5 | 0 | 0 | 0.0067278 | 2025-06-25 21:37:03 | 0.0056266
23925 | 6 | CC Chg | 1.297222 | 66.24997 | 0.0013686 | 4.1126 | 0.0017755 | 129.78 | 0.0017755 | 129.78 | 0 | 0 | 0.0067434 | 2025-06-25 21:37:13 | 0.0056287
23926 | 6 | CC Chg | 1.3 | 66.25275 | 0.0013687 | 4.1141 | 0.0017793 | 130.05 | 0.0017793 | 130.05 | 0 | 0 | 0.0067591 | 2025-06-25 21:37:23 | 0.0056307
23927 | 6 | CC Chg | 1.302778 | 66.25553 | 0.0013686 | 4.1155 | 0.0017831 | 130.33 | 0.0017831 | 130.33 | 0 | 0 | 0.0067747 | 2025-06-25 21:37:33 | 0.0056326
23928 | 6 | CC Chg | 1.305556 | 66.25831 | 0.0013687 | 4.117 | 0.0017869 | 130.61 | 0.0017869 | 130.61 | 0 | 0 | 0.0067904 | 2025-06-25 21:37:43 | 0.0056348
23929 | 6 | CC Chg | 1.308333 | 66.26108 | 0.0013687 | 4.1184 | 0.0017907 | 130.89 | 0.0017907 | 130.89 | 0 | 0 | 0.006806 | 2025-06-25 21:37:53 | 0.0056367
23930 | 6 | CC Chg | 1.311111 | 66.26386 | 0.0013687 | 4.1199 | 0.0017945 | 131.17 | 0.0017945 | 131.17 | 0 | 0 | 0.0068217 | 2025-06-25 21:38:03 | 0.0056388
23931 | 6 | CC Chg | 1.313889 | 66.26664 | 0.0013686 | 4.1213 | 0.0017983 | 131.44 | 0.0017983 | 131.44 | 0 | 0 | 0.0068374 | 2025-06-25 21:38:13 | 0.0056405
23932 | 6 | CC Chg | 1.316667 | 66.26942 | 0.0013687 | 4.1227 | 0.0018021 | 131.72 | 0.0018021 | 131.72 | 0 | 0 | 0.006853 | 2025-06-25 21:38:23 | 0.0056427
23933 | 6 | CC Chg | 1.319444 | 66.27219 | 0.0013686 | 4.1241 | 0.0018059 | 132 | 0.0018059 | 132 | 0 | 0 | 0.0068687 | 2025-06-25 21:38:33 | 0.0056443
23934 | 6 | CC Chg | 1.322222 | 66.27497 | 0.0013686 | 4.1254 | 0.0018097 | 132.28 | 0.0018097 | 132.28 | 0 | 0 | 0.0068844 | 2025-06-25 21:38:43 | 0.0056461
23935 | 6 | CC Chg | 1.325 | 66.27775 | 0.0013686 | 4.1268 | 0.0018135 | 132.56 | 0.0018135 | 132.56 | 0 | 0 | 0.0069001 | 2025-06-25 21:38:53 | 0.0056478
23936 | 6 | CC Chg | 1.327778 | 66.28053 | 0.0013686 | 4.1281 | 0.0018173 | 132.83 | 0.0018173 | 132.83 | 0 | 0 | 0.0069158 | 2025-06-25 21:39:03 | 0.0056499
23937 | 6 | CC Chg | 1.330556 | 66.28331 | 0.0013686 | 4.1294 | 0.0018211 | 133.11 | 0.0018211 | 133.11 | 0 | 0 | 0.0069315 | 2025-06-25 21:39:13 | 0.0056515
23938 | 6 | CC Chg | 1.333333 | 66.28608 | 0.0013687 | 4.1307 | 0.0018249 | 133.39 | 0.0018249 | 133.39 | 0 | 0 | 0.0069472 | 2025-06-25 21:39:23 | 0.0056536
23939 | 6 | CC Chg | 1.336111 | 66.28886 | 0.0013687 | 4.132 | 0.0018287 | 133.67 | 0.0018287 | 133.67 | 0 | 0 | 0.0069629 | 2025-06-25 21:39:33 | 0.0056554
23940 | 6 | CC Chg | 1.338889 | 66.29164 | 0.0013687 | 4.1333 | 0.0018325 | 133.95 | 0.0018325 | 133.95 | 0 | 0 | 0.0069786 | 2025-06-25 21:39:43 | 0.0056572
23941 | 6 | CC Chg | 1.341667 | 66.29442 | 0.0013686 | 4.1345 | 0.0018363 | 134.22 | 0.0018363 | 134.22 | 0 | 0 | 0.0069943 | 2025-06-25 21:39:53 | 0.0056587
23942 | 6 | CC Chg | 1.344444 | 66.29719 | 0.0013686 | 4.1357 | 0.0018401 | 134.5 | 0.0018401 | 134.5 | 0 | 0 | 0.00701 | 2025-06-25 21:40:03 | 0.0056603
23943 | 6 | CC Chg | 1.347222 | 66.29997 | 0.0013686 | 4.137 | 0.0018439 | 134.78 | 0.0018439 | 134.78 | 0 | 0 | 0.0070257 | 2025-06-25 21:40:13 | 0.005662
23944 | 6 | CC Chg | 1.35 | 66.30275 | 0.0013687 | 4.1382 | 0.0018477 | 135.06 | 0.0018477 | 135.06 | 0 | 0 | 0.0070415 | 2025-06-25 21:40:23 | 0.0056637
23945 | 6 | CC Chg | 1.352778 | 66.30553 | 0.0013686 | 4.1393 | 0.0018515 | 135.33 | 0.0018515 | 135.33 | 0 | 0 | 0.0070572 | 2025-06-25 21:40:33 | 0.0056652
23946 | 6 | CC Chg | 1.355556 | 66.30831 | 0.0013686 | 4.1405 | 0.0018553 | 135.61 | 0.0018553 | 135.61 | 0 | 0 | 0.0070729 | 2025-06-25 21:40:43 | 0.0056669
23947 | 6 | CC Chg | 1.358333 | 66.31108 | 0.0013686 | 4.1416 | 0.0018591 | 135.89 | 0.0018591 | 135.89 | 0 | 0 | 0.0070887 | 2025-06-25 21:40:53 | 0.0056684
23948 | 6 | CC Chg | 1.361111 | 66.31386 | 0.0013686 | 4.1428 | 0.0018629 | 136.17 | 0.0018629 | 136.17 | 0 | 0 | 0.0071044 | 2025-06-25 21:41:03 | 0.0056699
23949 | 6 | CC Chg | 1.363889 | 66.31664 | 0.0013686 | 4.1439 | 0.0018667 | 136.45 | 0.0018667 | 136.45 | 0 | 0 | 0.0071202 | 2025-06-25 21:41:13 | 0.0056714
23950 | 6 | CC Chg | 1.366667 | 66.31942 | 0.0013686 | 4.145 | 0.0018705 | 136.72 | 0.0018705 | 136.72 | 0 | 0 | 0.0071359 | 2025-06-25 21:41:23 | 0.005673
23951 | 6 | CC Chg | 1.369444 | 66.32219 | 0.0013686 | 4.1461 | 0.0018743 | 137 | 0.0018743 | 137 | 0 | 0 | 0.0071517 | 2025-06-25 21:41:33 | 0.0056743
23952 | 6 | CC Chg | 1.372222 | 66.32497 | 0.0013686 | 4.1471 | 0.0018781 | 137.28 | 0.0018781 | 137.28 | 0 | 0 | 0.0071675 | 2025-06-25 21:41:43 | 0.0056759
23953 | 6 | CC Chg | 1.375 | 66.32775 | 0.0013686 | 4.1482 | 0.0018819 | 137.56 | 0.0018819 | 137.56 | 0 | 0 | 0.0071832 | 2025-06-25 21:41:53 | 0.0056773
23954 | 6 | CC Chg | 1.377778 | 66.33053 | 0.0013686 | 4.1492 | 0.0018857 | 137.84 | 0.0018857 | 137.84 | 0 | 0 | 0.007199 | 2025-06-25 21:42:03 | 0.0056787
23955 | 6 | CC Chg | 1.380556 | 66.33331 | 0.0013686 | 4.1503 | 0.0018895 | 138.11 | 0.0018895 | 138.11 | 0 | 0 | 0.0072148 | 2025-06-25 21:42:13 | 0.0056802
23956 | 6 | CC Chg | 1.383333 | 66.33608 | 0.0013686 | 4.1513 | 0.0018933 | 138.39 | 0.0018933 | 138.39 | 0 | 0 | 0.0072306 | 2025-06-25 21:42:23 | 0.0056816
23957 | 6 | CC Chg | 1.386111 | 66.33886 | 0.0013686 | 4.1523 | 0.0018971 | 138.67 | 0.0018971 | 138.67 | 0 | 0 | 0.0072463 | 2025-06-25 21:42:33 | 0.0056829
23958 | 6 | CC Chg | 1.388889 | 66.34164 | 0.0013687 | 4.1533 | 0.0019009 | 138.95 | 0.0019009 | 138.95 | 0 | 0 | 0.0072621 | 2025-06-25 21:42:43 | 0.0056845
23959 | 6 | CC Chg | 1.391667 | 66.34442 | 0.0013687 | 4.1542 | 0.0019047 | 139.23 | 0.0019047 | 139.23 | 0 | 0 | 0.0072779 | 2025-06-25 21:42:53 | 0.0056858
23960 | 6 | CC Chg | 1.394444 | 66.34719 | 0.0013687 | 4.1553 | 0.0019085 | 139.5 | 0.0019085 | 139.5 | 0 | 0 | 0.0072937 | 2025-06-25 21:43:03 | 0.0056872
23961 | 6 | CC Chg | 1.397222 | 66.34997 | 0.0013687 | 4.1563 | 0.0019123 | 139.78 | 0.0019123 | 139.78 | 0 | 0 | 0.0073095 | 2025-06-25 21:43:13 | 0.0056887
23962 | 6 | CC Chg | 1.4 | 66.35275 | 0.0013687 | 4.1573 | 0.0019161 | 140.06 | 0.0019161 | 140.06 | 0 | 0 | 0.0073253 | 2025-06-25 21:43:23 | 0.00569
23963 | 6 | CC Chg | 1.402778 | 66.35553 | 0.0013686 | 4.1583 | 0.0019199 | 140.34 | 0.0019199 | 140.34 | 0 | 0 | 0.0073411 | 2025-06-25 21:43:33 | 0.0056912
23964 | 6 | CC Chg | 1.405556 | 66.35831 | 0.0013686 | 4.1592 | 0.0019237 | 140.61 | 0.0019237 | 140.61 | 0 | 0 | 0.0073569 | 2025-06-25 21:43:43 | 0.0056925
23965 | 6 | CC Chg | 1.408333 | 66.36108 | 0.0013687 | 4.1602 | 0.0019276 | 140.89 | 0.0019276 | 140.89 | 0 | 0 | 0.0073728 | 2025-06-25 21:43:53 | 0.005694
23966 | 6 | CC Chg | 1.411111 | 66.36386 | 0.0013686 | 4.1613 | 0.0019314 | 141.17 | 0.0019314 | 141.17 | 0 | 0 | 0.0073886 | 2025-06-25 21:44:03 | 0.0056953
23967 | 6 | CC Chg | 1.413889 | 66.36664 | 0.0013687 | 4.1623 | 0.0019352 | 141.45 | 0.0019352 | 141.45 | 0 | 0 | 0.0074044 | 2025-06-25 21:44:13 | 0.0056967
23968 | 6 | CC Chg | 1.416667 | 66.36942 | 0.0013686 | 4.1632 | 0.001939 | 141.73 | 0.001939 | 141.73 | 0 | 0 | 0.0074202 | 2025-06-25 21:44:23 | 0.0056979
23969 | 6 | CC Chg | 1.419444 | 66.37219 | 0.0013686 | 4.1642 | 0.0019428 | 142 | 0.0019428 | 142 | 0 | 0 | 0.007436 | 2025-06-25 21:44:33 | 0.0056991
23970 | 6 | CC Chg | 1.422222 | 66.37497 | 0.0013686 | 4.1652 | 0.0019466 | 142.28 | 0.0019466 | 142.28 | 0 | 0 | 0.0074519 | 2025-06-25 21:44:43 | 0.0057005
23971 | 6 | CC Chg | 1.425 | 66.37775 | 0.0013686 | 4.1662 | 0.0019504 | 142.56 | 0.0019504 | 142.56 | 0 | 0 | 0.0074677 | 2025-06-25 21:44:53 | 0.005702
23972 | 6 | CC Chg | 1.427778 | 66.38053 | 0.0013686 | 4.1672 | 0.0019542 | 142.84 | 0.0019542 | 142.84 | 0 | 0 | 0.0074836 | 2025-06-25 21:45:03 | 0.0057031
23973 | 6 | CC Chg | 1.430556 | 66.38331 | 0.0013686 | 4.1684 | 0.001958 | 143.12 | 0.001958 | 143.12 | 0 | 0 | 0.0074994 | 2025-06-25 21:45:13 | 0.0057049
23974 | 6 | CC Chg | 1.433333 | 66.38608 | 0.0013686 | 4.1693 | 0.0019618 | 143.39 | 0.0019618 | 143.39 | 0 | 0 | 0.0075153 | 2025-06-25 21:45:23 | 0.0057062
23975 | 6 | CC Chg | 1.436111 | 66.38886 | 0.0013687 | 4.1704 | 0.0019656 | 143.67 | 0.0019656 | 143.67 | 0 | 0 | 0.0075311 | 2025-06-25 21:45:33 | 0.0057079
23976 | 6 | CC Chg | 1.438889 | 66.39164 | 0.0013686 | 4.1715 | 0.0019694 | 143.95 | 0.0019694 | 143.95 | 0 | 0 | 0.007547 | 2025-06-25 21:45:43 | 0.0057092
23977 | 6 | CC Chg | 1.441667 | 66.39442 | 0.0013686 | 4.1726 | 0.0019732 | 144.23 | 0.0019732 | 144.23 | 0 | 0 | 0.0075628 | 2025-06-25 21:45:53 | 0.0057106
23978 | 6 | CC Chg | 1.444444 | 66.39719 | 0.0013686 | 4.1737 | 0.001977 | 144.51 | 0.001977 | 144.51 | 0 | 0 | 0.0075787 | 2025-06-25 21:46:03 | 0.0057123
23979 | 6 | CC Chg | 1.447222 | 66.39997 | 0.0013686 | 4.1748 | 0.0019808 | 144.78 | 0.0019808 | 144.78 | 0 | 0 | 0.0075946 | 2025-06-25 21:46:13 | 0.0057135
23980 | 6 | CC Chg | 1.45 | 66.40275 | 0.0013686 | 4.1759 | 0.0019846 | 145.06 | 0.0019846 | 145.06 | 0 | 0 | 0.0076104 | 2025-06-25 21:46:23 | 0.0057152
23981 | 6 | CC Chg | 1.452778 | 66.40553 | 0.0013686 | 4.1771 | 0.0019884 | 145.34 | 0.0019884 | 145.34 | 0 | 0 | 0.0076263 | 2025-06-25 21:46:33 | 0.0057169
23982 | 6 | CC Chg | 1.455556 | 66.40831 | 0.0013686 | 4.1783 | 0.0019922 | 145.62 | 0.0019922 | 145.62 | 0 | 0 | 0.0076422 | 2025-06-25 21:46:43 | 0.0057185
23983 | 6 | CC Chg | 1.458333 | 66.41108 | 0.0013686 | 4.1795 | 0.001996 | 145.89 | 0.001996 | 145.89 | 0 | 0 | 0.0076581 | 2025-06-25 21:46:53 | 0.0057201
23984 | 6 | CC Chg | 1.461111 | 66.41386 | 0.0013686 | 4.1807 | 0.0019998 | 146.17 | 0.0019998 | 146.17 | 0 | 0 | 0.007674 | 2025-06-25 21:47:03 | 0.0057218
23985 | 6 | CC Chg | 1.463889 | 66.41664 | 0.0013686 | 4.182 | 0.0020036 | 146.45 | 0.0020036 | 146.45 | 0 | 0 | 0.0076899 | 2025-06-25 21:47:13 | 0.0057236
23986 | 6 | CC Chg | 1.466667 | 66.41942 | 0.0013686 | 4.1833 | 0.0020074 | 146.73 | 0.0020074 | 146.73 | 0 | 0 | 0.0077058 | 2025-06-25 21:47:23 | 0.0057253
23987 | 6 | CC Chg | 1.469444 | 66.42219 | 0.0013687 | 4.1846 | 0.0020112 | 147.01 | 0.0020112 | 147.01 | 0 | 0 | 0.0077217 | 2025-06-25 21:47:33 | 0.0057274
23988 | 6 | CC Chg | 1.472222 | 66.42497 | 0.0013687 | 4.1859 | 0.002015 | 147.28 | 0.002015 | 147.28 | 0 | 0 | 0.0077376 | 2025-06-25 21:47:43 | 0.005729
23989 | 6 | CC Chg | 1.475 | 66.42775 | 0.0013686 | 4.1873 | 0.0020188 | 147.56 | 0.0020188 | 147.56 | 0 | 0 | 0.0077535 | 2025-06-25 21:47:53 | 0.0057307
23990 | 6 | CC Chg | 1.477778 | 66.43053 | 0.0013686 | 4.1887 | 0.0020226 | 147.84 | 0.0020226 | 147.84 | 0 | 0 | 0.0077694 | 2025-06-25 21:48:03 | 0.0057328
23991 | 6 | CC Chg | 1.480556 | 66.43331 | 0.0013687 | 4.1901 | 0.0020264 | 148.12 | 0.0020264 | 148.12 | 0 | 0 | 0.0077854 | 2025-06-25 21:48:13 | 0.0057349
23992 | 6 | CC Chg | 1.483333 | 66.43608 | 0.0013686 | 4.1917 | 0.0020302 | 148.4 | 0.0020302 | 148.4 | 0 | 0 | 0.0078013 | 2025-06-25 21:48:23 | 0.0057368
23993 | 6 | CC Chg | 1.486111 | 66.43886 | 0.0013686 | 4.1932 | 0.002034 | 148.67 | 0.002034 | 148.67 | 0 | 0 | 0.0078172 | 2025-06-25 21:48:33 | 0.0057388
23994 | 6 | CC Chg | 1.488889 | 66.44164 | 0.0013686 | 4.1948 | 0.0020378 | 148.95 | 0.0020378 | 148.95 | 0 | 0 | 0.0078332 | 2025-06-25 21:48:43 | 0.0057411
23995 | 6 | CC Chg | 1.491667 | 66.44442 | 0.0013686 | 4.1964 | 0.0020416 | 149.23 | 0.0020416 | 149.23 | 0 | 0 | 0.0078491 | 2025-06-25 21:48:53 | 0.0057433
23996 | 6 | CC Chg | 1.494444 | 66.44719 | 0.0013686 | 4.1981 | 0.0020454 | 149.51 | 0.0020454 | 149.51 | 0 | 0 | 0.0078651 | 2025-06-25 21:49:03 | 0.0057456
23997 | 6 | CC Chg | 1.497222 | 66.44997 | 0.0013686 | 4.1998 | 0.0020492 | 149.78 | 0.0020492 | 149.78 | 0 | 0 | 0.007881 | 2025-06-25 21:49:13 | 0.0057479
23998 | 6 | CC Chg | 1.5 | 66.45275 | 0.0013687 | 4.2016 | 0.002053 | 150.06 | 0.002053 | 150.06 | 0 | 0 | 0.007897 | 2025-06-25 21:49:23 | 0.0057506
23999 | 6 | CC Chg | 1.502778 | 66.45553 | 0.0013687 | 4.2034 | 0.0020568 | 150.34 | 0.0020568 | 150.34 | 0 | 0 | 0.007913 | 2025-06-25 21:49:33 | 0.0057531
24000 | 6 | CC Chg | 1.505556 | 66.45831 | 0.0013686 | 4.2053 | 0.0020606 | 150.62 | 0.0020606 | 150.62 | 0 | 0 | 0.007929 | 2025-06-25 21:49:43 | 0.0057554
24001 | 6 | CC Chg | 1.508333 | 66.46108 | 0.0013686 | 4.2073 | 0.0020644 | 150.9 | 0.0020644 | 150.9 | 0 | 0 | 0.007945 | 2025-06-25 21:49:53 | 0.0057582
24002 | 6 | CC Chg | 1.511111 | 66.46386 | 0.0013686 | 4.2093 | 0.0020682 | 151.17 | 0.0020682 | 151.17 | 0 | 0 | 0.007961 | 2025-06-25 21:50:03 | 0.0057609
24003 | 6 | CC Chg | 1.513889 | 66.46664 | 0.0013685 | 4.2114 | 0.002072 | 151.45 | 0.002072 | 151.45 | 0 | 0 | 0.007977 | 2025-06-25 21:50:13 | 0.0057635
24004 | 6 | CC Chg | 1.516667 | 66.46942 | 0.0013686 | 4.2136 | 0.0020758 | 151.73 | 0.0020758 | 151.73 | 0 | 0 | 0.007993 | 2025-06-25 21:50:23 | 0.0057668
24005 | 6 | CC Chg | 1.519444 | 66.47219 | 0.0013686 | 4.2159 | 0.0020796 | 152.01 | 0.0020796 | 152.01 | 0 | 0 | 0.008009 | 2025-06-25 21:50:33 | 0.00577
24006 | 6 | CC Chg | 1.522222 | 66.47497 | 0.0013686 | 4.2182 | 0.0020834 | 152.29 | 0.0020834 | 152.29 | 0 | 0 | 0.008025 | 2025-06-25 21:50:43 | 0.0057729
24007 | 6 | CC Chg | 1.525 | 66.47775 | 0.0013686 | 4.2206 | 0.0020872 | 152.56 | 0.0020872 | 152.56 | 0 | 0 | 0.0080411 | 2025-06-25 21:50:53 | 0.0057762
24008 | 6 | CC Chg | 1.527778 | 66.48053 | 0.0013686 | 4.223 | 0.002091 | 152.84 | 0.002091 | 152.84 | 0 | 0 | 0.0080571 | 2025-06-25 21:51:03 | 0.0057796
24009 | 6 | CC Chg | 1.530556 | 66.48331 | 0.0013686 | 4.2256 | 0.0020948 | 153.12 | 0.0020948 | 153.12 | 0 | 0 | 0.0080732 | 2025-06-25 21:51:13 | 0.0057833
24010 | 6 | CC Chg | 1.533333 | 66.48608 | 0.0013686 | 4.2283 | 0.0020986 | 153.4 | 0.0020986 | 153.4 | 0 | 0 | 0.0080893 | 2025-06-25 21:51:23 | 0.0057868
24011 | 6 | CC Chg | 1.536111 | 66.48886 | 0.0013686 | 4.231 | 0.0021024 | 153.68 | 0.0021024 | 153.68 | 0 | 0 | 0.0081053 | 2025-06-25 21:51:33 | 0.0057905
24012 | 6 | CC Chg | 1.538889 | 66.49164 | 0.0013686 | 4.2339 | 0.0021062 | 153.95 | 0.0021062 | 153.95 | 0 | 0 | 0.0081214 | 2025-06-25 21:51:43 | 0.0057946
24013 | 6 | CC Chg | 1.541667 | 66.49442 | 0.0013686 | 4.2368 | 0.00211 | 154.23 | 0.00211 | 154.23 | 0 | 0 | 0.0081375 | 2025-06-25 21:51:53 | 0.0057986
24014 | 6 | CC Chg | 1.544444 | 66.49719 | 0.0013687 | 4.2398 | 0.0021138 | 154.51 | 0.0021138 | 154.51 | 0 | 0 | 0.0081537 | 2025-06-25 21:52:03 | 0.005803
24015 | 6 | CC Chg | 1.547222 | 66.49997 | 0.0013686 | 4.2431 | 0.0021176 | 154.79 | 0.0021176 | 154.79 | 0 | 0 | 0.0081698 | 2025-06-25 21:52:13 | 0.0058072
24016 | 6 | CC Chg | 1.55 | 66.50275 | 0.0013686 | 4.2463 | 0.0021214 | 155.06 | 0.0021214 | 155.06 | 0 | 0 | 0.0081859 | 2025-06-25 21:52:23 | 0.0058117
24017 | 6 | CC Chg | 1.552778 | 66.50553 | 0.0013687 | 4.2497 | 0.0021252 | 155.34 | 0.0021252 | 155.34 | 0 | 0 | 0.008202 | 2025-06-25 21:52:33 | 0.0058165
24018 | 6 | CC Chg | 1.555556 | 66.50831 | 0.0013687 | 4.2532 | 0.002129 | 155.62 | 0.002129 | 155.62 | 0 | 0 | 0.0082182 | 2025-06-25 21:52:43 | 0.0058212
24019 | 6 | CC Chg | 1.558333 | 66.51108 | 0.0013686 | 4.2569 | 0.0021328 | 155.9 | 0.0021328 | 155.9 | 0 | 0 | 0.0082344 | 2025-06-25 21:52:53 | 0.005826
24020 | 6 | CC Chg | 1.561111 | 66.51386 | 0.0013686 | 4.2607 | 0.0021366 | 156.18 | 0.0021366 | 156.18 | 0 | 0 | 0.0082506 | 2025-06-25 21:53:03 | 0.0058313
24021 | 6 | CC Chg | 1.563889 | 66.51664 | 0.0013686 | 4.2646 | 0.0021404 | 156.45 | 0.0021404 | 156.45 | 0 | 0 | 0.0082668 | 2025-06-25 21:53:13 | 0.0058367
24022 | 6 | CC Chg | 1.566667 | 66.51942 | 0.0013686 | 4.2687 | 0.0021443 | 156.73 | 0.0021443 | 156.73 | 0 | 0 | 0.008283 | 2025-06-25 21:53:23 | 0.0058422
24023 | 6 | CC Chg | 1.569444 | 66.52219 | 0.0013686 | 4.2729 | 0.0021481 | 157.01 | 0.0021481 | 157.01 | 0 | 0 | 0.0082992 | 2025-06-25 21:53:33 | 0.0058478
24024 | 6 | CC Chg | 1.572222 | 66.52497 | 0.0013686 | 4.2771 | 0.0021519 | 157.29 | 0.0021519 | 157.29 | 0 | 0 | 0.0083155 | 2025-06-25 21:53:43 | 0.0058538
24025 | 6 | CC Chg | 1.575 | 66.52775 | 0.0013687 | 4.2817 | 0.0021557 | 157.57 | 0.0021557 | 157.57 | 0 | 0 | 0.0083318 | 2025-06-25 21:53:53 | 0.0058602
24026 | 6 | CC Chg | 1.577778 | 66.53053 | 0.0013686 | 4.2863 | 0.0021595 | 157.84 | 0.0021595 | 157.84 | 0 | 0 | 0.0083481 | 2025-06-25 21:54:03 | 0.0058663
24027 | 6 | CC Chg | 1.580556 | 66.53331 | 0.0013686 | 4.2911 | 0.0021633 | 158.12 | 0.0021633 | 158.12 | 0 | 0 | 0.0083644 | 2025-06-25 21:54:13 | 0.0058728
24028 | 6 | CC Chg | 1.583333 | 66.53608 | 0.0013686 | 4.296 | 0.0021671 | 158.4 | 0.0021671 | 158.4 | 0 | 0 | 0.0083807 | 2025-06-25 21:54:23 | 0.0058795
24029 | 6 | CC Chg | 1.585472 | 66.53822 | 0.0013686 | 4.3 | 0.00217 | 158.61 | 0.00217 | 158.61 | 0 | 0 | 0.0083933 | 2025-06-25 21:54:30 | 0.0058852
24030 | 6 | CC DChg | 0 | 66.53822 | -0.0066452 | 3.9619 | 0 | 0 | 0 | 0 | 0 | 0 | 0 | 2025-06-25 21:54:31 | -0.0263276
24031 | 6 | CC DChg | 2.777778e-05 | 66.53825 | -0.0066452 | 3.9619 | 2e-07 | 0.01 | 0 | 0 | 2e-07 | 0.01 | 7e-07 | 2025-06-25 21:54:31 | -0.0263276
24032 | 6 | CC DChg | 0.0005833333 | 66.53881 | -0.0066493 | 3.8592 | 3.9e-06 | 0.28 | 0 | 0 | 3.9e-06 | 0.28 | 1.51e-05 | 2025-06-25 21:54:33 | -0.0256608
24033 | 6 | CC DChg | 0.00175 | 66.53997 | -0.0066496 | 3.7589 | 1.16e-05 | 0.85 | 0 | 0 | 1.16e-05 | 0.85 | 4.46e-05 | 2025-06-25 21:54:37 | -0.0249948
24034 | 6 | CC DChg | 0.002777778 | 66.541 | -0.0066497 | 3.6961 | 1.85e-05 | 1.35 | 0 | 0 | 1.85e-05 | 1.35 | 7.01e-05 | 2025-06-25 21:54:40 | -0.0245776
24035 | 6 | CC DChg | 0.005555556 | 66.54378 | -0.0066497 | 3.6111 | 3.69e-05 | 2.7 | 0 | 0 | 3.69e-05 | 2.7 | 0.0001374 | 2025-06-25 21:54:50 | -0.0240129
24036 | 6 | CC DChg | 0.008333333 | 66.54656 | -0.0066496 | 3.5926 | 5.54e-05 | 4.05 | 0 | 0 | 5.54e-05 | 4.05 | 0.0002038 | 2025-06-25 21:55:00 | -0.0238897
24037 | 6 | CC DChg | 0.01111111 | 66.54933 | -0.0066497 | 3.5935 | 7.39e-05 | 5.4 | 0 | 0 | 7.39e-05 | 5.4 | 0.0002701 | 2025-06-25 21:55:10 | -0.0238955
24038 | 6 | CC DChg | 0.01388889 | 66.55211 | -0.0066496 | 3.5987 | 9.24e-05 | 6.75 | 0 | 0 | 9.24e-05 | 6.75 | 0.0003366 | 2025-06-25 21:55:20 | -0.02393
24039 | 6 | CC DChg | 0.01666667 | 66.55489 | -0.0066497 | 3.6042 | 0.0001108 | 8.1 | 0 | 0 | 0.0001108 | 8.1 | 0.0004032 | 2025-06-25 21:55:30 | -0.0239665
24040 | 6 | CC DChg | 0.01944444 | 66.55767 | -0.0066496 | 3.6091 | 0.0001293 | 9.45 | 0 | 0 | 0.0001293 | 9.45 | 0.0004699 | 2025-06-25 21:55:40 | -0.0239991
24041 | 6 | CC DChg | 0.02222222 | 66.56044 | -0.0066496 | 3.6132 | 0.0001478 | 10.8 | 0 | 0 | 0.0001478 | 10.8 | 0.0005365 | 2025-06-25 21:55:50 | -0.0240263
24042 | 6 | CC DChg | 0.025 | 66.56322 | -0.0066497 | 3.6161 | 0.0001662 | 12.15 | 0 | 0 | 0.0001662 | 12.15 | 0.0006033 | 2025-06-25 21:56:00 | -0.0240458
24043 | 6 | CC DChg | 0.02777778 | 66.566 | -0.0066497 | 3.618 | 0.0001847 | 13.5 | 0 | 0 | 0.0001847 | 13.5 | 0.0006701 | 2025-06-25 21:56:10 | -0.0240584
24044 | 6 | CC DChg | 0.03055556 | 66.56878 | -0.0066496 | 3.6189 | 0.0002032 | 14.85 | 0 | 0 | 0.0002032 | 14.85 | 0.000737 | 2025-06-25 21:56:20 | -0.0240647
24045 | 6 | CC DChg | 0.03333333 | 66.57156 | -0.0066496 | 3.619 | 0.0002217 | 16.2 | 0 | 0 | 0.0002217 | 16.2 | 0.0008038 | 2025-06-25 21:56:30 | -0.024065
24046 | 6 | CC DChg | 0.03611111 | 66.57433 | -0.0066496 | 3.6178 | 0.0002401 | 17.55 | 0 | 0 | 0.0002401 | 17.55 | 0.0008707 | 2025-06-25 21:56:40 | -0.0240574
24047 | 6 | CC DChg | 0.03888889 | 66.57711 | -0.0066496 | 3.6157 | 0.0002586 | 18.9 | 0 | 0 | 0.0002586 | 18.9 | 0.0009374 | 2025-06-25 21:56:50 | -0.0240429
24048 | 6 | CC DChg | 0.04166667 | 66.57989 | -0.0066496 | 3.6126 | 0.0002771 | 20.25 | 0 | 0 | 0.0002771 | 20.25 | 0.0010041 | 2025-06-25 21:57:00 | -0.0240224
24049 | 6 | CC DChg | 0.04444444 | 66.58267 | -0.0066496 | 3.6083 | 0.0002955 | 21.6 | 0 | 0 | 0.0002955 | 21.6 | 0.0010708 | 2025-06-25 21:57:10 | -0.0239936
24050 | 6 | CC DChg | 0.04722222 | 66.58544 | -0.0066496 | 3.6011 | 0.000314 | 22.95 | 0 | 0 | 0.000314 | 22.95 | 0.0011373 | 2025-06-25 21:57:20 | -0.0239458
24051 | 6 | CC DChg | 0.05 | 66.58822 | -0.0066496 | 3.5926 | 0.0003325 | 24.3 | 0 | 0 | 0.0003325 | 24.3 | 0.0012039 | 2025-06-25 21:57:30 | -0.0238892
24052 | 6 | CC DChg | 0 | 66.58822 | -0.0022186 | 3.7512 | 0 | 0 | 0 | 0 | 0 | 0 | 0 | 2025-06-25 21:57:31 | -0.0083225
24053 | 6 | CC DChg | 2.777778e-05 | 66.58825 | -0.0022186 | 3.7512 | 1e-07 | 0 | 0 | 0 | 1e-07 | 0 | 2e-07 | 2025-06-25 21:57:31 | -0.0083225
24054 | 6 | CC DChg | 0.002777778 | 66.591 | -0.0022167 | 3.7975 | 6.2e-06 | 0.45 | 0 | 0 | 6.2e-06 | 0.45 | 2.33e-05 | 2025-06-25 21:57:41 | -0.0084181
24055 | 6 | CC DChg | 0.005555556 | 66.59378 | -0.0022167 | 3.8187 | 1.23e-05 | 0.9 | 0 | 0 | 1.23e-05 | 0.9 | 4.67e-05 | 2025-06-25 21:57:51 | -0.0084652
24056 | 6 | CC DChg | 0.008333333 | 66.59656 | -0.0022167 | 3.833 | 1.85e-05 | 1.35 | 0 | 0 | 1.85e-05 | 1.35 | 7.03e-05 | 2025-06-25 21:58:01 | -0.0084967
24057 | 6 | CC DChg | 0.01111111 | 66.59933 | -0.0022168 | 3.8432 | 2.46e-05 | 1.8 | 0 | 0 | 2.46e-05 | 1.8 | 9.4e-05 | 2025-06-25 21:58:11 | -0.0085195
24058 | 6 | CC DChg | 0.01388889 | 66.60211 | -0.0022168 | 3.8508 | 3.08e-05 | 2.25 | 0 | 0 | 3.08e-05 | 2.25 | 0.0001176 | 2025-06-25 21:58:21 | -0.0085364
24059 | 6 | CC DChg | 0.01666667 | 66.60489 | -0.0022167 | 3.8566 | 3.69e-05 | 2.7 | 0 | 0 | 3.69e-05 | 2.7 | 0.0001414 | 2025-06-25 21:58:31 | -0.0085491
24060 | 6 | CC DChg | 0.01944444 | 66.60767 | -0.0022167 | 3.8608 | 4.31e-05 | 3.15 | 0 | 0 | 4.31e-05 | 3.15 | 0.0001651 | 2025-06-25 21:58:41 | -0.0085585
24061 | 6 | CC DChg | 0.02222222 | 66.61044 | -0.0022167 | 3.864 | 4.93e-05 | 3.6 | 0 | 0 | 4.93e-05 | 3.6 | 0.0001889 | 2025-06-25 21:58:51 | -0.0085655
24062 | 6 | CC DChg | 0.025 | 66.61322 | -0.0022167 | 3.8662 | 5.54e-05 | 4.05 | 0 | 0 | 5.54e-05 | 4.05 | 0.0002127 | 2025-06-25 21:59:01 | -0.0085704
24063 | 6 | CC DChg | 0.02777778 | 66.616 | -0.0022167 | 3.8678 | 6.16e-05 | 4.5 | 0 | 0 | 6.16e-05 | 4.5 | 0.0002366 | 2025-06-25 21:59:11 | -0.0085738
24064 | 6 | CC DChg | 0.03055556 | 66.61878 | -0.0022167 | 3.8689 | 6.77e-05 | 4.95 | 0 | 0 | 6.77e-05 | 4.95 | 0.0002603 | 2025-06-25 21:59:21 | -0.0085762
24065 | 6 | CC DChg | 0.03333333 | 66.62156 | -0.0022168 | 3.8695 | 7.39e-05 | 5.4 | 0 | 0 | 7.39e-05 | 5.4 | 0.0002842 | 2025-06-25 21:59:31 | -0.0085777
24066 | 6 | CC DChg | 0.03611111 | 66.62433 | -0.0022167 | 3.8697 | 8e-05 | 5.85 | 0 | 0 | 8e-05 | 5.85 | 0.000308 | 2025-06-25 21:59:41 | -0.008578
24067 | 6 | CC DChg | 0.03888889 | 66.62711 | -0.0022167 | 3.8695 | 8.62e-05 | 6.3 | 0 | 0 | 8.62e-05 | 6.3 | 0.0003318 | 2025-06-25 21:59:51 | -0.0085776
24068 | 6 | CC DChg | 0.04166667 | 66.62989 | -0.0022167 | 3.8691 | 9.24e-05 | 6.75 | 0 | 0 | 9.24e-05 | 6.75 | 0.0003556 | 2025-06-25 22:00:01 | -0.0085766
24069 | 6 | CC DChg | 0.04444444 | 66.63267 | -0.0022167 | 3.8684 | 9.85e-05 | 7.2 | 0 | 0 | 9.85e-05 | 7.2 | 0.0003795 | 2025-06-25 22:00:11 | -0.0085751
24070 | 6 | CC DChg | 0.04722222 | 66.63544 | -0.0022167 | 3.8675 | 0.0001047 | 7.65 | 0 | 0 | 0.0001047 | 7.65 | 0.0004033 | 2025-06-25 22:00:21 | -0.0085732
24071 | 6 | CC DChg | 0.05 | 66.63822 | -0.0022168 | 3.8665 | 0.0001108 | 8.1 | 0 | 0 | 0.0001108 | 8.1 | 0.0004271 | 2025-06-25 22:00:31 | -0.0085711
24072 | 6 | CC DChg | 0.05277778 | 66.641 | -0.0022167 | 3.8652 | 0.000117 | 8.55 | 0 | 0 | 0.000117 | 8.55 | 0.0004509 | 2025-06-25 22:00:41 | -0.008568
24073 | 6 | CC DChg | 0.05555556 | 66.64378 | -0.0022167 | 3.8639 | 0.0001232 | 9 | 0 | 0 | 0.0001232 | 9 | 0.0004747 | 2025-06-25 22:00:51 | -0.008565
24074 | 6 | CC DChg | 0.05833333 | 66.64656 | -0.0022167 | 3.8623 | 0.0001293 | 9.45 | 0 | 0 | 0.0001293 | 9.45 | 0.0004985 | 2025-06-25 22:01:01 | -0.0085617
24075 | 6 | CC DChg | 0.06111111 | 66.64933 | -0.0022167 | 3.8608 | 0.0001355 | 9.9 | 0 | 0 | 0.0001355 | 9.9 | 0.0005222 | 2025-06-25 22:01:11 | -0.0085583
24076 | 6 | CC DChg | 0.06388889 | 66.65211 | -0.0022167 | 3.859 | 0.0001416 | 10.35 | 0 | 0 | 0.0001416 | 10.35 | 0.000546 | 2025-06-25 22:01:21 | -0.0085543
24077 | 6 | CC DChg | 0.06666667 | 66.65489 | -0.0022167 | 3.8572 | 0.0001478 | 10.8 | 0 | 0 | 0.0001478 | 10.8 | 0.0005698 | 2025-06-25 22:01:31 | -0.0085502
24078 | 6 | CC DChg | 0.06944444 | 66.65767 | -0.0022167 | 3.8554 | 0.0001539 | 11.25 | 0 | 0 | 0.0001539 | 11.25 | 0.0005935 | 2025-06-25 22:01:41 | -0.0085461
24079 | 6 | CC DChg | 0.07222222 | 66.66044 | -0.0022167 | 3.8534 | 0.0001601 | 11.7 | 0 | 0 | 0.0001601 | 11.7 | 0.0006172 | 2025-06-25 22:01:51 | -0.0085417
24080 | 6 | CC DChg | 0.075 | 66.66322 | -0.0022167 | 3.8513 | 0.0001663 | 12.15 | 0 | 0 | 0.0001663 | 12.15 | 0.0006409 | 2025-06-25 22:02:01 | -0.0085371
24081 | 6 | CC DChg | 0.07777778 | 66.666 | -0.0022167 | 3.8492 | 0.0001724 | 12.6 | 0 | 0 | 0.0001724 | 12.6 | 0.0006646 | 2025-06-25 22:02:11 | -0.0085324
24082 | 6 | CC DChg | 0.08055556 | 66.66878 | -0.0022167 | 3.847 | 0.0001786 | 13.05 | 0 | 0 | 0.0001786 | 13.05 | 0.0006884 | 2025-06-25 22:02:21 | -0.0085275
24083 | 6 | CC DChg | 0.08333333 | 66.67156 | -0.0022167 | 3.8448 | 0.0001847 | 13.5 | 0 | 0 | 0.0001847 | 13.5 | 0.000712 | 2025-06-25 22:02:31 | -0.0085229
24084 | 6 | CC DChg | 0.08611111 | 66.67433 | -0.0022167 | 3.8425 | 0.0001909 | 13.95 | 0 | 0 | 0.0001909 | 13.95 | 0.0007357 | 2025-06-25 22:02:41 | -0.0085178
24085 | 6 | CC DChg | 0.08888889 | 66.67711 | -0.0022167 | 3.8403 | 0.000197 | 14.4 | 0 | 0 | 0.000197 | 14.4 | 0.0007594 | 2025-06-25 22:02:51 | -0.0085129
24086 | 6 | CC DChg | 0.09166667 | 66.67989 | -0.0022167 | 3.838 | 0.0002032 | 14.85 | 0 | 0 | 0.0002032 | 14.85 | 0.000783 | 2025-06-25 22:03:01 | -0.0085077
24087 | 6 | CC DChg | 0.09444444 | 66.68267 | -0.0022167 | 3.8356 | 0.0002094 | 15.3 | 0 | 0 | 0.0002094 | 15.3 | 0.0008066 | 2025-06-25 22:03:11 | -0.0085026
24088 | 6 | CC DChg | 0.09722222 | 66.68544 | -0.0022168 | 3.8332 | 0.0002155 | 15.75 | 0 | 0 | 0.0002155 | 15.75 | 0.0008303 | 2025-06-25 22:03:21 | -0.0084973
24089 | 6 | CC DChg | 0.1 | 66.68822 | -0.0022167 | 3.8308 | 0.0002217 | 16.2 | 0 | 0 | 0.0002217 | 16.2 | 0.0008538 | 2025-06-25 22:03:31 | -0.0084918
24090 | 6 | CC DChg | 0.1027778 | 66.691 | -0.0022167 | 3.8284 | 0.0002278 | 16.65 | 0 | 0 | 0.0002278 | 16.65 | 0.0008774 | 2025-06-25 22:03:41 | -0.0084866
24091 | 6 | CC DChg | 0.1055556 | 66.69378 | -0.0022168 | 3.8259 | 0.000234 | 17.1 | 0 | 0 | 0.000234 | 17.1 | 0.000901 | 2025-06-25 22:03:51 | -0.0084811
24092 | 6 | CC DChg | 0.1083333 | 66.69656 | -0.0022167 | 3.8235 | 0.0002401 | 17.55 | 0 | 0 | 0.0002401 | 17.55 | 0.0009245 | 2025-06-25 22:04:01 | -0.0084757
24093 | 6 | CC DChg | 0.1111111 | 66.69933 | -0.0022167 | 3.821 | 0.0002463 | 18 | 0 | 0 | 0.0002463 | 18 | 0.000948 | 2025-06-25 22:04:11 | -0.0084701
24094 | 6 | CC DChg | 0.1138889 | 66.70211 | -0.0022167 | 3.8186 | 0.0002525 | 18.45 | 0 | 0 | 0.0002525 | 18.45 | 0.0009716 | 2025-06-25 22:04:21 | -0.0084647
24095 | 6 | CC DChg | 0.1166667 | 66.70489 | -0.0022167 | 3.8161 | 0.0002586 | 18.9 | 0 | 0 | 0.0002586 | 18.9 | 0.0009951 | 2025-06-25 22:04:31 | -0.0084593
24096 | 6 | CC DChg | 0 | 66.70489 | -0.00091925 | 3.8559 | 0 | 0 | 0 | 0 | 0 | 0 | 0 | 2025-06-25 22:04:31 | -0.00354458
24097 | 6 | CC DChg | 2.777778e-05 | 66.70492 | -0.00091925 | 3.8559 | 3e-08 | 0 | 0 | 0 | 3e-08 | 0 | 1e-07 | 2025-06-25 22:04:31 | -0.00354458
24098 | 6 | CC DChg | 0.002777778 | 66.70767 | -0.00091946 | 3.8641 | 2.55e-06 | 0.19 | 0 | 0 | 2.55e-06 | 0.19 | 9.86e-06 | 2025-06-25 22:04:41 | -0.00355287
24099 | 6 | CC DChg | 0.005555556 | 66.71044 | -0.00091946 | 3.8676 | 5.11e-06 | 0.37 | 0 | 0 | 5.11e-06 | 0.37 | 1.973e-05 | 2025-06-25 22:04:51 | -0.00355608
24100 | 6 | CC DChg | 0.008333333 | 66.71322 | -0.00091946 | 3.8696 | 7.66e-06 | 0.56 | 0 | 0 | 7.66e-06 | 0.56 | 2.962e-05 | 2025-06-25 22:05:01 | -0.00355792
24101 | 6 | CC DChg | 0.01111111 | 66.716 | -0.00091946 | 3.8708 | 1.022e-05 | 0.75 | 0 | 0 | 1.022e-05 | 0.75 | 3.95e-05 | 2025-06-25 22:05:11 | -0.00355909
24102 | 6 | CC DChg | 0.01388889 | 66.71878 | -0.00091946 | 3.8715 | 1.277e-05 | 0.93 | 0 | 0 | 1.277e-05 | 0.93 | 4.939e-05 | 2025-06-25 22:05:21 | -0.00355971
24103 | 6 | CC DChg | 0.01666667 | 66.72156 | -0.00091946 | 3.8718 | 1.532e-05 | 1.12 | 0 | 0 | 1.532e-05 | 1.12 | 5.928e-05 | 2025-06-25 22:05:31 | -0.00355996
24104 | 6 | CC DChg | 0.01944444 | 66.72433 | -0.00091946 | 3.8717 | 1.788e-05 | 1.31 | 0 | 0 | 1.788e-05 | 1.31 | 6.917e-05 | 2025-06-25 22:05:41 | -0.0035599
24105 | 6 | CC DChg | 0.02222222 | 66.72711 | -0.00091946 | 3.8715 | 2.043e-05 | 1.49 | 0 | 0 | 2.043e-05 | 1.49 | 7.905e-05 | 2025-06-25 22:05:51 | -0.0035597
24106 | 6 | CC DChg | 0.025 | 66.72989 | -0.00091946 | 3.8711 | 2.299e-05 | 1.68 | 0 | 0 | 2.299e-05 | 1.68 | 8.894e-05 | 2025-06-25 22:06:01 | -0.00355933
24107 | 6 | CC DChg | 0.02777778 | 66.73267 | -0.00091946 | 3.8706 | 2.554e-05 | 1.87 | 0 | 0 | 2.554e-05 | 1.87 | 9.883e-05 | 2025-06-25 22:06:11 | -0.00355888
24108 | 6 | CC DChg | 0.03055556 | 66.73544 | -0.00091946 | 3.87 | 2.809e-05 | 2.05 | 0 | 0 | 2.809e-05 | 2.05 | 0.00010871 | 2025-06-25 22:06:21 | -0.00355836
24109 | 6 | CC DChg | 0.03333333 | 66.73822 | -0.00091947 | 3.8693 | 3.065e-05 | 2.24 | 0 | 0 | 3.065e-05 | 2.24 | 0.00011859 | 2025-06-25 22:06:31 | -0.00355769
24110 | 6 | CC DChg | 0.03611111 | 66.741 | -0.00091946 | 3.8686 | 3.32e-05 | 2.43 | 0 | 0 | 3.32e-05 | 2.43 | 0.00012847 | 2025-06-25 22:06:41 | -0.003557
24111 | 6 | CC DChg | 0.03888889 | 66.74378 | -0.00091946 | 3.8677 | 3.576e-05 | 2.61 | 0 | 0 | 3.576e-05 | 2.61 | 0.00013836 | 2025-06-25 22:06:51 | -0.00355623
24112 | 6 | CC DChg | 0.04166667 | 66.74656 | -0.00091946 | 3.8669 | 3.831e-05 | 2.8 | 0 | 0 | 3.831e-05 | 2.8 | 0.00014823 | 2025-06-25 22:07:01 | -0.00355549
24113 | 6 | CC DChg | 0.04444444 | 66.74933 | -0.00091946 | 3.866 | 4.086e-05 | 2.99 | 0 | 0 | 4.086e-05 | 2.99 | 0.00015811 | 2025-06-25 22:07:11 | -0.00355466
24114 | 6 | CC DChg | 0.04722222 | 66.75211 | -0.00091946 | 3.8651 | 4.342e-05 | 3.17 | 0 | 0 | 4.342e-05 | 3.17 | 0.00016798 | 2025-06-25 22:07:21 | -0.00355384
24115 | 6 | CC DChg | 0.05 | 66.75489 | -0.00091946 | 3.8642 | 4.597e-05 | 3.36 | 0 | 0 | 4.597e-05 | 3.36 | 0.00017785 | 2025-06-25 22:07:31 | -0.00355297
24116 | 6 | CC DChg | 0.05277778 | 66.75767 | -0.00091946 | 3.8633 | 4.853e-05 | 3.55 | 0 | 0 | 4.853e-05 | 3.55 | 0.00018772 | 2025-06-25 22:07:41 | -0.00355211
24117 | 6 | CC DChg | 0.05555556 | 66.76044 | -0.00091946 | 3.8623 | 5.108e-05 | 3.73 | 0 | 0 | 5.108e-05 | 3.73 | 0.00019759 | 2025-06-25 22:07:51 | -0.00355124
24118 | 6 | CC DChg | 0.05833333 | 66.76322 | -0.00091946 | 3.8613 | 5.364e-05 | 3.92 | 0 | 0 | 5.364e-05 | 3.92 | 0.00020745 | 2025-06-25 22:08:01 | -0.00355033
24119 | 6 | CC DChg | 0.06111111 | 66.766 | -0.00091945 | 3.8604 | 5.619e-05 | 4.11 | 0 | 0 | 5.619e-05 | 4.11 | 0.00021731 | 2025-06-25 22:08:11 | -0.00354943
24120 | 6 | CC DChg | 0.06388889 | 66.76878 | -0.00091945 | 3.8594 | 5.874e-05 | 4.29 | 0 | 0 | 5.874e-05 | 4.29 | 0.00022717 | 2025-06-25 22:08:21 | -0.00354853
24121 | 6 | CC DChg | 0.06666667 | 66.77156 | -0.00091945 | 3.8583 | 6.13e-05 | 4.48 | 0 | 0 | 6.13e-05 | 4.48 | 0.00023702 | 2025-06-25 22:08:31 | -0.00354756
24122 | 6 | CC DChg | 0.06944444 | 66.77433 | -0.00091946 | 3.8574 | 6.385e-05 | 4.67 | 0 | 0 | 6.385e-05 | 4.67 | 0.00024687 | 2025-06-25 22:08:41 | -0.00354667
24123 | 6 | CC DChg | 0.07222222 | 66.77711 | -0.00091946 | 3.8566 | 6.641e-05 | 4.85 | 0 | 0 | 6.641e-05 | 4.85 | 0.00025673 | 2025-06-25 22:08:51 | -0.00354597
24124 | 6 | CC DChg | 0.075 | 66.77989 | -0.00091946 | 3.8558 | 6.896e-05 | 5.04 | 0 | 0 | 6.896e-05 | 5.04 | 0.00026658 | 2025-06-25 22:09:01 | -0.00354525
24125 | 6 | CC DChg | 0.07777778 | 66.78267 | -0.00091945 | 3.8549 | 7.151e-05 | 5.23 | 0 | 0 | 7.151e-05 | 5.23 | 0.00027642 | 2025-06-25 22:09:11 | -0.00354438
24126 | 6 | CC DChg | 0.08055556 | 66.78544 | -0.00091945 | 3.854 | 7.407e-05 | 5.41 | 0 | 0 | 7.407e-05 | 5.41 | 0.00028627 | 2025-06-25 22:09:21 | -0.00354354
24127 | 6 | CC DChg | 0.08333333 | 66.78822 | -0.00091945 | 3.8531 | 7.662e-05 | 5.6 | 0 | 0 | 7.662e-05 | 5.6 | 0.00029611 | 2025-06-25 22:09:31 | -0.00354271
24128 | 6 | CC DChg | 0.08611111 | 66.791 | -0.00091945 | 3.8521 | 7.918e-05 | 5.79 | 0 | 0 | 7.918e-05 | 5.79 | 0.00030594 | 2025-06-25 22:09:41 | -0.00354182
24129 | 6 | CC DChg | 0.08888889 | 66.79378 | -0.00091945 | 3.8511 | 8.173e-05 | 5.97 | 0 | 0 | 8.173e-05 | 5.97 | 0.00031579 | 2025-06-25 22:09:51 | -0.00354088
24130 | 6 | CC DChg | 0.09166667 | 66.79656 | -0.00091945 | 3.8501 | 8.428e-05 | 6.16 | 0 | 0 | 8.428e-05 | 6.16 | 0.00032562 | 2025-06-25 22:10:01 | -0.00353997
24131 | 6 | CC DChg | 0.09444444 | 66.79933 | -0.00091945 | 3.8492 | 8.684e-05 | 6.35 | 0 | 0 | 8.684e-05 | 6.35 | 0.00033545 | 2025-06-25 22:10:11 | -0.00353915
24132 | 6 | CC DChg | 0.09722222 | 66.80211 | -0.00091946 | 3.8481 | 8.939e-05 | 6.53 | 0 | 0 | 8.939e-05 | 6.53 | 0.00034528 | 2025-06-25 22:10:21 | -0.00353818
24133 | 6 | CC DChg | 0.1 | 66.80489 | -0.00091946 | 3.8472 | 9.195e-05 | 6.72 | 0 | 0 | 9.195e-05 | 6.72 | 0.00035511 | 2025-06-25 22:10:31 | -0.00353732
24134 | 6 | CC DChg | 0.1027778 | 66.80767 | -0.00091946 | 3.8462 | 9.45e-05 | 6.91 | 0 | 0 | 9.45e-05 | 6.91 | 0.00036493 | 2025-06-25 22:10:41 | -0.00353638
24135 | 6 | CC DChg | 0.1055556 | 66.81044 | -0.00091945 | 3.8451 | 9.705e-05 | 7.09 | 0 | 0 | 9.705e-05 | 7.09 | 0.00037476 | 2025-06-25 22:10:51 | -0.00353543
24136 | 6 | CC DChg | 0.1083333 | 66.81322 | -0.00091945 | 3.8441 | 9.961e-05 | 7.28 | 0 | 0 | 9.961e-05 | 7.28 | 0.00038457 | 2025-06-25 22:11:01 | -0.0035345
24137 | 6 | CC DChg | 0.1111111 | 66.816 | -0.00091945 | 3.8431 | 0.00010216 | 7.47 | 0 | 0 | 0.00010216 | 7.47 | 0.00039439 | 2025-06-25 22:11:11 | -0.00353352
24138 | 6 | CC DChg | 0.1138889 | 66.81878 | -0.00091945 | 3.8421 | 0.00010472 | 7.65 | 0 | 0 | 0.00010472 | 7.65 | 0.0004042 | 2025-06-25 22:11:21 | -0.00353264
24139 | 6 | CC DChg | 0.1166667 | 66.82156 | -0.00091945 | 3.8411 | 0.00010727 | 7.84 | 0 | 0 | 0.00010727 | 7.84 | 0.00041401 | 2025-06-25 22:11:31 | -0.00353173
24140 | 6 | CC DChg | 0.1194444 | 66.82433 | -0.00091945 | 3.84 | 0.00010982 | 8.03 | 0 | 0 | 0.00010982 | 8.03 | 0.00042382 | 2025-06-25 22:11:41 | -0.00353074
24141 | 6 | CC DChg | 0.1222222 | 66.82711 | -0.00091945 | 3.839 | 0.00011238 | 8.21 | 0 | 0 | 0.00011238 | 8.21 | 0.00043363 | 2025-06-25 22:11:51 | -0.00352978
24142 | 6 | CC DChg | 0.125 | 66.82989 | -0.00091945 | 3.838 | 0.00011493 | 8.4 | 0 | 0 | 0.00011493 | 8.4 | 0.00044344 | 2025-06-25 22:12:01 | -0.00352881
24143 | 6 | CC DChg | 0.1277778 | 66.83267 | -0.00091945 | 3.837 | 0.00011749 | 8.59 | 0 | 0 | 0.00011749 | 8.59 | 0.00045324 | 2025-06-25 22:12:11 | -0.00352791
24144 | 6 | CC DChg | 0.1305556 | 66.83544 | -0.00091945 | 3.8359 | 0.00012004 | 8.77 | 0 | 0 | 0.00012004 | 8.77 | 0.00046303 | 2025-06-25 22:12:21 | -0.00352694
24145 | 6 | CC DChg | 0.1333333 | 66.83822 | -0.00091945 | 3.8349 | 0.00012259 | 8.96 | 0 | 0 | 0.00012259 | 8.96 | 0.00047283 | 2025-06-25 22:12:31 | -0.00352604
24146 | 6 | CC DChg | 0.1361111 | 66.841 | -0.00091945 | 3.8339 | 0.00012515 | 9.15 | 0 | 0 | 0.00012515 | 9.15 | 0.00048262 | 2025-06-25 22:12:41 | -0.0035251
24147 | 6 | CC DChg | 0.1388889 | 66.84378 | -0.00091945 | 3.833 | 0.0001277 | 9.33 | 0 | 0 | 0.0001277 | 9.33 | 0.00049242 | 2025-06-25 22:12:51 | -0.00352422
24148 | 6 | CC DChg | 0.1416667 | 66.84656 | -0.00091945 | 3.832 | 0.00013026 | 9.52 | 0 | 0 | 0.00013026 | 9.52 | 0.0005022 | 2025-06-25 22:13:01 | -0.00352338
24149 | 6 | CC DChg | 0.1444444 | 66.84933 | -0.00091945 | 3.8311 | 0.00013281 | 9.71 | 0 | 0 | 0.00013281 | 9.71 | 0.00051199 | 2025-06-25 22:13:11 | -0.00352253
24150 | 6 | CC DChg | 0.1472222 | 66.85211 | -0.00091945 | 3.8301 | 0.00013536 | 9.89 | 0 | 0 | 0.00013536 | 9.89 | 0.00052177 | 2025-06-25 22:13:21 | -0.00352163
24151 | 6 | CC DChg | 0.15 | 66.85489 | -0.00091945 | 3.8292 | 0.00013792 | 10.08 | 0 | 0 | 0.00013792 | 10.08 | 0.00053155 | 2025-06-25 22:13:31 | -0.00352079
24152 | 6 | CC DChg | 0.1527778 | 66.85767 | -0.00091945 | 3.8283 | 0.00014047 | 10.27 | 0 | 0 | 0.00014047 | 10.27 | 0.00054133 | 2025-06-25 22:13:41 | -0.00351993
24153 | 6 | CC DChg | 0.1555556 | 66.86044 | -0.00091945 | 3.8274 | 0.00014303 | 10.45 | 0 | 0 | 0.00014303 | 10.45 | 0.00055111 | 2025-06-25 22:13:51 | -0.00351912
24154 | 6 | CC DChg | 0.1583333 | 66.86322 | -0.00091946 | 3.8264 | 0.00014558 | 10.64 | 0 | 0 | 0.00014558 | 10.64 | 0.00056088 | 2025-06-25 22:14:01 | -0.00351824
24155 | 6 | CC DChg | 0.1611111 | 66.866 | -0.00091946 | 3.8256 | 0.00014813 | 10.83 | 0 | 0 | 0.00014813 | 10.83 | 0.00057065 | 2025-06-25 22:14:11 | -0.00351743
24156 | 6 | CC DChg | 0.1638889 | 66.86878 | -0.00091946 | 3.8247 | 0.00015069 | 11.01 | 0 | 0 | 0.00015069 | 11.01 | 0.00058042 | 2025-06-25 22:14:21 | -0.00351661
24157 | 6 | CC DChg | 0.1666667 | 66.87156 | -0.00091945 | 3.8237 | 0.00015324 | 11.2 | 0 | 0 | 0.00015324 | 11.2 | 0.00059019 | 2025-06-25 22:14:31 | -0.00351573
24158 | 6 | CC DChg | 0.1694444 | 66.87433 | -0.00091945 | 3.8228 | 0.0001558 | 11.39 | 0 | 0 | 0.0001558 | 11.39 | 0.00059995 | 2025-06-25 22:14:41 | -0.00351491
24159 | 6 | CC DChg | 0.1722222 | 66.87711 | -0.00091945 | 3.8219 | 0.00015835 | 11.57 | 0 | 0 | 0.00015835 | 11.57 | 0.00060972 | 2025-06-25 22:14:51 | -0.00351405
24160 | 6 | CC DChg | 0.175 | 66.87989 | -0.00091946 | 3.821 | 0.0001609 | 11.76 | 0 | 0 | 0.0001609 | 11.76 | 0.00061948 | 2025-06-25 22:15:01 | -0.00351328
24161 | 6 | CC DChg | 0.1777778 | 66.88267 | -0.00091945 | 3.8201 | 0.00016346 | 11.95 | 0 | 0 | 0.00016346 | 11.95 | 0.00062924 | 2025-06-25 22:15:11 | -0.0035124
24162 | 6 | CC DChg | 0.1805556 | 66.88544 | -0.00091945 | 3.8192 | 0.00016601 | 12.13 | 0 | 0 | 0.00016601 | 12.13 | 0.00063899 | 2025-06-25 22:15:21 | -0.00351157
24163 | 6 | CC DChg | 0.1833333 | 66.88822 | -0.00091946 | 3.8183 | 0.00016857 | 12.32 | 0 | 0 | 0.00016857 | 12.32 | 0.00064874 | 2025-06-25 22:15:31 | -0.00351079
24164 | 6 | CC DChg | 0.1861111 | 66.891 | -0.00091945 | 3.8174 | 0.00017112 | 12.51 | 0 | 0 | 0.00017112 | 12.51 | 0.00065849 | 2025-06-25 22:15:41 | -0.00350994
24165 | 6 | CC DChg | 0.1888889 | 66.89378 | -0.00091945 | 3.8165 | 0.00017367 | 12.69 | 0 | 0 | 0.00017367 | 12.69 | 0.00066825 | 2025-06-25 22:15:51 | -0.00350912
24166 | 6 | CC DChg | 0.1916667 | 66.89656 | -0.00091945 | 3.8156 | 0.00017623 | 12.88 | 0 | 0 | 0.00017623 | 12.88 | 0.00067799 | 2025-06-25 22:16:01 | -0.00350829
24167 | 6 | CC DChg | 0.1944444 | 66.89933 | -0.00091945 | 3.8148 | 0.00017878 | 13.07 | 0 | 0 | 0.00017878 | 13.07 | 0.00068774 | 2025-06-25 22:16:11 | -0.00350751
24168 | 6 | CC DChg | 0.1972222 | 66.90211 | -0.00091945 | 3.8139 | 0.00018134 | 13.25 | 0 | 0 | 0.00018134 | 13.25 | 0.00069748 | 2025-06-25 22:16:21 | -0.00350668
24169 | 6 | CC DChg | 0.2 | 66.90489 | -0.00091945 | 3.813 | 0.00018389 | 13.44 | 0 | 0 | 0.00018389 | 13.44 | 0.00070721 | 2025-06-25 22:16:31 | -0.00350587
24170 | 6 | CC DChg | 0.2027778 | 66.90767 | -0.00091945 | 3.8122 | 0.00018645 | 13.63 | 0 | 0 | 0.00018645 | 13.63 | 0.00071695 | 2025-06-25 22:16:41 | -0.00350508
24171 | 6 | CC DChg | 0.2055556 | 66.91044 | -0.00091945 | 3.8112 | 0.000189 | 13.81 | 0 | 0 | 0.000189 | 13.81 | 0.00072669 | 2025-06-25 22:16:51 | -0.00350425
24172 | 6 | CC DChg | 0.2083333 | 66.91322 | -0.00091945 | 3.8104 | 0.00019155 | 14 | 0 | 0 | 0.00019155 | 14 | 0.00073642 | 2025-06-25 22:17:01 | -0.00350346
24173 | 6 | CC DChg | 0.2111111 | 66.916 | -0.00091945 | 3.8095 | 0.00019411 | 14.19 | 0 | 0 | 0.00019411 | 14.19 | 0.00074615 | 2025-06-25 22:17:11 | -0.00350265
24174 | 6 | CC DChg | 0.2138889 | 66.91878 | -0.00091945 | 3.8087 | 0.00019666 | 14.37 | 0 | 0 | 0.00019666 | 14.37 | 0.00075588 | 2025-06-25 22:17:21 | -0.00350186
24175 | 6 | CC DChg | 0.2166667 | 66.92156 | -0.00091945 | 3.8078 | 0.00019922 | 14.56 | 0 | 0 | 0.00019922 | 14.56 | 0.00076561 | 2025-06-25 22:17:31 | -0.00350105
24176 | 6 | CC DChg | 0.2194444 | 66.92433 | -0.00091945 | 3.8069 | 0.00020177 | 14.75 | 0 | 0 | 0.00020177 | 14.75 | 0.00077533 | 2025-06-25 22:17:41 | -0.00350024
24177 | 6 | CC DChg | 0.2222222 | 66.92711 | -0.00091945 | 3.8061 | 0.00020432 | 14.93 | 0 | 0 | 0.00020432 | 14.93 | 0.00078506 | 2025-06-25 22:17:51 | -0.00349948
24178 | 6 | CC DChg | 0.225 | 66.92989 | -0.00091945 | 3.8052 | 0.00020688 | 15.12 | 0 | 0 | 0.00020688 | 15.12 | 0.00079477 | 2025-06-25 22:18:01 | -0.0034987
24179 | 6 | CC DChg | 0.2277778 | 66.93267 | -0.00091945 | 3.8043 | 0.00020943 | 15.31 | 0 | 0 | 0.00020943 | 15.31 | 0.00080449 | 2025-06-25 22:18:11 | -0.00349787
24180 | 6 | CC DChg | 0.2305556 | 66.93544 | -0.00091945 | 3.8034 | 0.00021199 | 15.49 | 0 | 0 | 0.00021199 | 15.49 | 0.00081421 | 2025-06-25 22:18:21 | -0.00349707
24181 | 6 | CC DChg | 0.2333333 | 66.93822 | -0.00091945 | 3.8026 | 0.00021454 | 15.68 | 0 | 0 | 0.00021454 | 15.68 | 0.00082392 | 2025-06-25 22:18:31 | -0.0034963
24182 | 6 | CC DChg | 0.2361111 | 66.941 | -0.00091945 | 3.8017 | 0.00021709 | 15.87 | 0 | 0 | 0.00021709 | 15.87 | 0.00083363 | 2025-06-25 22:18:41 | -0.00349548
24183 | 6 | CC DChg | 0.2388889 | 66.94378 | -0.00091945 | 3.8009 | 0.00021965 | 16.05 | 0 | 0 | 0.00021965 | 16.05 | 0.00084334 | 2025-06-25 22:18:51 | -0.0034947
24184 | 6 | CC DChg | 0.2416667 | 66.94656 | -0.00091945 | 3.8 | 0.0002222 | 16.24 | 0 | 0 | 0.0002222 | 16.24 | 0.00085305 | 2025-06-25 22:19:01 | -0.00349394
24185 | 6 | CC DChg | 0.2444444 | 66.94933 | -0.00091945 | 3.7991 | 0.00022476 | 16.43 | 0 | 0 | 0.00022476 | 16.43 | 0.00086275 | 2025-06-25 22:19:11 | -0.00349308
24186 | 6 | CC DChg | 0.2472222 | 66.95211 | -0.00091945 | 3.7983 | 0.00022731 | 16.61 | 0 | 0 | 0.00022731 | 16.61 | 0.00087245 | 2025-06-25 22:19:21 | -0.00349235
24187 | 6 | CC DChg | 0.25 | 66.95489 | -0.00091945 | 3.7974 | 0.00022986 | 16.8 | 0 | 0 | 0.00022986 | 16.8 | 0.00088215 | 2025-06-25 22:19:31 | -0.00349154
24188 | 6 | CC DChg | 0.2527778 | 66.95767 | -0.00091945 | 3.7966 | 0.00023242 | 16.99 | 0 | 0 | 0.00023242 | 16.99 | 0.00089185 | 2025-06-25 22:19:41 | -0.00349078
24189 | 6 | CC DChg | 0.2555556 | 66.96044 | -0.00091945 | 3.7957 | 0.00023497 | 17.18 | 0 | 0 | 0.00023497 | 17.18 | 0.00090155 | 2025-06-25 22:19:51 | -0.00348999