25650 | 3 | CC DChg | 9.105556 | 71.17306 | -0.00051817 | 2.8525 | 0.00471803 | 182.11 | 0 | 0 | 0.00471803 | 182.11 | 0.01703356 | 2025-06-30 16:00:54 | -0.00147808
25651 | 3 | CC DChg | 9.108333 | 71.17583 | -0.00051817 | 2.8513 | 0.00471947 | 182.16 | 0 | 0 | 0.00471947 | 182.16 | 0.01703766 | 2025-06-30 16:01:04 | -0.00147746
25652 | 3 | CC DChg | 9.111111 | 71.17861 | -0.00051818 | 2.85 | 0.00472091 | 182.22 | 0 | 0 | 0.00472091 | 182.22 | 0.01704176 | 2025-06-30 16:01:14 | -0.00147681
25653 | 3 | CC DChg | 9.113889 | 71.18139 | -0.00051816 | 2.8489 | 0.00472235 | 182.27 | 0 | 0 | 0.00472235 | 182.27 | 0.01704587 | 2025-06-30 16:01:24 | -0.00147619
25654 | 3 | CC DChg | 9.116667 | 71.18417 | -0.00051818 | 2.8476 | 0.00472379 | 182.33 | 0 | 0 | 0.00472379 | 182.33 | 0.01704996 | 2025-06-30 16:01:34 | -0.00147557
25655 | 3 | CC DChg | 9.119444 | 71.18694 | -0.00051816 | 2.8464 | 0.00472523 | 182.38 | 0 | 0 | 0.00472523 | 182.38 | 0.01705406 | 2025-06-30 16:01:44 | -0.00147489
25656 | 3 | CC DChg | 9.122222 | 71.18972 | -0.00051817 | 2.8451 | 0.00472667 | 182.44 | 0 | 0 | 0.00472667 | 182.44 | 0.01705816 | 2025-06-30 16:01:54 | -0.00147425
25657 | 3 | CC DChg | 9.125 | 71.1925 | -0.00051816 | 2.8438 | 0.00472811 | 182.5 | 0 | 0 | 0.00472811 | 182.5 | 0.01706225 | 2025-06-30 16:02:04 | -0.00147354
25658 | 3 | CC DChg | 9.127778 | 71.19528 | -0.00051817 | 2.8425 | 0.00472955 | 182.55 | 0 | 0 | 0.00472955 | 182.55 | 0.01706634 | 2025-06-30 16:02:14 | -0.0014729
25659 | 3 | CC DChg | 9.130556 | 71.19806 | -0.00051818 | 2.8414 | 0.00473099 | 182.61 | 0 | 0 | 0.00473099 | 182.61 | 0.01707044 | 2025-06-30 16:02:24 | -0.00147236
25660 | 3 | CC DChg | 9.133333 | 71.20083 | -0.00051818 | 2.8401 | 0.00473243 | 182.66 | 0 | 0 | 0.00473243 | 182.66 | 0.01707452 | 2025-06-30 16:02:34 | -0.00147168
25661 | 3 | CC DChg | 9.136111 | 71.20361 | -0.00051817 | 2.8388 | 0.00473386 | 182.72 | 0 | 0 | 0.00473386 | 182.72 | 0.01707861 | 2025-06-30 16:02:44 | -0.00147098
25662 | 3 | CC DChg | 9.138889 | 71.20639 | -0.00051818 | 2.8376 | 0.0047353 | 182.77 | 0 | 0 | 0.0047353 | 182.77 | 0.0170827 | 2025-06-30 16:02:54 | -0.00147039
25663 | 3 | CC DChg | 9.141667 | 71.20917 | -0.00051817 | 2.8363 | 0.00473674 | 182.83 | 0 | 0 | 0.00473674 | 182.83 | 0.01708678 | 2025-06-30 16:03:04 | -0.00146969
25664 | 3 | CC DChg | 9.144444 | 71.21194 | -0.00051818 | 2.835 | 0.00473818 | 182.88 | 0 | 0 | 0.00473818 | 182.88 | 0.01709086 | 2025-06-30 16:03:14 | -0.00146904
25665 | 3 | CC DChg | 9.147222 | 71.21472 | -0.00051817 | 2.8336 | 0.00473962 | 182.94 | 0 | 0 | 0.00473962 | 182.94 | 0.01709494 | 2025-06-30 16:03:24 | -0.00146829
25666 | 3 | CC DChg | 9.15 | 71.2175 | -0.00051817 | 2.8324 | 0.00474106 | 183 | 0 | 0 | 0.00474106 | 183 | 0.01709902 | 2025-06-30 16:03:34 | -0.00146766
25667 | 3 | CC DChg | 9.152778 | 71.22028 | -0.00051817 | 2.8312 | 0.0047425 | 183.05 | 0 | 0 | 0.0047425 | 183.05 | 0.01710309 | 2025-06-30 16:03:44 | -0.00146704
25668 | 3 | CC DChg | 9.155556 | 71.22306 | -0.00051817 | 2.8298 | 0.00474394 | 183.11 | 0 | 0 | 0.00474394 | 183.11 | 0.01710717 | 2025-06-30 16:03:54 | -0.00146632
25669 | 3 | CC DChg | 9.158333 | 71.22583 | -0.00051817 | 2.8286 | 0.00474538 | 183.16 | 0 | 0 | 0.00474538 | 183.16 | 0.01711124 | 2025-06-30 16:04:04 | -0.0014657
25670 | 3 | CC DChg | 9.161111 | 71.22861 | -0.00051818 | 2.8272 | 0.00474682 | 183.22 | 0 | 0 | 0.00474682 | 183.22 | 0.01711531 | 2025-06-30 16:04:14 | -0.001465
25671 | 3 | CC DChg | 9.163889 | 71.23139 | -0.00051817 | 2.826 | 0.00474826 | 183.27 | 0 | 0 | 0.00474826 | 183.27 | 0.01711938 | 2025-06-30 16:04:24 | -0.00146435
25672 | 3 | CC DChg | 9.166667 | 71.23417 | -0.00051817 | 2.8246 | 0.0047497 | 183.33 | 0 | 0 | 0.0047497 | 183.33 | 0.01712344 | 2025-06-30 16:04:34 | -0.00146362
25673 | 3 | CC DChg | 9.169444 | 71.23694 | -0.00051816 | 2.8233 | 0.00475114 | 183.38 | 0 | 0 | 0.00475114 | 183.38 | 0.01712751 | 2025-06-30 16:04:44 | -0.00146292
25674 | 3 | CC DChg | 9.172222 | 71.23972 | -0.00051817 | 2.822 | 0.00475258 | 183.44 | 0 | 0 | 0.00475258 | 183.44 | 0.01713157 | 2025-06-30 16:04:54 | -0.00146228
25675 | 3 | CC DChg | 9.175 | 71.2425 | -0.00051817 | 2.8207 | 0.00475402 | 183.5 | 0 | 0 | 0.00475402 | 183.5 | 0.01713563 | 2025-06-30 16:05:04 | -0.0014616
25676 | 3 | CC DChg | 9.177778 | 71.24528 | -0.00051816 | 2.8194 | 0.00475546 | 183.55 | 0 | 0 | 0.00475546 | 183.55 | 0.01713969 | 2025-06-30 16:05:14 | -0.0014609
25677 | 3 | CC DChg | 9.180556 | 71.24806 | -0.00051816 | 2.818 | 0.00475689 | 183.61 | 0 | 0 | 0.00475689 | 183.61 | 0.01714375 | 2025-06-30 16:05:24 | -0.00146017
25678 | 3 | CC DChg | 9.183333 | 71.25083 | -0.00051816 | 2.8166 | 0.00475833 | 183.66 | 0 | 0 | 0.00475833 | 183.66 | 0.0171478 | 2025-06-30 16:05:34 | -0.00145945
25679 | 3 | CC DChg | 9.186111 | 71.25361 | -0.00051817 | 2.8153 | 0.00475977 | 183.72 | 0 | 0 | 0.00475977 | 183.72 | 0.01715186 | 2025-06-30 16:05:44 | -0.0014588
25680 | 3 | CC DChg | 9.188889 | 71.25639 | -0.00051817 | 2.8139 | 0.00476121 | 183.77 | 0 | 0 | 0.00476121 | 183.77 | 0.01715591 | 2025-06-30 16:05:54 | -0.00145808
25681 | 3 | CC DChg | 9.191667 | 71.25917 | -0.00051817 | 2.8126 | 0.00476265 | 183.83 | 0 | 0 | 0.00476265 | 183.83 | 0.01715996 | 2025-06-30 16:06:04 | -0.0014574
25682 | 3 | CC DChg | 9.194444 | 71.26194 | -0.00051818 | 2.8112 | 0.00476409 | 183.88 | 0 | 0 | 0.00476409 | 183.88 | 0.017164 | 2025-06-30 16:06:14 | -0.00145671
25683 | 3 | CC DChg | 9.197222 | 71.26472 | -0.00051818 | 2.8099 | 0.00476553 | 183.94 | 0 | 0 | 0.00476553 | 183.94 | 0.01716805 | 2025-06-30 16:06:24 | -0.00145603
25684 | 3 | CC DChg | 9.2 | 71.2675 | -0.00051817 | 2.8085 | 0.00476697 | 184 | 0 | 0 | 0.00476697 | 184 | 0.01717209 | 2025-06-30 16:06:34 | -0.00145528
25685 | 3 | CC DChg | 9.202778 | 71.27028 | -0.00051817 | 2.8071 | 0.00476841 | 184.05 | 0 | 0 | 0.00476841 | 184.05 | 0.01717613 | 2025-06-30 16:06:44 | -0.00145456
25686 | 3 | CC DChg | 9.205556 | 71.27306 | -0.00051818 | 2.8056 | 0.00476985 | 184.11 | 0 | 0 | 0.00476985 | 184.11 | 0.01718017 | 2025-06-30 16:06:54 | -0.00145381
25687 | 3 | CC DChg | 9.208333 | 71.27583 | -0.00051817 | 2.8043 | 0.00477129 | 184.16 | 0 | 0 | 0.00477129 | 184.16 | 0.01718421 | 2025-06-30 16:07:04 | -0.0014531
25688 | 3 | CC DChg | 9.211111 | 71.27861 | -0.00051817 | 2.8028 | 0.00477273 | 184.22 | 0 | 0 | 0.00477273 | 184.22 | 0.01718825 | 2025-06-30 16:07:14 | -0.00145233
25689 | 3 | CC DChg | 9.213889 | 71.28139 | -0.00051817 | 2.8014 | 0.00477417 | 184.27 | 0 | 0 | 0.00477417 | 184.27 | 0.01719228 | 2025-06-30 16:07:24 | -0.0014516
25690 | 3 | CC DChg | 9.216667 | 71.28417 | -0.00051817 | 2.8 | 0.00477561 | 184.33 | 0 | 0 | 0.00477561 | 184.33 | 0.01719631 | 2025-06-30 16:07:34 | -0.00145088

## log
No. | DataPoint | Time | Class | Event | Detailed log | Detailed log description
1 | 1 | 2025-06-27 16:50:30 | Prompt | Start
2 | 1 | 2025-06-27 16:50:30 | Prompt | Channel status changed
3 | 4322 | 2025-06-28 04:50:30 | Record | Time limit jump |  | Set value: Set time value. Actual value 1: actual time value
4 | 8637 | 2025-06-28 16:47:31 | Record | Cut-off voltage condition jump |  | Set value: Set voltage value. Actual value 1: actual voltage value
5 | 12068 | 2025-06-29 02:18:53 | Record | Cut-off voltage condition jump |  | Set value: Set voltage value. Actual value 1: actual voltage value
6 | 15566 | 2025-06-29 12:01:25 | Record | Cut-off voltage condition jump |  | Set value: Set voltage value. Actual value 1: actual voltage value
7 | 18951 | 2025-06-29 21:25:08 | Record | Cut-off voltage condition jump |  | Set value: Set voltage value. Actual value 1: actual voltage value
8 | 22370 | 2025-06-30 06:54:34 | Record | Cut-off voltage condition jump |  | Set value: Set voltage value. Actual value 1: actual voltage value
9 | 25690 | 2025-06-30 16:07:34 | Record | Cut-off voltage condition jump |  | Set value: Set voltage value. Actual value 1: actual voltage value
10 | 25690 | 2025-06-30 16:07:34 | Prompt | Pause
11 | 25690 | 2025-06-30 16:07:34 | Prompt | Channel status changed
12 | 25690 | 2025-07-02 12:24:45 | Prompt | Stop
13 | 25690 | 2025-07-02 12:24:45 | Prompt | Channel status changed

## idle
No. | DataPoint | Date | State | Voltage(V) | Current(A)

## curve
Total Time-Voltage&&Current&&Capacity&&Energy