## unit
2025-06-25 GraSi NMC811 LP57 TXFC 1_4_6_2025-07-03 17-09-36_Jiayi Zhang.xlsx
device | 43 | 4 | 6
Start time |  | 2025-07-03 17:09:36 |  | End time |  | 2025-07-09 17:45:42
NDA file path |  | C:\Users\10468\Desktop\PhD Research\Drone Batteries\Labelled Drone Cycling Protocol\Bad\2025-06-25 GraSi NMC811 LP57 TXFC 1_4_6_2025-07-03 17-09-36_Jiayi Zhang.ndax
List of unit plans
Time | Current | Voltage | Capacity | Energy | Power | Internal resistance | Temperature | Air pressure
h | A | V | Ah | Wh | W | mΩ | ℃ | kPa

## test
Test information
Start step ID |  | 1 | Volt. upper |  | 5V | P/N |  | 2025-07-03 17-09-36
Cycle count |  | 3 | Volt. lower |  | -5V | Builder |  | Jiayi Zhang
Record settings |  | 0.003h/0.1V/0A | Curr. upper |  | - | Remarks |  | 2025-06-25 GraSi NMC811 LP57 TXFC 1
Voltage range |  | 5V | Curr. lower |  | - | Step Name |  | GraSi NMC811 corrected drone cycling.xml
Current range |  | +0.01/-0.01A(0.001A/0.005A/0.01A) | Start time |  | 2025-07-03 17:09:36 | Barcode
Active material |  | 25.908mg | Nominal capacity |  | 0.0052Ah
Step plan
Step Index | Step Name | Step Time(hh:mm:ss.ms) | Voltage(V) | C-rate(C) | Current(A) | Cut-off voltage (V) | Cut-off C-rate(C) | Cut-off curr.(A) | Energy(Wh) | -ΔV(V) | Power(W) | Resistance(mΩ) | Capacity(Ah) | Record settings | Aux.CH recording condition | Max Vi(V) | Min Vi(V) | Max Ti(℃) | Min Ti(℃) | Segment record1 | Segment record2 | Current range (A) | Expression current | Expression voltage | Set function
1 | Rest | 10:00:10.000 | [11 empty] | 0.003h/0.1V/0A
2 | CC Chg | 15:00:00.000 |  | 0.1 | 0.0005182 | 4.3 | [7 empty] | 0.003h/0.1V/0A
3 | CC DChg |  |  | 0.1 | 0.0005182 | 2.8 | [7 empty] | 0.003h/0.1V/0A
4 | Cycle | Start step ID:2 | Cycle count:3
5 | Pause
6 | CC Chg | 03:00:00.000 |  | 0.5 | 0.0025908 | 4.3 | [7 empty] | 0.003h/0.1V/0A
7 | CC DChg | 00:02:00.000 |  | 1.79 | 0.0092751 | 2.8 | [7 empty] | 0.003h/0.1V/0A
8 | CC DChg | 00:05:00.000 |  | 0.598 | 0.0030986 | 2.8 | [7 empty] | 0.003h/0.1V/0A
9 | CC DChg | 01:30:00.000 |  | 0.249 | 0.0012902 | 2.8 | [7 empty] | 0.003h/0.1V/0A
10 | CC DChg | 00:05:00.000 |  | 0.964 | 0.0049951 | 2.8 | [7 empty] | 0.003h/0.1V/0A
11 | CC DChg | 10:00:00.000 |  | 0.2 | 0.0010363 | 2.8 | [7 empty] | 0.003h/0.1V/0A
12 | Cycle | Start step ID:6 | Cycle count:200
13 | CC Chg |  |  | 0.1 | 0.0005182 | 4.3 | [7 empty] | 0.003h/0.1V/0A
14 | CC DChg |  |  | 0.1 | 0.0005182 | 2.8 | [7 empty] | 0.003h/0.1V/0A
15 | Cycle | Start step ID:13 | Cycle count:3
16 | Cycle | Start step ID:6 | Cycle count:4
17 | End

## cycle
Cycle Index | Chg. Cap.(Ah) | DChg. Cap.(Ah) | Chg. Spec. Cap.(mAh/g) | DChg. Spec. Cap.(mAh/g) | Chg.-DChg. Eff(%) | Chg. Energy(Wh) | DChg. Energy(Wh) | Chg. Spec. Energy(mWh/g) | DChg. Spec. Energy(mWh/g) | Chg. Time(h) | DChg. Time(h)
1 | 0.0062082 | 0.0043669 | 239.62 | 168.56 | 70.34 | 0.0236346 | 0.0157896 | 912.25 | 609.45 | 11.981 | 8.428
2 | 0.0047408 | 0.0012437 | 182.99 | 48 | 26.23 | 0.0182151 | 0.0045348 | 703.07 | 175.03 | 9.149 | 2.4
3 | 0.0007067 | 7.66e-05 | 27.28 | 2.96 | 10.84 | 0.0028417 | 0.0002846 | 109.68 | 10.98 | 1.364 | 0.148

## step
Cycle Index | Step Index | Step Number | Step Type | Step Time(h) | Oneset Date | End Date | Capacity(Ah) | Spec. Cap.(mAh/g) | Chg. Cap.(Ah) | Chg. Spec. Cap.(mAh/g) | DChg. Cap.(Ah) | DChg. Spec. Cap.(mAh/g) | Energy(Wh) | Oneset Volt.(V) | End Voltage(V)
1 | 1 | 1 | Rest | 0.003 | 2025-07-03 17:09:57 | 2025-07-03 17:10:06 | 0 | 0 | 0 | 0 | 0 | 0 | 0 | 0.3141 | 0.314
1 | 2 | 2 | CC Chg | 0.004 | 2025-07-03 17:10:07 | 2025-07-03 17:10:21 | 2.2e-06 | 0.08 | 2.2e-06 | 0.08 | 0 | 0 | 4.6e-06 | 1.0214 | 2.5496
1 | 1 | 3 | Rest | 0.019 | 2025-07-03 17:10:23 | 2025-07-03 17:11:30 | 0 | 0 | 0 | 0 | 0 | 0 | 0 | 2.3368 | 1.5432
1 | 2 | 4 | CC Chg | 11.976 | 2025-07-03 17:11:31 | 2025-07-04 05:10:05 | 0.006206 | 239.54 | 0.006206 | 239.54 | 0 | 0 | 0.0236301 | 2.0762 | 4.3
1 | 3 | 5 | CC DChg | 8.428 | 2025-07-04 05:10:06 | 2025-07-04 13:35:44 | 0.0043669 | 168.56 | 0 | 0 | 0.0043669 | 168.56 | 0.0157896 | 4.2592 | 2.8
2 | 2 | 6 | CC Chg | 9.149 | 2025-07-04 13:35:46 | 2025-07-04 22:44:41 | 0.0047408 | 182.99 | 0.0047408 | 182.99 | 0 | 0 | 0.0182151 | 2.9755 | 4.3
2 | 3 | 7 | CC DChg | 2.4 | 2025-07-04 22:44:42 | 2025-07-05 01:08:41 | 0.0012437 | 48 | 0 | 0 | 0.0012437 | 48 | 0.0045348 | 4.2377 | 2.7999
3 | 2 | 8 | CC Chg | 1.364 | 2025-07-05 01:08:42 | 2025-07-05 02:30:31 | 0.0007067 | 27.28 | 0.0007067 | 27.28 | 0 | 0 | 0.0028417 | 3.0787 | 4.3001
3 | 3 | 9 | CC DChg | 0.148 | 2025-07-05 02:30:32 | 2025-07-05 02:39:23 | 7.66e-05 | 2.96 | 0 | 0 | 7.66e-05 | 2.96 | 0.0002846 | 4.1586 | 2.7985

## record
DataPoint | Cycle Index | Step Type | Time(h) | Total Time(h) | Current(A) | Voltage(V) | Capacity(Ah) | Spec. Cap.(mAh/g) | Chg. Cap.(Ah) | Chg. Spec. Cap.(mAh/g) | DChg. Cap.(Ah) | DChg. Spec. Cap.(mAh/g) | Energy(Wh) | Date | Power(W)
1 | 1 | Rest | 0 | 0 | 0 | 0.3141 | 0 | 0 | 0 | 0 | 0 | 0 | 0 | 2025-07-03 17:09:57 | 0
2 | 1 | Rest | 0.0002777778 | 0.0002777778 | 0 | 0.3141 | 0 | 0 | 0 | 0 | 0 | 0 | 0 | 2025-07-03 17:09:57 | 0
3 | 1 | Rest | 0.002777778 | 0.002777778 | 0 | 0.314 | 0 | 0 | 0 | 0 | 0 | 0 | 0 | 2025-07-03 17:10:06 | 0
4 | 1 | CC Chg | 0 | 0.002777778 | 0.00051819 | 1.0214 | 0 | 0 | 0 | 0 | 0 | 0 | 0 | 2025-07-03 17:10:07 | 0.00052928
5 | 1 | CC Chg | 0.0002777778 | 0.003055556 | 0.00051819 | 1.0214 | 1.4e-07 | 0.01 | 1.4e-07 | 0.01 | 0 | 0 | 1.5e-07 | 2025-07-03 17:10:07 | 0.00052928
6 | 1 | CC Chg | 0.0005555556 | 0.003333333 | 0.00051819 | 1.4447 | 2.9e-07 | 0.01 | 2.9e-07 | 0.01 | 0 | 0 | 3.5e-07 | 2025-07-03 17:10:08 | 0.00074863
7 | 1 | CC Chg | 0.0008333333 | 0.003611111 | 0.00051819 | 1.6842 | 4.3e-07 | 0.02 | 4.3e-07 | 0.02 | 0 | 0 | 6e-07 | 2025-07-03 17:10:09 | 0.00087274
8 | 1 | CC Chg | 0.001111111 | 0.003888889 | 0.00051819 | 1.8443 | 5.8e-07 | 0.02 | 5.8e-07 | 0.02 | 0 | 0 | 8.6e-07 | 2025-07-03 17:10:10 | 0.0009557
9 | 1 | CC Chg | 0.001388889 | 0.004166667 | 0.00051819 | 1.9668 | 7.2e-07 | 0.03 | 7.2e-07 | 0.03 | 0 | 0 | 1.15e-06 | 2025-07-03 17:10:11 | 0.00101918
10 | 1 | CC Chg | 0.001944444 | 0.004722222 | 0.00051819 | 2.1591 | 1.01e-06 | 0.04 | 1.01e-06 | 0.04 | 0 | 0 | 1.75e-06 | 2025-07-03 17:10:13 | 0.00111882
11 | 1 | CC Chg | 0.0025 | 0.005277778 | 0.00051819 | 2.3173 | 1.3e-06 | 0.05 | 1.3e-06 | 0.05 | 0 | 0 | 2.41e-06 | 2025-07-03 17:10:15 | 0.0012008
12 | 1 | CC Chg | 0.002777778 | 0.005555556 | 0.00051819 | 2.3788 | 1.44e-06 | 0.06 | 1.44e-06 | 0.06 | 0 | 0 | 2.75e-06 | 2025-07-03 17:10:16 | 0.00123267
13 | 1 | CC Chg | 0.003611111 | 0.006388889 | 0.00051819 | 2.5065 | 1.87e-06 | 0.07 | 1.87e-06 | 0.07 | 0 | 0 | 3.82e-06 | 2025-07-03 17:10:19 | 0.00129884
14 | 1 | CC Chg | 0.004166667 | 0.006944444 | 0.00051819 | 2.5496 | 2.16e-06 | 0.08 | 2.16e-06 | 0.08 | 0 | 0 | 4.55e-06 | 2025-07-03 17:10:21 | 0.00132118
15 | 1 | Rest | 0 | 0.006944444 | 0 | 2.3368 | 0 | 0 | 0 | 0 | 0 | 0 | 0 | 2025-07-03 17:10:23 | 0
16 | 1 | Rest | 0.0002777778 | 0.007222222 | 0 | 2.3368 | 0 | 0 | 0 | 0 | 0 | 0 | 0 | 2025-07-03 17:10:23 | 0
17 | 1 | Rest | 0.0008333333 | 0.007777778 | 0 | 2.1777 | 0 | 0 | 0 | 0 | 0 | 0 | 0 | 2025-07-03 17:10:25 | 0
18 | 1 | Rest | 0.001666667 | 0.008611111 | 0 | 2.0619 | 0 | 0 | 0 | 0 | 0 | 0 | 0 | 2025-07-03 17:10:28 | 0
19 | 1 | Rest | 0.0025 | 0.009444444 | 0 | 1.9603 | 0 | 0 | 0 | 0 | 0 | 0 | 0 | 2025-07-03 17:10:32 | 0
20 | 1 | Rest | 0.002777778 | 0.009722222 | 0 | 1.9418 | 0 | 0 | 0 | 0 | 0 | 0 | 0 | 2025-07-03 17:10:33 | 0
21 | 1 | Rest | 0.004722222 | 0.01166667 | 0 | 1.8407 | 0 | 0 | 0 | 0 | 0 | 0 | 0 | 2025-07-03 17:10:40 | 0
22 | 1 | Rest | 0.005555556 | 0.0125 | 0 | 1.8073 | 0 | 0 | 0 | 0 | 0 | 0 | 0 | 2025-07-03 17:10:43 | 0
23 | 1 | Rest | 0.008333333 | 0.01527778 | 0 | 1.7208 | 0 | 0 | 0 | 0 | 0 | 0 | 0 | 2025-07-03 17:10:53 | 0
24 | 1 | Rest | 0.01111111 | 0.01805556 | 0 | 1.6582 | 0 | 0 | 0 | 0 | 0 | 0 | 0 | 2025-07-03 17:11:03 | 0
25 | 1 | Rest | 0.01388889 | 0.02083333 | 0 | 1.6096 | 0 | 0 | 0 | 0 | 0 | 0 | 0 | 2025-07-03 17:11:13 | 0
26 | 1 | Rest | 0.01666667 | 0.02361111 | 0 | 1.5685 | 0 | 0 | 0 | 0 | 0 | 0 | 0 | 2025-07-03 17:11:23 | 0
27 | 1 | Rest | 0.01861111 | 0.02555556 | 0 | 1.5432 | 0 | 0 | 0 | 0 | 0 | 0 | 0 | 2025-07-03 17:11:30 | 0
28 | 1 | CC Chg | 0 | 0.02555556 | 0.00051821 | 2.0762 | 0 | 0 | 0 | 0 | 0 | 0 | 0 | 2025-07-03 17:11:31 | 0.00107591
29 | 1 | CC Chg | 0.0002777778 | 0.02583333 | 0.00051821 | 2.0762 | 1.4e-07 | 0.01 | 1.4e-07 | 0.01 | 0 | 0 | 3e-07 | 2025-07-03 17:11:31 | 0.00107591
30 | 1 | CC Chg | 0.0005555556 | 0.02611111 | 0.00051821 | 2.3796 | 2.9e-07 | 0.01 | 2.9e-07 | 0.01 | 0 | 0 | 6.4e-07 | 2025-07-03 17:11:32 | 0.00123313
31 | 1 | CC Chg | 0.0008333333 | 0.02638889 | 0.00051821 | 2.502 | 4.3e-07 | 0.02 | 4.3e-07 | 0.02 | 0 | 0 | 1e-06 | 2025-07-03 17:11:33 | 0.00129656
32 | 1 | CC Chg | 0.001944444 | 0.0275 | 0.00051821 | 2.6102 | 1.01e-06 | 0.04 | 1.01e-06 | 0.04 | 0 | 0 | 2.49e-06 | 2025-07-03 17:11:37 | 0.00135263
33 | 1 | CC Chg | 0.002777778 | 0.02833333 | 0.00051819 | 2.644 | 1.44e-06 | 0.06 | 1.44e-06 | 0.06 | 0 | 0 | 3.63e-06 | 2025-07-03 17:11:40 | 0.00137009
34 | 1 | CC Chg | 0.005555556 | 0.03111111 | 0.00051819 | 2.7192 | 2.88e-06 | 0.11 | 2.88e-06 | 0.11 | 0 | 0 | 7.5e-06 | 2025-07-03 17:11:50 | 0.00140906
35 | 1 | CC Chg | 0.008333333 | 0.03388889 | 0.00051821 | 2.7714 | 4.32e-06 | 0.17 | 4.32e-06 | 0.17 | 0 | 0 | 1.145e-05 | 2025-07-03 17:12:00 | 0.00143617
36 | 1 | CC Chg | 0.01111111 | 0.03666667 | 0.00051819 | 2.8129 | 5.76e-06 | 0.22 | 5.76e-06 | 0.22 | 0 | 0 | 1.548e-05 | 2025-07-03 17:12:10 | 0.00145762
37 | 1 | CC Chg | 0.01388889 | 0.03944444 | 0.00051819 | 2.8481 | 7.2e-06 | 0.28 | 7.2e-06 | 0.28 | 0 | 0 | 1.955e-05 | 2025-07-03 17:12:20 | 0.00147586
38 | 1 | CC Chg | 0.01666667 | 0.04222222 | 0.00051819 | 2.8797 | 8.64e-06 | 0.33 | 8.64e-06 | 0.33 | 0 | 0 | 2.368e-05 | 2025-07-03 17:12:30 | 0.00149223
39 | 1 | CC Chg | 0.01944444 | 0.045 | 0.00051821 | 2.9085 | 1.008e-05 | 0.39 | 1.008e-05 | 0.39 | 0 | 0 | 2.785e-05 | 2025-07-03 17:12:40 | 0.00150721
40 | 1 | CC Chg | 0.02222222 | 0.04777778 | 0.00051821 | 2.9353 | 1.152e-05 | 0.44 | 1.152e-05 | 0.44 | 0 | 0 | 3.205e-05 | 2025-07-03 17:12:50 | 0.0015211
41 | 1 | CC Chg | 0.025 | 0.05055556 | 0.00051821 | 2.9601 | 1.295e-05 | 0.5 | 1.295e-05 | 0.5 | 0 | 0 | 3.63e-05 | 2025-07-03 17:13:00 | 0.00153395
42 | 1 | CC Chg | 0.02777778 | 0.05333333 | 0.00051821 | 2.9831 | 1.439e-05 | 0.56 | 1.439e-05 | 0.56 | 0 | 0 | 4.058e-05 | 2025-07-03 17:13:10 | 0.00154587
43 | 1 | CC Chg | 0.03055556 | 0.05611111 | 0.00051821 | 3.0042 | 1.583e-05 | 0.61 | 1.583e-05 | 0.61 | 0 | 0 | 4.489e-05 | 2025-07-03 17:13:20 | 0.00155681
44 | 1 | CC Chg | 0.03333333 | 0.05888889 | 0.00051821 | 3.0236 | 1.727e-05 | 0.67 | 1.727e-05 | 0.67 | 0 | 0 | 4.923e-05 | 2025-07-03 17:13:30 | 0.00156686
45 | 1 | CC Chg | 0.03611111 | 0.06166667 | 0.00051819 | 3.0416 | 1.871e-05 | 0.72 | 1.871e-05 | 0.72 | 0 | 0 | 5.36e-05 | 2025-07-03 17:13:40 | 0.00157613
46 | 1 | CC Chg | 0.03888889 | 0.06444444 | 0.00051821 | 3.058 | 2.015e-05 | 0.78 | 2.015e-05 | 0.78 | 0 | 0 | 5.799e-05 | 2025-07-03 17:13:50 | 0.00158469
47 | 1 | CC Chg | 0.04166667 | 0.06722222 | 0.00051819 | 3.0731 | 2.159e-05 | 0.83 | 2.159e-05 | 0.83 | 0 | 0 | 6.24e-05 | 2025-07-03 17:14:00 | 0.00159245
48 | 1 | CC Chg | 0.04444444 | 0.07 | 0.00051821 | 3.0867 | 2.303e-05 | 0.89 | 2.303e-05 | 0.89 | 0 | 0 | 6.684e-05 | 2025-07-03 17:14:10 | 0.00159956
49 | 1 | CC Chg | 0.04722222 | 0.07277778 | 0.00051821 | 3.0992 | 2.447e-05 | 0.94 | 2.447e-05 | 0.94 | 0 | 0 | 7.129e-05 | 2025-07-03 17:14:20 | 0.00160604
50 | 1 | CC Chg | 0.05 | 0.07555556 | 0.00051819 | 3.1103 | 2.591e-05 | 1 | 2.591e-05 | 1 | 0 | 0 | 7.576e-05 | 2025-07-03 17:14:30 | 0.00161173
51 | 1 | CC Chg | 0.05277778 | 0.07833333 | 0.00051821 | 3.1203 | 2.735e-05 | 1.06 | 2.735e-05 | 1.06 | 0 | 0 | 8.024e-05 | 2025-07-03 17:14:40 | 0.00161697
52 | 1 | CC Chg | 0.05555556 | 0.08111111 | 0.00051819 | 3.1293 | 2.879e-05 | 1.11 | 2.879e-05 | 1.11 | 0 | 0 | 8.474e-05 | 2025-07-03 17:14:50 | 0.00162157
53 | 1 | CC Chg | 0.05833333 | 0.08388889 | 0.00051819 | 3.1374 | 3.023e-05 | 1.17 | 3.023e-05 | 1.17 | 0 | 0 | 8.925e-05 | 2025-07-03 17:15:00 | 0.00162577
54 | 1 | CC Chg | 0.06111111 | 0.08666667 | 0.00051819 | 3.1449 | 3.167e-05 | 1.22 | 3.167e-05 | 1.22 | 0 | 0 | 9.378e-05 | 2025-07-03 17:15:10 | 0.00162966
55 | 1 | CC Chg | 0.06388889 | 0.08944444 | 0.00051819 | 3.1519 | 3.311e-05 | 1.28 | 3.311e-05 | 1.28 | 0 | 0 | 9.831e-05 | 2025-07-03 17:15:20 | 0.00163328
56 | 1 | CC Chg | 0.06666667 | 0.09222222 | 0.00051819 | 3.1587 | 3.455e-05 | 1.33 | 3.455e-05 | 1.33 | 0 | 0 | 0.00010285 | 2025-07-03 17:15:30 | 0.00163681
57 | 1 | CC Chg | 0.06944444 | 0.095 | 0.00051819 | 3.1651 | 3.599e-05 | 1.39 | 3.599e-05 | 1.39 | 0 | 0 | 0.0001074 | 2025-07-03 17:15:40 | 0.00164012
58 | 1 | CC Chg | 0.07222222 | 0.09777778 | 0.00051819 | 3.1714 | 3.743e-05 | 1.44 | 3.743e-05 | 1.44 | 0 | 0 | 0.00011196 | 2025-07-03 17:15:50 | 0.00164339
59 | 1 | CC Chg | 0.075 | 0.1005556 | 0.00051819 | 3.1775 | 3.886e-05 | 1.5 | 3.886e-05 | 1.5 | 0 | 0 | 0.00011653 | 2025-07-03 17:16:00 | 0.00164655
60 | 1 | CC Chg | 0.07777778 | 0.1033333 | 0.00051819 | 3.1835 | 4.03e-05 | 1.56 | 4.03e-05 | 1.56 | 0 | 0 | 0.00012111 | 2025-07-03 17:16:10 | 0.00164966
61 | 1 | CC Chg | 0.08055556 | 0.1061111 | 0.00051819 | 3.1891 | 4.174e-05 | 1.61 | 4.174e-05 | 1.61 | 0 | 0 | 0.0001257 | 2025-07-03 17:16:20 | 0.00165256
62 | 1 | CC Chg | 0.08333333 | 0.1088889 | 0.00051821 | 3.1948 | 4.318e-05 | 1.67 | 4.318e-05 | 1.67 | 0 | 0 | 0.00013029 | 2025-07-03 17:16:30 | 0.00165558
63 | 1 | CC Chg | 0.08611111 | 0.1116667 | 0.00051819 | 3.2002 | 4.462e-05 | 1.72 | 4.462e-05 | 1.72 | 0 | 0 | 0.0001349 | 2025-07-03 17:16:40 | 0.00165831
64 | 1 | CC Chg | 0.08888889 | 0.1144444 | 0.00051819 | 3.2057 | 4.606e-05 | 1.78 | 4.606e-05 | 1.78 | 0 | 0 | 0.00013951 | 2025-07-03 17:16:50 | 0.00166116
65 | 1 | CC Chg | 0.09166667 | 0.1172222 | 0.00051819 | 3.2108 | 4.75e-05 | 1.83 | 4.75e-05 | 1.83 | 0 | 0 | 0.00014413 | 2025-07-03 17:17:00 | 0.0016638
66 | 1 | CC Chg | 0.09444444 | 0.12 | 0.00051819 | 3.2161 | 4.894e-05 | 1.89 | 4.894e-05 | 1.89 | 0 | 0 | 0.00014875 | 2025-07-03 17:17:10 | 0.00166655
67 | 1 | CC Chg | 0.09722222 | 0.1227778 | 0.00051821 | 3.2211 | 5.038e-05 | 1.94 | 5.038e-05 | 1.94 | 0 | 0 | 0.00015339 | 2025-07-03 17:17:20 | 0.00166921
68 | 1 | CC Chg | 0.1 | 0.1255556 | 0.00051819 | 3.226 | 5.182e-05 | 2 | 5.182e-05 | 2 | 0 | 0 | 0.00015803 | 2025-07-03 17:17:30 | 0.00167168
69 | 1 | CC Chg | 0.1027778 | 0.1283333 | 0.00051821 | 3.2307 | 5.326e-05 | 2.06 | 5.326e-05 | 2.06 | 0 | 0 | 0.00016267 | 2025-07-03 17:17:40 | 0.00167418
70 | 1 | CC Chg | 0.1055556 | 0.1311111 | 0.00051819 | 3.2356 | 5.47e-05 | 2.11 | 5.47e-05 | 2.11 | 0 | 0 | 0.00016733 | 2025-07-03 17:17:50 | 0.00167666
71 | 1 | CC Chg | 0.1083333 | 0.1338889 | 0.00051821 | 3.2405 | 5.614e-05 | 2.17 | 5.614e-05 | 2.17 | 0 | 0 | 0.00017199 | 2025-07-03 17:18:00 | 0.00167926
72 | 1 | CC Chg | 0.1111111 | 0.1366667 | 0.00051821 | 3.245 | 5.758e-05 | 2.22 | 5.758e-05 | 2.22 | 0 | 0 | 0.00017666 | 2025-07-03 17:18:10 | 0.00168159
73 | 1 | CC Chg | 0.1138889 | 0.1394444 | 0.00051821 | 3.2496 | 5.902e-05 | 2.28 | 5.902e-05 | 2.28 | 0 | 0 | 0.00018133 | 2025-07-03 17:18:20 | 0.00168398
74 | 1 | CC Chg | 0.1166667 | 0.1422222 | 0.00051819 | 3.254 | 6.046e-05 | 2.33 | 6.046e-05 | 2.33 | 0 | 0 | 0.00018601 | 2025-07-03 17:18:30 | 0.00168619
75 | 1 | CC Chg | 0.1194444 | 0.145 | 0.00051821 | 3.2585 | 6.19e-05 | 2.39 | 6.19e-05 | 2.39 | 0 | 0 | 0.0001907 | 2025-07-03 17:18:40 | 0.00168859
76 | 1 | CC Chg | 0.1222222 | 0.1477778 | 0.00051819 | 3.2629 | 6.334e-05 | 2.44 | 6.334e-05 | 2.44 | 0 | 0 | 0.00019539 | 2025-07-03 17:18:50 | 0.0016908
77 | 1 | CC Chg | 0.125 | 0.1505556 | 0.00051819 | 3.2673 | 6.477e-05 | 2.5 | 6.477e-05 | 2.5 | 0 | 0 | 0.00020009 | 2025-07-03 17:19:00 | 0.00169308
78 | 1 | CC Chg | 0.1277778 | 0.1533333 | 0.00051819 | 3.2715 | 6.621e-05 | 2.56 | 6.621e-05 | 2.56 | 0 | 0 | 0.0002048 | 2025-07-03 17:19:10 | 0.00169526
79 | 1 | CC Chg | 0.1305556 | 0.1561111 | 0.00051822 | 3.2756 | 6.765e-05 | 2.61 | 6.765e-05 | 2.61 | 0 | 0 | 0.00020951 | 2025-07-03 17:19:20 | 0.00169748
80 | 1 | CC Chg | 0.1333333 | 0.1588889 | 0.00051819 | 3.2798 | 6.909e-05 | 2.67 | 6.909e-05 | 2.67 | 0 | 0 | 0.00021423 | 2025-07-03 17:19:30 | 0.00169956
81 | 1 | CC Chg | 0.1361111 | 0.1616667 | 0.00051819 | 3.284 | 7.053e-05 | 2.72 | 7.053e-05 | 2.72 | 0 | 0 | 0.00021896 | 2025-07-03 17:19:40 | 0.00170174
82 | 1 | CC Chg | 0.1388889 | 0.1644444 | 0.00051819 | 3.2878 | 7.197e-05 | 2.78 | 7.197e-05 | 2.78 | 0 | 0 | 0.00022369 | 2025-07-03 17:19:50 | 0.00170371
83 | 1 | CC Chg | 0.1416667 | 0.1672222 | 0.00051819 | 3.2917 | 7.341e-05 | 2.83 | 7.341e-05 | 2.83 | 0 | 0 | 0.00022842 | 2025-07-03 17:20:00 | 0.00170573
84 | 1 | CC Chg | 0.1444444 | 0.17 | 0.00051819 | 3.2956 | 7.485e-05 | 2.89 | 7.485e-05 | 2.89 | 0 | 0 | 0.00023316 | 2025-07-03 17:20:10 | 0.00170775
85 | 1 | CC Chg | 0.1472222 | 0.1727778 | 0.00051819 | 3.2993 | 7.629e-05 | 2.94 | 7.629e-05 | 2.94 | 0 | 0 | 0.00023791 | 2025-07-03 17:20:20 | 0.00170966
86 | 1 | CC Chg | 0.15 | 0.1755556 | 0.00051819 | 3.3026 | 7.773e-05 | 3 | 7.773e-05 | 3 | 0 | 0 | 0.00024266 | 2025-07-03 17:20:30 | 0.00171137
87 | 1 | CC Chg | 0.1527778 | 0.1783333 | 0.00051819 | 3.3057 | 7.917e-05 | 3.06 | 7.917e-05 | 3.06 | 0 | 0 | 0.00024742 | 2025-07-03 17:20:40 | 0.00171298
88 | 1 | CC Chg | 0.1555556 | 0.1811111 | 0.00051819 | 3.3091 | 8.061e-05 | 3.11 | 8.061e-05 | 3.11 | 0 | 0 | 0.00025218 | 2025-07-03 17:20:50 | 0.00171474
89 | 1 | CC Chg | 0.1583333 | 0.1838889 | 0.00051819 | 3.3123 | 8.205e-05 | 3.17 | 8.205e-05 | 3.17 | 0 | 0 | 0.00025694 | 2025-07-03 17:21:00 | 0.0017164
90 | 1 | CC Chg | 0.1611111 | 0.1866667 | 0.00051821 | 3.3154 | 8.349e-05 | 3.22 | 8.349e-05 | 3.22 | 0 | 0 | 0.00026171 | 2025-07-03 17:21:10 | 0.00171807
91 | 1 | CC Chg | 0.1638889 | 0.1894444 | 0.00051821 | 3.3184 | 8.493e-05 | 3.28 | 8.493e-05 | 3.28 | 0 | 0 | 0.00026649 | 2025-07-03 17:21:20 | 0.00171963
92 | 1 | CC Chg | 0.1666667 | 0.1922222 | 0.00051819 | 3.3213 | 8.637e-05 | 3.33 | 8.637e-05 | 3.33 | 0 | 0 | 0.00027127 | 2025-07-03 17:21:30 | 0.00172106
93 | 1 | CC Chg | 0.1694444 | 0.195 | 0.00051821 | 3.3243 | 8.781e-05 | 3.39 | 8.781e-05 | 3.39 | 0 | 0 | 0.00027605 | 2025-07-03 17:21:40 | 0.00172269
94 | 1 | CC Chg | 0.1722222 | 0.1977778 | 0.00051819 | 3.3274 | 8.925e-05 | 3.44 | 8.925e-05 | 3.44 | 0 | 0 | 0.00028084 | 2025-07-03 17:21:50 | 0.00172423
95 | 1 | CC Chg | 0.175 | 0.2005556 | 0.00051821 | 3.3302 | 9.068e-05 | 3.5 | 9.068e-05 | 3.5 | 0 | 0 | 0.00028563 | 2025-07-03 17:22:00 | 0.00172574
96 | 1 | CC Chg | 0.1777778 | 0.2033333 | 0.00051821 | 3.333 | 9.212e-05 | 3.56 | 9.212e-05 | 3.56 | 0 | 0 | 0.00029043 | 2025-07-03 17:22:10 | 0.00172719
97 | 1 | CC Chg | 0.1805556 | 0.2061111 | 0.00051821 | 3.3351 | 9.356e-05 | 3.61 | 9.356e-05 | 3.61 | 0 | 0 | 0.00029523 | 2025-07-03 17:22:20 | 0.00172828
98 | 1 | CC Chg | 0.1833333 | 0.2088889 | 0.00051819 | 3.3382 | 9.5e-05 | 3.67 | 9.5e-05 | 3.67 | 0 | 0 | 0.00030003 | 2025-07-03 17:22:30 | 0.00172982
99 | 1 | CC Chg | 0.1861111 | 0.2116667 | 0.00051821 | 3.3407 | 9.644e-05 | 3.72 | 9.644e-05 | 3.72 | 0 | 0 | 0.00030484 | 2025-07-03 17:22:40 | 0.00173118
100 | 1 | CC Chg | 0.1888889 | 0.2144444 | 0.00051821 | 3.3431 | 9.788e-05 | 3.78 | 9.788e-05 | 3.78 | 0 | 0 | 0.00030965 | 2025-07-03 17:22:50 | 0.00173243
101 | 1 | CC Chg | 0.1916667 | 0.2172222 | 0.00051819 | 3.3453 | 9.932e-05 | 3.83 | 9.932e-05 | 3.83 | 0 | 0 | 0.00031446 | 2025-07-03 17:23:00 | 0.0017335
102 | 1 | CC Chg | 0.1944444 | 0.22 | 0.00051821 | 3.3477 | 0.00010076 | 3.89 | 0.00010076 | 3.89 | 0 | 0 | 0.00031928 | 2025-07-03 17:23:10 | 0.00173481
103 | 1 | CC Chg | 0.1972222 | 0.2227778 | 0.00051819 | 3.3502 | 0.0001022 | 3.94 | 0.0001022 | 3.94 | 0 | 0 | 0.0003241 | 2025-07-03 17:23:20 | 0.00173604
104 | 1 | CC Chg | 0.2 | 0.2255556 | 0.00051819 | 3.3526 | 0.00010364 | 4 | 0.00010364 | 4 | 0 | 0 | 0.00032892 | 2025-07-03 17:23:30 | 0.00173728
105 | 1 | CC Chg | 0.2027778 | 0.2283333 | 0.00051819 | 3.3549 | 0.00010508 | 4.06 | 0.00010508 | 4.06 | 0 | 0 | 0.00033375 | 2025-07-03 17:23:40 | 0.00173848
106 | 1 | CC Chg | 0.2055556 | 0.2311111 | 0.00051819 | 3.3575 | 0.00010652 | 4.11 | 0.00010652 | 4.11 | 0 | 0 | 0.00033858 | 2025-07-03 17:23:50 | 0.00173982
107 | 1 | CC Chg | 0.2083333 | 0.2338889 | 0.00051821 | 3.3599 | 0.00010796 | 4.17 | 0.00010796 | 4.17 | 0 | 0 | 0.00034342 | 2025-07-03 17:24:00 | 0.00174113
108 | 1 | CC Chg | 0.2111111 | 0.2366667 | 0.00051819 | 3.3622 | 0.0001094 | 4.22 | 0.0001094 | 4.22 | 0 | 0 | 0.00034826 | 2025-07-03 17:24:10 | 0.00174226
109 | 1 | CC Chg | 0.2138889 | 0.2394444 | 0.00051821 | 3.3649 | 0.00011084 | 4.28 | 0.00011084 | 4.28 | 0 | 0 | 0.0003531 | 2025-07-03 17:24:20 | 0.00174372
110 | 1 | CC Chg | 0.2166667 | 0.2422222 | 0.00051821 | 3.3673 | 0.00011228 | 4.33 | 0.00011228 | 4.33 | 0 | 0 | 0.00035794 | 2025-07-03 17:24:30 | 0.00174497
111 | 1 | CC Chg | 0.2194444 | 0.245 | 0.00051819 | 3.3695 | 0.00011372 | 4.39 | 0.00011372 | 4.39 | 0 | 0 | 0.00036279 | 2025-07-03 17:24:40 | 0.00174604
112 | 1 | CC Chg | 0.2222222 | 0.2477778 | 0.00051819 | 3.3716 | 0.00011516 | 4.44 | 0.00011516 | 4.44 | 0 | 0 | 0.00036764 | 2025-07-03 17:24:50 | 0.00174713
113 | 1 | CC Chg | 0.225 | 0.2505556 | 0.00051821 | 3.3739 | 0.00011659 | 4.5 | 0.00011659 | 4.5 | 0 | 0 | 0.0003725 | 2025-07-03 17:25:00 | 0.00174839
114 | 1 | CC Chg | 0.2277778 | 0.2533333 | 0.00051819 | 3.3758 | 0.00011803 | 4.56 | 0.00011803 | 4.56 | 0 | 0 | 0.00037736 | 2025-07-03 17:25:10 | 0.00174931
115 | 1 | CC Chg | 0.2305556 | 0.2561111 | 0.00051822 | 3.378 | 0.00011947 | 4.61 | 0.00011947 | 4.61 | 0 | 0 | 0.00038222 | 2025-07-03 17:25:20 | 0.00175055
116 | 1 | CC Chg | 0.2333333 | 0.2588889 | 0.00051819 | 3.3795 | 0.00012091 | 4.67 | 0.00012091 | 4.67 | 0 | 0 | 0.00038708 | 2025-07-03 17:25:30 | 0.00175122
117 | 1 | CC Chg | 0.2361111 | 0.2616667 | 0.00051819 | 3.3818 | 0.00012235 | 4.72 | 0.00012235 | 4.72 | 0 | 0 | 0.00039195 | 2025-07-03 17:25:40 | 0.00175242
118 | 1 | CC Chg | 0.2388889 | 0.2644444 | 0.00051821 | 3.3835 | 0.00012379 | 4.78 | 0.00012379 | 4.78 | 0 | 0 | 0.00039682 | 2025-07-03 17:25:50 | 0.00175336
119 | 1 | CC Chg | 0.2416667 | 0.2672222 | 0.00051821 | 3.3853 | 0.00012523 | 4.83 | 0.00012523 | 4.83 | 0 | 0 | 0.00040169 | 2025-07-03 17:26:00 | 0.0017543
120 | 1 | CC Chg | 0.2444444 | 0.27 | 0.00051821 | 3.3872 | 0.00012667 | 4.89 | 0.00012667 | 4.89 | 0 | 0 | 0.00040656 | 2025-07-03 17:26:10 | 0.00175528
121 | 1 | CC Chg | 0.2472222 | 0.2727778 | 0.00051821 | 3.3888 | 0.00012811 | 4.94 | 0.00012811 | 4.94 | 0 | 0 | 0.00041144 | 2025-07-03 17:26:20 | 0.00175611
122 | 1 | CC Chg | 0.25 | 0.2755556 | 0.00051821 | 3.3907 | 0.00012955 | 5 | 0.00012955 | 5 | 0 | 0 | 0.00041632 | 2025-07-03 17:26:30 | 0.00175709
123 | 1 | CC Chg | 0.2527778 | 0.2783333 | 0.00051819 | 3.3926 | 0.00013099 | 5.06 | 0.00013099 | 5.06 | 0 | 0 | 0.0004212 | 2025-07-03 17:26:40 | 0.00175801
124 | 1 | CC Chg | 0.2555556 | 0.2811111 | 0.00051819 | 3.3944 | 0.00013243 | 5.11 | 0.00013243 | 5.11 | 0 | 0 | 0.00042609 | 2025-07-03 17:26:50 | 0.00175894
125 | 1 | CC Chg | 0.2583333 | 0.2838889 | 0.00051819 | 3.396 | 0.00013387 | 5.17 | 0.00013387 | 5.17 | 0 | 0 | 0.00043097 | 2025-07-03 17:27:00 | 0.00175977
126 | 1 | CC Chg | 0.2611111 | 0.2866667 | 0.00051821 | 3.3977 | 0.00013531 | 5.22 | 0.00013531 | 5.22 | 0 | 0 | 0.00043586 | 2025-07-03 17:27:10 | 0.00176072
127 | 1 | CC Chg | 0.2638889 | 0.2894444 | 0.00051819 | 3.3997 | 0.00013675 | 5.28 | 0.00013675 | 5.28 | 0 | 0 | 0.00044076 | 2025-07-03 17:27:20 | 0.00176169
128 | 1 | CC Chg | 0.2666667 | 0.2922222 | 0.00051821 | 3.4014 | 0.00013819 | 5.33 | 0.00013819 | 5.33 | 0 | 0 | 0.00044565 | 2025-07-03 17:27:30 | 0.00176264
129 | 1 | CC Chg | 0.2694444 | 0.295 | 0.00051819 | 3.4031 | 0.00013963 | 5.39 | 0.00013963 | 5.39 | 0 | 0 | 0.00045055 | 2025-07-03 17:27:40 | 0.00176345
130 | 1 | CC Chg | 0.2722222 | 0.2977778 | 0.00051819 | 3.4048 | 0.00014107 | 5.44 | 0.00014107 | 5.44 | 0 | 0 | 0.00045545 | 2025-07-03 17:27:50 | 0.00176433
131 | 1 | CC Chg | 0.275 | 0.3005556 | 0.00051821 | 3.4063 | 0.0001425 | 5.5 | 0.0001425 | 5.5 | 0 | 0 | 0.00046035 | 2025-07-03 17:28:00 | 0.00176518
132 | 1 | CC Chg | 0.2777778 | 0.3033333 | 0.00051819 | 3.4079 | 0.00014394 | 5.56 | 0.00014394 | 5.56 | 0 | 0 | 0.00046526 | 2025-07-03 17:28:10 | 0.00176594
133 | 1 | CC Chg | 0.2805556 | 0.3061111 | 0.00051821 | 3.4094 | 0.00014538 | 5.61 | 0.00014538 | 5.61 | 0 | 0 | 0.00047016 | 2025-07-03 17:28:20 | 0.00176679
134 | 1 | CC Chg | 0.2833333 | 0.3088889 | 0.00051821 | 3.4108 | 0.00014682 | 5.67 | 0.00014682 | 5.67 | 0 | 0 | 0.00047507 | 2025-07-03 17:28:30 | 0.00176751
135 | 1 | CC Chg | 0.2861111 | 0.3116667 | 0.00051819 | 3.4124 | 0.00014826 | 5.72 | 0.00014826 | 5.72 | 0 | 0 | 0.00047998 | 2025-07-03 17:28:40 | 0.00176827
136 | 1 | CC Chg | 0.2888889 | 0.3144444 | 0.00051819 | 3.4136 | 0.0001497 | 5.78 | 0.0001497 | 5.78 | 0 | 0 | 0.00048489 | 2025-07-03 17:28:50 | 0.00176889
137 | 1 | CC Chg | 0.2916667 | 0.3172222 | 0.00051819 | 3.4153 | 0.00015114 | 5.83 | 0.00015114 | 5.83 | 0 | 0 | 0.00048981 | 2025-07-03 17:29:00 | 0.00176977
138 | 1 | CC Chg | 0.2944444 | 0.32 | 0.00051819 | 3.4168 | 0.00015258 | 5.89 | 0.00015258 | 5.89 | 0 | 0 | 0.00049473 | 2025-07-03 17:29:10 | 0.00177055
139 | 1 | CC Chg | 0.2972222 | 0.3227778 | 0.00051819 | 3.4183 | 0.00015402 | 5.94 | 0.00015402 | 5.94 | 0 | 0 | 0.00049965 | 2025-07-03 17:29:20 | 0.00177133
140 | 1 | CC Chg | 0.3 | 0.3255556 | 0.00051819 | 3.4194 | 0.00015546 | 6 | 0.00015546 | 6 | 0 | 0 | 0.00050457 | 2025-07-03 17:29:30 | 0.0017719
141 | 1 | CC Chg | 0.3027778 | 0.3283333 | 0.00051819 | 3.421 | 0.0001569 | 6.06 | 0.0001569 | 6.06 | 0 | 0 | 0.00050949 | 2025-07-03 17:29:40 | 0.00177273
142 | 1 | CC Chg | 0.3055556 | 0.3311111 | 0.00051821 | 3.4224 | 0.00015834 | 6.11 | 0.00015834 | 6.11 | 0 | 0 | 0.00051442 | 2025-07-03 17:29:50 | 0.00177352
143 | 1 | CC Chg | 0.3083333 | 0.3338889 | 0.00051819 | 3.4236 | 0.00015978 | 6.17 | 0.00015978 | 6.17 | 0 | 0 | 0.00051934 | 2025-07-03 17:30:00 | 0.00177408
144 | 1 | CC Chg | 0.3111111 | 0.3366667 | 0.00051819 | 3.4252 | 0.00016122 | 6.22 | 0.00016122 | 6.22 | 0 | 0 | 0.00052427 | 2025-07-03 17:30:10 | 0.0017749
145 | 1 | CC Chg | 0.3138889 | 0.3394444 | 0.00051821 | 3.4267 | 0.00016266 | 6.28 | 0.00016266 | 6.28 | 0 | 0 | 0.0005292 | 2025-07-03 17:30:20 | 0.00177575
146 | 1 | CC Chg | 0.3166667 | 0.3422222 | 0.00051819 | 3.4281 | 0.0001641 | 6.33 | 0.0001641 | 6.33 | 0 | 0 | 0.00053414 | 2025-07-03 17:30:30 | 0.00177641
147 | 1 | CC Chg | 0.3194444 | 0.345 | 0.00051821 | 3.4296 | 0.00016554 | 6.39 | 0.00016554 | 6.39 | 0 | 0 | 0.00053907 | 2025-07-03 17:30:40 | 0.00177725
148 | 1 | CC Chg | 0.3222222 | 0.3477778 | 0.00051819 | 3.4309 | 0.00016697 | 6.44 | 0.00016697 | 6.44 | 0 | 0 | 0.00054401 | 2025-07-03 17:30:50 | 0.00177786
149 | 1 | CC Chg | 0.325 | 0.3505556 | 0.00051819 | 3.4324 | 0.00016841 | 6.5 | 0.00016841 | 6.5 | 0 | 0 | 0.00054895 | 2025-07-03 17:31:00 | 0.00177864
150 | 1 | CC Chg | 0.3277778 | 0.3533333 | 0.00051819 | 3.4336 | 0.00016985 | 6.56 | 0.00016985 | 6.56 | 0 | 0 | 0.00055389 | 2025-07-03 17:31:10 | 0.00177926
151 | 1 | CC Chg | 0.3305556 | 0.3561111 | 0.00051819 | 3.4348 | 0.00017129 | 6.61 | 0.00017129 | 6.61 | 0 | 0 | 0.00055884 | 2025-07-03 17:31:20 | 0.00177988
152 | 1 | CC Chg | 0.3333333 | 0.3588889 | 0.00051819 | 3.436 | 0.00017273 | 6.67 | 0.00017273 | 6.67 | 0 | 0 | 0.00056378 | 2025-07-03 17:31:30 | 0.0017805
153 | 1 | CC Chg | 0.3361111 | 0.3616667 | 0.00051819 | 3.4372 | 0.00017417 | 6.72 | 0.00017417 | 6.72 | 0 | 0 | 0.00056873 | 2025-07-03 17:31:40 | 0.00178112
154 | 1 | CC Chg | 0.3388889 | 0.3644444 | 0.00051819 | 3.4385 | 0.00017561 | 6.78 | 0.00017561 | 6.78 | 0 | 0 | 0.00057368 | 2025-07-03 17:31:50 | 0.0017818
155 | 1 | CC Chg | 0.3416667 | 0.3672222 | 0.00051819 | 3.4395 | 0.00017705 | 6.83 | 0.00017705 | 6.83 | 0 | 0 | 0.00057863 | 2025-07-03 17:32:00 | 0.00178231
156 | 1 | CC Chg | 0.3444444 | 0.37 | 0.00051821 | 3.4407 | 0.00017849 | 6.89 | 0.00017849 | 6.89 | 0 | 0 | 0.00058358 | 2025-07-03 17:32:10 | 0.00178301
157 | 1 | CC Chg | 0.3472222 | 0.3727778 | 0.00051819 | 3.4419 | 0.00017993 | 6.94 | 0.00017993 | 6.94 | 0 | 0 | 0.00058853 | 2025-07-03 17:32:20 | 0.00178356
158 | 1 | CC Chg | 0.35 | 0.3755556 | 0.00051819 | 3.4431 | 0.00018137 | 7 | 0.00018137 | 7 | 0 | 0 | 0.00059349 | 2025-07-03 17:32:30 | 0.00178418
159 | 1 | CC Chg | 0.3527778 | 0.3783333 | 0.00051819 | 3.4442 | 0.00018281 | 7.06 | 0.00018281 | 7.06 | 0 | 0 | 0.00059844 | 2025-07-03 17:32:40 | 0.00178475
160 | 1 | CC Chg | 0.3555556 | 0.3811111 | 0.00051819 | 3.4451 | 0.00018425 | 7.11 | 0.00018425 | 7.11 | 0 | 0 | 0.0006034 | 2025-07-03 17:32:50 | 0.00178522
161 | 1 | CC Chg | 0.3583333 | 0.3838889 | 0.00051819 | 3.4462 | 0.00018569 | 7.17 | 0.00018569 | 7.17 | 0 | 0 | 0.00060836 | 2025-07-03 17:33:00 | 0.00178579
162 | 1 | CC Chg | 0.3611111 | 0.3866667 | 0.00051819 | 3.4473 | 0.00018713 | 7.22 | 0.00018713 | 7.22 | 0 | 0 | 0.00061332 | 2025-07-03 17:33:10 | 0.00178636
163 | 1 | CC Chg | 0.3638889 | 0.3894444 | 0.00051819 | 3.4485 | 0.00018857 | 7.28 | 0.00018857 | 7.28 | 0 | 0 | 0.00061829 | 2025-07-03 17:33:20 | 0.00178698
164 | 1 | CC Chg | 0.3666667 | 0.3922222 | 0.00051821 | 3.4493 | 0.00019001 | 7.33 | 0.00019001 | 7.33 | 0 | 0 | 0.00062325 | 2025-07-03 17:33:30 | 0.00178746
165 | 1 | CC Chg | 0.3694444 | 0.395 | 0.00051821 | 3.4504 | 0.00019145 | 7.39 | 0.00019145 | 7.39 | 0 | 0 | 0.00062822 | 2025-07-03 17:33:40 | 0.00178803
166 | 1 | CC Chg | 0.3722222 | 0.3977778 | 0.00051819 | 3.4516 | 0.00019288 | 7.44 | 0.00019288 | 7.44 | 0 | 0 | 0.00063319 | 2025-07-03 17:33:50 | 0.00178858
167 | 1 | CC Chg | 0.375 | 0.4005556 | 0.00051819 | 3.4528 | 0.00019432 | 7.5 | 0.00019432 | 7.5 | 0 | 0 | 0.00063815 | 2025-07-03 17:34:00 | 0.00178921
168 | 1 | CC Chg | 0.3777778 | 0.4033333 | 0.00051821 | 3.4539 | 0.00019576 | 7.56 | 0.00019576 | 7.56 | 0 | 0 | 0.00064313 | 2025-07-03 17:34:10 | 0.00178985
169 | 1 | CC Chg | 0.3805556 | 0.4061111 | 0.00051819 | 3.4551 | 0.0001972 | 7.61 | 0.0001972 | 7.61 | 0 | 0 | 0.0006481 | 2025-07-03 17:34:20 | 0.0017904
170 | 1 | CC Chg | 0.3833333 | 0.4088889 | 0.00051819 | 3.4561 | 0.00019864 | 7.67 | 0.00019864 | 7.67 | 0 | 0 | 0.00065307 | 2025-07-03 17:34:30 | 0.00179092
171 | 1 | CC Chg | 0.3861111 | 0.4116667 | 0.00051821 | 3.4571 | 0.00020008 | 7.72 | 0.00020008 | 7.72 | 0 | 0 | 0.00065805 | 2025-07-03 17:34:40 | 0.0017915
172 | 1 | CC Chg | 0.3888889 | 0.4144444 | 0.00051821 | 3.4582 | 0.00020152 | 7.78 | 0.00020152 | 7.78 | 0 | 0 | 0.00066302 | 2025-07-03 17:34:50 | 0.00179207
173 | 1 | CC Chg | 0.3916667 | 0.4172222 | 0.00051819 | 3.4592 | 0.00020296 | 7.83 | 0.00020296 | 7.83 | 0 | 0 | 0.000668 | 2025-07-03 17:35:00 | 0.00179252
174 | 1 | CC Chg | 0.3944444 | 0.42 | 0.00051821 | 3.4603 | 0.0002044 | 7.89 | 0.0002044 | 7.89 | 0 | 0 | 0.00067298 | 2025-07-03 17:35:10 | 0.00179316
175 | 1 | CC Chg | 0.3972222 | 0.4227778 | 0.00051821 | 3.4612 | 0.00020584 | 7.95 | 0.00020584 | 7.95 | 0 | 0 | 0.00067797 | 2025-07-03 17:35:20 | 0.00179363
176 | 1 | CC Chg | 0.4 | 0.4255556 | 0.00051819 | 3.4622 | 0.00020728 | 8 | 0.00020728 | 8 | 0 | 0 | 0.00068295 | 2025-07-03 17:35:30 | 0.00179408
177 | 1 | CC Chg | 0.4027778 | 0.4283333 | 0.00051819 | 3.4632 | 0.00020872 | 8.06 | 0.00020872 | 8.06 | 0 | 0 | 0.00068793 | 2025-07-03 17:35:40 | 0.0017946
178 | 1 | CC Chg | 0.4055556 | 0.4311111 | 0.00051819 | 3.4641 | 0.00021016 | 8.11 | 0.00021016 | 8.11 | 0 | 0 | 0.00069292 | 2025-07-03 17:35:50 | 0.00179506
179 | 1 | CC Chg | 0.4083333 | 0.4338889 | 0.00051819 | 3.4649 | 0.0002116 | 8.17 | 0.0002116 | 8.17 | 0 | 0 | 0.00069791 | 2025-07-03 17:36:00 | 0.00179548
180 | 1 | CC Chg | 0.4111111 | 0.4366667 | 0.00051819 | 3.466 | 0.00021304 | 8.22 | 0.00021304 | 8.22 | 0 | 0 | 0.00070289 | 2025-07-03 17:36:10 | 0.00179605
181 | 1 | CC Chg | 0.4138889 | 0.4394444 | 0.00051821 | 3.4669 | 0.00021448 | 8.28 | 0.00021448 | 8.28 | 0 | 0 | 0.00070788 | 2025-07-03 17:36:20 | 0.00179658
182 | 1 | CC Chg | 0.4166667 | 0.4422222 | 0.00051819 | 3.4678 | 0.00021592 | 8.33 | 0.00021592 | 8.33 | 0 | 0 | 0.00071287 | 2025-07-03 17:36:30 | 0.00179698
183 | 1 | CC Chg | 0.4194444 | 0.445 | 0.00051819 | 3.4686 | 0.00021736 | 8.39 | 0.00021736 | 8.39 | 0 | 0 | 0.00071787 | 2025-07-03 17:36:40 | 0.00179739
184 | 1 | CC Chg | 0.4222222 | 0.4477778 | 0.00051819 | 3.4694 | 0.00021879 | 8.45 | 0.00021879 | 8.45 | 0 | 0 | 0.00072286 | 2025-07-03 17:36:50 | 0.00179781
185 | 1 | CC Chg | 0.425 | 0.4505556 | 0.00051821 | 3.4704 | 0.00022023 | 8.5 | 0.00022023 | 8.5 | 0 | 0 | 0.00072785 | 2025-07-03 17:37:00 | 0.0017984
186 | 1 | CC Chg | 0.4277778 | 0.4533333 | 0.00051819 | 3.4712 | 0.00022167 | 8.56 | 0.00022167 | 8.56 | 0 | 0 | 0.00073285 | 2025-07-03 17:37:10 | 0.00179874
187 | 1 | CC Chg | 0.4305556 | 0.4561111 | 0.00051821 | 3.4722 | 0.00022311 | 8.61 | 0.00022311 | 8.61 | 0 | 0 | 0.00073785 | 2025-07-03 17:37:20 | 0.00179933
188 | 1 | CC Chg | 0.4333333 | 0.4588889 | 0.00051819 | 3.4731 | 0.00022455 | 8.67 | 0.00022455 | 8.67 | 0 | 0 | 0.00074285 | 2025-07-03 17:37:30 | 0.00179973
189 | 1 | CC Chg | 0.4361111 | 0.4616667 | 0.00051819 | 3.474 | 0.00022599 | 8.72 | 0.00022599 | 8.72 | 0 | 0 | 0.00074785 | 2025-07-03 17:37:40 | 0.00180019
190 | 1 | CC Chg | 0.4388889 | 0.4644444 | 0.00051819 | 3.4749 | 0.00022743 | 8.78 | 0.00022743 | 8.78 | 0 | 0 | 0.00075285 | 2025-07-03 17:37:50 | 0.00180066
191 | 1 | CC Chg | 0.4416667 | 0.4672222 | 0.00051819 | 3.4758 | 0.00022887 | 8.83 | 0.00022887 | 8.83 | 0 | 0 | 0.00075785 | 2025-07-03 17:38:00 | 0.00180112
192 | 1 | CC Chg | 0.4444444 | 0.47 | 0.00051819 | 3.4766 | 0.00023031 | 8.89 | 0.00023031 | 8.89 | 0 | 0 | 0.00076285 | 2025-07-03 17:38:10 | 0.00180154
193 | 1 | CC Chg | 0.4472222 | 0.4727778 | 0.00051821 | 3.4775 | 0.00023175 | 8.95 | 0.00023175 | 8.95 | 0 | 0 | 0.00076786 | 2025-07-03 17:38:20 | 0.00180208
194 | 1 | CC Chg | 0.45 | 0.4755556 | 0.00051819 | 3.4783 | 0.00023319 | 9 | 0.00023319 | 9 | 0 | 0 | 0.00077287 | 2025-07-03 17:38:30 | 0.00180242
195 | 1 | CC Chg | 0.4527778 | 0.4783333 | 0.00051819 | 3.479 | 0.00023463 | 9.06 | 0.00023463 | 9.06 | 0 | 0 | 0.00077787 | 2025-07-03 17:38:40 | 0.00180278
196 | 1 | CC Chg | 0.4555556 | 0.4811111 | 0.00051819 | 3.4797 | 0.00023607 | 9.11 | 0.00023607 | 9.11 | 0 | 0 | 0.00078288 | 2025-07-03 17:38:50 | 0.00180315
197 | 1 | CC Chg | 0.4583333 | 0.4838889 | 0.00051821 | 3.4805 | 0.00023751 | 9.17 | 0.00023751 | 9.17 | 0 | 0 | 0.00078789 | 2025-07-03 17:39:00 | 0.00180363
198 | 1 | CC Chg | 0.4611111 | 0.4866667 | 0.00051819 | 3.4812 | 0.00023895 | 9.22 | 0.00023895 | 9.22 | 0 | 0 | 0.0007929 | 2025-07-03 17:39:10 | 0.00180392
199 | 1 | CC Chg | 0.4638889 | 0.4894444 | 0.00051819 | 3.4819 | 0.00024039 | 9.28 | 0.00024039 | 9.28 | 0 | 0 | 0.00079791 | 2025-07-03 17:39:20 | 0.00180429
200 | 1 | CC Chg | 0.4666667 | 0.4922222 | 0.00051819 | 3.4827 | 0.00024183 | 9.33 | 0.00024183 | 9.33 | 0 | 0 | 0.00080293 | 2025-07-03 17:39:30 | 0.0018047
201 | 1 | CC Chg | 0.4694444 | 0.495 | 0.00051819 | 3.4835 | 0.00024326 | 9.39 | 0.00024326 | 9.39 | 0 | 0 | 0.00080794 | 2025-07-03 17:39:40 | 0.00180511
202 | 1 | CC Chg | 0.4722222 | 0.4977778 | 0.00051821 | 3.4842 | 0.0002447 | 9.45 | 0.0002447 | 9.45 | 0 | 0 | 0.00081295 | 2025-07-03 17:39:50 | 0.00180555
203 | 1 | CC Chg | 0.475 | 0.5005556 | 0.00051819 | 3.485 | 0.00024614 | 9.5 | 0.00024614 | 9.5 | 0 | 0 | 0.00081797 | 2025-07-03 17:40:00 | 0.00180589
204 | 1 | CC Chg | 0.4777778 | 0.5033333 | 0.00051819 | 3.4859 | 0.00024758 | 9.56 | 0.00024758 | 9.56 | 0 | 0 | 0.00082299 | 2025-07-03 17:40:10 | 0.00180636
205 | 1 | CC Chg | 0.4805556 | 0.5061111 | 0.00051819 | 3.4866 | 0.00024902 | 9.61 | 0.00024902 | 9.61 | 0 | 0 | 0.00082801 | 2025-07-03 17:40:20 | 0.00180672
206 | 1 | CC Chg | 0.4833333 | 0.5088889 | 0.00051821 | 3.4874 | 0.00025046 | 9.67 | 0.00025046 | 9.67 | 0 | 0 | 0.00083302 | 2025-07-03 17:40:30 | 0.00180721
207 | 1 | CC Chg | 0.4861111 | 0.5116667 | 0.00051819 | 3.4883 | 0.0002519 | 9.72 | 0.0002519 | 9.72 | 0 | 0 | 0.00083805 | 2025-07-03 17:40:40 | 0.0018076
208 | 1 | CC Chg | 0.4888889 | 0.5144444 | 0.00051819 | 3.4891 | 0.00025334 | 9.78 | 0.00025334 | 9.78 | 0 | 0 | 0.00084307 | 2025-07-03 17:40:50 | 0.00180802
209 | 1 | CC Chg | 0.4916667 | 0.5172222 | 0.00051819 | 3.49 | 0.00025478 | 9.83 | 0.00025478 | 9.83 | 0 | 0 | 0.00084809 | 2025-07-03 17:41:00 | 0.00180848
210 | 1 | CC Chg | 0.4944444 | 0.52 | 0.00051819 | 3.4907 | 0.00025622 | 9.89 | 0.00025622 | 9.89 | 0 | 0 | 0.00085311 | 2025-07-03 17:41:10 | 0.00180885
211 | 1 | CC Chg | 0.4972222 | 0.5227778 | 0.00051819 | 3.4913 | 0.00025766 | 9.95 | 0.00025766 | 9.95 | 0 | 0 | 0.00085814 | 2025-07-03 17:41:20 | 0.00180916
212 | 1 | CC Chg | 0.5 | 0.5255556 | 0.00051819 | 3.4922 | 0.0002591 | 10 | 0.0002591 | 10 | 0 | 0 | 0.00086317 | 2025-07-03 17:41:30 | 0.00180962
213 | 1 | CC Chg | 0.5027778 | 0.5283333 | 0.00051819 | 3.4929 | 0.00026054 | 10.06 | 0.00026054 | 10.06 | 0 | 0 | 0.00086819 | 2025-07-03 17:41:40 | 0.00180999
214 | 1 | CC Chg | 0.5055556 | 0.5311111 | 0.00051819 | 3.4936 | 0.00026198 | 10.11 | 0.00026198 | 10.11 | 0 | 0 | 0.00087322 | 2025-07-03 17:41:50 | 0.00181035
215 | 1 | CC Chg | 0.5083333 | 0.5338889 | 0.00051819 | 3.4944 | 0.00026342 | 10.17 | 0.00026342 | 10.17 | 0 | 0 | 0.00087825 | 2025-07-03 17:42:00 | 0.00181076
216 | 1 | CC Chg | 0.5111111 | 0.5366667 | 0.00051819 | 3.4951 | 0.00026486 | 10.22 | 0.00026486 | 10.22 | 0 | 0 | 0.00088328 | 2025-07-03 17:42:10 | 0.00181113
217 | 1 | CC Chg | 0.5138889 | 0.5394444 | 0.00051819 | 3.4959 | 0.0002663 | 10.28 | 0.0002663 | 10.28 | 0 | 0 | 0.00088831 | 2025-07-03 17:42:20 | 0.00181154
218 | 1 | CC Chg | 0.5166667 | 0.5422222 | 0.00051821 | 3.4967 | 0.00026773 | 10.33 | 0.00026773 | 10.33 | 0 | 0 | 0.00089335 | 2025-07-03 17:42:30 | 0.00181202
219 | 1 | CC Chg | 0.5194444 | 0.545 | 0.00051819 | 3.4974 | 0.00026917 | 10.39 | 0.00026917 | 10.39 | 0 | 0 | 0.00089838 | 2025-07-03 17:42:40 | 0.00181232
220 | 1 | CC Chg | 0.5222222 | 0.5477778 | 0.00051819 | 3.4982 | 0.00027061 | 10.45 | 0.00027061 | 10.45 | 0 | 0 | 0.00090341 | 2025-07-03 17:42:50 | 0.00181273
221 | 1 | CC Chg | 0.525 | 0.5505556 | 0.00051819 | 3.4989 | 0.00027205 | 10.5 | 0.00027205 | 10.5 | 0 | 0 | 0.00090845 | 2025-07-03 17:43:00 | 0.0018131
222 | 1 | CC Chg | 0.5277778 | 0.5533333 | 0.00051821 | 3.4996 | 0.00027349 | 10.56 | 0.00027349 | 10.56 | 0 | 0 | 0.00091349 | 2025-07-03 17:43:10 | 0.00181353
223 | 1 | CC Chg | 0.5305556 | 0.5561111 | 0.00051819 | 3.5003 | 0.00027493 | 10.61 | 0.00027493 | 10.61 | 0 | 0 | 0.00091852 | 2025-07-03 17:43:20 | 0.00181382
224 | 1 | CC Chg | 0.5333333 | 0.5588889 | 0.00051821 | 3.501 | 0.00027637 | 10.67 | 0.00027637 | 10.67 | 0 | 0 | 0.00092356 | 2025-07-03 17:43:30 | 0.00181425
225 | 1 | CC Chg | 0.5361111 | 0.5616667 | 0.00051819 | 3.5016 | 0.00027781 | 10.72 | 0.00027781 | 10.72 | 0 | 0 | 0.0009286 | 2025-07-03 17:43:40 | 0.00181449
226 | 1 | CC Chg | 0.5388889 | 0.5644444 | 0.00051821 | 3.5023 | 0.00027925 | 10.78 | 0.00027925 | 10.78 | 0 | 0 | 0.00093364 | 2025-07-03 17:43:50 | 0.00181493
227 | 1 | CC Chg | 0.5416667 | 0.5672222 | 0.00051819 | 3.5028 | 0.00028069 | 10.83 | 0.00028069 | 10.83 | 0 | 0 | 0.00093869 | 2025-07-03 17:44:00 | 0.00181512
228 | 1 | CC Chg | 0.5444444 | 0.57 | 0.00051819 | 3.5033 | 0.00028213 | 10.89 | 0.00028213 | 10.89 | 0 | 0 | 0.00094373 | 2025-07-03 17:44:10 | 0.00181538
229 | 1 | CC Chg | 0.5472222 | 0.5727778 | 0.00051819 | 3.5038 | 0.00028357 | 10.95 | 0.00028357 | 10.95 | 0 | 0 | 0.00094877 | 2025-07-03 17:44:20 | 0.00181563
230 | 1 | CC Chg | 0.55 | 0.5755556 | 0.00051821 | 3.5044 | 0.00028501 | 11 | 0.00028501 | 11 | 0 | 0 | 0.00095382 | 2025-07-03 17:44:30 | 0.00181602
231 | 1 | CC Chg | 0.5527778 | 0.5783333 | 0.00051821 | 3.5049 | 0.00028645 | 11.06 | 0.00028645 | 11.06 | 0 | 0 | 0.00095886 | 2025-07-03 17:44:40 | 0.00181627
232 | 1 | CC Chg | 0.5555556 | 0.5811111 | 0.00051819 | 3.5055 | 0.00028789 | 11.11 | 0.00028789 | 11.11 | 0 | 0 | 0.00096391 | 2025-07-03 17:44:50 | 0.00181652
233 | 1 | CC Chg | 0.5583333 | 0.5838889 | 0.00051819 | 3.5061 | 0.00028933 | 11.17 | 0.00028933 | 11.17 | 0 | 0 | 0.00096895 | 2025-07-03 17:45:00 | 0.00181683
234 | 1 | CC Chg | 0.5611111 | 0.5866667 | 0.00051819 | 3.5065 | 0.00029077 | 11.22 | 0.00029077 | 11.22 | 0 | 0 | 0.000974 | 2025-07-03 17:45:10 | 0.00181703
235 | 1 | CC Chg | 0.5638889 | 0.5894444 | 0.00051819 | 3.5071 | 0.00029221 | 11.28 | 0.00029221 | 11.28 | 0 | 0 | 0.00097905 | 2025-07-03 17:45:20 | 0.00181734
236 | 1 | CC Chg | 0.5666667 | 0.5922222 | 0.00051819 | 3.5077 | 0.00029364 | 11.33 | 0.00029364 | 11.33 | 0 | 0 | 0.0009841 | 2025-07-03 17:45:30 | 0.00181766
237 | 1 | CC Chg | 0.5694444 | 0.595 | 0.00051819 | 3.5083 | 0.00029508 | 11.39 | 0.00029508 | 11.39 | 0 | 0 | 0.00098915 | 2025-07-03 17:45:40 | 0.00181797
238 | 1 | CC Chg | 0.5722222 | 0.5977778 | 0.00051819 | 3.5089 | 0.00029652 | 11.45 | 0.00029652 | 11.45 | 0 | 0 | 0.0009942 | 2025-07-03 17:45:50 | 0.00181828
239 | 1 | CC Chg | 0.575 | 0.6005556 | 0.00051819 | 3.5094 | 0.00029796 | 11.5 | 0.00029796 | 11.5 | 0 | 0 | 0.00099925 | 2025-07-03 17:46:00 | 0.00181854
240 | 1 | CC Chg | 0.5777778 | 0.6033333 | 0.00051819 | 3.51 | 0.0002994 | 11.56 | 0.0002994 | 11.56 | 0 | 0 | 0.0010043 | 2025-07-03 17:46:10 | 0.00181885
241 | 1 | CC Chg | 0.5805556 | 0.6061111 | 0.00051819 | 3.5107 | 0.00030084 | 11.61 | 0.00030084 | 11.61 | 0 | 0 | 0.00100935 | 2025-07-03 17:46:20 | 0.00181921
242 | 1 | CC Chg | 0.5833333 | 0.6088889 | 0.00051819 | 3.5111 | 0.00030228 | 11.67 | 0.00030228 | 11.67 | 0 | 0 | 0.00101441 | 2025-07-03 17:46:30 | 0.00181942
243 | 1 | CC Chg | 0.5861111 | 0.6116667 | 0.00051819 | 3.5116 | 0.00030372 | 11.72 | 0.00030372 | 11.72 | 0 | 0 | 0.00101946 | 2025-07-03 17:46:40 | 0.00181968
244 | 1 | CC Chg | 0.5888889 | 0.6144444 | 0.00051819 | 3.5121 | 0.00030516 | 11.78 | 0.00030516 | 11.78 | 0 | 0 | 0.00102452 | 2025-07-03 17:46:50 | 0.00181994
245 | 1 | CC Chg | 0.5916667 | 0.6172222 | 0.00051819 | 3.5127 | 0.0003066 | 11.83 | 0.0003066 | 11.83 | 0 | 0 | 0.00102957 | 2025-07-03 17:47:00 | 0.00182025
246 | 1 | CC Chg | 0.5944444 | 0.62 | 0.00051819 | 3.5132 | 0.00030804 | 11.89 | 0.00030804 | 11.89 | 0 | 0 | 0.00103463 | 2025-07-03 17:47:10 | 0.00182051
247 | 1 | CC Chg | 0.5972222 | 0.6227778 | 0.00051819 | 3.5137 | 0.00030948 | 11.95 | 0.00030948 | 11.95 | 0 | 0 | 0.00103969 | 2025-07-03 17:47:20 | 0.00182076
248 | 1 | CC Chg | 0.6 | 0.6255556 | 0.00051819 | 3.5142 | 0.00031092 | 12 | 0.00031092 | 12 | 0 | 0 | 0.00104474 | 2025-07-03 17:47:30 | 0.00182102
249 | 1 | CC Chg | 0.6027778 | 0.6283333 | 0.00051819 | 3.5146 | 0.00031236 | 12.06 | 0.00031236 | 12.06 | 0 | 0 | 0.0010498 | 2025-07-03 17:47:40 | 0.00182123
250 | 1 | CC Chg | 0.6055556 | 0.6311111 | 0.00051819 | 3.5151 | 0.0003138 | 12.11 | 0.0003138 | 12.11 | 0 | 0 | 0.00105486 | 2025-07-03 17:47:50 | 0.00182149
251 | 1 | CC Chg | 0.6083333 | 0.6338889 | 0.00051819 | 3.5156 | 0.00031524 | 12.17 | 0.00031524 | 12.17 | 0 | 0 | 0.00105992 | 2025-07-03 17:48:00 | 0.00182175
252 | 1 | CC Chg | 0.6111111 | 0.6366667 | 0.00051819 | 3.5161 | 0.00031668 | 12.22 | 0.00031668 | 12.22 | 0 | 0 | 0.00106498 | 2025-07-03 17:48:10 | 0.00182201
253 | 1 | CC Chg | 0.6138889 | 0.6394444 | 0.00051819 | 3.5165 | 0.00031811 | 12.28 | 0.00031811 | 12.28 | 0 | 0 | 0.00107004 | 2025-07-03 17:48:20 | 0.00182222
254 | 1 | CC Chg | 0.6166667 | 0.6422222 | 0.00051819 | 3.517 | 0.00031955 | 12.33 | 0.00031955 | 12.33 | 0 | 0 | 0.00107511 | 2025-07-03 17:48:30 | 0.00182247
255 | 1 | CC Chg | 0.6194444 | 0.645 | 0.00051819 | 3.5174 | 0.00032099 | 12.39 | 0.00032099 | 12.39 | 0 | 0 | 0.00108017 | 2025-07-03 17:48:40 | 0.00182268
256 | 1 | CC Chg | 0.6222222 | 0.6477778 | 0.00051819 | 3.5178 | 0.00032243 | 12.45 | 0.00032243 | 12.45 | 0 | 0 | 0.00108523 | 2025-07-03 17:48:50 | 0.00182289
257 | 1 | CC Chg | 0.625 | 0.6505556 | 0.00051821 | 3.5183 | 0.00032387 | 12.5 | 0.00032387 | 12.5 | 0 | 0 | 0.0010903 | 2025-07-03 17:49:00 | 0.00182322
258 | 1 | CC Chg | 0.6277778 | 0.6533333 | 0.00051819 | 3.5187 | 0.00032531 | 12.56 | 0.00032531 | 12.56 | 0 | 0 | 0.00109536 | 2025-07-03 17:49:10 | 0.00182336
259 | 1 | CC Chg | 0.6305556 | 0.6561111 | 0.00051818 | 3.519 | 0.00032675 | 12.61 | 0.00032675 | 12.61 | 0 | 0 | 0.00110043 | 2025-07-03 17:49:20 | 0.00182348
260 | 1 | CC Chg | 0.6333333 | 0.6588889 | 0.00051819 | 3.5194 | 0.00032819 | 12.67 | 0.00032819 | 12.67 | 0 | 0 | 0.00110549 | 2025-07-03 17:49:30 | 0.00182372
261 | 1 | CC Chg | 0.6361111 | 0.6616667 | 0.00051821 | 3.5198 | 0.00032963 | 12.72 | 0.00032963 | 12.72 | 0 | 0 | 0.00111056 | 2025-07-03 17:49:40 | 0.001824
262 | 1 | CC Chg | 0.6388889 | 0.6644444 | 0.00051821 | 3.5201 | 0.00033107 | 12.78 | 0.00033107 | 12.78 | 0 | 0 | 0.00111563 | 2025-07-03 17:49:50 | 0.00182415
263 | 1 | CC Chg | 0.6416667 | 0.6672222 | 0.00051819 | 3.5204 | 0.00033251 | 12.83 | 0.00033251 | 12.83 | 0 | 0 | 0.00112069 | 2025-07-03 17:50:00 | 0.00182424
264 | 1 | CC Chg | 0.6444444 | 0.67 | 0.00051819 | 3.5208 | 0.00033395 | 12.89 | 0.00033395 | 12.89 | 0 | 0 | 0.00112576 | 2025-07-03 17:50:10 | 0.00182444
265 | 1 | CC Chg | 0.6472222 | 0.6727778 | 0.00051821 | 3.5212 | 0.00033539 | 12.95 | 0.00033539 | 12.95 | 0 | 0 | 0.00113083 | 2025-07-03 17:50:20 | 0.00182472
266 | 1 | CC Chg | 0.65 | 0.6755556 | 0.00051819 | 3.5214 | 0.00033683 | 13 | 0.00033683 | 13 | 0 | 0 | 0.0011359 | 2025-07-03 17:50:30 | 0.00182475
267 | 1 | CC Chg | 0.6527778 | 0.6783333 | 0.00051819 | 3.5218 | 0.00033827 | 13.06 | 0.00033827 | 13.06 | 0 | 0 | 0.00114097 | 2025-07-03 17:50:40 | 0.00182496
268 | 1 | CC Chg | 0.6555556 | 0.6811111 | 0.00051819 | 3.5221 | 0.00033971 | 13.11 | 0.00033971 | 13.11 | 0 | 0 | 0.00114604 | 2025-07-03 17:50:50 | 0.00182512
269 | 1 | CC Chg | 0.6583333 | 0.6838889 | 0.00051821 | 3.5224 | 0.00034115 | 13.17 | 0.00034115 | 13.17 | 0 | 0 | 0.00115111 | 2025-07-03 17:51:00 | 0.00182534
270 | 1 | CC Chg | 0.6611111 | 0.6866667 | 0.00051819 | 3.5226 | 0.00034259 | 13.22 | 0.00034259 | 13.22 | 0 | 0 | 0.00115618 | 2025-07-03 17:51:10 | 0.00182538
271 | 1 | CC Chg | 0.6638889 | 0.6894444 | 0.00051819 | 3.5229 | 0.00034402 | 13.28 | 0.00034402 | 13.28 | 0 | 0 | 0.00116125 | 2025-07-03 17:51:20 | 0.00182553
272 | 1 | CC Chg | 0.6666667 | 0.6922222 | 0.00051819 | 3.5232 | 0.00034546 | 13.33 | 0.00034546 | 13.33 | 0 | 0 | 0.00116632 | 2025-07-03 17:51:30 | 0.00182569
273 | 1 | CC Chg | 0.6694444 | 0.695 | 0.00051819 | 3.5235 | 0.0003469 | 13.39 | 0.0003469 | 13.39 | 0 | 0 | 0.00117139 | 2025-07-03 17:51:40 | 0.00182584
274 | 1 | CC Chg | 0.6722222 | 0.6977778 | 0.00051819 | 3.5237 | 0.00034834 | 13.45 | 0.00034834 | 13.45 | 0 | 0 | 0.00117646 | 2025-07-03 17:51:50 | 0.00182595
275 | 1 | CC Chg | 0.675 | 0.7005556 | 0.00051819 | 3.524 | 0.00034978 | 13.5 | 0.00034978 | 13.5 | 0 | 0 | 0.00118153 | 2025-07-03 17:52:00 | 0.0018261
276 | 1 | CC Chg | 0.6777778 | 0.7033333 | 0.00051819 | 3.5242 | 0.00035122 | 13.56 | 0.00035122 | 13.56 | 0 | 0 | 0.00118661 | 2025-07-03 17:52:10 | 0.00182621
277 | 1 | CC Chg | 0.6805556 | 0.7061111 | 0.00051821 | 3.5245 | 0.00035266 | 13.61 | 0.00035266 | 13.61 | 0 | 0 | 0.00119168 | 2025-07-03 17:52:20 | 0.00182643
278 | 1 | CC Chg | 0.6833333 | 0.7088889 | 0.00051819 | 3.5248 | 0.0003541 | 13.67 | 0.0003541 | 13.67 | 0 | 0 | 0.00119675 | 2025-07-03 17:52:30 | 0.00182652
279 | 1 | CC Chg | 0.6861111 | 0.7116667 | 0.00051819 | 3.5251 | 0.00035554 | 13.72 | 0.00035554 | 13.72 | 0 | 0 | 0.00120183 | 2025-07-03 17:52:40 | 0.00182667
280 | 1 | CC Chg | 0.6888889 | 0.7144444 | 0.00051819 | 3.5254 | 0.00035698 | 13.78 | 0.00035698 | 13.78 | 0 | 0 | 0.0012069 | 2025-07-03 17:52:50 | 0.00182683
281 | 1 | CC Chg | 0.6916667 | 0.7172222 | 0.00051819 | 3.5257 | 0.00035842 | 13.83 | 0.00035842 | 13.83 | 0 | 0 | 0.00121198 | 2025-07-03 17:53:00 | 0.00182698
282 | 1 | CC Chg | 0.6944444 | 0.72 | 0.00051822 | 3.526 | 0.00035986 | 13.89 | 0.00035986 | 13.89 | 0 | 0 | 0.00121705 | 2025-07-03 17:53:10 | 0.00182724
283 | 1 | CC Chg | 0.6972222 | 0.7227778 | 0.00051819 | 3.5262 | 0.0003613 | 13.95 | 0.0003613 | 13.95 | 0 | 0 | 0.00122213 | 2025-07-03 17:53:20 | 0.00182724
284 | 1 | CC Chg | 0.7 | 0.7255556 | 0.00051821 | 3.5265 | 0.00036274 | 14 | 0.00036274 | 14 | 0 | 0 | 0.0012272 | 2025-07-03 17:53:30 | 0.00182747
285 | 1 | CC Chg | 0.7027778 | 0.7283333 | 0.00051819 | 3.5268 | 0.00036418 | 14.06 | 0.00036418 | 14.06 | 0 | 0 | 0.00123228 | 2025-07-03 17:53:40 | 0.00182755
286 | 1 | CC Chg | 0.7055556 | 0.7311111 | 0.00051821 | 3.527 | 0.00036562 | 14.11 | 0.00036562 | 14.11 | 0 | 0 | 0.00123736 | 2025-07-03 17:53:50 | 0.00182773
287 | 1 | CC Chg | 0.7083333 | 0.7338889 | 0.00051819 | 3.5274 | 0.00036706 | 14.17 | 0.00036706 | 14.17 | 0 | 0 | 0.00124243 | 2025-07-03 17:54:00 | 0.00182786
288 | 1 | CC Chg | 0.7111111 | 0.7366667 | 0.00051819 | 3.5277 | 0.00036849 | 14.22 | 0.00036849 | 14.22 | 0 | 0 | 0.00124751 | 2025-07-03 17:54:10 | 0.00182802
289 | 1 | CC Chg | 0.7138889 | 0.7394444 | 0.00051819 | 3.528 | 0.00036993 | 14.28 | 0.00036993 | 14.28 | 0 | 0 | 0.00125259 | 2025-07-03 17:54:20 | 0.00182817
290 | 1 | CC Chg | 0.7166667 | 0.7422222 | 0.00051819 | 3.5282 | 0.00037137 | 14.33 | 0.00037137 | 14.33 | 0 | 0 | 0.00125767 | 2025-07-03 17:54:30 | 0.00182828
291 | 1 | CC Chg | 0.7194444 | 0.745 | 0.00051821 | 3.5285 | 0.00037281 | 14.39 | 0.00037281 | 14.39 | 0 | 0 | 0.00126275 | 2025-07-03 17:54:40 | 0.0018285
292 | 1 | CC Chg | 0.7222222 | 0.7477778 | 0.00051818 | 3.5288 | 0.00037425 | 14.45 | 0.00037425 | 14.45 | 0 | 0 | 0.00126783 | 2025-07-03 17:54:50 | 0.00182855
293 | 1 | CC Chg | 0.725 | 0.7505556 | 0.00051819 | 3.5291 | 0.00037569 | 14.5 | 0.00037569 | 14.5 | 0 | 0 | 0.0012729 | 2025-07-03 17:55:00 | 0.00182874
294 | 1 | CC Chg | 0.7277778 | 0.7533333 | 0.00051819 | 3.5293 | 0.00037713 | 14.56 | 0.00037713 | 14.56 | 0 | 0 | 0.00127798 | 2025-07-03 17:55:10 | 0.00182885
295 | 1 | CC Chg | 0.7305556 | 0.7561111 | 0.00051819 | 3.5296 | 0.00037857 | 14.61 | 0.00037857 | 14.61 | 0 | 0 | 0.00128307 | 2025-07-03 17:55:20 | 0.001829
296 | 1 | CC Chg | 0.7333333 | 0.7588889 | 0.00051819 | 3.5299 | 0.00038001 | 14.67 | 0.00038001 | 14.67 | 0 | 0 | 0.00128815 | 2025-07-03 17:55:30 | 0.00182916
297 | 1 | CC Chg | 0.7361111 | 0.7616667 | 0.00051819 | 3.53 | 0.00038145 | 14.72 | 0.00038145 | 14.72 | 0 | 0 | 0.00129323 | 2025-07-03 17:55:40 | 0.00182921
298 | 1 | CC Chg | 0.7388889 | 0.7644444 | 0.00051819 | 3.5302 | 0.00038289 | 14.78 | 0.00038289 | 14.78 | 0 | 0 | 0.00129831 | 2025-07-03 17:55:50 | 0.00182931
299 | 1 | CC Chg | 0.7416667 | 0.7672222 | 0.00051819 | 3.5305 | 0.00038433 | 14.83 | 0.00038433 | 14.83 | 0 | 0 | 0.00130339 | 2025-07-03 17:56:00 | 0.00182947
300 | 1 | CC Chg | 0.7444444 | 0.77 | 0.00051819 | 3.5307 | 0.00038577 | 14.89 | 0.00038577 | 14.89 | 0 | 0 | 0.00130847 | 2025-07-03 17:56:10 | 0.00182957
301 | 1 | CC Chg | 0.7472222 | 0.7727778 | 0.00051821 | 3.531 | 0.00038721 | 14.95 | 0.00038721 | 14.95 | 0 | 0 | 0.00131355 | 2025-07-03 17:56:20 | 0.0018298
302 | 1 | CC Chg | 0.75 | 0.7755556 | 0.00051819 | 3.5312 | 0.00038865 | 15 | 0.00038865 | 15 | 0 | 0 | 0.00131864 | 2025-07-03 17:56:30 | 0.00182983
303 | 1 | CC Chg | 0.7527778 | 0.7783333 | 0.00051819 | 3.5313 | 0.00039009 | 15.06 | 0.00039009 | 15.06 | 0 | 0 | 0.00132372 | 2025-07-03 17:56:40 | 0.00182988
304 | 1 | CC Chg | 0.7555556 | 0.7811111 | 0.00051819 | 3.5316 | 0.00039153 | 15.11 | 0.00039153 | 15.11 | 0 | 0 | 0.0013288 | 2025-07-03 17:56:50 | 0.00183004
305 | 1 | CC Chg | 0.7583333 | 0.7838889 | 0.00051819 | 3.5318 | 0.00039296 | 15.17 | 0.00039296 | 15.17 | 0 | 0 | 0.00133389 | 2025-07-03 17:57:00 | 0.00183014
306 | 1 | CC Chg | 0.7611111 | 0.7866667 | 0.00051819 | 3.5321 | 0.0003944 | 15.22 | 0.0003944 | 15.22 | 0 | 0 | 0.00133897 | 2025-07-03 17:57:10 | 0.0018303
307 | 1 | CC Chg | 0.7638889 | 0.7894444 | 0.00051819 | 3.5323 | 0.00039584 | 15.28 | 0.00039584 | 15.28 | 0 | 0 | 0.00134406 | 2025-07-03 17:57:20 | 0.0018304
308 | 1 | CC Chg | 0.7666667 | 0.7922222 | 0.00051823 | 3.5326 | 0.00039728 | 15.33 | 0.00039728 | 15.33 | 0 | 0 | 0.00134914 | 2025-07-03 17:57:30 | 0.0018307
309 | 1 | CC Chg | 0.7694444 | 0.795 | 0.00051819 | 3.5328 | 0.00039872 | 15.39 | 0.00039872 | 15.39 | 0 | 0 | 0.00135422 | 2025-07-03 17:57:40 | 0.00183066
310 | 1 | CC Chg | 0.7722222 | 0.7977778 | 0.00051821 | 3.533 | 0.00040016 | 15.45 | 0.00040016 | 15.45 | 0 | 0 | 0.00135931 | 2025-07-03 17:57:50 | 0.00183084
311 | 1 | CC Chg | 0.775 | 0.8005556 | 0.00051819 | 3.5333 | 0.0004016 | 15.5 | 0.0004016 | 15.5 | 0 | 0 | 0.0013644 | 2025-07-03 17:58:00 | 0.00183092
312 | 1 | CC Chg | 0.7777778 | 0.8033333 | 0.00051822 | 3.5335 | 0.00040304 | 15.56 | 0.00040304 | 15.56 | 0 | 0 | 0.00136948 | 2025-07-03 17:58:10 | 0.00183113
313 | 1 | CC Chg | 0.7805556 | 0.8061111 | 0.00051823 | 3.5337 | 0.00040448 | 15.61 | 0.00040448 | 15.61 | 0 | 0 | 0.00137457 | 2025-07-03 17:58:20 | 0.00183127
314 | 1 | CC Chg | 0.7833333 | 0.8088889 | 0.00051819 | 3.5339 | 0.00040592 | 15.67 | 0.00040592 | 15.67 | 0 | 0 | 0.00137965 | 2025-07-03 17:58:30 | 0.00183123
315 | 1 | CC Chg | 0.7861111 | 0.8116667 | 0.00051819 | 3.5342 | 0.00040736 | 15.72 | 0.00040736 | 15.72 | 0 | 0 | 0.00138474 | 2025-07-03 17:58:40 | 0.00183139
316 | 1 | CC Chg | 0.7888889 | 0.8144444 | 0.00051819 | 3.5344 | 0.0004088 | 15.78 | 0.0004088 | 15.78 | 0 | 0 | 0.00138983 | 2025-07-03 17:58:50 | 0.00183149
317 | 1 | CC Chg | 0.7916667 | 0.8172222 | 0.00051819 | 3.5345 | 0.00041024 | 15.83 | 0.00041024 | 15.83 | 0 | 0 | 0.00139492 | 2025-07-03 17:59:00 | 0.00183154
318 | 1 | CC Chg | 0.7944444 | 0.82 | 0.00051819 | 3.5348 | 0.00041168 | 15.89 | 0.00041168 | 15.89 | 0 | 0 | 0.0014 | 2025-07-03 17:59:10 | 0.0018317
319 | 1 | CC Chg | 0.7972222 | 0.8227778 | 0.00051819 | 3.535 | 0.00041312 | 15.95 | 0.00041312 | 15.95 | 0 | 0 | 0.00140509 | 2025-07-03 17:59:20 | 0.0018318
320 | 1 | CC Chg | 0.8 | 0.8255556 | 0.00051819 | 3.5351 | 0.00041456 | 16 | 0.00041456 | 16 | 0 | 0 | 0.00141018 | 2025-07-03 17:59:30 | 0.00183185
321 | 1 | CC Chg | 0.8027778 | 0.8283333 | 0.00051821 | 3.5352 | 0.000416 | 16.06 | 0.000416 | 16.06 | 0 | 0 | 0.00141527 | 2025-07-03 17:59:40 | 0.00183198
322 | 1 | CC Chg | 0.8055556 | 0.8311111 | 0.00051819 | 3.5354 | 0.00041744 | 16.11 | 0.00041744 | 16.11 | 0 | 0 | 0.00142036 | 2025-07-03 17:59:50 | 0.00183201
323 | 1 | CC Chg | 0.8083333 | 0.8338889 | 0.00051819 | 3.5356 | 0.00041887 | 16.17 | 0.00041887 | 16.17 | 0 | 0 | 0.00142545 | 2025-07-03 18:00:00 | 0.00183211
324 | 1 | CC Chg | 0.8111111 | 0.8366667 | 0.00051819 | 3.5359 | 0.00042031 | 16.22 | 0.00042031 | 16.22 | 0 | 0 | 0.00143054 | 2025-07-03 18:00:10 | 0.00183227
325 | 1 | CC Chg | 0.8138889 | 0.8394444 | 0.00051819 | 3.536 | 0.00042175 | 16.28 | 0.00042175 | 16.28 | 0 | 0 | 0.00143563 | 2025-07-03 18:00:20 | 0.00183232
326 | 1 | CC Chg | 0.8166667 | 0.8422222 | 0.00051819 | 3.5362 | 0.00042319 | 16.33 | 0.00042319 | 16.33 | 0 | 0 | 0.00144072 | 2025-07-03 18:00:30 | 0.00183242
327 | 1 | CC Chg | 0.8194444 | 0.845 | 0.00051819 | 3.5364 | 0.00042463 | 16.39 | 0.00042463 | 16.39 | 0 | 0 | 0.00144581 | 2025-07-03 18:00:40 | 0.00183253
328 | 1 | CC Chg | 0.8222222 | 0.8477778 | 0.00051819 | 3.5365 | 0.00042607 | 16.45 | 0.00042607 | 16.45 | 0 | 0 | 0.0014509 | 2025-07-03 18:00:50 | 0.00183258
329 | 1 | CC Chg | 0.825 | 0.8505556 | 0.00051819 | 3.5366 | 0.00042751 | 16.5 | 0.00042751 | 16.5 | 0 | 0 | 0.00145599 | 2025-07-03 18:01:00 | 0.00183263
330 | 1 | CC Chg | 0.8277778 | 0.8533333 | 0.00051819 | 3.5367 | 0.00042895 | 16.56 | 0.00042895 | 16.56 | 0 | 0 | 0.00146108 | 2025-07-03 18:01:10 | 0.00183268
331 | 1 | CC Chg | 0.8305556 | 0.8561111 | 0.00051819 | 3.5368 | 0.00043039 | 16.61 | 0.00043039 | 16.61 | 0 | 0 | 0.00146617 | 2025-07-03 18:01:20 | 0.00183273
332 | 1 | CC Chg | 0.8333333 | 0.8588889 | 0.00051819 | 3.537 | 0.00043183 | 16.67 | 0.00043183 | 16.67 | 0 | 0 | 0.00147126 | 2025-07-03 18:01:30 | 0.00183284
333 | 1 | CC Chg | 0.8361111 | 0.8616667 | 0.00051821 | 3.5371 | 0.00043327 | 16.72 | 0.00043327 | 16.72 | 0 | 0 | 0.00147635 | 2025-07-03 18:01:40 | 0.00183296
334 | 1 | CC Chg | 0.8388889 | 0.8644444 | 0.00051819 | 3.5372 | 0.00043471 | 16.78 | 0.00043471 | 16.78 | 0 | 0 | 0.00148144 | 2025-07-03 18:01:50 | 0.00183294
335 | 1 | CC Chg | 0.8416667 | 0.8672222 | 0.00051819 | 3.5373 | 0.00043615 | 16.83 | 0.00043615 | 16.83 | 0 | 0 | 0.00148654 | 2025-07-03 18:02:00 | 0.00183299
336 | 1 | CC Chg | 0.8444444 | 0.87 | 0.00051819 | 3.5376 | 0.00043759 | 16.89 | 0.00043759 | 16.89 | 0 | 0 | 0.00149163 | 2025-07-03 18:02:10 | 0.00183315
337 | 1 | CC Chg | 0.8472222 | 0.8727778 | 0.00051819 | 3.5377 | 0.00043903 | 16.95 | 0.00043903 | 16.95 | 0 | 0 | 0.00149672 | 2025-07-03 18:02:20 | 0.0018332
338 | 1 | CC Chg | 0.85 | 0.8755556 | 0.00051819 | 3.5379 | 0.00044047 | 17 | 0.00044047 | 17 | 0 | 0 | 0.00150181 | 2025-07-03 18:02:30 | 0.0018333
339 | 1 | CC Chg | 0.8527778 | 0.8783333 | 0.00051819 | 3.5381 | 0.00044191 | 17.06 | 0.00044191 | 17.06 | 0 | 0 | 0.0015069 | 2025-07-03 18:02:40 | 0.00183341
340 | 1 | CC Chg | 0.8555556 | 0.8811111 | 0.00051819 | 3.5382 | 0.00044334 | 17.11 | 0.00044334 | 17.11 | 0 | 0 | 0.001512 | 2025-07-03 18:02:50 | 0.00183346
341 | 1 | CC Chg | 0.8583333 | 0.8838889 | 0.00051819 | 3.5384 | 0.00044478 | 17.17 | 0.00044478 | 17.17 | 0 | 0 | 0.00151709 | 2025-07-03 18:03:00 | 0.00183356
342 | 1 | CC Chg | 0.8611111 | 0.8866667 | 0.00051819 | 3.5386 | 0.00044622 | 17.22 | 0.00044622 | 17.22 | 0 | 0 | 0.00152218 | 2025-07-03 18:03:10 | 0.00183367
343 | 1 | CC Chg | 0.8638889 | 0.8894444 | 0.00051819 | 3.5387 | 0.00044766 | 17.28 | 0.00044766 | 17.28 | 0 | 0 | 0.00152728 | 2025-07-03 18:03:20 | 0.00183372
344 | 1 | CC Chg | 0.8666667 | 0.8922222 | 0.00051819 | 3.5389 | 0.0004491 | 17.33 | 0.0004491 | 17.33 | 0 | 0 | 0.00153237 | 2025-07-03 18:03:30 | 0.00183382
345 | 1 | CC Chg | 0.8694444 | 0.895 | 0.00051819 | 3.5392 | 0.00045054 | 17.39 | 0.00045054 | 17.39 | 0 | 0 | 0.00153747 | 2025-07-03 18:03:40 | 0.00183398
346 | 1 | CC Chg | 0.8722222 | 0.8977778 | 0.00051819 | 3.5393 | 0.00045198 | 17.45 | 0.00045198 | 17.45 | 0 | 0 | 0.00154256 | 2025-07-03 18:03:50 | 0.00183403
347 | 1 | CC Chg | 0.875 | 0.9005556 | 0.00051819 | 3.5394 | 0.00045342 | 17.5 | 0.00045342 | 17.5 | 0 | 0 | 0.00154765 | 2025-07-03 18:04:00 | 0.00183408
348 | 1 | CC Chg | 0.8777778 | 0.9033333 | 0.00051819 | 3.5395 | 0.00045486 | 17.56 | 0.00045486 | 17.56 | 0 | 0 | 0.00155275 | 2025-07-03 18:04:10 | 0.00183413
349 | 1 | CC Chg | 0.8805556 | 0.9061111 | 0.00051819 | 3.5397 | 0.0004563 | 17.61 | 0.0004563 | 17.61 | 0 | 0 | 0.00155784 | 2025-07-03 18:04:20 | 0.00183424
350 | 1 | CC Chg | 0.8833333 | 0.9088889 | 0.00051819 | 3.5398 | 0.00045774 | 17.67 | 0.00045774 | 17.67 | 0 | 0 | 0.00156294 | 2025-07-03 18:04:30 | 0.00183429
351 | 1 | CC Chg | 0.8861111 | 0.9116667 | 0.00051819 | 3.5399 | 0.00045918 | 17.72 | 0.00045918 | 17.72 | 0 | 0 | 0.00156804 | 2025-07-03 18:04:40 | 0.00183434
352 | 1 | CC Chg | 0.8888889 | 0.9144444 | 0.00051819 | 3.5402 | 0.00046062 | 17.78 | 0.00046062 | 17.78 | 0 | 0 | 0.00157313 | 2025-07-03 18:04:50 | 0.0018345
353 | 1 | CC Chg | 0.8916667 | 0.9172222 | 0.00051819 | 3.5403 | 0.00046206 | 17.83 | 0.00046206 | 17.83 | 0 | 0 | 0.00157823 | 2025-07-03 18:05:00 | 0.00183455
354 | 1 | CC Chg | 0.8944444 | 0.92 | 0.00051821 | 3.5405 | 0.0004635 | 17.89 | 0.0004635 | 17.89 | 0 | 0 | 0.00158332 | 2025-07-03 18:05:10 | 0.00183472
355 | 1 | CC Chg | 0.8972222 | 0.9227778 | 0.00051819 | 3.5406 | 0.00046494 | 17.95 | 0.00046494 | 17.95 | 0 | 0 | 0.00158842 | 2025-07-03 18:05:20 | 0.0018347
356 | 1 | CC Chg | 0.9 | 0.9255556 | 0.00051819 | 3.5409 | 0.00046638 | 18 | 0.00046638 | 18 | 0 | 0 | 0.00159352 | 2025-07-03 18:05:30 | 0.00183486
357 | 1 | CC Chg | 0.9027778 | 0.9283333 | 0.00051819 | 3.541 | 0.00046781 | 18.06 | 0.00046781 | 18.06 | 0 | 0 | 0.00159861 | 2025-07-03 18:05:40 | 0.00183491
358 | 1 | CC Chg | 0.9055556 | 0.9311111 | 0.00051819 | 3.5411 | 0.00046925 | 18.11 | 0.00046925 | 18.11 | 0 | 0 | 0.00160371 | 2025-07-03 18:05:50 | 0.00183496
359 | 1 | CC Chg | 0.9083333 | 0.9338889 | 0.00051819 | 3.5412 | 0.00047069 | 18.17 | 0.00047069 | 18.17 | 0 | 0 | 0.00160881 | 2025-07-03 18:06:00 | 0.00183501
360 | 1 | CC Chg | 0.9111111 | 0.9366667 | 0.00051819 | 3.5413 | 0.00047213 | 18.22 | 0.00047213 | 18.22 | 0 | 0 | 0.0016139 | 2025-07-03 18:06:10 | 0.00183507
361 | 1 | CC Chg | 0.9138889 | 0.9394444 | 0.00051819 | 3.5415 | 0.00047357 | 18.28 | 0.00047357 | 18.28 | 0 | 0 | 0.001619 | 2025-07-03 18:06:20 | 0.00183517
362 | 1 | CC Chg | 0.9166667 | 0.9422222 | 0.00051819 | 3.5415 | 0.00047501 | 18.33 | 0.00047501 | 18.33 | 0 | 0 | 0.0016241 | 2025-07-03 18:06:30 | 0.00183517
363 | 1 | CC Chg | 0.9194444 | 0.945 | 0.00051819 | 3.5416 | 0.00047645 | 18.39 | 0.00047645 | 18.39 | 0 | 0 | 0.0016292 | 2025-07-03 18:06:40 | 0.00183522
364 | 1 | CC Chg | 0.9222222 | 0.9477778 | 0.00051819 | 3.5417 | 0.00047789 | 18.45 | 0.00047789 | 18.45 | 0 | 0 | 0.00163429 | 2025-07-03 18:06:50 | 0.00183527
365 | 1 | CC Chg | 0.925 | 0.9505556 | 0.00051819 | 3.5418 | 0.00047933 | 18.5 | 0.00047933 | 18.5 | 0 | 0 | 0.00163939 | 2025-07-03 18:07:00 | 0.00183533
366 | 1 | CC Chg | 0.9277778 | 0.9533333 | 0.00051819 | 3.5419 | 0.00048077 | 18.56 | 0.00048077 | 18.56 | 0 | 0 | 0.00164449 | 2025-07-03 18:07:10 | 0.00183538
367 | 1 | CC Chg | 0.9305556 | 0.9561111 | 0.00051819 | 3.542 | 0.00048221 | 18.61 | 0.00048221 | 18.61 | 0 | 0 | 0.00164959 | 2025-07-03 18:07:20 | 0.00183543
368 | 1 | CC Chg | 0.9333333 | 0.9588889 | 0.00051819 | 3.5421 | 0.00048365 | 18.67 | 0.00048365 | 18.67 | 0 | 0 | 0.00165469 | 2025-07-03 18:07:30 | 0.00183548
369 | 1 | CC Chg | 0.9361111 | 0.9616667 | 0.00051819 | 3.5422 | 0.00048509 | 18.72 | 0.00048509 | 18.72 | 0 | 0 | 0.00165979 | 2025-07-03 18:07:40 | 0.00183553
370 | 1 | CC Chg | 0.9388889 | 0.9644444 | 0.00051819 | 3.5423 | 0.00048653 | 18.78 | 0.00048653 | 18.78 | 0 | 0 | 0.00166489 | 2025-07-03 18:07:50 | 0.00183558
371 | 1 | CC Chg | 0.9416667 | 0.9672222 | 0.00051819 | 3.5425 | 0.00048797 | 18.83 | 0.00048797 | 18.83 | 0 | 0 | 0.00166998 | 2025-07-03 18:08:00 | 0.00183569
372 | 1 | CC Chg | 0.9444444 | 0.97 | 0.00051819 | 3.5426 | 0.00048941 | 18.89 | 0.00048941 | 18.89 | 0 | 0 | 0.00167508 | 2025-07-03 18:08:10 | 0.00183574
373 | 1 | CC Chg | 0.9472222 | 0.9727778 | 0.00051819 | 3.5427 | 0.00049085 | 18.95 | 0.00049085 | 18.95 | 0 | 0 | 0.00168018 | 2025-07-03 18:08:20 | 0.00183579
374 | 1 | CC Chg | 0.95 | 0.9755556 | 0.00051819 | 3.5428 | 0.00049228 | 19 | 0.00049228 | 19 | 0 | 0 | 0.00168528 | 2025-07-03 18:08:30 | 0.00183584
375 | 1 | CC Chg | 0.9527778 | 0.9783333 | 0.00051819 | 3.5429 | 0.00049372 | 19.06 | 0.00049372 | 19.06 | 0 | 0 | 0.00169038 | 2025-07-03 18:08:40 | 0.0018359
376 | 1 | CC Chg | 0.9555556 | 0.9811111 | 0.00051819 | 3.543 | 0.00049516 | 19.11 | 0.00049516 | 19.11 | 0 | 0 | 0.00169548 | 2025-07-03 18:08:50 | 0.00183595
377 | 1 | CC Chg | 0.9583333 | 0.9838889 | 0.00051819 | 3.5432 | 0.0004966 | 19.17 | 0.0004966 | 19.17 | 0 | 0 | 0.00170058 | 2025-07-03 18:09:00 | 0.00183605
378 | 1 | CC Chg | 0.9611111 | 0.9866667 | 0.00051819 | 3.5433 | 0.00049804 | 19.22 | 0.00049804 | 19.22 | 0 | 0 | 0.00170568 | 2025-07-03 18:09:10 | 0.0018361
379 | 1 | CC Chg | 0.9638889 | 0.9894444 | 0.00051819 | 3.5434 | 0.00049948 | 19.28 | 0.00049948 | 19.28 | 0 | 0 | 0.00171078 | 2025-07-03 18:09:20 | 0.00183615
380 | 1 | CC Chg | 0.9666667 | 0.9922222 | 0.00051819 | 3.5435 | 0.00050092 | 19.33 | 0.00050092 | 19.33 | 0 | 0 | 0.00171588 | 2025-07-03 18:09:30 | 0.00183621
381 | 1 | CC Chg | 0.9694444 | 0.995 | 0.00051819 | 3.5437 | 0.00050236 | 19.39 | 0.00050236 | 19.39 | 0 | 0 | 0.00172098 | 2025-07-03 18:09:40 | 0.00183631
382 | 1 | CC Chg | 0.9722222 | 0.9977778 | 0.00051819 | 3.5438 | 0.0005038 | 19.45 | 0.0005038 | 19.45 | 0 | 0 | 0.00172609 | 2025-07-03 18:09:50 | 0.00183636
383 | 1 | CC Chg | 0.975 | 1.000556 | 0.00051819 | 3.5438 | 0.00050524 | 19.5 | 0.00050524 | 19.5 | 0 | 0 | 0.00173119 | 2025-07-03 18:10:00 | 0.00183636
384 | 1 | CC Chg | 0.9777778 | 1.003333 | 0.00051819 | 3.5439 | 0.00050668 | 19.56 | 0.00050668 | 19.56 | 0 | 0 | 0.00173629 | 2025-07-03 18:10:10 | 0.00183641
385 | 1 | CC Chg | 0.9805556 | 1.006111 | 0.00051819 | 3.5441 | 0.00050812 | 19.61 | 0.00050812 | 19.61 | 0 | 0 | 0.00174139 | 2025-07-03 18:10:20 | 0.00183652
386 | 1 | CC Chg | 0.9833333 | 1.008889 | 0.00051819 | 3.5442 | 0.00050956 | 19.67 | 0.00050956 | 19.67 | 0 | 0 | 0.00174649 | 2025-07-03 18:10:30 | 0.00183657
387 | 1 | CC Chg | 0.9861111 | 1.011667 | 0.00051819 | 3.5443 | 0.000511 | 19.72 | 0.000511 | 19.72 | 0 | 0 | 0.00175159 | 2025-07-03 18:10:40 | 0.00183662
388 | 1 | CC Chg | 0.9888889 | 1.014444 | 0.00051821 | 3.5444 | 0.00051244 | 19.78 | 0.00051244 | 19.78 | 0 | 0 | 0.00175669 | 2025-07-03 18:10:50 | 0.00183674
389 | 1 | CC Chg | 0.9916667 | 1.017222 | 0.00051819 | 3.5445 | 0.00051388 | 19.83 | 0.00051388 | 19.83 | 0 | 0 | 0.0017618 | 2025-07-03 18:11:00 | 0.00183672
390 | 1 | CC Chg | 0.9944444 | 1.02 | 0.00051819 | 3.5447 | 0.00051532 | 19.89 | 0.00051532 | 19.89 | 0 | 0 | 0.0017669 | 2025-07-03 18:11:10 | 0.00183683
391 | 1 | CC Chg | 0.9972222 | 1.022778 | 0.00051819 | 3.5448 | 0.00051676 | 19.95 | 0.00051676 | 19.95 | 0 | 0 | 0.001772 | 2025-07-03 18:11:20 | 0.00183688
392 | 1 | CC Chg | 1 | 1.025556 | 0.00051819 | 3.5449 | 0.00051819 | 20 | 0.00051819 | 20 | 0 | 0 | 0.0017771 | 2025-07-03 18:11:30 | 0.00183693
393 | 1 | CC Chg | 1.002778 | 1.028333 | 0.00051819 | 3.545 | 0.00051963 | 20.06 | 0.00051963 | 20.06 | 0 | 0 | 0.00178221 | 2025-07-03 18:11:40 | 0.00183698
394 | 1 | CC Chg | 1.005556 | 1.031111 | 0.00051819 | 3.5452 | 0.00052107 | 20.11 | 0.00052107 | 20.11 | 0 | 0 | 0.00178731 | 2025-07-03 18:11:50 | 0.00183709
395 | 1 | CC Chg | 1.008333 | 1.033889 | 0.00051819 | 3.5452 | 0.00052251 | 20.17 | 0.00052251 | 20.17 | 0 | 0 | 0.00179241 | 2025-07-03 18:12:00 | 0.00183709
396 | 1 | CC Chg | 1.011111 | 1.036667 | 0.00051819 | 3.5454 | 0.00052395 | 20.22 | 0.00052395 | 20.22 | 0 | 0 | 0.00179751 | 2025-07-03 18:12:10 | 0.00183719
397 | 1 | CC Chg | 1.013889 | 1.039444 | 0.00051819 | 3.5455 | 0.00052539 | 20.28 | 0.00052539 | 20.28 | 0 | 0 | 0.00180262 | 2025-07-03 18:12:20 | 0.00183724
398 | 1 | CC Chg | 1.016667 | 1.042222 | 0.00051819 | 3.5456 | 0.00052683 | 20.33 | 0.00052683 | 20.33 | 0 | 0 | 0.00180772 | 2025-07-03 18:12:30 | 0.00183729
399 | 1 | CC Chg | 1.019444 | 1.045 | 0.00051819 | 3.5457 | 0.00052827 | 20.39 | 0.00052827 | 20.39 | 0 | 0 | 0.00181283 | 2025-07-03 18:12:40 | 0.00183735
400 | 1 | CC Chg | 1.022222 | 1.047778 | 0.00051819 | 3.5459 | 0.00052971 | 20.45 | 0.00052971 | 20.45 | 0 | 0 | 0.00181793 | 2025-07-03 18:12:50 | 0.00183745
401 | 1 | CC Chg | 1.025 | 1.050556 | 0.00051821 | 3.5459 | 0.00053115 | 20.5 | 0.00053115 | 20.5 | 0 | 0 | 0.00182303 | 2025-07-03 18:13:00 | 0.00183752
402 | 1 | CC Chg | 1.027778 | 1.053333 | 0.00051819 | 3.5461 | 0.00053259 | 20.56 | 0.00053259 | 20.56 | 0 | 0 | 0.00182814 | 2025-07-03 18:13:10 | 0.00183755
403 | 1 | CC Chg | 1.030556 | 1.056111 | 0.00051818 | 3.5462 | 0.00053403 | 20.61 | 0.00053403 | 20.61 | 0 | 0 | 0.00183324 | 2025-07-03 18:13:20 | 0.00183757
404 | 1 | CC Chg | 1.033333 | 1.058889 | 0.00051819 | 3.5461 | 0.00053547 | 20.67 | 0.00053547 | 20.67 | 0 | 0 | 0.00183835 | 2025-07-03 18:13:30 | 0.00183755
405 | 1 | CC Chg | 1.036111 | 1.061667 | 0.00051819 | 3.5463 | 0.00053691 | 20.72 | 0.00053691 | 20.72 | 0 | 0 | 0.00184345 | 2025-07-03 18:13:40 | 0.00183766
406 | 1 | CC Chg | 1.038889 | 1.064444 | 0.00051819 | 3.5464 | 0.00053835 | 20.78 | 0.00053835 | 20.78 | 0 | 0 | 0.00184856 | 2025-07-03 18:13:50 | 0.00183771
407 | 1 | CC Chg | 1.041667 | 1.067222 | 0.00051821 | 3.5464 | 0.00053979 | 20.83 | 0.00053979 | 20.83 | 0 | 0 | 0.00185366 | 2025-07-03 18:14:00 | 0.00183778
408 | 1 | CC Chg | 1.044444 | 1.07 | 0.00051821 | 3.5466 | 0.00054123 | 20.89 | 0.00054123 | 20.89 | 0 | 0 | 0.00185877 | 2025-07-03 18:14:10 | 0.00183788
409 | 1 | CC Chg | 1.047222 | 1.072778 | 0.00051819 | 3.5467 | 0.00054266 | 20.95 | 0.00054266 | 20.95 | 0 | 0 | 0.00186387 | 2025-07-03 18:14:20 | 0.00183786
410 | 1 | CC Chg | 1.05 | 1.075556 | 0.00051819 | 3.5469 | 0.0005441 | 21 | 0.0005441 | 21 | 0 | 0 | 0.00186898 | 2025-07-03 18:14:30 | 0.00183797
411 | 1 | CC Chg | 1.052778 | 1.078333 | 0.00051821 | 3.547 | 0.00054554 | 21.06 | 0.00054554 | 21.06 | 0 | 0 | 0.00187408 | 2025-07-03 18:14:40 | 0.00183809
412 | 1 | CC Chg | 1.055556 | 1.081111 | 0.00051819 | 3.5472 | 0.00054698 | 21.11 | 0.00054698 | 21.11 | 0 | 0 | 0.00187919 | 2025-07-03 18:14:50 | 0.00183812
413 | 1 | CC Chg | 1.058333 | 1.083889 | 0.00051819 | 3.5473 | 0.00054842 | 21.17 | 0.00054842 | 21.17 | 0 | 0 | 0.00188429 | 2025-07-03 18:15:00 | 0.00183818
414 | 1 | CC Chg | 1.061111 | 1.086667 | 0.00051819 | 3.5474 | 0.00054986 | 21.22 | 0.00054986 | 21.22 | 0 | 0 | 0.0018894 | 2025-07-03 18:15:10 | 0.00183823
415 | 1 | CC Chg | 1.063889 | 1.089444 | 0.00051819 | 3.5476 | 0.0005513 | 21.28 | 0.0005513 | 21.28 | 0 | 0 | 0.00189451 | 2025-07-03 18:15:20 | 0.00183833
416 | 1 | CC Chg | 1.066667 | 1.092222 | 0.00051819 | 3.5477 | 0.00055274 | 21.33 | 0.00055274 | 21.33 | 0 | 0 | 0.00189961 | 2025-07-03 18:15:30 | 0.00183838
417 | 1 | CC Chg | 1.069444 | 1.095 | 0.00051819 | 3.5478 | 0.00055418 | 21.39 | 0.00055418 | 21.39 | 0 | 0 | 0.00190472 | 2025-07-03 18:15:40 | 0.00183843
418 | 1 | CC Chg | 1.072222 | 1.097778 | 0.00051819 | 3.5479 | 0.00055562 | 21.45 | 0.00055562 | 21.45 | 0 | 0 | 0.00190983 | 2025-07-03 18:15:50 | 0.00183849
419 | 1 | CC Chg | 1.075 | 1.100556 | 0.00051819 | 3.5481 | 0.00055706 | 21.5 | 0.00055706 | 21.5 | 0 | 0 | 0.00191493 | 2025-07-03 18:16:00 | 0.00183859
420 | 1 | CC Chg | 1.077778 | 1.103333 | 0.00051819 | 3.5482 | 0.0005585 | 21.56 | 0.0005585 | 21.56 | 0 | 0 | 0.00192004 | 2025-07-03 18:16:10 | 0.00183864
421 | 1 | CC Chg | 1.080556 | 1.106111 | 0.00051821 | 3.5484 | 0.00055994 | 21.61 | 0.00055994 | 21.61 | 0 | 0 | 0.00192515 | 2025-07-03 18:16:20 | 0.00183882
422 | 1 | CC Chg | 1.083333 | 1.108889 | 0.00051819 | 3.5485 | 0.00056138 | 21.67 | 0.00056138 | 21.67 | 0 | 0 | 0.00193026 | 2025-07-03 18:16:30 | 0.0018388
423 | 1 | CC Chg | 1.086111 | 1.111667 | 0.00051819 | 3.5486 | 0.00056282 | 21.72 | 0.00056282 | 21.72 | 0 | 0 | 0.00193536 | 2025-07-03 18:16:40 | 0.00183885
424 | 1 | CC Chg | 1.088889 | 1.114444 | 0.00051819 | 3.5487 | 0.00056426 | 21.78 | 0.00056426 | 21.78 | 0 | 0 | 0.00194047 | 2025-07-03 18:16:50 | 0.0018389
425 | 1 | CC Chg | 1.091667 | 1.117222 | 0.00051819 | 3.5488 | 0.0005657 | 21.83 | 0.0005657 | 21.83 | 0 | 0 | 0.00194558 | 2025-07-03 18:17:00 | 0.00183895
426 | 1 | CC Chg | 1.094444 | 1.12 | 0.00051819 | 3.5488 | 0.00056713 | 21.89 | 0.00056713 | 21.89 | 0 | 0 | 0.00195069 | 2025-07-03 18:17:10 | 0.00183895
427 | 1 | CC Chg | 1.097222 | 1.122778 | 0.00051819 | 3.5489 | 0.00056857 | 21.95 | 0.00056857 | 21.95 | 0 | 0 | 0.0019558 | 2025-07-03 18:17:20 | 0.001839
428 | 1 | CC Chg | 1.1 | 1.125556 | 0.00051819 | 3.549 | 0.00057001 | 22 | 0.00057001 | 22 | 0 | 0 | 0.0019609 | 2025-07-03 18:17:30 | 0.00183906
429 | 1 | CC Chg | 1.102778 | 1.128333 | 0.00051819 | 3.5491 | 0.00057145 | 22.06 | 0.00057145 | 22.06 | 0 | 0 | 0.00196601 | 2025-07-03 18:17:40 | 0.00183911
430 | 1 | CC Chg | 1.105556 | 1.131111 | 0.00051819 | 3.5494 | 0.00057289 | 22.11 | 0.00057289 | 22.11 | 0 | 0 | 0.00197112 | 2025-07-03 18:17:50 | 0.00183926
431 | 1 | CC Chg | 1.108333 | 1.133889 | 0.00051819 | 3.5495 | 0.00057433 | 22.17 | 0.00057433 | 22.17 | 0 | 0 | 0.00197623 | 2025-07-03 18:18:00 | 0.00183932
432 | 1 | CC Chg | 1.111111 | 1.136667 | 0.00051819 | 3.5496 | 0.00057577 | 22.22 | 0.00057577 | 22.22 | 0 | 0 | 0.00198134 | 2025-07-03 18:18:10 | 0.00183937
433 | 1 | CC Chg | 1.113889 | 1.139444 | 0.00051821 | 3.5497 | 0.00057721 | 22.28 | 0.00057721 | 22.28 | 0 | 0 | 0.00198645 | 2025-07-03 18:18:20 | 0.00183949
434 | 1 | CC Chg | 1.116667 | 1.142222 | 0.00051819 | 3.5499 | 0.00057865 | 22.33 | 0.00057865 | 22.33 | 0 | 0 | 0.00199156 | 2025-07-03 18:18:30 | 0.00183952
435 | 1 | CC Chg | 1.119444 | 1.145 | 0.00051819 | 3.55 | 0.00058009 | 22.39 | 0.00058009 | 22.39 | 0 | 0 | 0.00199667 | 2025-07-03 18:18:40 | 0.00183957
436 | 1 | CC Chg | 1.122222 | 1.147778 | 0.00051819 | 3.5501 | 0.00058153 | 22.45 | 0.00058153 | 22.45 | 0 | 0 | 0.00200178 | 2025-07-03 18:18:50 | 0.00183963
437 | 1 | CC Chg | 1.125 | 1.150556 | 0.00051819 | 3.5502 | 0.00058297 | 22.5 | 0.00058297 | 22.5 | 0 | 0 | 0.00200689 | 2025-07-03 18:19:00 | 0.00183968
438 | 1 | CC Chg | 1.127778 | 1.153333 | 0.00051819 | 3.5503 | 0.00058441 | 22.56 | 0.00058441 | 22.56 | 0 | 0 | 0.002012 | 2025-07-03 18:19:10 | 0.00183973
439 | 1 | CC Chg | 1.130556 | 1.156111 | 0.00051819 | 3.5504 | 0.00058585 | 22.61 | 0.00058585 | 22.61 | 0 | 0 | 0.00201711 | 2025-07-03 18:19:20 | 0.00183978
440 | 1 | CC Chg | 1.133333 | 1.158889 | 0.00051818 | 3.5505 | 0.00058729 | 22.67 | 0.00058729 | 22.67 | 0 | 0 | 0.00202222 | 2025-07-03 18:19:30 | 0.0018398
441 | 1 | CC Chg | 1.136111 | 1.161667 | 0.00051819 | 3.5506 | 0.00058873 | 22.72 | 0.00058873 | 22.72 | 0 | 0 | 0.00202733 | 2025-07-03 18:19:40 | 0.00183989
442 | 1 | CC Chg | 1.138889 | 1.164444 | 0.00051819 | 3.5507 | 0.00059017 | 22.78 | 0.00059017 | 22.78 | 0 | 0 | 0.00203244 | 2025-07-03 18:19:50 | 0.00183994
443 | 1 | CC Chg | 1.141667 | 1.167222 | 0.00051819 | 3.5507 | 0.00059161 | 22.83 | 0.00059161 | 22.83 | 0 | 0 | 0.00203755 | 2025-07-03 18:20:00 | 0.00183994
444 | 1 | CC Chg | 1.144444 | 1.17 | 0.00051819 | 3.5508 | 0.00059304 | 22.89 | 0.00059304 | 22.89 | 0 | 0 | 0.00204266 | 2025-07-03 18:20:10 | 0.00183999
445 | 1 | CC Chg | 1.147222 | 1.172778 | 0.00051819 | 3.5509 | 0.00059448 | 22.95 | 0.00059448 | 22.95 | 0 | 0 | 0.00204778 | 2025-07-03 18:20:20 | 0.00184004
446 | 1 | CC Chg | 1.15 | 1.175556 | 0.00051819 | 3.5511 | 0.00059592 | 23 | 0.00059592 | 23 | 0 | 0 | 0.00205289 | 2025-07-03 18:20:30 | 0.00184014
447 | 1 | CC Chg | 1.152778 | 1.178333 | 0.00051819 | 3.5512 | 0.00059736 | 23.06 | 0.00059736 | 23.06 | 0 | 0 | 0.002058 | 2025-07-03 18:20:40 | 0.0018402
448 | 1 | CC Chg | 1.155556 | 1.181111 | 0.00051819 | 3.5513 | 0.0005988 | 23.11 | 0.0005988 | 23.11 | 0 | 0 | 0.00206311 | 2025-07-03 18:20:50 | 0.00184025
449 | 1 | CC Chg | 1.158333 | 1.183889 | 0.00051819 | 3.5514 | 0.00060024 | 23.17 | 0.00060024 | 23.17 | 0 | 0 | 0.00206822 | 2025-07-03 18:21:00 | 0.0018403
450 | 1 | CC Chg | 1.161111 | 1.186667 | 0.00051819 | 3.5515 | 0.00060168 | 23.22 | 0.00060168 | 23.22 | 0 | 0 | 0.00207333 | 2025-07-03 18:21:10 | 0.00184035
451 | 1 | CC Chg | 1.163889 | 1.189444 | 0.00051819 | 3.5517 | 0.00060312 | 23.28 | 0.00060312 | 23.28 | 0 | 0 | 0.00207845 | 2025-07-03 18:21:20 | 0.00184046
452 | 1 | CC Chg | 1.166667 | 1.192222 | 0.00051819 | 3.5517 | 0.00060456 | 23.33 | 0.00060456 | 23.33 | 0 | 0 | 0.00208356 | 2025-07-03 18:21:30 | 0.00184046
453 | 1 | CC Chg | 1.169444 | 1.195 | 0.00051819 | 3.5518 | 0.000606 | 23.39 | 0.000606 | 23.39 | 0 | 0 | 0.00208867 | 2025-07-03 18:21:40 | 0.00184051
454 | 1 | CC Chg | 1.172222 | 1.197778 | 0.00051819 | 3.552 | 0.00060744 | 23.45 | 0.00060744 | 23.45 | 0 | 0 | 0.00209378 | 2025-07-03 18:21:50 | 0.00184061
455 | 1 | CC Chg | 1.175 | 1.200556 | 0.00051818 | 3.5521 | 0.00060888 | 23.5 | 0.00060888 | 23.5 | 0 | 0 | 0.0020989 | 2025-07-03 18:22:00 | 0.00184063
456 | 1 | CC Chg | 1.177778 | 1.203333 | 0.00051819 | 3.5521 | 0.00061032 | 23.56 | 0.00061032 | 23.56 | 0 | 0 | 0.00210401 | 2025-07-03 18:22:10 | 0.00184066
457 | 1 | CC Chg | 1.180556 | 1.206111 | 0.00051819 | 3.5523 | 0.00061176 | 23.61 | 0.00061176 | 23.61 | 0 | 0 | 0.00210912 | 2025-07-03 18:22:20 | 0.00184077
458 | 1 | CC Chg | 1.183333 | 1.208889 | 0.00051819 | 3.5523 | 0.0006132 | 23.67 | 0.0006132 | 23.67 | 0 | 0 | 0.00211424 | 2025-07-03 18:22:30 | 0.00184077
459 | 1 | CC Chg | 1.186111 | 1.211667 | 0.00051819 | 3.5524 | 0.00061464 | 23.72 | 0.00061464 | 23.72 | 0 | 0 | 0.00211935 | 2025-07-03 18:22:40 | 0.00184082
460 | 1 | CC Chg | 1.188889 | 1.214444 | 0.00051819 | 3.5524 | 0.00061608 | 23.78 | 0.00061608 | 23.78 | 0 | 0 | 0.00212446 | 2025-07-03 18:22:50 | 0.00184082
461 | 1 | CC Chg | 1.191667 | 1.217222 | 0.00051819 | 3.5526 | 0.00061751 | 23.83 | 0.00061751 | 23.83 | 0 | 0 | 0.00212958 | 2025-07-03 18:23:00 | 0.00184092
462 | 1 | CC Chg | 1.194444 | 1.22 | 0.00051819 | 3.5526 | 0.00061895 | 23.89 | 0.00061895 | 23.89 | 0 | 0 | 0.00213469 | 2025-07-03 18:23:10 | 0.00184092
463 | 1 | CC Chg | 1.197222 | 1.222778 | 0.00051819 | 3.5527 | 0.00062039 | 23.95 | 0.00062039 | 23.95 | 0 | 0 | 0.0021398 | 2025-07-03 18:23:20 | 0.00184097
464 | 1 | CC Chg | 1.2 | 1.225556 | 0.00051819 | 3.5528 | 0.00062183 | 24 | 0.00062183 | 24 | 0 | 0 | 0.00214492 | 2025-07-03 18:23:30 | 0.00184103
465 | 1 | CC Chg | 1.202778 | 1.228333 | 0.00051819 | 3.5529 | 0.00062327 | 24.06 | 0.00062327 | 24.06 | 0 | 0 | 0.00215003 | 2025-07-03 18:23:40 | 0.00184108
466 | 1 | CC Chg | 1.205556 | 1.231111 | 0.00051819 | 3.553 | 0.00062471 | 24.11 | 0.00062471 | 24.11 | 0 | 0 | 0.00215515 | 2025-07-03 18:23:50 | 0.00184113
467 | 1 | CC Chg | 1.208333 | 1.233889 | 0.00051819 | 3.5531 | 0.00062615 | 24.17 | 0.00062615 | 24.17 | 0 | 0 | 0.00216026 | 2025-07-03 18:24:00 | 0.00184118
468 | 1 | CC Chg | 1.211111 | 1.236667 | 0.00051819 | 3.5532 | 0.00062759 | 24.22 | 0.00062759 | 24.22 | 0 | 0 | 0.00216538 | 2025-07-03 18:24:10 | 0.00184123
469 | 1 | CC Chg | 1.213889 | 1.239444 | 0.00051819 | 3.5533 | 0.00062903 | 24.28 | 0.00062903 | 24.28 | 0 | 0 | 0.00217049 | 2025-07-03 18:24:20 | 0.00184128
470 | 1 | CC Chg | 1.216667 | 1.242222 | 0.00051819 | 3.5534 | 0.00063047 | 24.33 | 0.00063047 | 24.33 | 0 | 0 | 0.0021756 | 2025-07-03 18:24:30 | 0.00184134
471 | 1 | CC Chg | 1.219444 | 1.245 | 0.00051819 | 3.5535 | 0.00063191 | 24.39 | 0.00063191 | 24.39 | 0 | 0 | 0.00218072 | 2025-07-03 18:24:40 | 0.00184139
472 | 1 | CC Chg | 1.222222 | 1.247778 | 0.00051819 | 3.5536 | 0.00063335 | 24.45 | 0.00063335 | 24.45 | 0 | 0 | 0.00218583 | 2025-07-03 18:24:50 | 0.00184144
473 | 1 | CC Chg | 1.225 | 1.250556 | 0.00051821 | 3.5537 | 0.00063479 | 24.5 | 0.00063479 | 24.5 | 0 | 0 | 0.00219095 | 2025-07-03 18:25:00 | 0.00184156
474 | 1 | CC Chg | 1.227778 | 1.253333 | 0.00051821 | 3.5538 | 0.00063623 | 24.56 | 0.00063623 | 24.56 | 0 | 0 | 0.00219607 | 2025-07-03 18:25:10 | 0.00184161
475 | 1 | CC Chg | 1.230556 | 1.256111 | 0.00051821 | 3.554 | 0.00063767 | 24.61 | 0.00063767 | 24.61 | 0 | 0 | 0.00220118 | 2025-07-03 18:25:20 | 0.00184172
476 | 1 | CC Chg | 1.233333 | 1.258889 | 0.00051819 | 3.554 | 0.00063911 | 24.67 | 0.00063911 | 24.67 | 0 | 0 | 0.0022063 | 2025-07-03 18:25:30 | 0.00184165
477 | 1 | CC Chg | 1.236111 | 1.261667 | 0.00051819 | 3.5541 | 0.00064055 | 24.72 | 0.00064055 | 24.72 | 0 | 0 | 0.00221141 | 2025-07-03 18:25:40 | 0.0018417
478 | 1 | CC Chg | 1.238889 | 1.264444 | 0.00051819 | 3.5541 | 0.00064198 | 24.78 | 0.00064198 | 24.78 | 0 | 0 | 0.00221653 | 2025-07-03 18:25:50 | 0.0018417
479 | 1 | CC Chg | 1.241667 | 1.267222 | 0.00051819 | 3.5541 | 0.00064342 | 24.83 | 0.00064342 | 24.83 | 0 | 0 | 0.00222164 | 2025-07-03 18:26:00 | 0.0018417
480 | 1 | CC Chg | 1.244444 | 1.27 | 0.00051819 | 3.5543 | 0.00064486 | 24.89 | 0.00064486 | 24.89 | 0 | 0 | 0.00222676 | 2025-07-03 18:26:10 | 0.0018418
481 | 1 | CC Chg | 1.247222 | 1.272778 | 0.00051819 | 3.5543 | 0.0006463 | 24.95 | 0.0006463 | 24.95 | 0 | 0 | 0.00223188 | 2025-07-03 18:26:20 | 0.0018418
482 | 1 | CC Chg | 1.25 | 1.275556 | 0.00051819 | 3.5544 | 0.00064774 | 25 | 0.00064774 | 25 | 0 | 0 | 0.00223699 | 2025-07-03 18:26:30 | 0.00184185
483 | 1 | CC Chg | 1.252778 | 1.278333 | 0.00051818 | 3.5546 | 0.00064918 | 25.06 | 0.00064918 | 25.06 | 0 | 0 | 0.00224211 | 2025-07-03 18:26:40 | 0.00184192
484 | 1 | CC Chg | 1.255556 | 1.281111 | 0.00051819 | 3.5546 | 0.00065062 | 25.11 | 0.00065062 | 25.11 | 0 | 0 | 0.00224722 | 2025-07-03 18:26:50 | 0.00184196
485 | 1 | CC Chg | 1.258333 | 1.283889 | 0.00051819 | 3.5547 | 0.00065206 | 25.17 | 0.00065206 | 25.17 | 0 | 0 | 0.00225234 | 2025-07-03 18:27:00 | 0.00184201
486 | 1 | CC Chg | 1.261111 | 1.286667 | 0.00051819 | 3.5548 | 0.0006535 | 25.22 | 0.0006535 | 25.22 | 0 | 0 | 0.00225746 | 2025-07-03 18:27:10 | 0.00184206
487 | 1 | CC Chg | 1.263889 | 1.289444 | 0.00051819 | 3.5549 | 0.00065494 | 25.28 | 0.00065494 | 25.28 | 0 | 0 | 0.00226258 | 2025-07-03 18:27:20 | 0.00184211
488 | 1 | CC Chg | 1.266667 | 1.292222 | 0.00051819 | 3.555 | 0.00065638 | 25.33 | 0.00065638 | 25.33 | 0 | 0 | 0.00226769 | 2025-07-03 18:27:30 | 0.00184217
489 | 1 | CC Chg | 1.269444 | 1.295 | 0.00051819 | 3.555 | 0.00065782 | 25.39 | 0.00065782 | 25.39 | 0 | 0 | 0.00227281 | 2025-07-03 18:27:40 | 0.00184217
490 | 1 | CC Chg | 1.272222 | 1.297778 | 0.00051819 | 3.5552 | 0.00065926 | 25.45 | 0.00065926 | 25.45 | 0 | 0 | 0.00227793 | 2025-07-03 18:27:50 | 0.00184227
491 | 1 | CC Chg | 1.275 | 1.300556 | 0.00051819 | 3.5552 | 0.0006607 | 25.5 | 0.0006607 | 25.5 | 0 | 0 | 0.00228304 | 2025-07-03 18:28:00 | 0.00184227
492 | 1 | CC Chg | 1.277778 | 1.303333 | 0.00051819 | 3.5554 | 0.00066214 | 25.56 | 0.00066214 | 25.56 | 0 | 0 | 0.00228816 | 2025-07-03 18:28:10 | 0.00184237
493 | 1 | CC Chg | 1.280556 | 1.306111 | 0.00051819 | 3.5554 | 0.00066358 | 25.61 | 0.00066358 | 25.61 | 0 | 0 | 0.00229328 | 2025-07-03 18:28:20 | 0.00184237
494 | 1 | CC Chg | 1.283333 | 1.308889 | 0.00051819 | 3.5556 | 0.00066502 | 25.67 | 0.00066502 | 25.67 | 0 | 0 | 0.0022984 | 2025-07-03 18:28:30 | 0.00184248
495 | 1 | CC Chg | 1.286111 | 1.311667 | 0.00051819 | 3.5557 | 0.00066645 | 25.72 | 0.00066645 | 25.72 | 0 | 0 | 0.00230352 | 2025-07-03 18:28:40 | 0.00184253
496 | 1 | CC Chg | 1.288889 | 1.314444 | 0.00051821 | 3.5557 | 0.00066789 | 25.78 | 0.00066789 | 25.78 | 0 | 0 | 0.00230863 | 2025-07-03 18:28:50 | 0.0018426
497 | 1 | CC Chg | 1.291667 | 1.317222 | 0.00051819 | 3.5558 | 0.00066933 | 25.84 | 0.00066933 | 25.84 | 0 | 0 | 0.00231375 | 2025-07-03 18:29:00 | 0.00184258
498 | 1 | CC Chg | 1.294444 | 1.32 | 0.00051819 | 3.5558 | 0.00067077 | 25.89 | 0.00067077 | 25.89 | 0 | 0 | 0.00231887 | 2025-07-03 18:29:10 | 0.00184258
499 | 1 | CC Chg | 1.297222 | 1.322778 | 0.00051819 | 3.556 | 0.00067221 | 25.95 | 0.00067221 | 25.95 | 0 | 0 | 0.00232399 | 2025-07-03 18:29:20 | 0.00184268
500 | 1 | CC Chg | 1.3 | 1.325556 | 0.00051819 | 3.5561 | 0.00067365 | 26 | 0.00067365 | 26 | 0 | 0 | 0.00232911 | 2025-07-03 18:29:30 | 0.00184274
501 | 1 | CC Chg | 1.302778 | 1.328333 | 0.00051819 | 3.5562 | 0.00067509 | 26.06 | 0.00067509 | 26.06 | 0 | 0 | 0.00233423 | 2025-07-03 18:29:40 | 0.00184279
502 | 1 | CC Chg | 1.305556 | 1.331111 | 0.00051819 | 3.5563 | 0.00067653 | 26.11 | 0.00067653 | 26.11 | 0 | 0 | 0.00233935 | 2025-07-03 18:29:50 | 0.00184284
503 | 1 | CC Chg | 1.308333 | 1.333889 | 0.00051819 | 3.5564 | 0.00067797 | 26.17 | 0.00067797 | 26.17 | 0 | 0 | 0.00234446 | 2025-07-03 18:30:00 | 0.00184289
504 | 1 | CC Chg | 1.311111 | 1.336667 | 0.00051819 | 3.5566 | 0.00067941 | 26.22 | 0.00067941 | 26.22 | 0 | 0 | 0.00234958 | 2025-07-03 18:30:10 | 0.00184299
505 | 1 | CC Chg | 1.313889 | 1.339444 | 0.00051819 | 3.5566 | 0.00068085 | 26.28 | 0.00068085 | 26.28 | 0 | 0 | 0.0023547 | 2025-07-03 18:30:20 | 0.00184299
506 | 1 | CC Chg | 1.316667 | 1.342222 | 0.00051819 | 3.5567 | 0.00068229 | 26.34 | 0.00068229 | 26.34 | 0 | 0 | 0.00235982 | 2025-07-03 18:30:30 | 0.00184305
507 | 1 | CC Chg | 1.319444 | 1.345 | 0.00051821 | 3.5568 | 0.00068373 | 26.39 | 0.00068373 | 26.39 | 0 | 0 | 0.00236494 | 2025-07-03 18:30:40 | 0.00184317
508 | 1 | CC Chg | 1.322222 | 1.347778 | 0.00051819 | 3.557 | 0.00068517 | 26.45 | 0.00068517 | 26.45 | 0 | 0 | 0.00237006 | 2025-07-03 18:30:50 | 0.0018432
509 | 1 | CC Chg | 1.325 | 1.350556 | 0.00051821 | 3.557 | 0.00068661 | 26.5 | 0.00068661 | 26.5 | 0 | 0 | 0.00237518 | 2025-07-03 18:31:00 | 0.00184327
510 | 1 | CC Chg | 1.327778 | 1.353333 | 0.00051819 | 3.5572 | 0.00068805 | 26.56 | 0.00068805 | 26.56 | 0 | 0 | 0.0023803 | 2025-07-03 18:31:10 | 0.00184331
511 | 1 | CC Chg | 1.330556 | 1.356111 | 0.00051823 | 3.5572 | 0.00068949 | 26.61 | 0.00068949 | 26.61 | 0 | 0 | 0.00238542 | 2025-07-03 18:31:20 | 0.00184345
512 | 1 | CC Chg | 1.333333 | 1.358889 | 0.00051819 | 3.5573 | 0.00069093 | 26.67 | 0.00069093 | 26.67 | 0 | 0 | 0.00239054 | 2025-07-03 18:31:30 | 0.00184336
513 | 1 | CC Chg | 1.336111 | 1.361667 | 0.00051819 | 3.5574 | 0.00069236 | 26.72 | 0.00069236 | 26.72 | 0 | 0 | 0.00239566 | 2025-07-03 18:31:40 | 0.00184341
514 | 1 | CC Chg | 1.338889 | 1.364444 | 0.00051819 | 3.5575 | 0.0006938 | 26.78 | 0.0006938 | 26.78 | 0 | 0 | 0.00240078 | 2025-07-03 18:31:50 | 0.00184346
515 | 1 | CC Chg | 1.341667 | 1.367222 | 0.00051819 | 3.5577 | 0.00069524 | 26.84 | 0.00069524 | 26.84 | 0 | 0 | 0.00240591 | 2025-07-03 18:32:00 | 0.00184356
516 | 1 | CC Chg | 1.344444 | 1.37 | 0.00051819 | 3.5577 | 0.00069668 | 26.89 | 0.00069668 | 26.89 | 0 | 0 | 0.00241103 | 2025-07-03 18:32:10 | 0.00184356
517 | 1 | CC Chg | 1.347222 | 1.372778 | 0.00051819 | 3.5578 | 0.00069812 | 26.95 | 0.00069812 | 26.95 | 0 | 0 | 0.00241615 | 2025-07-03 18:32:20 | 0.00184362
518 | 1 | CC Chg | 1.35 | 1.375556 | 0.00051819 | 3.5579 | 0.00069956 | 27 | 0.00069956 | 27 | 0 | 0 | 0.00242127 | 2025-07-03 18:32:30 | 0.00184367
519 | 1 | CC Chg | 1.352778 | 1.378333 | 0.00051819 | 3.558 | 0.000701 | 27.06 | 0.000701 | 27.06 | 0 | 0 | 0.00242639 | 2025-07-03 18:32:40 | 0.00184372
520 | 1 | CC Chg | 1.355556 | 1.381111 | 0.00051819 | 3.5581 | 0.00070244 | 27.11 | 0.00070244 | 27.11 | 0 | 0 | 0.00243151 | 2025-07-03 18:32:50 | 0.00184377
521 | 1 | CC Chg | 1.358333 | 1.383889 | 0.00051821 | 3.5582 | 0.00070388 | 27.17 | 0.00070388 | 27.17 | 0 | 0 | 0.00243663 | 2025-07-03 18:33:00 | 0.00184389
522 | 1 | CC Chg | 1.361111 | 1.386667 | 0.00051821 | 3.5583 | 0.00070532 | 27.22 | 0.00070532 | 27.22 | 0 | 0 | 0.00244175 | 2025-07-03 18:33:10 | 0.00184395
523 | 1 | CC Chg | 1.363889 | 1.389444 | 0.00051818 | 3.5583 | 0.00070676 | 27.28 | 0.00070676 | 27.28 | 0 | 0 | 0.00244688 | 2025-07-03 18:33:20 | 0.00184384
524 | 1 | CC Chg | 1.366667 | 1.392222 | 0.00051819 | 3.5585 | 0.0007082 | 27.34 | 0.0007082 | 27.34 | 0 | 0 | 0.002452 | 2025-07-03 18:33:30 | 0.00184398
525 | 1 | CC Chg | 1.369444 | 1.395 | 0.00051819 | 3.5586 | 0.00070964 | 27.39 | 0.00070964 | 27.39 | 0 | 0 | 0.00245712 | 2025-07-03 18:33:40 | 0.00184403
526 | 1 | CC Chg | 1.372222 | 1.397778 | 0.00051819 | 3.5587 | 0.00071108 | 27.45 | 0.00071108 | 27.45 | 0 | 0 | 0.00246224 | 2025-07-03 18:33:50 | 0.00184408
527 | 1 | CC Chg | 1.375 | 1.400556 | 0.00051819 | 3.5589 | 0.00071252 | 27.5 | 0.00071252 | 27.5 | 0 | 0 | 0.00246737 | 2025-07-03 18:34:00 | 0.00184419
528 | 1 | CC Chg | 1.377778 | 1.403333 | 0.00051819 | 3.5589 | 0.00071396 | 27.56 | 0.00071396 | 27.56 | 0 | 0 | 0.00247249 | 2025-07-03 18:34:10 | 0.00184419
529 | 1 | CC Chg | 1.380556 | 1.406111 | 0.00051819 | 3.5589 | 0.0007154 | 27.61 | 0.0007154 | 27.61 | 0 | 0 | 0.00247761 | 2025-07-03 18:34:20 | 0.00184419
530 | 1 | CC Chg | 1.383333 | 1.408889 | 0.00051819 | 3.5591 | 0.00071683 | 27.67 | 0.00071683 | 27.67 | 0 | 0 | 0.00248273 | 2025-07-03 18:34:30 | 0.00184429
531 | 1 | CC Chg | 1.386111 | 1.411667 | 0.00051819 | 3.5591 | 0.00071827 | 27.72 | 0.00071827 | 27.72 | 0 | 0 | 0.00248786 | 2025-07-03 18:34:40 | 0.00184429
532 | 1 | CC Chg | 1.388889 | 1.414444 | 0.00051819 | 3.5592 | 0.00071971 | 27.78 | 0.00071971 | 27.78 | 0 | 0 | 0.00249298 | 2025-07-03 18:34:50 | 0.00184434
533 | 1 | CC Chg | 1.391667 | 1.417222 | 0.00051818 | 3.5593 | 0.00072115 | 27.84 | 0.00072115 | 27.84 | 0 | 0 | 0.0024981 | 2025-07-03 18:35:00 | 0.00184436
534 | 1 | CC Chg | 1.394444 | 1.42 | 0.00051819 | 3.5594 | 0.00072259 | 27.89 | 0.00072259 | 27.89 | 0 | 0 | 0.00250323 | 2025-07-03 18:35:10 | 0.00184445
535 | 1 | CC Chg | 1.397222 | 1.422778 | 0.00051819 | 3.5594 | 0.00072403 | 27.95 | 0.00072403 | 27.95 | 0 | 0 | 0.00250835 | 2025-07-03 18:35:20 | 0.00184445
536 | 1 | CC Chg | 1.4 | 1.425556 | 0.00051819 | 3.5595 | 0.00072547 | 28 | 0.00072547 | 28 | 0 | 0 | 0.00251347 | 2025-07-03 18:35:30 | 0.0018445
537 | 1 | CC Chg | 1.402778 | 1.428333 | 0.00051821 | 3.5596 | 0.00072691 | 28.06 | 0.00072691 | 28.06 | 0 | 0 | 0.0025186 | 2025-07-03 18:35:40 | 0.00184462
538 | 1 | CC Chg | 1.405556 | 1.431111 | 0.00051819 | 3.5597 | 0.00072835 | 28.11 | 0.00072835 | 28.11 | 0 | 0 | 0.00252372 | 2025-07-03 18:35:50 | 0.0018446
539 | 1 | CC Chg | 1.408333 | 1.433889 | 0.00051819 | 3.5597 | 0.00072979 | 28.17 | 0.00072979 | 28.17 | 0 | 0 | 0.00252885 | 2025-07-03 18:36:00 | 0.0018446
540 | 1 | CC Chg | 1.411111 | 1.436667 | 0.00051819 | 3.5598 | 0.00073123 | 28.22 | 0.00073123 | 28.22 | 0 | 0 | 0.00253397 | 2025-07-03 18:36:10 | 0.00184465
541 | 1 | CC Chg | 1.413889 | 1.439444 | 0.00051819 | 3.5599 | 0.00073267 | 28.28 | 0.00073267 | 28.28 | 0 | 0 | 0.00253909 | 2025-07-03 18:36:20 | 0.0018447
542 | 1 | CC Chg | 1.416667 | 1.442222 | 0.00051819 | 3.5599 | 0.00073411 | 28.34 | 0.00073411 | 28.34 | 0 | 0 | 0.00254422 | 2025-07-03 18:36:30 | 0.0018447
543 | 1 | CC Chg | 1.419444 | 1.445 | 0.00051819 | 3.56 | 0.00073555 | 28.39 | 0.00073555 | 28.39 | 0 | 0 | 0.00254934 | 2025-07-03 18:36:40 | 0.00184476
544 | 1 | CC Chg | 1.422222 | 1.447778 | 0.00051819 | 3.5601 | 0.00073699 | 28.45 | 0.00073699 | 28.45 | 0 | 0 | 0.00255447 | 2025-07-03 18:36:50 | 0.00184481
545 | 1 | CC Chg | 1.425 | 1.450556 | 0.00051819 | 3.5602 | 0.00073843 | 28.5 | 0.00073843 | 28.5 | 0 | 0 | 0.00255959 | 2025-07-03 18:37:00 | 0.00184486
546 | 1 | CC Chg | 1.427778 | 1.453333 | 0.00051819 | 3.5601 | 0.00073987 | 28.56 | 0.00073987 | 28.56 | 0 | 0 | 0.00256472 | 2025-07-03 18:37:10 | 0.00184481
547 | 1 | CC Chg | 1.430556 | 1.456111 | 0.00051819 | 3.5603 | 0.0007413 | 28.61 | 0.0007413 | 28.61 | 0 | 0 | 0.00256984 | 2025-07-03 18:37:20 | 0.00184491
548 | 1 | CC Chg | 1.433333 | 1.458889 | 0.00051819 | 3.5604 | 0.00074274 | 28.67 | 0.00074274 | 28.67 | 0 | 0 | 0.00257497 | 2025-07-03 18:37:30 | 0.00184496
549 | 1 | CC Chg | 1.436111 | 1.461667 | 0.00051819 | 3.5605 | 0.00074418 | 28.72 | 0.00074418 | 28.72 | 0 | 0 | 0.00258009 | 2025-07-03 18:37:40 | 0.00184502
550 | 1 | CC Chg | 1.438889 | 1.464444 | 0.00051819 | 3.5606 | 0.00074562 | 28.78 | 0.00074562 | 28.78 | 0 | 0 | 0.00258522 | 2025-07-03 18:37:50 | 0.00184507
551 | 1 | CC Chg | 1.441667 | 1.467222 | 0.00051819 | 3.5607 | 0.00074706 | 28.84 | 0.00074706 | 28.84 | 0 | 0 | 0.00259034 | 2025-07-03 18:38:00 | 0.00184512
552 | 1 | CC Chg | 1.444444 | 1.47 | 0.00051821 | 3.5608 | 0.0007485 | 28.89 | 0.0007485 | 28.89 | 0 | 0 | 0.00259547 | 2025-07-03 18:38:10 | 0.00184524
553 | 1 | CC Chg | 1.447222 | 1.472778 | 0.00051819 | 3.5609 | 0.00074994 | 28.95 | 0.00074994 | 28.95 | 0 | 0 | 0.00260059 | 2025-07-03 18:38:20 | 0.00184522
554 | 1 | CC Chg | 1.45 | 1.475556 | 0.00051821 | 3.561 | 0.00075138 | 29 | 0.00075138 | 29 | 0 | 0 | 0.00260572 | 2025-07-03 18:38:30 | 0.00184535
555 | 1 | CC Chg | 1.452778 | 1.478333 | 0.00051819 | 3.5611 | 0.00075282 | 29.06 | 0.00075282 | 29.06 | 0 | 0 | 0.00261084 | 2025-07-03 18:38:40 | 0.00184533
556 | 1 | CC Chg | 1.455556 | 1.481111 | 0.00051819 | 3.5612 | 0.00075426 | 29.11 | 0.00075426 | 29.11 | 0 | 0 | 0.00261597 | 2025-07-03 18:38:50 | 0.00184538
557 | 1 | CC Chg | 1.458333 | 1.483889 | 0.00051819 | 3.5613 | 0.0007557 | 29.17 | 0.0007557 | 29.17 | 0 | 0 | 0.0026211 | 2025-07-03 18:39:00 | 0.00184543
558 | 1 | CC Chg | 1.461111 | 1.486667 | 0.00051819 | 3.5614 | 0.00075714 | 29.22 | 0.00075714 | 29.22 | 0 | 0 | 0.00262622 | 2025-07-03 18:39:10 | 0.00184548
559 | 1 | CC Chg | 1.463889 | 1.489444 | 0.00051819 | 3.5614 | 0.00075858 | 29.28 | 0.00075858 | 29.28 | 0 | 0 | 0.00263135 | 2025-07-03 18:39:20 | 0.00184548
560 | 1 | CC Chg | 1.466667 | 1.492222 | 0.00051819 | 3.5616 | 0.00076002 | 29.34 | 0.00076002 | 29.34 | 0 | 0 | 0.00263648 | 2025-07-03 18:39:30 | 0.00184559
561 | 1 | CC Chg | 1.469444 | 1.495 | 0.00051821 | 3.5616 | 0.00076146 | 29.39 | 0.00076146 | 29.39 | 0 | 0 | 0.0026416 | 2025-07-03 18:39:40 | 0.00184566
562 | 1 | CC Chg | 1.472222 | 1.497778 | 0.00051819 | 3.5617 | 0.0007629 | 29.45 | 0.0007629 | 29.45 | 0 | 0 | 0.00264673 | 2025-07-03 18:39:50 | 0.00184564
563 | 1 | CC Chg | 1.475 | 1.500556 | 0.00051819 | 3.5618 | 0.00076434 | 29.5 | 0.00076434 | 29.5 | 0 | 0 | 0.00265186 | 2025-07-03 18:40:00 | 0.00184569
564 | 1 | CC Chg | 1.477778 | 1.503333 | 0.00051819 | 3.5619 | 0.00076577 | 29.56 | 0.00076577 | 29.56 | 0 | 0 | 0.00265698 | 2025-07-03 18:40:10 | 0.00184574
565 | 1 | CC Chg | 1.480556 | 1.506111 | 0.00051819 | 3.5619 | 0.00076721 | 29.61 | 0.00076721 | 29.61 | 0 | 0 | 0.00266211 | 2025-07-03 18:40:20 | 0.00184574
566 | 1 | CC Chg | 1.483333 | 1.508889 | 0.00051819 | 3.562 | 0.00076865 | 29.67 | 0.00076865 | 29.67 | 0 | 0 | 0.00266724 | 2025-07-03 18:40:30 | 0.00184579
567 | 1 | CC Chg | 1.486111 | 1.511667 | 0.00051821 | 3.5621 | 0.00077009 | 29.72 | 0.00077009 | 29.72 | 0 | 0 | 0.00267236 | 2025-07-03 18:40:40 | 0.00184592
568 | 1 | CC Chg | 1.488889 | 1.514444 | 0.00051819 | 3.5621 | 0.00077153 | 29.78 | 0.00077153 | 29.78 | 0 | 0 | 0.00267749 | 2025-07-03 18:40:50 | 0.00184584
569 | 1 | CC Chg | 1.491667 | 1.517222 | 0.00051819 | 3.5623 | 0.00077297 | 29.84 | 0.00077297 | 29.84 | 0 | 0 | 0.00268262 | 2025-07-03 18:41:00 | 0.00184595
570 | 1 | CC Chg | 1.494444 | 1.52 | 0.00051819 | 3.5624 | 0.00077441 | 29.89 | 0.00077441 | 29.89 | 0 | 0 | 0.00268775 | 2025-07-03 18:41:10 | 0.001846
571 | 1 | CC Chg | 1.497222 | 1.522778 | 0.00051819 | 3.5624 | 0.00077585 | 29.95 | 0.00077585 | 29.95 | 0 | 0 | 0.00269287 | 2025-07-03 18:41:20 | 0.001846
572 | 1 | CC Chg | 1.5 | 1.525556 | 0.00051819 | 3.5626 | 0.00077729 | 30 | 0.00077729 | 30 | 0 | 0 | 0.002698 | 2025-07-03 18:41:30 | 0.0018461
573 | 1 | CC Chg | 1.502778 | 1.528333 | 0.00051819 | 3.5627 | 0.00077873 | 30.06 | 0.00077873 | 30.06 | 0 | 0 | 0.00270313 | 2025-07-03 18:41:40 | 0.00184616
574 | 1 | CC Chg | 1.505556 | 1.531111 | 0.00051819 | 3.5627 | 0.00078017 | 30.11 | 0.00078017 | 30.11 | 0 | 0 | 0.00270826 | 2025-07-03 18:41:50 | 0.00184616
575 | 1 | CC Chg | 1.508333 | 1.533889 | 0.00051819 | 3.5628 | 0.00078161 | 30.17 | 0.00078161 | 30.17 | 0 | 0 | 0.00271339 | 2025-07-03 18:42:00 | 0.00184621
576 | 1 | CC Chg | 1.511111 | 1.536667 | 0.00051819 | 3.563 | 0.00078305 | 30.22 | 0.00078305 | 30.22 | 0 | 0 | 0.00271852 | 2025-07-03 18:42:10 | 0.00184631
577 | 1 | CC Chg | 1.513889 | 1.539444 | 0.00051819 | 3.563 | 0.00078449 | 30.28 | 0.00078449 | 30.28 | 0 | 0 | 0.00272364 | 2025-07-03 18:42:20 | 0.00184631
578 | 1 | CC Chg | 1.516667 | 1.542222 | 0.00051819 | 3.5631 | 0.00078593 | 30.34 | 0.00078593 | 30.34 | 0 | 0 | 0.00272877 | 2025-07-03 18:42:30 | 0.00184636
579 | 1 | CC Chg | 1.519444 | 1.545 | 0.00051819 | 3.5632 | 0.00078737 | 30.39 | 0.00078737 | 30.39 | 0 | 0 | 0.0027339 | 2025-07-03 18:42:40 | 0.00184641
580 | 1 | CC Chg | 1.522222 | 1.547778 | 0.00051821 | 3.5633 | 0.00078881 | 30.45 | 0.00078881 | 30.45 | 0 | 0 | 0.00273903 | 2025-07-03 18:42:50 | 0.00184654
581 | 1 | CC Chg | 1.525 | 1.550556 | 0.00051819 | 3.5634 | 0.00079025 | 30.5 | 0.00079025 | 30.5 | 0 | 0 | 0.00274416 | 2025-07-03 18:43:00 | 0.00184652
582 | 1 | CC Chg | 1.527778 | 1.553333 | 0.00051819 | 3.5635 | 0.00079168 | 30.56 | 0.00079168 | 30.56 | 0 | 0 | 0.00274929 | 2025-07-03 18:43:10 | 0.00184657
583 | 1 | CC Chg | 1.530556 | 1.556111 | 0.00051819 | 3.5636 | 0.00079312 | 30.61 | 0.00079312 | 30.61 | 0 | 0 | 0.00275442 | 2025-07-03 18:43:20 | 0.00184662
584 | 1 | CC Chg | 1.533333 | 1.558889 | 0.00051819 | 3.5636 | 0.00079456 | 30.67 | 0.00079456 | 30.67 | 0 | 0 | 0.00275955 | 2025-07-03 18:43:30 | 0.00184662
585 | 1 | CC Chg | 1.536111 | 1.561667 | 0.00051821 | 3.5637 | 0.000796 | 30.72 | 0.000796 | 30.72 | 0 | 0 | 0.00276468 | 2025-07-03 18:43:40 | 0.00184674
586 | 1 | CC Chg | 1.538889 | 1.564444 | 0.00051821 | 3.5638 | 0.00079744 | 30.78 | 0.00079744 | 30.78 | 0 | 0 | 0.00276981 | 2025-07-03 18:43:50 | 0.0018468
587 | 1 | CC Chg | 1.541667 | 1.567222 | 0.00051819 | 3.5638 | 0.00079888 | 30.84 | 0.00079888 | 30.84 | 0 | 0 | 0.00277494 | 2025-07-03 18:44:00 | 0.00184673
588 | 1 | CC Chg | 1.544444 | 1.57 | 0.00051819 | 3.5639 | 0.00080032 | 30.89 | 0.00080032 | 30.89 | 0 | 0 | 0.00278007 | 2025-07-03 18:44:10 | 0.00184678
589 | 1 | CC Chg | 1.547222 | 1.572778 | 0.00051819 | 3.5641 | 0.00080176 | 30.95 | 0.00080176 | 30.95 | 0 | 0 | 0.0027852 | 2025-07-03 18:44:20 | 0.00184688
590 | 1 | CC Chg | 1.55 | 1.575556 | 0.00051819 | 3.5642 | 0.0008032 | 31 | 0.0008032 | 31 | 0 | 0 | 0.00279033 | 2025-07-03 18:44:30 | 0.00184693
591 | 1 | CC Chg | 1.552778 | 1.578333 | 0.00051819 | 3.5643 | 0.00080464 | 31.06 | 0.00080464 | 31.06 | 0 | 0 | 0.00279546 | 2025-07-03 18:44:40 | 0.00184698
592 | 1 | CC Chg | 1.555556 | 1.581111 | 0.00051819 | 3.5644 | 0.00080608 | 31.11 | 0.00080608 | 31.11 | 0 | 0 | 0.00280059 | 2025-07-03 18:44:50 | 0.00184704
593 | 1 | CC Chg | 1.558333 | 1.583889 | 0.00051821 | 3.5645 | 0.00080752 | 31.17 | 0.00080752 | 31.17 | 0 | 0 | 0.00280572 | 2025-07-03 18:45:00 | 0.00184716
594 | 1 | CC Chg | 1.561111 | 1.586667 | 0.00051819 | 3.5646 | 0.00080896 | 31.22 | 0.00080896 | 31.22 | 0 | 0 | 0.00281085 | 2025-07-03 18:45:10 | 0.00184714
595 | 1 | CC Chg | 1.563889 | 1.589444 | 0.00051819 | 3.5647 | 0.0008104 | 31.28 | 0.0008104 | 31.28 | 0 | 0 | 0.00281598 | 2025-07-03 18:45:20 | 0.00184719
596 | 1 | CC Chg | 1.566667 | 1.592222 | 0.00051821 | 3.5648 | 0.00081184 | 31.34 | 0.00081184 | 31.34 | 0 | 0 | 0.00282111 | 2025-07-03 18:45:30 | 0.00184731
597 | 1 | CC Chg | 1.569444 | 1.595 | 0.00051819 | 3.5649 | 0.00081328 | 31.39 | 0.00081328 | 31.39 | 0 | 0 | 0.00282624 | 2025-07-03 18:45:40 | 0.0018473
598 | 1 | CC Chg | 1.572222 | 1.597778 | 0.00051819 | 3.565 | 0.00081472 | 31.45 | 0.00081472 | 31.45 | 0 | 0 | 0.00283138 | 2025-07-03 18:45:50 | 0.00184735
599 | 1 | CC Chg | 1.575 | 1.600556 | 0.00051819 | 3.565 | 0.00081615 | 31.5 | 0.00081615 | 31.5 | 0 | 0 | 0.00283651 | 2025-07-03 18:46:00 | 0.00184735
600 | 1 | CC Chg | 1.577778 | 1.603333 | 0.00051819 | 3.5651 | 0.00081759 | 31.56 | 0.00081759 | 31.56 | 0 | 0 | 0.00284164 | 2025-07-03 18:46:10 | 0.0018474
601 | 1 | CC Chg | 1.580556 | 1.606111 | 0.00051819 | 3.5652 | 0.00081903 | 31.61 | 0.00081903 | 31.61 | 0 | 0 | 0.00284677 | 2025-07-03 18:46:20 | 0.00184745
602 | 1 | CC Chg | 1.583333 | 1.608889 | 0.00051819 | 3.5653 | 0.00082047 | 31.67 | 0.00082047 | 31.67 | 0 | 0 | 0.0028519 | 2025-07-03 18:46:30 | 0.0018475
603 | 1 | CC Chg | 1.586111 | 1.611667 | 0.00051819 | 3.5653 | 0.00082191 | 31.72 | 0.00082191 | 31.72 | 0 | 0 | 0.00285703 | 2025-07-03 18:46:40 | 0.0018475
604 | 1 | CC Chg | 1.588889 | 1.614444 | 0.00051819 | 3.5654 | 0.00082335 | 31.78 | 0.00082335 | 31.78 | 0 | 0 | 0.00286217 | 2025-07-03 18:46:50 | 0.00184755
605 | 1 | CC Chg | 1.591667 | 1.617222 | 0.00051819 | 3.5654 | 0.00082479 | 31.84 | 0.00082479 | 31.84 | 0 | 0 | 0.0028673 | 2025-07-03 18:47:00 | 0.00184755
606 | 1 | CC Chg | 1.594444 | 1.62 | 0.00051819 | 3.5655 | 0.00082623 | 31.89 | 0.00082623 | 31.89 | 0 | 0 | 0.00287243 | 2025-07-03 18:47:10 | 0.00184761
607 | 1 | CC Chg | 1.597222 | 1.622778 | 0.00051819 | 3.5655 | 0.00082767 | 31.95 | 0.00082767 | 31.95 | 0 | 0 | 0.00287756 | 2025-07-03 18:47:20 | 0.00184761
608 | 1 | CC Chg | 1.6 | 1.625556 | 0.00051818 | 3.5656 | 0.00082911 | 32 | 0.00082911 | 32 | 0 | 0 | 0.0028827 | 2025-07-03 18:47:30 | 0.00184762
609 | 1 | CC Chg | 1.602778 | 1.628333 | 0.00051819 | 3.5656 | 0.00083055 | 32.06 | 0.00083055 | 32.06 | 0 | 0 | 0.00288783 | 2025-07-03 18:47:40 | 0.00184766
610 | 1 | CC Chg | 1.605556 | 1.631111 | 0.00051819 | 3.5657 | 0.00083199 | 32.11 | 0.00083199 | 32.11 | 0 | 0 | 0.00289296 | 2025-07-03 18:47:50 | 0.00184771
611 | 1 | CC Chg | 1.608333 | 1.633889 | 0.00051819 | 3.5659 | 0.00083343 | 32.17 | 0.00083343 | 32.17 | 0 | 0 | 0.00289809 | 2025-07-03 18:48:00 | 0.00184781
612 | 1 | CC Chg | 1.611111 | 1.636667 | 0.00051819 | 3.5659 | 0.00083487 | 32.22 | 0.00083487 | 32.22 | 0 | 0 | 0.00290323 | 2025-07-03 18:48:10 | 0.00184781
613 | 1 | CC Chg | 1.613889 | 1.639444 | 0.00051819 | 3.5661 | 0.00083631 | 32.28 | 0.00083631 | 32.28 | 0 | 0 | 0.00290836 | 2025-07-03 18:48:20 | 0.00184792
614 | 1 | CC Chg | 1.616667 | 1.642222 | 0.00051819 | 3.5662 | 0.00083775 | 32.34 | 0.00083775 | 32.34 | 0 | 0 | 0.00291349 | 2025-07-03 18:48:30 | 0.00184797
615 | 1 | CC Chg | 1.619444 | 1.645 | 0.00051819 | 3.5662 | 0.00083919 | 32.39 | 0.00083919 | 32.39 | 0 | 0 | 0.00291863 | 2025-07-03 18:48:40 | 0.00184797
616 | 1 | CC Chg | 1.622222 | 1.647778 | 0.00051819 | 3.5663 | 0.00084062 | 32.45 | 0.00084062 | 32.45 | 0 | 0 | 0.00292376 | 2025-07-03 18:48:50 | 0.00184802
617 | 1 | CC Chg | 1.625 | 1.650556 | 0.00051819 | 3.5664 | 0.00084206 | 32.5 | 0.00084206 | 32.5 | 0 | 0 | 0.00292889 | 2025-07-03 18:49:00 | 0.00184807
618 | 1 | CC Chg | 1.627778 | 1.653333 | 0.00051819 | 3.5664 | 0.0008435 | 32.56 | 0.0008435 | 32.56 | 0 | 0 | 0.00293403 | 2025-07-03 18:49:10 | 0.00184807
619 | 1 | CC Chg | 1.630556 | 1.656111 | 0.00051819 | 3.5664 | 0.00084494 | 32.61 | 0.00084494 | 32.61 | 0 | 0 | 0.00293916 | 2025-07-03 18:49:20 | 0.00184807
620 | 1 | CC Chg | 1.633333 | 1.658889 | 0.00051819 | 3.5666 | 0.00084638 | 32.67 | 0.00084638 | 32.67 | 0 | 0 | 0.00294429 | 2025-07-03 18:49:30 | 0.00184818
621 | 1 | CC Chg | 1.636111 | 1.661667 | 0.00051819 | 3.5666 | 0.00084782 | 32.72 | 0.00084782 | 32.72 | 0 | 0 | 0.00294943 | 2025-07-03 18:49:40 | 0.00184818
622 | 1 | CC Chg | 1.638889 | 1.664444 | 0.00051819 | 3.5667 | 0.00084926 | 32.78 | 0.00084926 | 32.78 | 0 | 0 | 0.00295456 | 2025-07-03 18:49:50 | 0.00184823
623 | 1 | CC Chg | 1.641667 | 1.667222 | 0.00051819 | 3.5669 | 0.0008507 | 32.84 | 0.0008507 | 32.84 | 0 | 0 | 0.00295969 | 2025-07-03 18:50:00 | 0.00184833
624 | 1 | CC Chg | 1.644444 | 1.67 | 0.00051819 | 3.5669 | 0.00085214 | 32.89 | 0.00085214 | 32.89 | 0 | 0 | 0.00296483 | 2025-07-03 18:50:10 | 0.00184833
625 | 1 | CC Chg | 1.647222 | 1.672778 | 0.00051819 | 3.567 | 0.00085358 | 32.95 | 0.00085358 | 32.95 | 0 | 0 | 0.00296996 | 2025-07-03 18:50:20 | 0.00184838
626 | 1 | CC Chg | 1.65 | 1.675556 | 0.00051819 | 3.5672 | 0.00085502 | 33 | 0.00085502 | 33 | 0 | 0 | 0.0029751 | 2025-07-03 18:50:30 | 0.00184849
627 | 1 | CC Chg | 1.652778 | 1.678333 | 0.00051821 | 3.5672 | 0.00085646 | 33.06 | 0.00085646 | 33.06 | 0 | 0 | 0.00298023 | 2025-07-03 18:50:40 | 0.00184856
628 | 1 | CC Chg | 1.655556 | 1.681111 | 0.00051819 | 3.5673 | 0.0008579 | 33.11 | 0.0008579 | 33.11 | 0 | 0 | 0.00298537 | 2025-07-03 18:50:50 | 0.00184854
629 | 1 | CC Chg | 1.658333 | 1.683889 | 0.00051819 | 3.5674 | 0.00085934 | 33.17 | 0.00085934 | 33.17 | 0 | 0 | 0.0029905 | 2025-07-03 18:51:00 | 0.00184859
630 | 1 | CC Chg | 1.661111 | 1.686667 | 0.00051819 | 3.5674 | 0.00086078 | 33.22 | 0.00086078 | 33.22 | 0 | 0 | 0.00299564 | 2025-07-03 18:51:10 | 0.00184859
631 | 1 | CC Chg | 1.663889 | 1.689444 | 0.00051819 | 3.5676 | 0.00086222 | 33.28 | 0.00086222 | 33.28 | 0 | 0 | 0.00300077 | 2025-07-03 18:51:20 | 0.00184869
632 | 1 | CC Chg | 1.666667 | 1.692222 | 0.00051819 | 3.5677 | 0.00086366 | 33.34 | 0.00086366 | 33.34 | 0 | 0 | 0.00300591 | 2025-07-03 18:51:30 | 0.00184875
633 | 1 | CC Chg | 1.669444 | 1.695 | 0.00051819 | 3.5678 | 0.0008651 | 33.39 | 0.0008651 | 33.39 | 0 | 0 | 0.00301104 | 2025-07-03 18:51:40 | 0.0018488
634 | 1 | CC Chg | 1.672222 | 1.697778 | 0.00051822 | 3.5679 | 0.00086653 | 33.45 | 0.00086653 | 33.45 | 0 | 0 | 0.00301618 | 2025-07-03 18:51:50 | 0.00184896
635 | 1 | CC Chg | 1.675 | 1.700556 | 0.00051821 | 3.568 | 0.00086797 | 33.5 | 0.00086797 | 33.5 | 0 | 0 | 0.00302131 | 2025-07-03 18:52:00 | 0.00184897
636 | 1 | CC Chg | 1.677778 | 1.703333 | 0.00051819 | 3.5681 | 0.00086941 | 33.56 | 0.00086941 | 33.56 | 0 | 0 | 0.00302645 | 2025-07-03 18:52:10 | 0.00184895
637 | 1 | CC Chg | 1.680556 | 1.706111 | 0.00051819 | 3.5681 | 0.00087085 | 33.61 | 0.00087085 | 33.61 | 0 | 0 | 0.00303159 | 2025-07-03 18:52:20 | 0.00184895
638 | 1 | CC Chg | 1.683333 | 1.708889 | 0.00051819 | 3.5682 | 0.00087229 | 33.67 | 0.00087229 | 33.67 | 0 | 0 | 0.00303672 | 2025-07-03 18:52:30 | 0.00184901
639 | 1 | CC Chg | 1.686111 | 1.711667 | 0.00051819 | 3.5682 | 0.00087373 | 33.72 | 0.00087373 | 33.72 | 0 | 0 | 0.00304186 | 2025-07-03 18:52:40 | 0.00184901
640 | 1 | CC Chg | 1.688889 | 1.714444 | 0.00051819 | 3.5683 | 0.00087517 | 33.78 | 0.00087517 | 33.78 | 0 | 0 | 0.003047 | 2025-07-03 18:52:50 | 0.00184906
641 | 1 | CC Chg | 1.691667 | 1.717222 | 0.00051818 | 3.5686 | 0.00087661 | 33.84 | 0.00087661 | 33.84 | 0 | 0 | 0.00305213 | 2025-07-03 18:53:00 | 0.00184918
642 | 1 | CC Chg | 1.694444 | 1.72 | 0.00051819 | 3.5686 | 0.00087805 | 33.89 | 0.00087805 | 33.89 | 0 | 0 | 0.00305727 | 2025-07-03 18:53:10 | 0.00184921
643 | 1 | CC Chg | 1.697222 | 1.722778 | 0.00051819 | 3.5687 | 0.00087949 | 33.95 | 0.00087949 | 33.95 | 0 | 0 | 0.0030624 | 2025-07-03 18:53:20 | 0.00184926
644 | 1 | CC Chg | 1.7 | 1.725556 | 0.00051819 | 3.5688 | 0.00088093 | 34 | 0.00088093 | 34 | 0 | 0 | 0.00306754 | 2025-07-03 18:53:30 | 0.00184932
645 | 1 | CC Chg | 1.702778 | 1.728333 | 0.00051822 | 3.5688 | 0.00088237 | 34.06 | 0.00088237 | 34.06 | 0 | 0 | 0.00307268 | 2025-07-03 18:53:40 | 0.00184942
646 | 1 | CC Chg | 1.705556 | 1.731111 | 0.00051819 | 3.5689 | 0.00088381 | 34.11 | 0.00088381 | 34.11 | 0 | 0 | 0.00307782 | 2025-07-03 18:53:50 | 0.00184937
647 | 1 | CC Chg | 1.708333 | 1.733889 | 0.00051821 | 3.5691 | 0.00088525 | 34.17 | 0.00088525 | 34.17 | 0 | 0 | 0.00308295 | 2025-07-03 18:54:00 | 0.00184954
648 | 1 | CC Chg | 1.711111 | 1.736667 | 0.00051819 | 3.5692 | 0.00088669 | 34.22 | 0.00088669 | 34.22 | 0 | 0 | 0.00308809 | 2025-07-03 18:54:10 | 0.00184952
649 | 1 | CC Chg | 1.713889 | 1.739444 | 0.00051819 | 3.5693 | 0.00088813 | 34.28 | 0.00088813 | 34.28 | 0 | 0 | 0.00309323 | 2025-07-03 18:54:20 | 0.00184958
650 | 1 | CC Chg | 1.716667 | 1.742222 | 0.00051819 | 3.5694 | 0.00088957 | 34.34 | 0.00088957 | 34.34 | 0 | 0 | 0.00309837 | 2025-07-03 18:54:30 | 0.00184963
651 | 1 | CC Chg | 1.719444 | 1.745 | 0.00051819 | 3.5695 | 0.000891 | 34.39 | 0.000891 | 34.39 | 0 | 0 | 0.0031035 | 2025-07-03 18:54:40 | 0.00184968
652 | 1 | CC Chg | 1.722222 | 1.747778 | 0.00051819 | 3.5697 | 0.00089244 | 34.45 | 0.00089244 | 34.45 | 0 | 0 | 0.00310864 | 2025-07-03 18:54:50 | 0.00184978
653 | 1 | CC Chg | 1.725 | 1.750556 | 0.00051819 | 3.5697 | 0.00089388 | 34.5 | 0.00089388 | 34.5 | 0 | 0 | 0.00311378 | 2025-07-03 18:55:00 | 0.00184978
654 | 1 | CC Chg | 1.727778 | 1.753333 | 0.00051819 | 3.5698 | 0.00089532 | 34.56 | 0.00089532 | 34.56 | 0 | 0 | 0.00311892 | 2025-07-03 18:55:10 | 0.00184983
655 | 1 | CC Chg | 1.730556 | 1.756111 | 0.00051819 | 3.57 | 0.00089676 | 34.61 | 0.00089676 | 34.61 | 0 | 0 | 0.00312406 | 2025-07-03 18:55:20 | 0.00184994
656 | 1 | CC Chg | 1.733333 | 1.758889 | 0.00051819 | 3.57 | 0.0008982 | 34.67 | 0.0008982 | 34.67 | 0 | 0 | 0.0031292 | 2025-07-03 18:55:30 | 0.00184994
657 | 1 | CC Chg | 1.736111 | 1.761667 | 0.00051819 | 3.5702 | 0.00089964 | 34.72 | 0.00089964 | 34.72 | 0 | 0 | 0.00313434 | 2025-07-03 18:55:40 | 0.00185004
658 | 1 | CC Chg | 1.738889 | 1.764444 | 0.00051821 | 3.5703 | 0.00090108 | 34.78 | 0.00090108 | 34.78 | 0 | 0 | 0.00313947 | 2025-07-03 18:55:50 | 0.00185017
659 | 1 | CC Chg | 1.741667 | 1.767222 | 0.00051819 | 3.5704 | 0.00090252 | 34.84 | 0.00090252 | 34.84 | 0 | 0 | 0.00314461 | 2025-07-03 18:56:00 | 0.00185015
660 | 1 | CC Chg | 1.744444 | 1.77 | 0.00051819 | 3.5705 | 0.00090396 | 34.89 | 0.00090396 | 34.89 | 0 | 0 | 0.00314975 | 2025-07-03 18:56:10 | 0.0018502
661 | 1 | CC Chg | 1.747222 | 1.772778 | 0.00051819 | 3.5706 | 0.0009054 | 34.95 | 0.0009054 | 34.95 | 0 | 0 | 0.00315489 | 2025-07-03 18:56:20 | 0.00185025
662 | 1 | CC Chg | 1.75 | 1.775556 | 0.00051819 | 3.5707 | 0.00090684 | 35 | 0.00090684 | 35 | 0 | 0 | 0.00316003 | 2025-07-03 18:56:30 | 0.0018503
663 | 1 | CC Chg | 1.752778 | 1.778333 | 0.00051819 | 3.5708 | 0.00090828 | 35.06 | 0.00090828 | 35.06 | 0 | 0 | 0.00316517 | 2025-07-03 18:56:40 | 0.00185035
664 | 1 | CC Chg | 1.755556 | 1.781111 | 0.00051819 | 3.5708 | 0.00090972 | 35.11 | 0.00090972 | 35.11 | 0 | 0 | 0.00317031 | 2025-07-03 18:56:50 | 0.00185035
665 | 1 | CC Chg | 1.758333 | 1.783889 | 0.00051819 | 3.571 | 0.00091116 | 35.17 | 0.00091116 | 35.17 | 0 | 0 | 0.00317545 | 2025-07-03 18:57:00 | 0.00185046
666 | 1 | CC Chg | 1.761111 | 1.786667 | 0.00051819 | 3.5711 | 0.0009126 | 35.22 | 0.0009126 | 35.22 | 0 | 0 | 0.00318059 | 2025-07-03 18:57:10 | 0.00185051
667 | 1 | CC Chg | 1.763889 | 1.789444 | 0.00051819 | 3.5711 | 0.00091404 | 35.28 | 0.00091404 | 35.28 | 0 | 0 | 0.00318573 | 2025-07-03 18:57:20 | 0.00185051
668 | 1 | CC Chg | 1.766667 | 1.792222 | 0.00051819 | 3.5712 | 0.00091547 | 35.34 | 0.00091547 | 35.34 | 0 | 0 | 0.00319087 | 2025-07-03 18:57:30 | 0.00185056
669 | 1 | CC Chg | 1.769444 | 1.795 | 0.00051819 | 3.5713 | 0.00091691 | 35.39 | 0.00091691 | 35.39 | 0 | 0 | 0.00319601 | 2025-07-03 18:57:40 | 0.00185061
670 | 1 | CC Chg | 1.772222 | 1.797778 | 0.00051819 | 3.5714 | 0.00091835 | 35.45 | 0.00091835 | 35.45 | 0 | 0 | 0.00320115 | 2025-07-03 18:57:50 | 0.00185066
671 | 1 | CC Chg | 1.775 | 1.800556 | 0.00051819 | 3.5715 | 0.00091979 | 35.5 | 0.00091979 | 35.5 | 0 | 0 | 0.00320629 | 2025-07-03 18:58:00 | 0.00185072
672 | 1 | CC Chg | 1.777778 | 1.803333 | 0.00051819 | 3.5715 | 0.00092123 | 35.56 | 0.00092123 | 35.56 | 0 | 0 | 0.00321144 | 2025-07-03 18:58:10 | 0.00185072
673 | 1 | CC Chg | 1.780556 | 1.806111 | 0.00051819 | 3.5715 | 0.00092267 | 35.61 | 0.00092267 | 35.61 | 0 | 0 | 0.00321658 | 2025-07-03 18:58:20 | 0.00185072
674 | 1 | CC Chg | 1.783333 | 1.808889 | 0.00051819 | 3.5718 | 0.00092411 | 35.67 | 0.00092411 | 35.67 | 0 | 0 | 0.00322172 | 2025-07-03 18:58:30 | 0.00185087
675 | 1 | CC Chg | 1.786111 | 1.811667 | 0.00051819 | 3.5718 | 0.00092555 | 35.72 | 0.00092555 | 35.72 | 0 | 0 | 0.00322686 | 2025-07-03 18:58:40 | 0.00185087
676 | 1 | CC Chg | 1.788889 | 1.814444 | 0.00051819 | 3.5718 | 0.00092699 | 35.78 | 0.00092699 | 35.78 | 0 | 0 | 0.003232 | 2025-07-03 18:58:50 | 0.00185087
677 | 1 | CC Chg | 1.791667 | 1.817222 | 0.00051818 | 3.5719 | 0.00092843 | 35.84 | 0.00092843 | 35.84 | 0 | 0 | 0.00323714 | 2025-07-03 18:59:00 | 0.00185089
678 | 1 | CC Chg | 1.794444 | 1.82 | 0.00051819 | 3.572 | 0.00092987 | 35.89 | 0.00092987 | 35.89 | 0 | 0 | 0.00324228 | 2025-07-03 18:59:10 | 0.00185097
679 | 1 | CC Chg | 1.797222 | 1.822778 | 0.00051819 | 3.5722 | 0.00093131 | 35.95 | 0.00093131 | 35.95 | 0 | 0 | 0.00324742 | 2025-07-03 18:59:20 | 0.00185108
680 | 1 | CC Chg | 1.8 | 1.825556 | 0.00051819 | 3.5723 | 0.00093275 | 36 | 0.00093275 | 36 | 0 | 0 | 0.00325257 | 2025-07-03 18:59:30 | 0.00185113
681 | 1 | CC Chg | 1.802778 | 1.828333 | 0.00051818 | 3.5724 | 0.00093419 | 36.06 | 0.00093419 | 36.06 | 0 | 0 | 0.00325771 | 2025-07-03 18:59:40 | 0.00185115
682 | 1 | CC Chg | 1.805556 | 1.831111 | 0.00051819 | 3.5724 | 0.00093563 | 36.11 | 0.00093563 | 36.11 | 0 | 0 | 0.00326285 | 2025-07-03 18:59:50 | 0.00185118
683 | 1 | CC Chg | 1.808333 | 1.833889 | 0.00051819 | 3.5726 | 0.00093707 | 36.17 | 0.00093707 | 36.17 | 0 | 0 | 0.00326799 | 2025-07-03 19:00:00 | 0.00185129
684 | 1 | CC Chg | 1.811111 | 1.836667 | 0.00051819 | 3.5727 | 0.00093851 | 36.22 | 0.00093851 | 36.22 | 0 | 0 | 0.00327314 | 2025-07-03 19:00:10 | 0.00185134
685 | 1 | CC Chg | 1.813889 | 1.839444 | 0.00051818 | 3.5728 | 0.00093994 | 36.28 | 0.00093994 | 36.28 | 0 | 0 | 0.00327828 | 2025-07-03 19:00:20 | 0.00185135
686 | 1 | CC Chg | 1.816667 | 1.842222 | 0.00051819 | 3.5729 | 0.00094138 | 36.34 | 0.00094138 | 36.34 | 0 | 0 | 0.00328342 | 2025-07-03 19:00:30 | 0.00185144
687 | 1 | CC Chg | 1.819444 | 1.845 | 0.00051819 | 3.573 | 0.00094282 | 36.39 | 0.00094282 | 36.39 | 0 | 0 | 0.00328856 | 2025-07-03 19:00:40 | 0.00185149
688 | 1 | CC Chg | 1.822222 | 1.847778 | 0.00051819 | 3.5731 | 0.00094426 | 36.45 | 0.00094426 | 36.45 | 0 | 0 | 0.00329371 | 2025-07-03 19:00:50 | 0.00185154
689 | 1 | CC Chg | 1.825 | 1.850556 | 0.00051819 | 3.5732 | 0.0009457 | 36.5 | 0.0009457 | 36.5 | 0 | 0 | 0.00329885 | 2025-07-03 19:01:00 | 0.0018516
690 | 1 | CC Chg | 1.827778 | 1.853333 | 0.00051819 | 3.5733 | 0.00094714 | 36.56 | 0.00094714 | 36.56 | 0 | 0 | 0.00330399 | 2025-07-03 19:01:10 | 0.00185165
691 | 1 | CC Chg | 1.830556 | 1.856111 | 0.00051819 | 3.5734 | 0.00094858 | 36.61 | 0.00094858 | 36.61 | 0 | 0 | 0.00330914 | 2025-07-03 19:01:20 | 0.0018517
692 | 1 | CC Chg | 1.833333 | 1.858889 | 0.00051819 | 3.5736 | 0.00095002 | 36.67 | 0.00095002 | 36.67 | 0 | 0 | 0.00331428 | 2025-07-03 19:01:30 | 0.0018518
693 | 1 | CC Chg | 1.836111 | 1.861667 | 0.00051819 | 3.5736 | 0.00095146 | 36.72 | 0.00095146 | 36.72 | 0 | 0 | 0.00331943 | 2025-07-03 19:01:40 | 0.0018518
694 | 1 | CC Chg | 1.838889 | 1.864444 | 0.00051819 | 3.5738 | 0.0009529 | 36.78 | 0.0009529 | 36.78 | 0 | 0 | 0.00332457 | 2025-07-03 19:01:50 | 0.00185191
695 | 1 | CC Chg | 1.841667 | 1.867222 | 0.00051819 | 3.5739 | 0.00095434 | 36.84 | 0.00095434 | 36.84 | 0 | 0 | 0.00332971 | 2025-07-03 19:02:00 | 0.00185196
696 | 1 | CC Chg | 1.844444 | 1.87 | 0.00051821 | 3.5741 | 0.00095578 | 36.89 | 0.00095578 | 36.89 | 0 | 0 | 0.00333486 | 2025-07-03 19:02:10 | 0.00185213
697 | 1 | CC Chg | 1.847222 | 1.872778 | 0.00051819 | 3.5742 | 0.00095722 | 36.95 | 0.00095722 | 36.95 | 0 | 0 | 0.00334 | 2025-07-03 19:02:20 | 0.00185211
698 | 1 | CC Chg | 1.85 | 1.875556 | 0.00051819 | 3.5742 | 0.00095866 | 37 | 0.00095866 | 37 | 0 | 0 | 0.00334515 | 2025-07-03 19:02:30 | 0.00185211
699 | 1 | CC Chg | 1.852778 | 1.878333 | 0.00051819 | 3.5743 | 0.0009601 | 37.06 | 0.0009601 | 37.06 | 0 | 0 | 0.00335029 | 2025-07-03 19:02:40 | 0.00185217
700 | 1 | CC Chg | 1.855556 | 1.881111 | 0.00051819 | 3.5745 | 0.00096154 | 37.11 | 0.00096154 | 37.11 | 0 | 0 | 0.00335544 | 2025-07-03 19:02:50 | 0.00185227
701 | 1 | CC Chg | 1.858333 | 1.883889 | 0.00051819 | 3.5746 | 0.00096298 | 37.17 | 0.00096298 | 37.17 | 0 | 0 | 0.00336058 | 2025-07-03 19:03:00 | 0.00185232
702 | 1 | CC Chg | 1.861111 | 1.886667 | 0.00051819 | 3.5747 | 0.00096441 | 37.22 | 0.00096441 | 37.22 | 0 | 0 | 0.00336573 | 2025-07-03 19:03:10 | 0.00185237
703 | 1 | CC Chg | 1.863889 | 1.889444 | 0.00051819 | 3.5748 | 0.00096585 | 37.28 | 0.00096585 | 37.28 | 0 | 0 | 0.00337087 | 2025-07-03 19:03:20 | 0.00185243
704 | 1 | CC Chg | 1.866667 | 1.892222 | 0.00051819 | 3.5749 | 0.00096729 | 37.34 | 0.00096729 | 37.34 | 0 | 0 | 0.00337602 | 2025-07-03 19:03:30 | 0.00185248
705 | 1 | CC Chg | 1.869444 | 1.895 | 0.00051819 | 3.575 | 0.00096873 | 37.39 | 0.00096873 | 37.39 | 0 | 0 | 0.00338117 | 2025-07-03 19:03:40 | 0.00185253
706 | 1 | CC Chg | 1.872222 | 1.897778 | 0.00051819 | 3.5751 | 0.00097017 | 37.45 | 0.00097017 | 37.45 | 0 | 0 | 0.00338631 | 2025-07-03 19:03:50 | 0.00185258
707 | 1 | CC Chg | 1.875 | 1.900556 | 0.00051819 | 3.5752 | 0.00097161 | 37.5 | 0.00097161 | 37.5 | 0 | 0 | 0.00339146 | 2025-07-03 19:04:00 | 0.00185263
708 | 1 | CC Chg | 1.877778 | 1.903333 | 0.00051819 | 3.5753 | 0.00097305 | 37.56 | 0.00097305 | 37.56 | 0 | 0 | 0.0033966 | 2025-07-03 19:04:10 | 0.00185268
709 | 1 | CC Chg | 1.880556 | 1.906111 | 0.00051819 | 3.5754 | 0.00097449 | 37.61 | 0.00097449 | 37.61 | 0 | 0 | 0.00340175 | 2025-07-03 19:04:20 | 0.00185274
710 | 1 | CC Chg | 1.883333 | 1.908889 | 0.00051819 | 3.5755 | 0.00097593 | 37.67 | 0.00097593 | 37.67 | 0 | 0 | 0.0034069 | 2025-07-03 19:04:30 | 0.00185279
711 | 1 | CC Chg | 1.886111 | 1.911667 | 0.00051819 | 3.5756 | 0.00097737 | 37.72 | 0.00097737 | 37.72 | 0 | 0 | 0.00341204 | 2025-07-03 19:04:40 | 0.00185284
712 | 1 | CC Chg | 1.888889 | 1.914444 | 0.00051819 | 3.5757 | 0.00097881 | 37.78 | 0.00097881 | 37.78 | 0 | 0 | 0.00341719 | 2025-07-03 19:04:50 | 0.00185289
713 | 1 | CC Chg | 1.891667 | 1.917222 | 0.00051819 | 3.5758 | 0.00098025 | 37.84 | 0.00098025 | 37.84 | 0 | 0 | 0.00342234 | 2025-07-03 19:05:00 | 0.00185294
714 | 1 | CC Chg | 1.894444 | 1.92 | 0.00051819 | 3.5759 | 0.00098169 | 37.89 | 0.00098169 | 37.89 | 0 | 0 | 0.00342749 | 2025-07-03 19:05:10 | 0.001853
715 | 1 | CC Chg | 1.897222 | 1.922778 | 0.00051819 | 3.576 | 0.00098313 | 37.95 | 0.00098313 | 37.95 | 0 | 0 | 0.00343263 | 2025-07-03 19:05:20 | 0.00185305
716 | 1 | CC Chg | 1.9 | 1.925556 | 0.00051818 | 3.5762 | 0.00098457 | 38 | 0.00098457 | 38 | 0 | 0 | 0.00343778 | 2025-07-03 19:05:30 | 0.00185312
717 | 1 | CC Chg | 1.902778 | 1.928333 | 0.00051819 | 3.5762 | 0.00098601 | 38.06 | 0.00098601 | 38.06 | 0 | 0 | 0.00344293 | 2025-07-03 19:05:40 | 0.00185315
718 | 1 | CC Chg | 1.905556 | 1.931111 | 0.00051819 | 3.5764 | 0.00098745 | 38.11 | 0.00098745 | 38.11 | 0 | 0 | 0.00344808 | 2025-07-03 19:05:50 | 0.00185325
719 | 1 | CC Chg | 1.908333 | 1.933889 | 0.00051819 | 3.5765 | 0.00098888 | 38.17 | 0.00098888 | 38.17 | 0 | 0 | 0.00345322 | 2025-07-03 19:06:00 | 0.00185331
720 | 1 | CC Chg | 1.911111 | 1.936667 | 0.00051819 | 3.5766 | 0.00099032 | 38.22 | 0.00099032 | 38.22 | 0 | 0 | 0.00345837 | 2025-07-03 19:06:10 | 0.00185336
721 | 1 | CC Chg | 1.913889 | 1.939444 | 0.00051819 | 3.5767 | 0.00099176 | 38.28 | 0.00099176 | 38.28 | 0 | 0 | 0.00346352 | 2025-07-03 19:06:20 | 0.00185341
722 | 1 | CC Chg | 1.916667 | 1.942222 | 0.00051819 | 3.5769 | 0.0009932 | 38.34 | 0.0009932 | 38.34 | 0 | 0 | 0.00346867 | 2025-07-03 19:06:30 | 0.00185351
723 | 1 | CC Chg | 1.919444 | 1.945 | 0.00051819 | 3.577 | 0.00099464 | 38.39 | 0.00099464 | 38.39 | 0 | 0 | 0.00347382 | 2025-07-03 19:06:40 | 0.00185357
724 | 1 | CC Chg | 1.922222 | 1.947778 | 0.00051819 | 3.5772 | 0.00099608 | 38.45 | 0.00099608 | 38.45 | 0 | 0 | 0.00347897 | 2025-07-03 19:06:50 | 0.00185367
725 | 1 | CC Chg | 1.925 | 1.950556 | 0.00051819 | 3.5772 | 0.00099752 | 38.5 | 0.00099752 | 38.5 | 0 | 0 | 0.00348412 | 2025-07-03 19:07:00 | 0.00185367
726 | 1 | CC Chg | 1.927778 | 1.953333 | 0.00051819 | 3.5774 | 0.00099896 | 38.56 | 0.00099896 | 38.56 | 0 | 0 | 0.00348926 | 2025-07-03 19:07:10 | 0.00185377
727 | 1 | CC Chg | 1.930556 | 1.956111 | 0.00051819 | 3.5774 | 0.0010004 | 38.61 | 0.0010004 | 38.61 | 0 | 0 | 0.00349441 | 2025-07-03 19:07:20 | 0.00185377
728 | 1 | CC Chg | 1.933333 | 1.958889 | 0.00051819 | 3.5775 | 0.00100184 | 38.67 | 0.00100184 | 38.67 | 0 | 0 | 0.00349956 | 2025-07-03 19:07:30 | 0.00185382
729 | 1 | CC Chg | 1.936111 | 1.961667 | 0.00051819 | 3.5777 | 0.00100328 | 38.72 | 0.00100328 | 38.72 | 0 | 0 | 0.00350471 | 2025-07-03 19:07:40 | 0.00185393
730 | 1 | CC Chg | 1.938889 | 1.964444 | 0.00051819 | 3.5777 | 0.00100472 | 38.78 | 0.00100472 | 38.78 | 0 | 0 | 0.00350986 | 2025-07-03 19:07:50 | 0.00185393
731 | 1 | CC Chg | 1.941667 | 1.967222 | 0.00051819 | 3.5778 | 0.00100616 | 38.84 | 0.00100616 | 38.84 | 0 | 0 | 0.00351501 | 2025-07-03 19:08:00 | 0.00185398
732 | 1 | CC Chg | 1.944444 | 1.97 | 0.00051819 | 3.578 | 0.0010076 | 38.89 | 0.0010076 | 38.89 | 0 | 0 | 0.00352016 | 2025-07-03 19:08:10 | 0.00185408
733 | 1 | CC Chg | 1.947222 | 1.972778 | 0.00051818 | 3.578 | 0.00100904 | 38.95 | 0.00100904 | 38.95 | 0 | 0 | 0.00352531 | 2025-07-03 19:08:20 | 0.00185405
734 | 1 | CC Chg | 1.95 | 1.975556 | 0.00051819 | 3.5782 | 0.00101048 | 39 | 0.00101048 | 39 | 0 | 0 | 0.00353046 | 2025-07-03 19:08:30 | 0.00185419
735 | 1 | CC Chg | 1.952778 | 1.978333 | 0.00051819 | 3.5782 | 0.00101192 | 39.06 | 0.00101192 | 39.06 | 0 | 0 | 0.00353561 | 2025-07-03 19:08:40 | 0.00185419
736 | 1 | CC Chg | 1.955556 | 1.981111 | 0.00051819 | 3.5783 | 0.00101335 | 39.11 | 0.00101335 | 39.11 | 0 | 0 | 0.00354076 | 2025-07-03 19:08:50 | 0.00185424
737 | 1 | CC Chg | 1.958333 | 1.983889 | 0.00051819 | 3.5785 | 0.00101479 | 39.17 | 0.00101479 | 39.17 | 0 | 0 | 0.00354592 | 2025-07-03 19:09:00 | 0.00185434
738 | 1 | CC Chg | 1.961111 | 1.986667 | 0.00051819 | 3.5785 | 0.00101623 | 39.22 | 0.00101623 | 39.22 | 0 | 0 | 0.00355107 | 2025-07-03 19:09:10 | 0.00185434
739 | 1 | CC Chg | 1.963889 | 1.989444 | 0.00051819 | 3.5787 | 0.00101767 | 39.28 | 0.00101767 | 39.28 | 0 | 0 | 0.00355622 | 2025-07-03 19:09:20 | 0.00185445
740 | 1 | CC Chg | 1.966667 | 1.992222 | 0.00051819 | 3.5788 | 0.00101911 | 39.34 | 0.00101911 | 39.34 | 0 | 0 | 0.00356137 | 2025-07-03 19:09:30 | 0.0018545
741 | 1 | CC Chg | 1.969444 | 1.995 | 0.00051819 | 3.5789 | 0.00102055 | 39.39 | 0.00102055 | 39.39 | 0 | 0 | 0.00356652 | 2025-07-03 19:09:40 | 0.00185455
742 | 1 | CC Chg | 1.972222 | 1.997778 | 0.00051819 | 3.5789 | 0.00102199 | 39.45 | 0.00102199 | 39.45 | 0 | 0 | 0.00357167 | 2025-07-03 19:09:50 | 0.00185455
743 | 1 | CC Chg | 1.975 | 2.000556 | 0.00051819 | 3.5791 | 0.00102343 | 39.5 | 0.00102343 | 39.5 | 0 | 0 | 0.00357682 | 2025-07-03 19:10:00 | 0.00185465
744 | 1 | CC Chg | 1.977778 | 2.003333 | 0.00051819 | 3.5792 | 0.00102487 | 39.56 | 0.00102487 | 39.56 | 0 | 0 | 0.00358197 | 2025-07-03 19:10:10 | 0.00185471
745 | 1 | CC Chg | 1.980556 | 2.006111 | 0.00051819 | 3.5793 | 0.00102631 | 39.61 | 0.00102631 | 39.61 | 0 | 0 | 0.00358713 | 2025-07-03 19:10:20 | 0.00185476
746 | 1 | CC Chg | 1.983333 | 2.008889 | 0.00051819 | 3.5793 | 0.00102775 | 39.67 | 0.00102775 | 39.67 | 0 | 0 | 0.00359228 | 2025-07-03 19:10:30 | 0.00185476
747 | 1 | CC Chg | 1.986111 | 2.011667 | 0.00051822 | 3.5794 | 0.00102919 | 39.72 | 0.00102919 | 39.72 | 0 | 0 | 0.00359743 | 2025-07-03 19:10:40 | 0.00185492
748 | 1 | CC Chg | 1.988889 | 2.014444 | 0.00051819 | 3.5796 | 0.00103063 | 39.78 | 0.00103063 | 39.78 | 0 | 0 | 0.00360258 | 2025-07-03 19:10:50 | 0.00185491
749 | 1 | CC Chg | 1.991667 | 2.017222 | 0.00051819 | 3.5797 | 0.00103207 | 39.84 | 0.00103207 | 39.84 | 0 | 0 | 0.00360774 | 2025-07-03 19:11:00 | 0.00185496
750 | 1 | CC Chg | 1.994444 | 2.02 | 0.00051821 | 3.5798 | 0.00103351 | 39.89 | 0.00103351 | 39.89 | 0 | 0 | 0.00361289 | 2025-07-03 19:11:10 | 0.00185509
751 | 1 | CC Chg | 1.997222 | 2.022778 | 0.00051818 | 3.5798 | 0.00103495 | 39.95 | 0.00103495 | 39.95 | 0 | 0 | 0.00361804 | 2025-07-03 19:11:20 | 0.00185498
752 | 1 | CC Chg | 2 | 2.025556 | 0.00051819 | 3.58 | 0.00103639 | 40 | 0.00103639 | 40 | 0 | 0 | 0.0036232 | 2025-07-03 19:11:30 | 0.00185512
753 | 1 | CC Chg | 2.002778 | 2.028333 | 0.00051819 | 3.5802 | 0.00103783 | 40.06 | 0.00103783 | 40.06 | 0 | 0 | 0.00362835 | 2025-07-03 19:11:40 | 0.00185522
754 | 1 | CC Chg | 2.005556 | 2.031111 | 0.00051819 | 3.5802 | 0.00103926 | 40.11 | 0.00103926 | 40.11 | 0 | 0 | 0.0036335 | 2025-07-03 19:11:50 | 0.00185522
755 | 1 | CC Chg | 2.008333 | 2.033889 | 0.00051819 | 3.5803 | 0.0010407 | 40.17 | 0.0010407 | 40.17 | 0 | 0 | 0.00363865 | 2025-07-03 19:12:00 | 0.00185528
756 | 1 | CC Chg | 2.011111 | 2.036667 | 0.00051819 | 3.5804 | 0.00104214 | 40.22 | 0.00104214 | 40.22 | 0 | 0 | 0.00364381 | 2025-07-03 19:12:10 | 0.00185533
757 | 1 | CC Chg | 2.013889 | 2.039444 | 0.00051819 | 3.5805 | 0.00104358 | 40.28 | 0.00104358 | 40.28 | 0 | 0 | 0.00364896 | 2025-07-03 19:12:20 | 0.00185538
758 | 1 | CC Chg | 2.016667 | 2.042222 | 0.00051819 | 3.5806 | 0.00104502 | 40.34 | 0.00104502 | 40.34 | 0 | 0 | 0.00365412 | 2025-07-03 19:12:30 | 0.00185543
759 | 1 | CC Chg | 2.019444 | 2.045 | 0.00051819 | 3.5808 | 0.00104646 | 40.39 | 0.00104646 | 40.39 | 0 | 0 | 0.00365927 | 2025-07-03 19:12:40 | 0.00185553
760 | 1 | CC Chg | 2.022222 | 2.047778 | 0.00051819 | 3.5809 | 0.0010479 | 40.45 | 0.0010479 | 40.45 | 0 | 0 | 0.00366442 | 2025-07-03 19:12:50 | 0.00185559
761 | 1 | CC Chg | 2.025 | 2.050556 | 0.00051819 | 3.581 | 0.00104934 | 40.5 | 0.00104934 | 40.5 | 0 | 0 | 0.00366958 | 2025-07-03 19:13:00 | 0.00185564
762 | 1 | CC Chg | 2.027778 | 2.053333 | 0.00051819 | 3.581 | 0.00105078 | 40.56 | 0.00105078 | 40.56 | 0 | 0 | 0.00367473 | 2025-07-03 19:13:10 | 0.00185564
763 | 1 | CC Chg | 2.030556 | 2.056111 | 0.00051819 | 3.5812 | 0.00105222 | 40.61 | 0.00105222 | 40.61 | 0 | 0 | 0.00367989 | 2025-07-03 19:13:20 | 0.00185574
764 | 1 | CC Chg | 2.033333 | 2.058889 | 0.00051819 | 3.5812 | 0.00105366 | 40.67 | 0.00105366 | 40.67 | 0 | 0 | 0.00368504 | 2025-07-03 19:13:30 | 0.00185574
765 | 1 | CC Chg | 2.036111 | 2.061667 | 0.00051819 | 3.5814 | 0.0010551 | 40.72 | 0.0010551 | 40.72 | 0 | 0 | 0.0036902 | 2025-07-03 19:13:40 | 0.00185585
766 | 1 | CC Chg | 2.038889 | 2.064444 | 0.00051819 | 3.5815 | 0.00105654 | 40.78 | 0.00105654 | 40.78 | 0 | 0 | 0.00369535 | 2025-07-03 19:13:50 | 0.0018559
767 | 1 | CC Chg | 2.041667 | 2.067222 | 0.00051819 | 3.5816 | 0.00105798 | 40.84 | 0.00105798 | 40.84 | 0 | 0 | 0.00370051 | 2025-07-03 19:14:00 | 0.00185595
768 | 1 | CC Chg | 2.044444 | 2.07 | 0.00051819 | 3.5818 | 0.00105942 | 40.89 | 0.00105942 | 40.89 | 0 | 0 | 0.00370566 | 2025-07-03 19:14:10 | 0.00185605
769 | 1 | CC Chg | 2.047222 | 2.072778 | 0.00051819 | 3.5818 | 0.00106086 | 40.95 | 0.00106086 | 40.95 | 0 | 0 | 0.00371082 | 2025-07-03 19:14:20 | 0.00185605
770 | 1 | CC Chg | 2.05 | 2.075556 | 0.00051819 | 3.5819 | 0.0010623 | 41 | 0.0010623 | 41 | 0 | 0 | 0.00371598 | 2025-07-03 19:14:30 | 0.0018561
771 | 1 | CC Chg | 2.052778 | 2.078333 | 0.00051819 | 3.5819 | 0.00106373 | 41.06 | 0.00106373 | 41.06 | 0 | 0 | 0.00372113 | 2025-07-03 19:14:40 | 0.0018561
772 | 1 | CC Chg | 2.055556 | 2.081111 | 0.00051821 | 3.5821 | 0.00106517 | 41.11 | 0.00106517 | 41.11 | 0 | 0 | 0.00372629 | 2025-07-03 19:14:50 | 0.00185628
773 | 1 | CC Chg | 2.058333 | 2.083889 | 0.00051818 | 3.5822 | 0.00106661 | 41.17 | 0.00106661 | 41.17 | 0 | 0 | 0.00373144 | 2025-07-03 19:15:00 | 0.00185622
774 | 1 | CC Chg | 2.061111 | 2.086667 | 0.00051819 | 3.5823 | 0.00106805 | 41.22 | 0.00106805 | 41.22 | 0 | 0 | 0.0037366 | 2025-07-03 19:15:10 | 0.00185631
775 | 1 | CC Chg | 2.063889 | 2.089444 | 0.00051819 | 3.5824 | 0.00106949 | 41.28 | 0.00106949 | 41.28 | 0 | 0 | 0.00374176 | 2025-07-03 19:15:20 | 0.00185636
776 | 1 | CC Chg | 2.066667 | 2.092222 | 0.00051819 | 3.5825 | 0.00107093 | 41.34 | 0.00107093 | 41.34 | 0 | 0 | 0.00374691 | 2025-07-03 19:15:30 | 0.00185642
777 | 1 | CC Chg | 2.069444 | 2.095 | 0.00051819 | 3.5826 | 0.00107237 | 41.39 | 0.00107237 | 41.39 | 0 | 0 | 0.00375207 | 2025-07-03 19:15:40 | 0.00185647
778 | 1 | CC Chg | 2.072222 | 2.097778 | 0.00051819 | 3.5827 | 0.00107381 | 41.45 | 0.00107381 | 41.45 | 0 | 0 | 0.00375723 | 2025-07-03 19:15:50 | 0.00185652
779 | 1 | CC Chg | 2.075 | 2.100556 | 0.00051819 | 3.5828 | 0.00107525 | 41.5 | 0.00107525 | 41.5 | 0 | 0 | 0.00376238 | 2025-07-03 19:16:00 | 0.00185657
780 | 1 | CC Chg | 2.077778 | 2.103333 | 0.00051819 | 3.5829 | 0.00107669 | 41.56 | 0.00107669 | 41.56 | 0 | 0 | 0.00376754 | 2025-07-03 19:16:10 | 0.00185662
781 | 1 | CC Chg | 2.080556 | 2.106111 | 0.00051819 | 3.583 | 0.00107813 | 41.61 | 0.00107813 | 41.61 | 0 | 0 | 0.0037727 | 2025-07-03 19:16:20 | 0.00185667
782 | 1 | CC Chg | 2.083333 | 2.108889 | 0.00051819 | 3.5831 | 0.00107957 | 41.67 | 0.00107957 | 41.67 | 0 | 0 | 0.00377786 | 2025-07-03 19:16:30 | 0.00185673
783 | 1 | CC Chg | 2.086111 | 2.111667 | 0.00051819 | 3.5833 | 0.00108101 | 41.72 | 0.00108101 | 41.72 | 0 | 0 | 0.00378301 | 2025-07-03 19:16:40 | 0.00185683
784 | 1 | CC Chg | 2.088889 | 2.114444 | 0.00051819 | 3.5834 | 0.00108245 | 41.78 | 0.00108245 | 41.78 | 0 | 0 | 0.00378817 | 2025-07-03 19:16:50 | 0.00185688
785 | 1 | CC Chg | 2.091667 | 2.117222 | 0.00051819 | 3.5835 | 0.00108389 | 41.84 | 0.00108389 | 41.84 | 0 | 0 | 0.00379333 | 2025-07-03 19:17:00 | 0.00185693
786 | 1 | CC Chg | 2.094444 | 2.12 | 0.00051819 | 3.5836 | 0.00108533 | 41.89 | 0.00108533 | 41.89 | 0 | 0 | 0.00379849 | 2025-07-03 19:17:10 | 0.00185699
787 | 1 | CC Chg | 2.097222 | 2.122778 | 0.00051819 | 3.5838 | 0.00108677 | 41.95 | 0.00108677 | 41.95 | 0 | 0 | 0.00380365 | 2025-07-03 19:17:20 | 0.00185709
788 | 1 | CC Chg | 2.1 | 2.125556 | 0.00051819 | 3.5838 | 0.0010882 | 42 | 0.0010882 | 42 | 0 | 0 | 0.0038088 | 2025-07-03 19:17:30 | 0.00185709
789 | 1 | CC Chg | 2.102778 | 2.128333 | 0.00051819 | 3.5839 | 0.00108964 | 42.06 | 0.00108964 | 42.06 | 0 | 0 | 0.00381396 | 2025-07-03 19:17:40 | 0.00185714
790 | 1 | CC Chg | 2.105556 | 2.131111 | 0.00051819 | 3.584 | 0.00109108 | 42.11 | 0.00109108 | 42.11 | 0 | 0 | 0.00381912 | 2025-07-03 19:17:50 | 0.00185719
791 | 1 | CC Chg | 2.108333 | 2.133889 | 0.00051819 | 3.5841 | 0.00109252 | 42.17 | 0.00109252 | 42.17 | 0 | 0 | 0.00382428 | 2025-07-03 19:18:00 | 0.00185724
792 | 1 | CC Chg | 2.111111 | 2.136667 | 0.00051819 | 3.5842 | 0.00109396 | 42.22 | 0.00109396 | 42.22 | 0 | 0 | 0.00382944 | 2025-07-03 19:18:10 | 0.0018573
793 | 1 | CC Chg | 2.113889 | 2.139444 | 0.00051819 | 3.5843 | 0.0010954 | 42.28 | 0.0010954 | 42.28 | 0 | 0 | 0.0038346 | 2025-07-03 19:18:20 | 0.00185735
794 | 1 | CC Chg | 2.116667 | 2.142222 | 0.00051821 | 3.5845 | 0.00109684 | 42.34 | 0.00109684 | 42.34 | 0 | 0 | 0.00383976 | 2025-07-03 19:18:30 | 0.00185752
795 | 1 | CC Chg | 2.119444 | 2.145 | 0.00051819 | 3.5846 | 0.00109828 | 42.39 | 0.00109828 | 42.39 | 0 | 0 | 0.00384492 | 2025-07-03 19:18:40 | 0.0018575
796 | 1 | CC Chg | 2.122222 | 2.147778 | 0.00051819 | 3.5848 | 0.00109972 | 42.45 | 0.00109972 | 42.45 | 0 | 0 | 0.00385008 | 2025-07-03 19:18:50 | 0.00185761
797 | 1 | CC Chg | 2.125 | 2.150556 | 0.00051819 | 3.5848 | 0.00110116 | 42.5 | 0.00110116 | 42.5 | 0 | 0 | 0.00385524 | 2025-07-03 19:19:00 | 0.00185761
798 | 1 | CC Chg | 2.127778 | 2.153333 | 0.00051819 | 3.5849 | 0.0011026 | 42.56 | 0.0011026 | 42.56 | 0 | 0 | 0.0038604 | 2025-07-03 19:19:10 | 0.00185766
799 | 1 | CC Chg | 2.130556 | 2.156111 | 0.00051818 | 3.585 | 0.00110404 | 42.61 | 0.00110404 | 42.61 | 0 | 0 | 0.00386556 | 2025-07-03 19:19:20 | 0.00185768
800 | 1 | CC Chg | 2.133333 | 2.158889 | 0.00051819 | 3.5851 | 0.00110548 | 42.67 | 0.00110548 | 42.67 | 0 | 0 | 0.00387072 | 2025-07-03 19:19:30 | 0.00185776
801 | 1 | CC Chg | 2.136111 | 2.161667 | 0.00051819 | 3.5852 | 0.00110692 | 42.72 | 0.00110692 | 42.72 | 0 | 0 | 0.00387588 | 2025-07-03 19:19:40 | 0.00185781
802 | 1 | CC Chg | 2.138889 | 2.164444 | 0.00051819 | 3.5853 | 0.00110836 | 42.78 | 0.00110836 | 42.78 | 0 | 0 | 0.00388104 | 2025-07-03 19:19:50 | 0.00185787
803 | 1 | CC Chg | 2.141667 | 2.167222 | 0.00051819 | 3.5854 | 0.0011098 | 42.84 | 0.0011098 | 42.84 | 0 | 0 | 0.0038862 | 2025-07-03 19:20:00 | 0.00185792
804 | 1 | CC Chg | 2.144444 | 2.17 | 0.00051818 | 3.5854 | 0.00111124 | 42.89 | 0.00111124 | 42.89 | 0 | 0 | 0.00389136 | 2025-07-03 19:20:10 | 0.00185788
805 | 1 | CC Chg | 2.147222 | 2.172778 | 0.00051819 | 3.5856 | 0.00111267 | 42.95 | 0.00111267 | 42.95 | 0 | 0 | 0.00389652 | 2025-07-03 19:20:20 | 0.00185802
806 | 1 | CC Chg | 2.15 | 2.175556 | 0.00051819 | 3.5857 | 0.00111411 | 43 | 0.00111411 | 43 | 0 | 0 | 0.00390168 | 2025-07-03 19:20:30 | 0.00185807
807 | 1 | CC Chg | 2.152778 | 2.178333 | 0.00051818 | 3.5857 | 0.00111555 | 43.06 | 0.00111555 | 43.06 | 0 | 0 | 0.00390685 | 2025-07-03 19:20:40 | 0.00185804
808 | 1 | CC Chg | 2.155556 | 2.181111 | 0.00051819 | 3.5858 | 0.00111699 | 43.11 | 0.00111699 | 43.11 | 0 | 0 | 0.00391201 | 2025-07-03 19:20:50 | 0.00185813
809 | 1 | CC Chg | 2.158333 | 2.183889 | 0.00051819 | 3.586 | 0.00111843 | 43.17 | 0.00111843 | 43.17 | 0 | 0 | 0.00391717 | 2025-07-03 19:21:00 | 0.00185823
810 | 1 | CC Chg | 2.161111 | 2.186667 | 0.00051819 | 3.5861 | 0.00111987 | 43.22 | 0.00111987 | 43.22 | 0 | 0 | 0.00392233 | 2025-07-03 19:21:10 | 0.00185828
811 | 1 | CC Chg | 2.163889 | 2.189444 | 0.00051819 | 3.5862 | 0.00112131 | 43.28 | 0.00112131 | 43.28 | 0 | 0 | 0.00392749 | 2025-07-03 19:21:20 | 0.00185833
812 | 1 | CC Chg | 2.166667 | 2.192222 | 0.00051819 | 3.5863 | 0.00112275 | 43.34 | 0.00112275 | 43.34 | 0 | 0 | 0.00393266 | 2025-07-03 19:21:30 | 0.00185838
813 | 1 | CC Chg | 2.169444 | 2.195 | 0.00051819 | 3.5864 | 0.00112419 | 43.39 | 0.00112419 | 43.39 | 0 | 0 | 0.00393782 | 2025-07-03 19:21:40 | 0.00185844
814 | 1 | CC Chg | 2.172222 | 2.197778 | 0.00051819 | 3.5865 | 0.00112563 | 43.45 | 0.00112563 | 43.45 | 0 | 0 | 0.00394298 | 2025-07-03 19:21:50 | 0.00185849
815 | 1 | CC Chg | 2.175 | 2.200556 | 0.00051819 | 3.5866 | 0.00112707 | 43.5 | 0.00112707 | 43.5 | 0 | 0 | 0.00394814 | 2025-07-03 19:22:00 | 0.00185854
816 | 1 | CC Chg | 2.177778 | 2.203333 | 0.00051819 | 3.5868 | 0.00112851 | 43.56 | 0.00112851 | 43.56 | 0 | 0 | 0.00395331 | 2025-07-03 19:22:10 | 0.00185864
817 | 1 | CC Chg | 2.180556 | 2.206111 | 0.00051819 | 3.5868 | 0.00112995 | 43.61 | 0.00112995 | 43.61 | 0 | 0 | 0.00395847 | 2025-07-03 19:22:20 | 0.00185864
818 | 1 | CC Chg | 2.183333 | 2.208889 | 0.00051819 | 3.587 | 0.00113139 | 43.67 | 0.00113139 | 43.67 | 0 | 0 | 0.00396363 | 2025-07-03 19:22:30 | 0.00185875
819 | 1 | CC Chg | 2.186111 | 2.211667 | 0.00051819 | 3.5871 | 0.00113283 | 43.72 | 0.00113283 | 43.72 | 0 | 0 | 0.00396879 | 2025-07-03 19:22:40 | 0.0018588
820 | 1 | CC Chg | 2.188889 | 2.214444 | 0.00051819 | 3.5873 | 0.00113427 | 43.78 | 0.00113427 | 43.78 | 0 | 0 | 0.00397396 | 2025-07-03 19:22:50 | 0.0018589
821 | 1 | CC Chg | 2.191667 | 2.217222 | 0.00051819 | 3.5873 | 0.00113571 | 43.84 | 0.00113571 | 43.84 | 0 | 0 | 0.00397912 | 2025-07-03 19:23:00 | 0.0018589
822 | 1 | CC Chg | 2.194444 | 2.22 | 0.00051819 | 3.5874 | 0.00113714 | 43.89 | 0.00113714 | 43.89 | 0 | 0 | 0.00398429 | 2025-07-03 19:23:10 | 0.00185895
823 | 1 | CC Chg | 2.197222 | 2.222778 | 0.00051819 | 3.5876 | 0.00113858 | 43.95 | 0.00113858 | 43.95 | 0 | 0 | 0.00398945 | 2025-07-03 19:23:20 | 0.00185906
824 | 1 | CC Chg | 2.2 | 2.225556 | 0.00051819 | 3.5876 | 0.00114002 | 44 | 0.00114002 | 44 | 0 | 0 | 0.00399461 | 2025-07-03 19:23:30 | 0.00185906
825 | 1 | CC Chg | 2.202778 | 2.228333 | 0.00051819 | 3.5878 | 0.00114146 | 44.06 | 0.00114146 | 44.06 | 0 | 0 | 0.00399978 | 2025-07-03 19:23:40 | 0.00185916
826 | 1 | CC Chg | 2.205556 | 2.231111 | 0.00051819 | 3.5879 | 0.0011429 | 44.11 | 0.0011429 | 44.11 | 0 | 0 | 0.00400494 | 2025-07-03 19:23:50 | 0.00185921
827 | 1 | CC Chg | 2.208333 | 2.233889 | 0.00051819 | 3.588 | 0.00114434 | 44.17 | 0.00114434 | 44.17 | 0 | 0 | 0.00401011 | 2025-07-03 19:24:00 | 0.00185927
828 | 1 | CC Chg | 2.211111 | 2.236667 | 0.00051821 | 3.5881 | 0.00114578 | 44.23 | 0.00114578 | 44.23 | 0 | 0 | 0.00401527 | 2025-07-03 19:24:10 | 0.00185939
829 | 1 | CC Chg | 2.213889 | 2.239444 | 0.00051821 | 3.5881 | 0.00114722 | 44.28 | 0.00114722 | 44.28 | 0 | 0 | 0.00402044 | 2025-07-03 19:24:20 | 0.00185939
830 | 1 | CC Chg | 2.216667 | 2.242222 | 0.00051819 | 3.5883 | 0.00114866 | 44.34 | 0.00114866 | 44.34 | 0 | 0 | 0.0040256 | 2025-07-03 19:24:30 | 0.00185942
831 | 1 | CC Chg | 2.219444 | 2.245 | 0.00051819 | 3.5884 | 0.0011501 | 44.39 | 0.0011501 | 44.39 | 0 | 0 | 0.00403077 | 2025-07-03 19:24:40 | 0.00185947
832 | 1 | CC Chg | 2.222222 | 2.247778 | 0.00051819 | 3.5884 | 0.00115154 | 44.45 | 0.00115154 | 44.45 | 0 | 0 | 0.00403593 | 2025-07-03 19:24:50 | 0.00185947
833 | 1 | CC Chg | 2.225 | 2.250556 | 0.00051819 | 3.5886 | 0.00115298 | 44.5 | 0.00115298 | 44.5 | 0 | 0 | 0.0040411 | 2025-07-03 19:25:00 | 0.00185958
834 | 1 | CC Chg | 2.227778 | 2.253333 | 0.00051822 | 3.5887 | 0.00115442 | 44.56 | 0.00115442 | 44.56 | 0 | 0 | 0.00404626 | 2025-07-03 19:25:10 | 0.00185974
835 | 1 | CC Chg | 2.230556 | 2.256111 | 0.00051819 | 3.5887 | 0.00115586 | 44.61 | 0.00115586 | 44.61 | 0 | 0 | 0.00405143 | 2025-07-03 19:25:20 | 0.00185963
836 | 1 | CC Chg | 2.233333 | 2.258889 | 0.00051819 | 3.5889 | 0.0011573 | 44.67 | 0.0011573 | 44.67 | 0 | 0 | 0.00405659 | 2025-07-03 19:25:30 | 0.00185973
837 | 1 | CC Chg | 2.236111 | 2.261667 | 0.00051819 | 3.589 | 0.00115874 | 44.73 | 0.00115874 | 44.73 | 0 | 0 | 0.00406176 | 2025-07-03 19:25:40 | 0.00185978
838 | 1 | CC Chg | 2.238889 | 2.264444 | 0.00051819 | 3.5891 | 0.00116018 | 44.78 | 0.00116018 | 44.78 | 0 | 0 | 0.00406693 | 2025-07-03 19:25:50 | 0.00185984
839 | 1 | CC Chg | 2.241667 | 2.267222 | 0.00051819 | 3.5892 | 0.00116162 | 44.84 | 0.00116162 | 44.84 | 0 | 0 | 0.00407209 | 2025-07-03 19:26:00 | 0.00185989
840 | 1 | CC Chg | 2.244444 | 2.27 | 0.00051819 | 3.5894 | 0.00116305 | 44.89 | 0.00116305 | 44.89 | 0 | 0 | 0.00407726 | 2025-07-03 19:26:10 | 0.00185999
841 | 1 | CC Chg | 2.247222 | 2.272778 | 0.00051819 | 3.5895 | 0.00116449 | 44.95 | 0.00116449 | 44.95 | 0 | 0 | 0.00408243 | 2025-07-03 19:26:20 | 0.00186004
842 | 1 | CC Chg | 2.25 | 2.275556 | 0.00051819 | 3.5896 | 0.00116593 | 45 | 0.00116593 | 45 | 0 | 0 | 0.00408759 | 2025-07-03 19:26:30 | 0.00186009
843 | 1 | CC Chg | 2.252778 | 2.278333 | 0.00051819 | 3.5897 | 0.00116737 | 45.06 | 0.00116737 | 45.06 | 0 | 0 | 0.00409276 | 2025-07-03 19:26:40 | 0.00186015
844 | 1 | CC Chg | 2.255556 | 2.281111 | 0.00051819 | 3.5897 | 0.00116881 | 45.11 | 0.00116881 | 45.11 | 0 | 0 | 0.00409793 | 2025-07-03 19:26:50 | 0.00186015
845 | 1 | CC Chg | 2.258333 | 2.283889 | 0.00051819 | 3.5899 | 0.00117025 | 45.17 | 0.00117025 | 45.17 | 0 | 0 | 0.00410309 | 2025-07-03 19:27:00 | 0.00186025
846 | 1 | CC Chg | 2.261111 | 2.286667 | 0.00051819 | 3.59 | 0.00117169 | 45.23 | 0.00117169 | 45.23 | 0 | 0 | 0.00410826 | 2025-07-03 19:27:10 | 0.0018603
847 | 1 | CC Chg | 2.263889 | 2.289444 | 0.00051819 | 3.5901 | 0.00117313 | 45.28 | 0.00117313 | 45.28 | 0 | 0 | 0.00411343 | 2025-07-03 19:27:20 | 0.00186035
848 | 1 | CC Chg | 2.266667 | 2.292222 | 0.00051819 | 3.5902 | 0.00117457 | 45.34 | 0.00117457 | 45.34 | 0 | 0 | 0.0041186 | 2025-07-03 19:27:30 | 0.00186041
849 | 1 | CC Chg | 2.269444 | 2.295 | 0.00051819 | 3.5903 | 0.00117601 | 45.39 | 0.00117601 | 45.39 | 0 | 0 | 0.00412376 | 2025-07-03 19:27:40 | 0.00186046
850 | 1 | CC Chg | 2.272222 | 2.297778 | 0.00051819 | 3.5905 | 0.00117745 | 45.45 | 0.00117745 | 45.45 | 0 | 0 | 0.00412893 | 2025-07-03 19:27:50 | 0.00186056
851 | 1 | CC Chg | 2.275 | 2.300556 | 0.00051819 | 3.5905 | 0.00117889 | 45.5 | 0.00117889 | 45.5 | 0 | 0 | 0.0041341 | 2025-07-03 19:28:00 | 0.00186056
852 | 1 | CC Chg | 2.277778 | 2.303333 | 0.00051819 | 3.5906 | 0.00118033 | 45.56 | 0.00118033 | 45.56 | 0 | 0 | 0.00413927 | 2025-07-03 19:28:10 | 0.00186061
853 | 1 | CC Chg | 2.280556 | 2.306111 | 0.00051819 | 3.5908 | 0.00118177 | 45.61 | 0.00118177 | 45.61 | 0 | 0 | 0.00414444 | 2025-07-03 19:28:20 | 0.00186072
854 | 1 | CC Chg | 2.283333 | 2.308889 | 0.00051819 | 3.5908 | 0.00118321 | 45.67 | 0.00118321 | 45.67 | 0 | 0 | 0.00414961 | 2025-07-03 19:28:30 | 0.00186072
855 | 1 | CC Chg | 2.286111 | 2.311667 | 0.00051819 | 3.591 | 0.00118465 | 45.73 | 0.00118465 | 45.73 | 0 | 0 | 0.00415477 | 2025-07-03 19:28:40 | 0.00186082
856 | 1 | CC Chg | 2.288889 | 2.314444 | 0.00051821 | 3.591 | 0.00118609 | 45.78 | 0.00118609 | 45.78 | 0 | 0 | 0.00415994 | 2025-07-03 19:28:50 | 0.00186089
857 | 1 | CC Chg | 2.291667 | 2.317222 | 0.00051819 | 3.5912 | 0.00118752 | 45.84 | 0.00118752 | 45.84 | 0 | 0 | 0.00416511 | 2025-07-03 19:29:00 | 0.00186092
858 | 1 | CC Chg | 2.294444 | 2.32 | 0.00051819 | 3.5913 | 0.00118896 | 45.89 | 0.00118896 | 45.89 | 0 | 0 | 0.00417028 | 2025-07-03 19:29:10 | 0.00186098
859 | 1 | CC Chg | 2.297222 | 2.322778 | 0.00051819 | 3.5914 | 0.0011904 | 45.95 | 0.0011904 | 45.95 | 0 | 0 | 0.00417545 | 2025-07-03 19:29:20 | 0.00186103
860 | 1 | CC Chg | 2.3 | 2.325556 | 0.00051819 | 3.5915 | 0.00119184 | 46 | 0.00119184 | 46 | 0 | 0 | 0.00418062 | 2025-07-03 19:29:30 | 0.00186108
861 | 1 | CC Chg | 2.302778 | 2.328333 | 0.00051819 | 3.5915 | 0.00119328 | 46.06 | 0.00119328 | 46.06 | 0 | 0 | 0.00418579 | 2025-07-03 19:29:40 | 0.00186108
862 | 1 | CC Chg | 2.305556 | 2.331111 | 0.00051819 | 3.5917 | 0.00119472 | 46.11 | 0.00119472 | 46.11 | 0 | 0 | 0.00419096 | 2025-07-03 19:29:50 | 0.00186118
863 | 1 | CC Chg | 2.308333 | 2.333889 | 0.00051819 | 3.5918 | 0.00119616 | 46.17 | 0.00119616 | 46.17 | 0 | 0 | 0.00419613 | 2025-07-03 19:30:00 | 0.00186123
864 | 1 | CC Chg | 2.311111 | 2.336667 | 0.00051819 | 3.5919 | 0.0011976 | 46.23 | 0.0011976 | 46.23 | 0 | 0 | 0.0042013 | 2025-07-03 19:30:10 | 0.00186129
865 | 1 | CC Chg | 2.313889 | 2.339444 | 0.00051819 | 3.592 | 0.00119904 | 46.28 | 0.00119904 | 46.28 | 0 | 0 | 0.00420647 | 2025-07-03 19:30:20 | 0.00186134
866 | 1 | CC Chg | 2.316667 | 2.342222 | 0.00051819 | 3.5921 | 0.00120048 | 46.34 | 0.00120048 | 46.34 | 0 | 0 | 0.00421164 | 2025-07-03 19:30:30 | 0.00186139
867 | 1 | CC Chg | 2.319444 | 2.345 | 0.00051819 | 3.5922 | 0.00120192 | 46.39 | 0.00120192 | 46.39 | 0 | 0 | 0.00421681 | 2025-07-03 19:30:40 | 0.00186144
868 | 1 | CC Chg | 2.322222 | 2.347778 | 0.00051819 | 3.5923 | 0.00120336 | 46.45 | 0.00120336 | 46.45 | 0 | 0 | 0.00422198 | 2025-07-03 19:30:50 | 0.00186149
869 | 1 | CC Chg | 2.325 | 2.350556 | 0.00051819 | 3.5923 | 0.0012048 | 46.5 | 0.0012048 | 46.5 | 0 | 0 | 0.00422715 | 2025-07-03 19:31:00 | 0.00186149
870 | 1 | CC Chg | 2.327778 | 2.353333 | 0.00051821 | 3.5924 | 0.00120624 | 46.56 | 0.00120624 | 46.56 | 0 | 0 | 0.00423232 | 2025-07-03 19:31:10 | 0.00186162
871 | 1 | CC Chg | 2.330556 | 2.356111 | 0.00051819 | 3.5925 | 0.00120768 | 46.61 | 0.00120768 | 46.61 | 0 | 0 | 0.0042375 | 2025-07-03 19:31:20 | 0.0018616
872 | 1 | CC Chg | 2.333333 | 2.358889 | 0.00051819 | 3.5927 | 0.00120912 | 46.67 | 0.00120912 | 46.67 | 0 | 0 | 0.00424267 | 2025-07-03 19:31:30 | 0.0018617
873 | 1 | CC Chg | 2.336111 | 2.361667 | 0.00051819 | 3.5927 | 0.00121056 | 46.73 | 0.00121056 | 46.73 | 0 | 0 | 0.00424784 | 2025-07-03 19:31:40 | 0.0018617
874 | 1 | CC Chg | 2.338889 | 2.364444 | 0.00051819 | 3.5928 | 0.00121199 | 46.78 | 0.00121199 | 46.78 | 0 | 0 | 0.00425301 | 2025-07-03 19:31:50 | 0.00186175
875 | 1 | CC Chg | 2.341667 | 2.367222 | 0.00051819 | 3.5929 | 0.00121343 | 46.84 | 0.00121343 | 46.84 | 0 | 0 | 0.00425818 | 2025-07-03 19:32:00 | 0.0018618
876 | 1 | CC Chg | 2.344444 | 2.37 | 0.00051819 | 3.5929 | 0.00121487 | 46.89 | 0.00121487 | 46.89 | 0 | 0 | 0.00426335 | 2025-07-03 19:32:10 | 0.0018618
877 | 1 | CC Chg | 2.347222 | 2.372778 | 0.00051819 | 3.593 | 0.00121631 | 46.95 | 0.00121631 | 46.95 | 0 | 0 | 0.00426853 | 2025-07-03 19:32:20 | 0.00186186
878 | 1 | CC Chg | 2.35 | 2.375556 | 0.00051819 | 3.5931 | 0.00121775 | 47 | 0.00121775 | 47 | 0 | 0 | 0.0042737 | 2025-07-03 19:32:30 | 0.00186191
879 | 1 | CC Chg | 2.352778 | 2.378333 | 0.00051819 | 3.5932 | 0.00121919 | 47.06 | 0.00121919 | 47.06 | 0 | 0 | 0.00427887 | 2025-07-03 19:32:40 | 0.00186196
880 | 1 | CC Chg | 2.355556 | 2.381111 | 0.00051819 | 3.5933 | 0.00122063 | 47.11 | 0.00122063 | 47.11 | 0 | 0 | 0.00428404 | 2025-07-03 19:32:50 | 0.00186201
881 | 1 | CC Chg | 2.358333 | 2.383889 | 0.00051818 | 3.5933 | 0.00122207 | 47.17 | 0.00122207 | 47.17 | 0 | 0 | 0.00428921 | 2025-07-03 19:33:00 | 0.00186198
882 | 1 | CC Chg | 2.361111 | 2.386667 | 0.00051819 | 3.5935 | 0.00122351 | 47.23 | 0.00122351 | 47.23 | 0 | 0 | 0.00429439 | 2025-07-03 19:33:10 | 0.00186212
883 | 1 | CC Chg | 2.363889 | 2.389444 | 0.00051819 | 3.5936 | 0.00122495 | 47.28 | 0.00122495 | 47.28 | 0 | 0 | 0.00429956 | 2025-07-03 19:33:20 | 0.00186217
884 | 1 | CC Chg | 2.366667 | 2.392222 | 0.00051819 | 3.5937 | 0.00122639 | 47.34 | 0.00122639 | 47.34 | 0 | 0 | 0.00430473 | 2025-07-03 19:33:30 | 0.00186222
885 | 1 | CC Chg | 2.369444 | 2.395 | 0.00051819 | 3.5938 | 0.00122783 | 47.39 | 0.00122783 | 47.39 | 0 | 0 | 0.0043099 | 2025-07-03 19:33:40 | 0.00186227
886 | 1 | CC Chg | 2.372222 | 2.397778 | 0.00051819 | 3.5939 | 0.00122927 | 47.45 | 0.00122927 | 47.45 | 0 | 0 | 0.00431508 | 2025-07-03 19:33:50 | 0.00186232
887 | 1 | CC Chg | 2.375 | 2.400556 | 0.00051819 | 3.594 | 0.00123071 | 47.5 | 0.00123071 | 47.5 | 0 | 0 | 0.00432025 | 2025-07-03 19:34:00 | 0.00186237
888 | 1 | CC Chg | 2.377778 | 2.403333 | 0.00051819 | 3.5941 | 0.00123215 | 47.56 | 0.00123215 | 47.56 | 0 | 0 | 0.00432542 | 2025-07-03 19:34:10 | 0.00186243
889 | 1 | CC Chg | 2.380556 | 2.406111 | 0.00051819 | 3.5942 | 0.00123359 | 47.61 | 0.00123359 | 47.61 | 0 | 0 | 0.0043306 | 2025-07-03 19:34:20 | 0.00186248
890 | 1 | CC Chg | 2.383333 | 2.408889 | 0.00051819 | 3.5943 | 0.00123503 | 47.67 | 0.00123503 | 47.67 | 0 | 0 | 0.00433577 | 2025-07-03 19:34:30 | 0.00186253
891 | 1 | CC Chg | 2.386111 | 2.411667 | 0.00051819 | 3.5944 | 0.00123646 | 47.73 | 0.00123646 | 47.73 | 0 | 0 | 0.00434094 | 2025-07-03 19:34:40 | 0.00186258
892 | 1 | CC Chg | 2.388889 | 2.414444 | 0.00051819 | 3.5946 | 0.0012379 | 47.78 | 0.0012379 | 47.78 | 0 | 0 | 0.00434612 | 2025-07-03 19:34:50 | 0.00186269
893 | 1 | CC Chg | 2.391667 | 2.417222 | 0.00051821 | 3.5946 | 0.00123934 | 47.84 | 0.00123934 | 47.84 | 0 | 0 | 0.00435129 | 2025-07-03 19:35:00 | 0.00186276
894 | 1 | CC Chg | 2.394444 | 2.42 | 0.00051819 | 3.5947 | 0.00124078 | 47.89 | 0.00124078 | 47.89 | 0 | 0 | 0.00435647 | 2025-07-03 19:35:10 | 0.00186274
895 | 1 | CC Chg | 2.397222 | 2.422778 | 0.00051819 | 3.5949 | 0.00124222 | 47.95 | 0.00124222 | 47.95 | 0 | 0 | 0.00436164 | 2025-07-03 19:35:20 | 0.00186284
896 | 1 | CC Chg | 2.4 | 2.425556 | 0.00051819 | 3.5949 | 0.00124366 | 48 | 0.00124366 | 48 | 0 | 0 | 0.00436682 | 2025-07-03 19:35:30 | 0.00186284
897 | 1 | CC Chg | 2.402778 | 2.428333 | 0.00051819 | 3.5951 | 0.0012451 | 48.06 | 0.0012451 | 48.06 | 0 | 0 | 0.00437199 | 2025-07-03 19:35:40 | 0.00186294
898 | 1 | CC Chg | 2.405556 | 2.431111 | 0.00051819 | 3.5952 | 0.00124654 | 48.11 | 0.00124654 | 48.11 | 0 | 0 | 0.00437717 | 2025-07-03 19:35:50 | 0.001863
899 | 1 | CC Chg | 2.408333 | 2.433889 | 0.00051819 | 3.5953 | 0.00124798 | 48.17 | 0.00124798 | 48.17 | 0 | 0 | 0.00438234 | 2025-07-03 19:36:00 | 0.00186305
900 | 1 | CC Chg | 2.411111 | 2.436667 | 0.00051819 | 3.5954 | 0.00124942 | 48.23 | 0.00124942 | 48.23 | 0 | 0 | 0.00438752 | 2025-07-03 19:36:10 | 0.0018631
901 | 1 | CC Chg | 2.413889 | 2.439444 | 0.00051819 | 3.5956 | 0.00125086 | 48.28 | 0.00125086 | 48.28 | 0 | 0 | 0.00439269 | 2025-07-03 19:36:20 | 0.0018632
902 | 1 | CC Chg | 2.416667 | 2.442222 | 0.00051819 | 3.5957 | 0.0012523 | 48.34 | 0.0012523 | 48.34 | 0 | 0 | 0.00439787 | 2025-07-03 19:36:30 | 0.00186326
903 | 1 | CC Chg | 2.419444 | 2.445 | 0.00051819 | 3.5958 | 0.00125374 | 48.39 | 0.00125374 | 48.39 | 0 | 0 | 0.00440304 | 2025-07-03 19:36:40 | 0.00186331
904 | 1 | CC Chg | 2.422222 | 2.447778 | 0.00051819 | 3.596 | 0.00125518 | 48.45 | 0.00125518 | 48.45 | 0 | 0 | 0.00440822 | 2025-07-03 19:36:50 | 0.00186341
905 | 1 | CC Chg | 2.425 | 2.450556 | 0.00051819 | 3.596 | 0.00125662 | 48.5 | 0.00125662 | 48.5 | 0 | 0 | 0.0044134 | 2025-07-03 19:37:00 | 0.00186341
906 | 1 | CC Chg | 2.427778 | 2.453333 | 0.00051819 | 3.5962 | 0.00125806 | 48.56 | 0.00125806 | 48.56 | 0 | 0 | 0.00441857 | 2025-07-03 19:37:10 | 0.00186351
907 | 1 | CC Chg | 2.430556 | 2.456111 | 0.00051819 | 3.5963 | 0.0012595 | 48.61 | 0.0012595 | 48.61 | 0 | 0 | 0.00442375 | 2025-07-03 19:37:20 | 0.00186357
908 | 1 | CC Chg | 2.433333 | 2.458889 | 0.00051821 | 3.5964 | 0.00126093 | 48.67 | 0.00126093 | 48.67 | 0 | 0 | 0.00442892 | 2025-07-03 19:37:30 | 0.00186369
909 | 1 | CC Chg | 2.436111 | 2.461667 | 0.00051818 | 3.5965 | 0.00126237 | 48.73 | 0.00126237 | 48.73 | 0 | 0 | 0.0044341 | 2025-07-03 19:37:40 | 0.00186363
910 | 1 | CC Chg | 2.438889 | 2.464444 | 0.00051819 | 3.5966 | 0.00126381 | 48.78 | 0.00126381 | 48.78 | 0 | 0 | 0.00443928 | 2025-07-03 19:37:50 | 0.00186372
911 | 1 | CC Chg | 2.441667 | 2.467222 | 0.00051819 | 3.5966 | 0.00126525 | 48.84 | 0.00126525 | 48.84 | 0 | 0 | 0.00444446 | 2025-07-03 19:38:00 | 0.00186372
912 | 1 | CC Chg | 2.444444 | 2.47 | 0.00051819 | 3.5968 | 0.00126669 | 48.89 | 0.00126669 | 48.89 | 0 | 0 | 0.00444963 | 2025-07-03 19:38:10 | 0.00186383
913 | 1 | CC Chg | 2.447222 | 2.472778 | 0.00051819 | 3.5969 | 0.00126813 | 48.95 | 0.00126813 | 48.95 | 0 | 0 | 0.00445481 | 2025-07-03 19:38:20 | 0.00186388
914 | 1 | CC Chg | 2.45 | 2.475556 | 0.00051819 | 3.597 | 0.00126957 | 49 | 0.00126957 | 49 | 0 | 0 | 0.00445999 | 2025-07-03 19:38:30 | 0.00186393
915 | 1 | CC Chg | 2.452778 | 2.478333 | 0.00051819 | 3.5971 | 0.00127101 | 49.06 | 0.00127101 | 49.06 | 0 | 0 | 0.00446517 | 2025-07-03 19:38:40 | 0.00186398
916 | 1 | CC Chg | 2.455556 | 2.481111 | 0.00051819 | 3.5972 | 0.00127245 | 49.11 | 0.00127245 | 49.11 | 0 | 0 | 0.00447034 | 2025-07-03 19:38:50 | 0.00186403
917 | 1 | CC Chg | 2.458333 | 2.483889 | 0.00051819 | 3.5973 | 0.00127389 | 49.17 | 0.00127389 | 49.17 | 0 | 0 | 0.00447552 | 2025-07-03 19:39:00 | 0.00186408
918 | 1 | CC Chg | 2.461111 | 2.486667 | 0.00051819 | 3.5974 | 0.00127533 | 49.23 | 0.00127533 | 49.23 | 0 | 0 | 0.0044807 | 2025-07-03 19:39:10 | 0.00186414
919 | 1 | CC Chg | 2.463889 | 2.489444 | 0.00051821 | 3.5975 | 0.00127677 | 49.28 | 0.00127677 | 49.28 | 0 | 0 | 0.00448588 | 2025-07-03 19:39:20 | 0.00186426
920 | 1 | CC Chg | 2.466667 | 2.492222 | 0.00051819 | 3.5977 | 0.00127821 | 49.34 | 0.00127821 | 49.34 | 0 | 0 | 0.00449106 | 2025-07-03 19:39:30 | 0.00186429
921 | 1 | CC Chg | 2.469444 | 2.495 | 0.00051819 | 3.5978 | 0.00127965 | 49.39 | 0.00127965 | 49.39 | 0 | 0 | 0.00449623 | 2025-07-03 19:39:40 | 0.00186434
922 | 1 | CC Chg | 2.472222 | 2.497778 | 0.00051819 | 3.5979 | 0.00128109 | 49.45 | 0.00128109 | 49.45 | 0 | 0 | 0.00450141 | 2025-07-03 19:39:50 | 0.0018644
923 | 1 | CC Chg | 2.475 | 2.500556 | 0.00051819 | 3.598 | 0.00128253 | 49.5 | 0.00128253 | 49.5 | 0 | 0 | 0.00450659 | 2025-07-03 19:40:00 | 0.00186445
924 | 1 | CC Chg | 2.477778 | 2.503333 | 0.00051819 | 3.5982 | 0.00128397 | 49.56 | 0.00128397 | 49.56 | 0 | 0 | 0.00451177 | 2025-07-03 19:40:10 | 0.00186455
925 | 1 | CC Chg | 2.480556 | 2.506111 | 0.00051819 | 3.5983 | 0.0012854 | 49.61 | 0.0012854 | 49.61 | 0 | 0 | 0.00451695 | 2025-07-03 19:40:20 | 0.0018646
926 | 1 | CC Chg | 2.483333 | 2.508889 | 0.00051819 | 3.5984 | 0.00128684 | 49.67 | 0.00128684 | 49.67 | 0 | 0 | 0.00452213 | 2025-07-03 19:40:30 | 0.00186465
927 | 1 | CC Chg | 2.486111 | 2.511667 | 0.00051819 | 3.5984 | 0.00128828 | 49.73 | 0.00128828 | 49.73 | 0 | 0 | 0.00452731 | 2025-07-03 19:40:40 | 0.00186465
928 | 1 | CC Chg | 2.488889 | 2.514444 | 0.00051818 | 3.5986 | 0.00128972 | 49.78 | 0.00128972 | 49.78 | 0 | 0 | 0.00453249 | 2025-07-03 19:40:50 | 0.00186472
929 | 1 | CC Chg | 2.491667 | 2.517222 | 0.00051819 | 3.5987 | 0.00129116 | 49.84 | 0.00129116 | 49.84 | 0 | 0 | 0.00453767 | 2025-07-03 19:41:00 | 0.00186481
930 | 1 | CC Chg | 2.494444 | 2.52 | 0.00051819 | 3.5988 | 0.0012926 | 49.89 | 0.0012926 | 49.89 | 0 | 0 | 0.00454285 | 2025-07-03 19:41:10 | 0.00186486
931 | 1 | CC Chg | 2.497222 | 2.522778 | 0.00051819 | 3.5989 | 0.00129404 | 49.95 | 0.00129404 | 49.95 | 0 | 0 | 0.00454803 | 2025-07-03 19:41:20 | 0.00186491
932 | 1 | CC Chg | 2.5 | 2.525556 | 0.00051819 | 3.5991 | 0.00129548 | 50 | 0.00129548 | 50 | 0 | 0 | 0.00455321 | 2025-07-03 19:41:30 | 0.00186502
933 | 1 | CC Chg | 2.502778 | 2.528333 | 0.00051819 | 3.5991 | 0.00129692 | 50.06 | 0.00129692 | 50.06 | 0 | 0 | 0.00455839 | 2025-07-03 19:41:40 | 0.00186502
934 | 1 | CC Chg | 2.505556 | 2.531111 | 0.00051819 | 3.5992 | 0.00129836 | 50.11 | 0.00129836 | 50.11 | 0 | 0 | 0.00456357 | 2025-07-03 19:41:50 | 0.00186507
935 | 1 | CC Chg | 2.508333 | 2.533889 | 0.00051818 | 3.5993 | 0.0012998 | 50.17 | 0.0012998 | 50.17 | 0 | 0 | 0.00456875 | 2025-07-03 19:42:00 | 0.00186509
936 | 1 | CC Chg | 2.511111 | 2.536667 | 0.00051819 | 3.5995 | 0.00130124 | 50.23 | 0.00130124 | 50.23 | 0 | 0 | 0.00457393 | 2025-07-03 19:42:10 | 0.00186522
937 | 1 | CC Chg | 2.513889 | 2.539444 | 0.00051819 | 3.5996 | 0.00130268 | 50.28 | 0.00130268 | 50.28 | 0 | 0 | 0.00457911 | 2025-07-03 19:42:20 | 0.00186528
938 | 1 | CC Chg | 2.516667 | 2.542222 | 0.00051819 | 3.5997 | 0.00130412 | 50.34 | 0.00130412 | 50.34 | 0 | 0 | 0.0045843 | 2025-07-03 19:42:30 | 0.00186533
939 | 1 | CC Chg | 2.519444 | 2.545 | 0.00051819 | 3.5997 | 0.00130556 | 50.39 | 0.00130556 | 50.39 | 0 | 0 | 0.00458948 | 2025-07-03 19:42:40 | 0.00186533
940 | 1 | CC Chg | 2.522222 | 2.547778 | 0.00051819 | 3.5999 | 0.001307 | 50.45 | 0.001307 | 50.45 | 0 | 0 | 0.00459466 | 2025-07-03 19:42:50 | 0.00186543
941 | 1 | CC Chg | 2.525 | 2.550556 | 0.00051819 | 3.6001 | 0.00130844 | 50.5 | 0.00130844 | 50.5 | 0 | 0 | 0.00459984 | 2025-07-03 19:43:00 | 0.00186554
942 | 1 | CC Chg | 2.527778 | 2.553333 | 0.00051819 | 3.6002 | 0.00130987 | 50.56 | 0.00130987 | 50.56 | 0 | 0 | 0.00460502 | 2025-07-03 19:43:10 | 0.00186559
943 | 1 | CC Chg | 2.530556 | 2.556111 | 0.00051819 | 3.6004 | 0.00131131 | 50.61 | 0.00131131 | 50.61 | 0 | 0 | 0.00461021 | 2025-07-03 19:43:20 | 0.00186569
944 | 1 | CC Chg | 2.533333 | 2.558889 | 0.00051819 | 3.6004 | 0.00131275 | 50.67 | 0.00131275 | 50.67 | 0 | 0 | 0.00461539 | 2025-07-03 19:43:30 | 0.00186569
945 | 1 | CC Chg | 2.536111 | 2.561667 | 0.00051819 | 3.6006 | 0.00131419 | 50.73 | 0.00131419 | 50.73 | 0 | 0 | 0.00462057 | 2025-07-03 19:43:40 | 0.0018658
946 | 1 | CC Chg | 2.538889 | 2.564444 | 0.00051819 | 3.6007 | 0.00131563 | 50.78 | 0.00131563 | 50.78 | 0 | 0 | 0.00462575 | 2025-07-03 19:43:50 | 0.00186585
947 | 1 | CC Chg | 2.541667 | 2.567222 | 0.00051819 | 3.6008 | 0.00131707 | 50.84 | 0.00131707 | 50.84 | 0 | 0 | 0.00463094 | 2025-07-03 19:44:00 | 0.0018659
948 | 1 | CC Chg | 2.544444 | 2.57 | 0.00051818 | 3.6008 | 0.00131851 | 50.89 | 0.00131851 | 50.89 | 0 | 0 | 0.00463612 | 2025-07-03 19:44:10 | 0.00186586
949 | 1 | CC Chg | 2.547222 | 2.572778 | 0.00051819 | 3.601 | 0.00131995 | 50.95 | 0.00131995 | 50.95 | 0 | 0 | 0.0046413 | 2025-07-03 19:44:20 | 0.001866
950 | 1 | CC Chg | 2.55 | 2.575556 | 0.00051819 | 3.6011 | 0.00132139 | 51 | 0.00132139 | 51 | 0 | 0 | 0.00464649 | 2025-07-03 19:44:30 | 0.00186605
951 | 1 | CC Chg | 2.552778 | 2.578333 | 0.00051819 | 3.6012 | 0.00132283 | 51.06 | 0.00132283 | 51.06 | 0 | 0 | 0.00465167 | 2025-07-03 19:44:40 | 0.00186611
952 | 1 | CC Chg | 2.555556 | 2.581111 | 0.00051819 | 3.6014 | 0.00132427 | 51.11 | 0.00132427 | 51.11 | 0 | 0 | 0.00465685 | 2025-07-03 19:44:50 | 0.00186621
953 | 1 | CC Chg | 2.558333 | 2.583889 | 0.00051819 | 3.6015 | 0.00132571 | 51.17 | 0.00132571 | 51.17 | 0 | 0 | 0.00466204 | 2025-07-03 19:45:00 | 0.00186626
954 | 1 | CC Chg | 2.561111 | 2.586667 | 0.00051819 | 3.6016 | 0.00132715 | 51.23 | 0.00132715 | 51.23 | 0 | 0 | 0.00466722 | 2025-07-03 19:45:10 | 0.00186631
955 | 1 | CC Chg | 2.563889 | 2.589444 | 0.00051819 | 3.6017 | 0.00132859 | 51.28 | 0.00132859 | 51.28 | 0 | 0 | 0.00467241 | 2025-07-03 19:45:20 | 0.00186637
956 | 1 | CC Chg | 2.566667 | 2.592222 | 0.00051819 | 3.6018 | 0.00133003 | 51.34 | 0.00133003 | 51.34 | 0 | 0 | 0.00467759 | 2025-07-03 19:45:30 | 0.00186642
957 | 1 | CC Chg | 2.569444 | 2.595 | 0.00051819 | 3.602 | 0.00133147 | 51.39 | 0.00133147 | 51.39 | 0 | 0 | 0.00468278 | 2025-07-03 19:45:40 | 0.00186652
958 | 1 | CC Chg | 2.572222 | 2.597778 | 0.00051819 | 3.6021 | 0.00133291 | 51.45 | 0.00133291 | 51.45 | 0 | 0 | 0.00468796 | 2025-07-03 19:45:50 | 0.00186657
959 | 1 | CC Chg | 2.575 | 2.600556 | 0.00051819 | 3.6022 | 0.00133435 | 51.5 | 0.00133435 | 51.5 | 0 | 0 | 0.00469314 | 2025-07-03 19:46:00 | 0.00186662
960 | 1 | CC Chg | 2.577778 | 2.603333 | 0.00051819 | 3.6023 | 0.00133578 | 51.56 | 0.00133578 | 51.56 | 0 | 0 | 0.00469833 | 2025-07-03 19:46:10 | 0.00186668
961 | 1 | CC Chg | 2.580556 | 2.606111 | 0.00051819 | 3.6025 | 0.00133722 | 51.61 | 0.00133722 | 51.61 | 0 | 0 | 0.00470352 | 2025-07-03 19:46:20 | 0.00186678
962 | 1 | CC Chg | 2.583333 | 2.608889 | 0.00051819 | 3.6026 | 0.00133866 | 51.67 | 0.00133866 | 51.67 | 0 | 0 | 0.0047087 | 2025-07-03 19:46:30 | 0.00186683
963 | 1 | CC Chg | 2.586111 | 2.611667 | 0.00051819 | 3.6027 | 0.0013401 | 51.73 | 0.0013401 | 51.73 | 0 | 0 | 0.00471389 | 2025-07-03 19:46:40 | 0.00186688
964 | 1 | CC Chg | 2.588889 | 2.614444 | 0.00051819 | 3.6029 | 0.00134154 | 51.78 | 0.00134154 | 51.78 | 0 | 0 | 0.00471907 | 2025-07-03 19:46:50 | 0.00186699
965 | 1 | CC Chg | 2.591667 | 2.617222 | 0.00051819 | 3.603 | 0.00134298 | 51.84 | 0.00134298 | 51.84 | 0 | 0 | 0.00472426 | 2025-07-03 19:47:00 | 0.00186704
966 | 1 | CC Chg | 2.594444 | 2.62 | 0.00051819 | 3.6032 | 0.00134442 | 51.89 | 0.00134442 | 51.89 | 0 | 0 | 0.00472944 | 2025-07-03 19:47:10 | 0.00186714
967 | 1 | CC Chg | 2.597222 | 2.622778 | 0.00051819 | 3.6033 | 0.00134586 | 51.95 | 0.00134586 | 51.95 | 0 | 0 | 0.00473463 | 2025-07-03 19:47:20 | 0.00186719
968 | 1 | CC Chg | 2.6 | 2.625556 | 0.00051819 | 3.6034 | 0.0013473 | 52 | 0.0013473 | 52 | 0 | 0 | 0.00473982 | 2025-07-03 19:47:30 | 0.00186725
969 | 1 | CC Chg | 2.602778 | 2.628333 | 0.00051819 | 3.6035 | 0.00134874 | 52.06 | 0.00134874 | 52.06 | 0 | 0 | 0.00474501 | 2025-07-03 19:47:40 | 0.0018673
970 | 1 | CC Chg | 2.605556 | 2.631111 | 0.00051819 | 3.6037 | 0.00135018 | 52.11 | 0.00135018 | 52.11 | 0 | 0 | 0.00475019 | 2025-07-03 19:47:50 | 0.0018674
971 | 1 | CC Chg | 2.608333 | 2.633889 | 0.00051819 | 3.6038 | 0.00135162 | 52.17 | 0.00135162 | 52.17 | 0 | 0 | 0.00475538 | 2025-07-03 19:48:00 | 0.00186745
972 | 1 | CC Chg | 2.611111 | 2.636667 | 0.00051819 | 3.604 | 0.00135306 | 52.23 | 0.00135306 | 52.23 | 0 | 0 | 0.00476057 | 2025-07-03 19:48:10 | 0.00186756
973 | 1 | CC Chg | 2.613889 | 2.639444 | 0.00051819 | 3.6041 | 0.0013545 | 52.28 | 0.0013545 | 52.28 | 0 | 0 | 0.00476575 | 2025-07-03 19:48:20 | 0.00186761
974 | 1 | CC Chg | 2.616667 | 2.642222 | 0.00051819 | 3.6041 | 0.00135594 | 52.34 | 0.00135594 | 52.34 | 0 | 0 | 0.00477094 | 2025-07-03 19:48:30 | 0.00186761
975 | 1 | CC Chg | 2.619444 | 2.645 | 0.00051819 | 3.6043 | 0.00135738 | 52.39 | 0.00135738 | 52.39 | 0 | 0 | 0.00477613 | 2025-07-03 19:48:40 | 0.00186771
976 | 1 | CC Chg | 2.622222 | 2.647778 | 0.00051819 | 3.6044 | 0.00135882 | 52.45 | 0.00135882 | 52.45 | 0 | 0 | 0.00478132 | 2025-07-03 19:48:50 | 0.00186776
977 | 1 | CC Chg | 2.625 | 2.650556 | 0.00051819 | 3.6046 | 0.00136025 | 52.5 | 0.00136025 | 52.5 | 0 | 0 | 0.00478651 | 2025-07-03 19:49:00 | 0.00186787
978 | 1 | CC Chg | 2.627778 | 2.653333 | 0.00051819 | 3.6047 | 0.00136169 | 52.56 | 0.00136169 | 52.56 | 0 | 0 | 0.0047917 | 2025-07-03 19:49:10 | 0.00186792
979 | 1 | CC Chg | 2.630556 | 2.656111 | 0.00051819 | 3.6049 | 0.00136313 | 52.61 | 0.00136313 | 52.61 | 0 | 0 | 0.00479688 | 2025-07-03 19:49:20 | 0.00186802
980 | 1 | CC Chg | 2.633333 | 2.658889 | 0.00051819 | 3.6049 | 0.00136457 | 52.67 | 0.00136457 | 52.67 | 0 | 0 | 0.00480207 | 2025-07-03 19:49:30 | 0.00186802
981 | 1 | CC Chg | 2.636111 | 2.661667 | 0.00051819 | 3.6051 | 0.00136601 | 52.73 | 0.00136601 | 52.73 | 0 | 0 | 0.00480726 | 2025-07-03 19:49:40 | 0.00186813
982 | 1 | CC Chg | 2.638889 | 2.664444 | 0.00051819 | 3.6052 | 0.00136745 | 52.78 | 0.00136745 | 52.78 | 0 | 0 | 0.00481245 | 2025-07-03 19:49:50 | 0.00186818
983 | 1 | CC Chg | 2.641667 | 2.667222 | 0.00051818 | 3.6054 | 0.00136889 | 52.84 | 0.00136889 | 52.84 | 0 | 0 | 0.00481764 | 2025-07-03 19:50:00 | 0.00186825
984 | 1 | CC Chg | 2.644444 | 2.67 | 0.00051819 | 3.6055 | 0.00137033 | 52.89 | 0.00137033 | 52.89 | 0 | 0 | 0.00482283 | 2025-07-03 19:50:10 | 0.00186833
985 | 1 | CC Chg | 2.647222 | 2.672778 | 0.00051819 | 3.6056 | 0.00137177 | 52.95 | 0.00137177 | 52.95 | 0 | 0 | 0.00482802 | 2025-07-03 19:50:20 | 0.00186839
986 | 1 | CC Chg | 2.65 | 2.675556 | 0.00051819 | 3.6058 | 0.00137321 | 53 | 0.00137321 | 53 | 0 | 0 | 0.00483321 | 2025-07-03 19:50:30 | 0.00186849
987 | 1 | CC Chg | 2.652778 | 2.678333 | 0.00051819 | 3.6059 | 0.00137465 | 53.06 | 0.00137465 | 53.06 | 0 | 0 | 0.0048384 | 2025-07-03 19:50:40 | 0.00186854
988 | 1 | CC Chg | 2.655556 | 2.681111 | 0.00051819 | 3.606 | 0.00137609 | 53.11 | 0.00137609 | 53.11 | 0 | 0 | 0.00484359 | 2025-07-03 19:50:50 | 0.00186859
989 | 1 | CC Chg | 2.658333 | 2.683889 | 0.00051819 | 3.6062 | 0.00137753 | 53.17 | 0.00137753 | 53.17 | 0 | 0 | 0.00484878 | 2025-07-03 19:51:00 | 0.0018687
990 | 1 | CC Chg | 2.661111 | 2.686667 | 0.00051819 | 3.6063 | 0.00137897 | 53.23 | 0.00137897 | 53.23 | 0 | 0 | 0.00485397 | 2025-07-03 19:51:10 | 0.00186875
991 | 1 | CC Chg | 2.663889 | 2.689444 | 0.00051819 | 3.6065 | 0.00138041 | 53.28 | 0.00138041 | 53.28 | 0 | 0 | 0.00485917 | 2025-07-03 19:51:20 | 0.00186885
992 | 1 | CC Chg | 2.666667 | 2.692222 | 0.00051819 | 3.6066 | 0.00138185 | 53.34 | 0.00138185 | 53.34 | 0 | 0 | 0.00486436 | 2025-07-03 19:51:30 | 0.0018689
993 | 1 | CC Chg | 2.669444 | 2.695 | 0.00051819 | 3.6067 | 0.00138329 | 53.39 | 0.00138329 | 53.39 | 0 | 0 | 0.00486955 | 2025-07-03 19:51:40 | 0.00186896
994 | 1 | CC Chg | 2.672222 | 2.697778 | 0.00051821 | 3.6069 | 0.00138472 | 53.45 | 0.00138472 | 53.45 | 0 | 0 | 0.00487474 | 2025-07-03 19:51:50 | 0.00186913
995 | 1 | CC Chg | 2.675 | 2.700556 | 0.00051819 | 3.607 | 0.00138616 | 53.5 | 0.00138616 | 53.5 | 0 | 0 | 0.00487993 | 2025-07-03 19:52:00 | 0.00186911
996 | 1 | CC Chg | 2.677778 | 2.703333 | 0.00051819 | 3.6071 | 0.0013876 | 53.56 | 0.0013876 | 53.56 | 0 | 0 | 0.00488512 | 2025-07-03 19:52:10 | 0.00186916
997 | 1 | CC Chg | 2.680556 | 2.706111 | 0.00051819 | 3.6073 | 0.00138904 | 53.61 | 0.00138904 | 53.61 | 0 | 0 | 0.00489032 | 2025-07-03 19:52:20 | 0.00186927
998 | 1 | CC Chg | 2.683333 | 2.708889 | 0.00051819 | 3.6074 | 0.00139048 | 53.67 | 0.00139048 | 53.67 | 0 | 0 | 0.00489551 | 2025-07-03 19:52:30 | 0.00186932
999 | 1 | CC Chg | 2.686111 | 2.711667 | 0.00051819 | 3.6075 | 0.00139192 | 53.73 | 0.00139192 | 53.73 | 0 | 0 | 0.0049007 | 2025-07-03 19:52:40 | 0.00186937
1000 | 1 | CC Chg | 2.688889 | 2.714444 | 0.00051819 | 3.6076 | 0.00139336 | 53.78 | 0.00139336 | 53.78 | 0 | 0 | 0.00490589 | 2025-07-03 19:52:50 | 0.00186942
1001 | 1 | CC Chg | 2.691667 | 2.717222 | 0.00051819 | 3.6077 | 0.0013948 | 53.84 | 0.0013948 | 53.84 | 0 | 0 | 0.00491109 | 2025-07-03 19:53:00 | 0.00186947
1002 | 1 | CC Chg | 2.694444 | 2.72 | 0.00051819 | 3.6079 | 0.00139624 | 53.89 | 0.00139624 | 53.89 | 0 | 0 | 0.00491628 | 2025-07-03 19:53:10 | 0.00186958
1003 | 1 | CC Chg | 2.697222 | 2.722778 | 0.00051819 | 3.6079 | 0.00139768 | 53.95 | 0.00139768 | 53.95 | 0 | 0 | 0.00492147 | 2025-07-03 19:53:20 | 0.00186958
1004 | 1 | CC Chg | 2.7 | 2.725556 | 0.00051819 | 3.608 | 0.00139912 | 54 | 0.00139912 | 54 | 0 | 0 | 0.00492667 | 2025-07-03 19:53:30 | 0.00186963
1005 | 1 | CC Chg | 2.702778 | 2.728333 | 0.00051819 | 3.6082 | 0.00140056 | 54.06 | 0.00140056 | 54.06 | 0 | 0 | 0.00493186 | 2025-07-03 19:53:40 | 0.00186973
1006 | 1 | CC Chg | 2.705556 | 2.731111 | 0.00051819 | 3.6083 | 0.001402 | 54.11 | 0.001402 | 54.11 | 0 | 0 | 0.00493705 | 2025-07-03 19:53:50 | 0.00186979
1007 | 1 | CC Chg | 2.708333 | 2.733889 | 0.00051819 | 3.6083 | 0.00140344 | 54.17 | 0.00140344 | 54.17 | 0 | 0 | 0.00494225 | 2025-07-03 19:54:00 | 0.00186979
1008 | 1 | CC Chg | 2.711111 | 2.736667 | 0.00051819 | 3.6086 | 0.00140488 | 54.23 | 0.00140488 | 54.23 | 0 | 0 | 0.00494744 | 2025-07-03 19:54:10 | 0.00186994
1009 | 1 | CC Chg | 2.713889 | 2.739444 | 0.00051819 | 3.6087 | 0.00140632 | 54.28 | 0.00140632 | 54.28 | 0 | 0 | 0.00495264 | 2025-07-03 19:54:20 | 0.00186999
1010 | 1 | CC Chg | 2.716667 | 2.742222 | 0.00051819 | 3.6088 | 0.00140776 | 54.34 | 0.00140776 | 54.34 | 0 | 0 | 0.00495783 | 2025-07-03 19:54:30 | 0.00187004
1011 | 1 | CC Chg | 2.719444 | 2.745 | 0.00051819 | 3.6089 | 0.00140919 | 54.39 | 0.00140919 | 54.39 | 0 | 0 | 0.00496303 | 2025-07-03 19:54:40 | 0.0018701
1012 | 1 | CC Chg | 2.722222 | 2.747778 | 0.00051819 | 3.6092 | 0.00141063 | 54.45 | 0.00141063 | 54.45 | 0 | 0 | 0.00496822 | 2025-07-03 19:54:50 | 0.00187025
1013 | 1 | CC Chg | 2.725 | 2.750556 | 0.00051819 | 3.6091 | 0.00141207 | 54.5 | 0.00141207 | 54.5 | 0 | 0 | 0.00497342 | 2025-07-03 19:55:00 | 0.0018702
1014 | 1 | CC Chg | 2.727778 | 2.753333 | 0.00051819 | 3.6092 | 0.00141351 | 54.56 | 0.00141351 | 54.56 | 0 | 0 | 0.00497861 | 2025-07-03 19:55:10 | 0.00187025
1015 | 1 | CC Chg | 2.730556 | 2.756111 | 0.00051819 | 3.6094 | 0.00141495 | 54.61 | 0.00141495 | 54.61 | 0 | 0 | 0.00498381 | 2025-07-03 19:55:20 | 0.00187036
1016 | 1 | CC Chg | 2.733333 | 2.758889 | 0.00051818 | 3.6094 | 0.00141639 | 54.67 | 0.00141639 | 54.67 | 0 | 0 | 0.004989 | 2025-07-03 19:55:30 | 0.00187032
1017 | 1 | CC Chg | 2.736111 | 2.761667 | 0.00051819 | 3.6095 | 0.00141783 | 54.73 | 0.00141783 | 54.73 | 0 | 0 | 0.0049942 | 2025-07-03 19:55:40 | 0.00187041
1018 | 1 | CC Chg | 2.738889 | 2.764444 | 0.00051819 | 3.6096 | 0.00141927 | 54.78 | 0.00141927 | 54.78 | 0 | 0 | 0.00499939 | 2025-07-03 19:55:50 | 0.00187046
1019 | 1 | CC Chg | 2.741667 | 2.767222 | 0.00051819 | 3.6097 | 0.00142071 | 54.84 | 0.00142071 | 54.84 | 0 | 0 | 0.00500459 | 2025-07-03 19:56:00 | 0.00187051
1020 | 1 | CC Chg | 2.744444 | 2.77 | 0.00051819 | 3.6099 | 0.00142215 | 54.89 | 0.00142215 | 54.89 | 0 | 0 | 0.00500978 | 2025-07-03 19:56:10 | 0.00187061
1021 | 1 | CC Chg | 2.747222 | 2.772778 | 0.00051819 | 3.61 | 0.00142359 | 54.95 | 0.00142359 | 54.95 | 0 | 0 | 0.00501498 | 2025-07-03 19:56:20 | 0.00187067
1022 | 1 | CC Chg | 2.75 | 2.775556 | 0.00051819 | 3.6101 | 0.00142503 | 55 | 0.00142503 | 55 | 0 | 0 | 0.00502018 | 2025-07-03 19:56:30 | 0.00187072
1023 | 1 | CC Chg | 2.752778 | 2.778333 | 0.00051819 | 3.6101 | 0.00142647 | 55.06 | 0.00142647 | 55.06 | 0 | 0 | 0.00502537 | 2025-07-03 19:56:40 | 0.00187072
1024 | 1 | CC Chg | 2.755556 | 2.781111 | 0.00051819 | 3.6103 | 0.00142791 | 55.11 | 0.00142791 | 55.11 | 0 | 0 | 0.00503057 | 2025-07-03 19:56:50 | 0.00187082
1025 | 1 | CC Chg | 2.758333 | 2.783889 | 0.00051819 | 3.6103 | 0.00142935 | 55.17 | 0.00142935 | 55.17 | 0 | 0 | 0.00503577 | 2025-07-03 19:57:00 | 0.00187082
1026 | 1 | CC Chg | 2.761111 | 2.786667 | 0.00051819 | 3.6104 | 0.00143079 | 55.23 | 0.00143079 | 55.23 | 0 | 0 | 0.00504096 | 2025-07-03 19:57:10 | 0.00187087
1027 | 1 | CC Chg | 2.763889 | 2.789444 | 0.00051819 | 3.6105 | 0.00143223 | 55.28 | 0.00143223 | 55.28 | 0 | 0 | 0.00504616 | 2025-07-03 19:57:20 | 0.00187093
1028 | 1 | CC Chg | 2.766667 | 2.792222 | 0.00051819 | 3.6106 | 0.00143367 | 55.34 | 0.00143367 | 55.34 | 0 | 0 | 0.00505136 | 2025-07-03 19:57:30 | 0.00187098
1029 | 1 | CC Chg | 2.769444 | 2.795 | 0.00051818 | 3.6107 | 0.0014351 | 55.39 | 0.0014351 | 55.39 | 0 | 0 | 0.00505655 | 2025-07-03 19:57:40 | 0.00187099
1030 | 1 | CC Chg | 2.772222 | 2.797778 | 0.00051819 | 3.6108 | 0.00143654 | 55.45 | 0.00143654 | 55.45 | 0 | 0 | 0.00506175 | 2025-07-03 19:57:50 | 0.00187108
1031 | 1 | CC Chg | 2.775 | 2.800556 | 0.00051819 | 3.6109 | 0.00143798 | 55.5 | 0.00143798 | 55.5 | 0 | 0 | 0.00506695 | 2025-07-03 19:58:00 | 0.00187113
1032 | 1 | CC Chg | 2.777778 | 2.803333 | 0.00051819 | 3.6111 | 0.00143942 | 55.56 | 0.00143942 | 55.56 | 0 | 0 | 0.00507215 | 2025-07-03 19:58:10 | 0.00187124
1033 | 1 | CC Chg | 2.780556 | 2.806111 | 0.00051819 | 3.6111 | 0.00144086 | 55.61 | 0.00144086 | 55.61 | 0 | 0 | 0.00507734 | 2025-07-03 19:58:20 | 0.00187124
1034 | 1 | CC Chg | 2.783333 | 2.808889 | 0.00051819 | 3.6113 | 0.0014423 | 55.67 | 0.0014423 | 55.67 | 0 | 0 | 0.00508254 | 2025-07-03 19:58:30 | 0.00187134
1035 | 1 | CC Chg | 2.786111 | 2.811667 | 0.00051819 | 3.6114 | 0.00144374 | 55.73 | 0.00144374 | 55.73 | 0 | 0 | 0.00508774 | 2025-07-03 19:58:40 | 0.00187139
1036 | 1 | CC Chg | 2.788889 | 2.814444 | 0.00051819 | 3.6115 | 0.00144518 | 55.78 | 0.00144518 | 55.78 | 0 | 0 | 0.00509294 | 2025-07-03 19:58:50 | 0.00187144
1037 | 1 | CC Chg | 2.791667 | 2.817222 | 0.00051819 | 3.6116 | 0.00144662 | 55.84 | 0.00144662 | 55.84 | 0 | 0 | 0.00509814 | 2025-07-03 19:59:00 | 0.0018715
1038 | 1 | CC Chg | 2.794444 | 2.82 | 0.00051821 | 3.6117 | 0.00144806 | 55.89 | 0.00144806 | 55.89 | 0 | 0 | 0.00510334 | 2025-07-03 19:59:10 | 0.00187162
1039 | 1 | CC Chg | 2.797222 | 2.822778 | 0.00051819 | 3.6118 | 0.0014495 | 55.95 | 0.0014495 | 55.95 | 0 | 0 | 0.00510854 | 2025-07-03 19:59:20 | 0.0018716
1040 | 1 | CC Chg | 2.8 | 2.825556 | 0.00051819 | 3.6119 | 0.00145094 | 56 | 0.00145094 | 56 | 0 | 0 | 0.00511373 | 2025-07-03 19:59:30 | 0.00187165
1041 | 1 | CC Chg | 2.802778 | 2.828333 | 0.00051819 | 3.612 | 0.00145238 | 56.06 | 0.00145238 | 56.06 | 0 | 0 | 0.00511893 | 2025-07-03 19:59:40 | 0.0018717
1042 | 1 | CC Chg | 2.805556 | 2.831111 | 0.00051819 | 3.6121 | 0.00145382 | 56.11 | 0.00145382 | 56.11 | 0 | 0 | 0.00512413 | 2025-07-03 19:59:50 | 0.00187175
1043 | 1 | CC Chg | 2.808333 | 2.833889 | 0.00051819 | 3.6122 | 0.00145526 | 56.17 | 0.00145526 | 56.17 | 0 | 0 | 0.00512933 | 2025-07-03 20:00:00 | 0.00187181
1044 | 1 | CC Chg | 2.811111 | 2.836667 | 0.00051819 | 3.6122 | 0.0014567 | 56.23 | 0.0014567 | 56.23 | 0 | 0 | 0.00513453 | 2025-07-03 20:00:10 | 0.00187181
1045 | 1 | CC Chg | 2.813889 | 2.839444 | 0.00051819 | 3.6123 | 0.00145814 | 56.28 | 0.00145814 | 56.28 | 0 | 0 | 0.00513973 | 2025-07-03 20:00:20 | 0.00187186
1046 | 1 | CC Chg | 2.816667 | 2.842222 | 0.00051819 | 3.6125 | 0.00145957 | 56.34 | 0.00145957 | 56.34 | 0 | 0 | 0.00514493 | 2025-07-03 20:00:30 | 0.00187196
1047 | 1 | CC Chg | 2.819444 | 2.845 | 0.00051819 | 3.6126 | 0.00146101 | 56.39 | 0.00146101 | 56.39 | 0 | 0 | 0.00515013 | 2025-07-03 20:00:40 | 0.00187201
1048 | 1 | CC Chg | 2.822222 | 2.847778 | 0.00051819 | 3.6127 | 0.00146245 | 56.45 | 0.00146245 | 56.45 | 0 | 0 | 0.00515533 | 2025-07-03 20:00:50 | 0.00187207
1049 | 1 | CC Chg | 2.825 | 2.850556 | 0.00051819 | 3.6128 | 0.00146389 | 56.5 | 0.00146389 | 56.5 | 0 | 0 | 0.00516053 | 2025-07-03 20:01:00 | 0.00187212
1050 | 1 | CC Chg | 2.827778 | 2.853333 | 0.00051819 | 3.6128 | 0.00146533 | 56.56 | 0.00146533 | 56.56 | 0 | 0 | 0.00516573 | 2025-07-03 20:01:10 | 0.00187212
1051 | 1 | CC Chg | 2.830556 | 2.856111 | 0.00051819 | 3.6129 | 0.00146677 | 56.61 | 0.00146677 | 56.61 | 0 | 0 | 0.00517093 | 2025-07-03 20:01:20 | 0.00187217
1052 | 1 | CC Chg | 2.833333 | 2.858889 | 0.00051819 | 3.6131 | 0.00146821 | 56.67 | 0.00146821 | 56.67 | 0 | 0 | 0.00517613 | 2025-07-03 20:01:30 | 0.00187227
1053 | 1 | CC Chg | 2.836111 | 2.861667 | 0.00051819 | 3.6132 | 0.00146965 | 56.73 | 0.00146965 | 56.73 | 0 | 0 | 0.00518133 | 2025-07-03 20:01:40 | 0.00187232
1054 | 1 | CC Chg | 2.838889 | 2.864444 | 0.00051819 | 3.6133 | 0.00147109 | 56.78 | 0.00147109 | 56.78 | 0 | 0 | 0.00518653 | 2025-07-03 20:01:50 | 0.00187238
1055 | 1 | CC Chg | 2.841667 | 2.867222 | 0.00051819 | 3.6133 | 0.00147253 | 56.84 | 0.00147253 | 56.84 | 0 | 0 | 0.00519174 | 2025-07-03 20:02:00 | 0.00187238
1056 | 1 | CC Chg | 2.844444 | 2.87 | 0.00051819 | 3.6134 | 0.00147397 | 56.89 | 0.00147397 | 56.89 | 0 | 0 | 0.00519694 | 2025-07-03 20:02:10 | 0.00187243
1057 | 1 | CC Chg | 2.847222 | 2.872778 | 0.00051819 | 3.6135 | 0.00147541 | 56.95 | 0.00147541 | 56.95 | 0 | 0 | 0.00520214 | 2025-07-03 20:02:20 | 0.00187248
1058 | 1 | CC Chg | 2.85 | 2.875556 | 0.00051819 | 3.6137 | 0.00147685 | 57 | 0.00147685 | 57 | 0 | 0 | 0.00520734 | 2025-07-03 20:02:30 | 0.00187258
1059 | 1 | CC Chg | 2.852778 | 2.878333 | 0.00051821 | 3.6136 | 0.00147829 | 57.06 | 0.00147829 | 57.06 | 0 | 0 | 0.00521254 | 2025-07-03 20:02:40 | 0.0018726
1060 | 1 | CC Chg | 2.855556 | 2.881111 | 0.00051819 | 3.6137 | 0.00147973 | 57.11 | 0.00147973 | 57.11 | 0 | 0 | 0.00521774 | 2025-07-03 20:02:50 | 0.00187258
1061 | 1 | CC Chg | 2.858333 | 2.883889 | 0.00051819 | 3.6137 | 0.00148117 | 57.17 | 0.00148117 | 57.17 | 0 | 0 | 0.00522295 | 2025-07-03 20:03:00 | 0.00187258
1062 | 1 | CC Chg | 2.861111 | 2.886667 | 0.00051819 | 3.6138 | 0.00148261 | 57.23 | 0.00148261 | 57.23 | 0 | 0 | 0.00522815 | 2025-07-03 20:03:10 | 0.00187264
1063 | 1 | CC Chg | 2.863889 | 2.889444 | 0.00051819 | 3.6139 | 0.00148404 | 57.28 | 0.00148404 | 57.28 | 0 | 0 | 0.00523335 | 2025-07-03 20:03:20 | 0.00187269
1064 | 1 | CC Chg | 2.866667 | 2.892222 | 0.00051819 | 3.6139 | 0.00148548 | 57.34 | 0.00148548 | 57.34 | 0 | 0 | 0.00523855 | 2025-07-03 20:03:30 | 0.00187269
1065 | 1 | CC Chg | 2.869444 | 2.895 | 0.00051819 | 3.614 | 0.00148692 | 57.39 | 0.00148692 | 57.39 | 0 | 0 | 0.00524375 | 2025-07-03 20:03:40 | 0.00187274
1066 | 1 | CC Chg | 2.872222 | 2.897778 | 0.00051819 | 3.6141 | 0.00148836 | 57.45 | 0.00148836 | 57.45 | 0 | 0 | 0.00524895 | 2025-07-03 20:03:50 | 0.00187279
1067 | 1 | CC Chg | 2.875 | 2.900556 | 0.00051819 | 3.6142 | 0.0014898 | 57.5 | 0.0014898 | 57.5 | 0 | 0 | 0.00525416 | 2025-07-03 20:04:00 | 0.00187284
1068 | 1 | CC Chg | 2.877778 | 2.903333 | 0.00051819 | 3.6142 | 0.00149124 | 57.56 | 0.00149124 | 57.56 | 0 | 0 | 0.00525936 | 2025-07-03 20:04:10 | 0.00187284
1069 | 1 | CC Chg | 2.880556 | 2.906111 | 0.00051819 | 3.6144 | 0.00149268 | 57.61 | 0.00149268 | 57.61 | 0 | 0 | 0.00526456 | 2025-07-03 20:04:20 | 0.00187295
1070 | 1 | CC Chg | 2.883333 | 2.908889 | 0.00051819 | 3.6145 | 0.00149412 | 57.67 | 0.00149412 | 57.67 | 0 | 0 | 0.00526976 | 2025-07-03 20:04:30 | 0.001873
1071 | 1 | CC Chg | 2.886111 | 2.911667 | 0.00051819 | 3.6146 | 0.00149556 | 57.73 | 0.00149556 | 57.73 | 0 | 0 | 0.00527497 | 2025-07-03 20:04:40 | 0.00187305
1072 | 1 | CC Chg | 2.888889 | 2.914444 | 0.00051819 | 3.6147 | 0.001497 | 57.78 | 0.001497 | 57.78 | 0 | 0 | 0.00528017 | 2025-07-03 20:04:50 | 0.0018731
1073 | 1 | CC Chg | 2.891667 | 2.917222 | 0.00051819 | 3.6148 | 0.00149844 | 57.84 | 0.00149844 | 57.84 | 0 | 0 | 0.00528537 | 2025-07-03 20:05:00 | 0.00187315
1074 | 1 | CC Chg | 2.894444 | 2.92 | 0.00051819 | 3.6149 | 0.00149988 | 57.89 | 0.00149988 | 57.89 | 0 | 0 | 0.00529058 | 2025-07-03 20:05:10 | 0.00187321
1075 | 1 | CC Chg | 2.897222 | 2.922778 | 0.00051819 | 3.615 | 0.00150132 | 57.95 | 0.00150132 | 57.95 | 0 | 0 | 0.00529578 | 2025-07-03 20:05:20 | 0.00187326
1076 | 1 | CC Chg | 2.9 | 2.925556 | 0.00051819 | 3.6151 | 0.00150276 | 58 | 0.00150276 | 58 | 0 | 0 | 0.00530098 | 2025-07-03 20:05:30 | 0.00187331
1077 | 1 | CC Chg | 2.902778 | 2.928333 | 0.00051819 | 3.6152 | 0.0015042 | 58.06 | 0.0015042 | 58.06 | 0 | 0 | 0.00530619 | 2025-07-03 20:05:40 | 0.00187336
1078 | 1 | CC Chg | 2.905556 | 2.931111 | 0.00051819 | 3.6154 | 0.00150564 | 58.11 | 0.00150564 | 58.11 | 0 | 0 | 0.00531139 | 2025-07-03 20:05:50 | 0.00187346
1079 | 1 | CC Chg | 2.908333 | 2.933889 | 0.00051819 | 3.6154 | 0.00150708 | 58.17 | 0.00150708 | 58.17 | 0 | 0 | 0.0053166 | 2025-07-03 20:06:00 | 0.00187346
1080 | 1 | CC Chg | 2.911111 | 2.936667 | 0.00051819 | 3.6155 | 0.00150851 | 58.23 | 0.00150851 | 58.23 | 0 | 0 | 0.0053218 | 2025-07-03 20:06:10 | 0.00187352
1081 | 1 | CC Chg | 2.913889 | 2.939444 | 0.00051821 | 3.6155 | 0.00150995 | 58.28 | 0.00150995 | 58.28 | 0 | 0 | 0.005327 | 2025-07-03 20:06:20 | 0.00187359
1082 | 1 | CC Chg | 2.916667 | 2.942222 | 0.00051819 | 3.6157 | 0.00151139 | 58.34 | 0.00151139 | 58.34 | 0 | 0 | 0.00533221 | 2025-07-03 20:06:30 | 0.00187362
1083 | 1 | CC Chg | 2.919444 | 2.945 | 0.00051819 | 3.6157 | 0.00151283 | 58.39 | 0.00151283 | 58.39 | 0 | 0 | 0.00533741 | 2025-07-03 20:06:40 | 0.00187362
1084 | 1 | CC Chg | 2.922222 | 2.947778 | 0.00051819 | 3.6158 | 0.00151427 | 58.45 | 0.00151427 | 58.45 | 0 | 0 | 0.00534262 | 2025-07-03 20:06:50 | 0.00187367
1085 | 1 | CC Chg | 2.925 | 2.950556 | 0.00051819 | 3.6159 | 0.00151571 | 58.5 | 0.00151571 | 58.5 | 0 | 0 | 0.00534782 | 2025-07-03 20:07:00 | 0.00187372
1086 | 1 | CC Chg | 2.927778 | 2.953333 | 0.00051819 | 3.6161 | 0.00151715 | 58.56 | 0.00151715 | 58.56 | 0 | 0 | 0.00535303 | 2025-07-03 20:07:10 | 0.00187383
1087 | 1 | CC Chg | 2.930556 | 2.956111 | 0.00051819 | 3.6163 | 0.00151859 | 58.61 | 0.00151859 | 58.61 | 0 | 0 | 0.00535823 | 2025-07-03 20:07:20 | 0.00187393
1088 | 1 | CC Chg | 2.933333 | 2.958889 | 0.00051821 | 3.6165 | 0.00152003 | 58.67 | 0.00152003 | 58.67 | 0 | 0 | 0.00536344 | 2025-07-03 20:07:30 | 0.00187411
1089 | 1 | CC Chg | 2.936111 | 2.961667 | 0.00051819 | 3.6166 | 0.00152147 | 58.73 | 0.00152147 | 58.73 | 0 | 0 | 0.00536864 | 2025-07-03 20:07:40 | 0.00187409
1090 | 1 | CC Chg | 2.938889 | 2.964444 | 0.00051819 | 3.6168 | 0.00152291 | 58.78 | 0.00152291 | 58.78 | 0 | 0 | 0.00537385 | 2025-07-03 20:07:50 | 0.00187419
1091 | 1 | CC Chg | 2.941667 | 2.967222 | 0.00051819 | 3.617 | 0.00152435 | 58.84 | 0.00152435 | 58.84 | 0 | 0 | 0.00537905 | 2025-07-03 20:08:00 | 0.00187429
1092 | 1 | CC Chg | 2.944444 | 2.97 | 0.00051819 | 3.6172 | 0.00152579 | 58.89 | 0.00152579 | 58.89 | 0 | 0 | 0.00538426 | 2025-07-03 20:08:10 | 0.0018744
1093 | 1 | CC Chg | 2.947222 | 2.972778 | 0.00051819 | 3.6172 | 0.00152723 | 58.95 | 0.00152723 | 58.95 | 0 | 0 | 0.00538947 | 2025-07-03 20:08:20 | 0.0018744
1094 | 1 | CC Chg | 2.95 | 2.975556 | 0.00051818 | 3.6174 | 0.00152867 | 59 | 0.00152867 | 59 | 0 | 0 | 0.00539467 | 2025-07-03 20:08:30 | 0.00187446
1095 | 1 | CC Chg | 2.952778 | 2.978333 | 0.00051819 | 3.6176 | 0.00153011 | 59.06 | 0.00153011 | 59.06 | 0 | 0 | 0.00539988 | 2025-07-03 20:08:40 | 0.0018746
1096 | 1 | CC Chg | 2.955556 | 2.981111 | 0.00051819 | 3.6177 | 0.00153155 | 59.11 | 0.00153155 | 59.11 | 0 | 0 | 0.00540509 | 2025-07-03 20:08:50 | 0.00187466
1097 | 1 | CC Chg | 2.958333 | 2.983889 | 0.00051819 | 3.6179 | 0.00153298 | 59.17 | 0.00153298 | 59.17 | 0 | 0 | 0.0054103 | 2025-07-03 20:09:00 | 0.00187476
1098 | 1 | CC Chg | 2.961111 | 2.986667 | 0.00051819 | 3.6181 | 0.00153442 | 59.23 | 0.00153442 | 59.23 | 0 | 0 | 0.0054155 | 2025-07-03 20:09:10 | 0.00187486
1099 | 1 | CC Chg | 2.963889 | 2.989444 | 0.00051818 | 3.6182 | 0.00153586 | 59.28 | 0.00153586 | 59.28 | 0 | 0 | 0.00542071 | 2025-07-03 20:09:20 | 0.00187488
1100 | 1 | CC Chg | 2.966667 | 2.992222 | 0.00051819 | 3.6184 | 0.0015373 | 59.34 | 0.0015373 | 59.34 | 0 | 0 | 0.00542592 | 2025-07-03 20:09:30 | 0.00187502
1101 | 1 | CC Chg | 2.969444 | 2.995 | 0.00051818 | 3.6185 | 0.00153874 | 59.39 | 0.00153874 | 59.39 | 0 | 0 | 0.00543113 | 2025-07-03 20:09:40 | 0.00187503
1102 | 1 | CC Chg | 2.972222 | 2.997778 | 0.00051819 | 3.6186 | 0.00154018 | 59.45 | 0.00154018 | 59.45 | 0 | 0 | 0.00543634 | 2025-07-03 20:09:50 | 0.00187512
1103 | 1 | CC Chg | 2.975 | 3.000556 | 0.00051819 | 3.6188 | 0.00154162 | 59.5 | 0.00154162 | 59.5 | 0 | 0 | 0.00544155 | 2025-07-03 20:10:00 | 0.00187523
1104 | 1 | CC Chg | 2.977778 | 3.003333 | 0.00051819 | 3.619 | 0.00154306 | 59.56 | 0.00154306 | 59.56 | 0 | 0 | 0.00544676 | 2025-07-03 20:10:10 | 0.00187533
1105 | 1 | CC Chg | 2.980556 | 3.006111 | 0.00051819 | 3.6192 | 0.0015445 | 59.61 | 0.0015445 | 59.61 | 0 | 0 | 0.00545197 | 2025-07-03 20:10:20 | 0.00187543
1106 | 1 | CC Chg | 2.983333 | 3.008889 | 0.00051819 | 3.6193 | 0.00154594 | 59.67 | 0.00154594 | 59.67 | 0 | 0 | 0.00545718 | 2025-07-03 20:10:30 | 0.00187549
1107 | 1 | CC Chg | 2.986111 | 3.011667 | 0.00051821 | 3.6195 | 0.00154738 | 59.73 | 0.00154738 | 59.73 | 0 | 0 | 0.00546239 | 2025-07-03 20:10:40 | 0.00187566
1108 | 1 | CC Chg | 2.988889 | 3.014444 | 0.00051819 | 3.6197 | 0.00154882 | 59.78 | 0.00154882 | 59.78 | 0 | 0 | 0.0054676 | 2025-07-03 20:10:50 | 0.00187569
1109 | 1 | CC Chg | 2.991667 | 3.017222 | 0.00051819 | 3.6198 | 0.00155026 | 59.84 | 0.00155026 | 59.84 | 0 | 0 | 0.00547281 | 2025-07-03 20:11:00 | 0.00187574
1110 | 1 | CC Chg | 2.994444 | 3.02 | 0.00051818 | 3.62 | 0.0015517 | 59.89 | 0.0015517 | 59.89 | 0 | 0 | 0.00547802 | 2025-07-03 20:11:10 | 0.00187581
1111 | 1 | CC Chg | 2.997222 | 3.022778 | 0.00051819 | 3.6201 | 0.00155314 | 59.95 | 0.00155314 | 59.95 | 0 | 0 | 0.00548323 | 2025-07-03 20:11:20 | 0.0018759
1112 | 1 | CC Chg | 3 | 3.025556 | 0.00051821 | 3.6203 | 0.00155458 | 60 | 0.00155458 | 60 | 0 | 0 | 0.00548844 | 2025-07-03 20:11:30 | 0.00187608
1113 | 1 | CC Chg | 3.002778 | 3.028333 | 0.00051818 | 3.6205 | 0.00155602 | 60.06 | 0.00155602 | 60.06 | 0 | 0 | 0.00549365 | 2025-07-03 20:11:40 | 0.00187607
1114 | 1 | CC Chg | 3.005556 | 3.031111 | 0.00051818 | 3.6206 | 0.00155745 | 60.11 | 0.00155745 | 60.11 | 0 | 0 | 0.00549886 | 2025-07-03 20:11:50 | 0.00187612
1115 | 1 | CC Chg | 3.008333 | 3.033889 | 0.00051819 | 3.6208 | 0.00155889 | 60.17 | 0.00155889 | 60.17 | 0 | 0 | 0.00550407 | 2025-07-03 20:12:00 | 0.00187626
1116 | 1 | CC Chg | 3.011111 | 3.036667 | 0.00051821 | 3.6209 | 0.00156033 | 60.23 | 0.00156033 | 60.23 | 0 | 0 | 0.00550928 | 2025-07-03 20:12:10 | 0.00187639
1117 | 1 | CC Chg | 3.013889 | 3.039444 | 0.00051819 | 3.6211 | 0.00156177 | 60.28 | 0.00156177 | 60.28 | 0 | 0 | 0.0055145 | 2025-07-03 20:12:20 | 0.00187642
1118 | 1 | CC Chg | 3.016667 | 3.042222 | 0.00051819 | 3.6212 | 0.00156321 | 60.34 | 0.00156321 | 60.34 | 0 | 0 | 0.00551971 | 2025-07-03 20:12:30 | 0.00187647
1119 | 1 | CC Chg | 3.019444 | 3.045 | 0.00051822 | 3.6214 | 0.00156465 | 60.39 | 0.00156465 | 60.39 | 0 | 0 | 0.00552492 | 2025-07-03 20:12:40 | 0.00187668
1120 | 1 | CC Chg | 3.022222 | 3.047778 | 0.00051819 | 3.6215 | 0.00156609 | 60.45 | 0.00156609 | 60.45 | 0 | 0 | 0.00553013 | 2025-07-03 20:12:50 | 0.00187663
1121 | 1 | CC Chg | 3.025 | 3.050556 | 0.00051819 | 3.6217 | 0.00156753 | 60.5 | 0.00156753 | 60.5 | 0 | 0 | 0.00553535 | 2025-07-03 20:13:00 | 0.00187673
1122 | 1 | CC Chg | 3.027778 | 3.053333 | 0.00051819 | 3.6218 | 0.00156897 | 60.56 | 0.00156897 | 60.56 | 0 | 0 | 0.00554056 | 2025-07-03 20:13:10 | 0.00187678
1123 | 1 | CC Chg | 3.030556 | 3.056111 | 0.00051819 | 3.622 | 0.00157041 | 60.61 | 0.00157041 | 60.61 | 0 | 0 | 0.00554577 | 2025-07-03 20:13:20 | 0.00187688
1124 | 1 | CC Chg | 3.033333 | 3.058889 | 0.00051819 | 3.6222 | 0.00157185 | 60.67 | 0.00157185 | 60.67 | 0 | 0 | 0.00555099 | 2025-07-03 20:13:30 | 0.00187699
1125 | 1 | CC Chg | 3.036111 | 3.061667 | 0.00051819 | 3.6223 | 0.00157329 | 60.73 | 0.00157329 | 60.73 | 0 | 0 | 0.0055562 | 2025-07-03 20:13:40 | 0.00187704
1126 | 1 | CC Chg | 3.038889 | 3.064444 | 0.00051819 | 3.6225 | 0.00157473 | 60.78 | 0.00157473 | 60.78 | 0 | 0 | 0.00556142 | 2025-07-03 20:13:50 | 0.00187714
1127 | 1 | CC Chg | 3.041667 | 3.067222 | 0.00051819 | 3.6226 | 0.00157617 | 60.84 | 0.00157617 | 60.84 | 0 | 0 | 0.00556663 | 2025-07-03 20:14:00 | 0.0018772
1128 | 1 | CC Chg | 3.044444 | 3.07 | 0.00051819 | 3.6227 | 0.00157761 | 60.89 | 0.00157761 | 60.89 | 0 | 0 | 0.00557184 | 2025-07-03 20:14:10 | 0.00187725
1129 | 1 | CC Chg | 3.047222 | 3.072778 | 0.00051819 | 3.6228 | 0.00157905 | 60.95 | 0.00157905 | 60.95 | 0 | 0 | 0.00557706 | 2025-07-03 20:14:20 | 0.0018773
1130 | 1 | CC Chg | 3.05 | 3.075556 | 0.00051819 | 3.623 | 0.00158049 | 61 | 0.00158049 | 61 | 0 | 0 | 0.00558227 | 2025-07-03 20:14:30 | 0.0018774
1131 | 1 | CC Chg | 3.052778 | 3.078333 | 0.00051819 | 3.6232 | 0.00158192 | 61.06 | 0.00158192 | 61.06 | 0 | 0 | 0.00558749 | 2025-07-03 20:14:40 | 0.00187751
1132 | 1 | CC Chg | 3.055556 | 3.081111 | 0.00051818 | 3.6233 | 0.00158336 | 61.11 | 0.00158336 | 61.11 | 0 | 0 | 0.0055927 | 2025-07-03 20:14:50 | 0.00187752
1133 | 1 | CC Chg | 3.058333 | 3.083889 | 0.00051819 | 3.6234 | 0.0015848 | 61.17 | 0.0015848 | 61.17 | 0 | 0 | 0.00559792 | 2025-07-03 20:15:00 | 0.00187761
1134 | 1 | CC Chg | 3.061111 | 3.086667 | 0.00051819 | 3.6236 | 0.00158624 | 61.23 | 0.00158624 | 61.23 | 0 | 0 | 0.00560314 | 2025-07-03 20:15:10 | 0.00187771
1135 | 1 | CC Chg | 3.063889 | 3.089444 | 0.00051819 | 3.6237 | 0.00158768 | 61.28 | 0.00158768 | 61.28 | 0 | 0 | 0.00560835 | 2025-07-03 20:15:20 | 0.00187777
1136 | 1 | CC Chg | 3.066667 | 3.092222 | 0.00051819 | 3.6238 | 0.00158912 | 61.34 | 0.00158912 | 61.34 | 0 | 0 | 0.00561357 | 2025-07-03 20:15:30 | 0.00187782
1137 | 1 | CC Chg | 3.069444 | 3.095 | 0.00051819 | 3.624 | 0.00159056 | 61.39 | 0.00159056 | 61.39 | 0 | 0 | 0.00561878 | 2025-07-03 20:15:40 | 0.00187792
1138 | 1 | CC Chg | 3.072222 | 3.097778 | 0.00051819 | 3.6241 | 0.001592 | 61.45 | 0.001592 | 61.45 | 0 | 0 | 0.005624 | 2025-07-03 20:15:50 | 0.00187797
1139 | 1 | CC Chg | 3.075 | 3.100556 | 0.00051821 | 3.6243 | 0.00159344 | 61.5 | 0.00159344 | 61.5 | 0 | 0 | 0.00562922 | 2025-07-03 20:16:00 | 0.00187815
1140 | 1 | CC Chg | 3.077778 | 3.103333 | 0.00051819 | 3.6244 | 0.00159488 | 61.56 | 0.00159488 | 61.56 | 0 | 0 | 0.00563443 | 2025-07-03 20:16:10 | 0.00187813
1141 | 1 | CC Chg | 3.080556 | 3.106111 | 0.00051819 | 3.6246 | 0.00159632 | 61.61 | 0.00159632 | 61.61 | 0 | 0 | 0.00563965 | 2025-07-03 20:16:20 | 0.00187823
1142 | 1 | CC Chg | 3.083333 | 3.108889 | 0.00051819 | 3.6246 | 0.00159776 | 61.67 | 0.00159776 | 61.67 | 0 | 0 | 0.00564487 | 2025-07-03 20:16:30 | 0.00187823
1143 | 1 | CC Chg | 3.086111 | 3.111667 | 0.00051819 | 3.6248 | 0.0015992 | 61.73 | 0.0015992 | 61.73 | 0 | 0 | 0.00565009 | 2025-07-03 20:16:40 | 0.00187834
1144 | 1 | CC Chg | 3.088889 | 3.114444 | 0.00051819 | 3.6249 | 0.00160064 | 61.78 | 0.00160064 | 61.78 | 0 | 0 | 0.0056553 | 2025-07-03 20:16:50 | 0.00187839
1145 | 1 | CC Chg | 3.091667 | 3.117222 | 0.00051819 | 3.6251 | 0.00160208 | 61.84 | 0.00160208 | 61.84 | 0 | 0 | 0.00566052 | 2025-07-03 20:17:00 | 0.00187849
1146 | 1 | CC Chg | 3.094444 | 3.12 | 0.00051819 | 3.6252 | 0.00160352 | 61.89 | 0.00160352 | 61.89 | 0 | 0 | 0.00566574 | 2025-07-03 20:17:10 | 0.00187854
1147 | 1 | CC Chg | 3.097222 | 3.122778 | 0.00051819 | 3.6254 | 0.00160496 | 61.95 | 0.00160496 | 61.95 | 0 | 0 | 0.00567096 | 2025-07-03 20:17:20 | 0.00187865
1148 | 1 | CC Chg | 3.1 | 3.125556 | 0.00051819 | 3.6255 | 0.0016064 | 62 | 0.0016064 | 62 | 0 | 0 | 0.00567618 | 2025-07-03 20:17:30 | 0.0018787
1149 | 1 | CC Chg | 3.102778 | 3.128333 | 0.00051819 | 3.6257 | 0.00160783 | 62.06 | 0.00160783 | 62.06 | 0 | 0 | 0.0056814 | 2025-07-03 20:17:40 | 0.0018788
1150 | 1 | CC Chg | 3.105556 | 3.131111 | 0.00051819 | 3.6258 | 0.00160927 | 62.11 | 0.00160927 | 62.11 | 0 | 0 | 0.00568661 | 2025-07-03 20:17:50 | 0.00187885
1151 | 1 | CC Chg | 3.108333 | 3.133889 | 0.00051819 | 3.6259 | 0.00161071 | 62.17 | 0.00161071 | 62.17 | 0 | 0 | 0.00569183 | 2025-07-03 20:18:00 | 0.00187891
1152 | 1 | CC Chg | 3.111111 | 3.136667 | 0.00051819 | 3.6261 | 0.00161215 | 62.23 | 0.00161215 | 62.23 | 0 | 0 | 0.00569705 | 2025-07-03 20:18:10 | 0.00187901
1153 | 1 | CC Chg | 3.113889 | 3.139444 | 0.00051819 | 3.6263 | 0.00161359 | 62.28 | 0.00161359 | 62.28 | 0 | 0 | 0.00570227 | 2025-07-03 20:18:20 | 0.00187911
1154 | 1 | CC Chg | 3.116667 | 3.142222 | 0.00051819 | 3.6264 | 0.00161503 | 62.34 | 0.00161503 | 62.34 | 0 | 0 | 0.00570749 | 2025-07-03 20:18:30 | 0.00187916
1155 | 1 | CC Chg | 3.119444 | 3.145 | 0.00051819 | 3.6266 | 0.00161647 | 62.39 | 0.00161647 | 62.39 | 0 | 0 | 0.00571271 | 2025-07-03 20:18:40 | 0.00187927
1156 | 1 | CC Chg | 3.122222 | 3.147778 | 0.00051819 | 3.6267 | 0.00161791 | 62.45 | 0.00161791 | 62.45 | 0 | 0 | 0.00571793 | 2025-07-03 20:18:50 | 0.00187932
1157 | 1 | CC Chg | 3.125 | 3.150556 | 0.00051818 | 3.6268 | 0.00161935 | 62.5 | 0.00161935 | 62.5 | 0 | 0 | 0.00572315 | 2025-07-03 20:19:00 | 0.00187934
1158 | 1 | CC Chg | 3.127778 | 3.153333 | 0.00051819 | 3.627 | 0.00162079 | 62.56 | 0.00162079 | 62.56 | 0 | 0 | 0.00572837 | 2025-07-03 20:19:10 | 0.00187948
1159 | 1 | CC Chg | 3.130556 | 3.156111 | 0.00051819 | 3.6271 | 0.00162223 | 62.61 | 0.00162223 | 62.61 | 0 | 0 | 0.00573359 | 2025-07-03 20:19:20 | 0.00187953
1160 | 1 | CC Chg | 3.133333 | 3.158889 | 0.00051819 | 3.6272 | 0.00162367 | 62.67 | 0.00162367 | 62.67 | 0 | 0 | 0.00573882 | 2025-07-03 20:19:30 | 0.00187958
1161 | 1 | CC Chg | 3.136111 | 3.161667 | 0.00051819 | 3.6274 | 0.00162511 | 62.73 | 0.00162511 | 62.73 | 0 | 0 | 0.00574404 | 2025-07-03 20:19:40 | 0.00187968
1162 | 1 | CC Chg | 3.138889 | 3.164444 | 0.00051819 | 3.6276 | 0.00162655 | 62.78 | 0.00162655 | 62.78 | 0 | 0 | 0.00574926 | 2025-07-03 20:19:50 | 0.00187979
1163 | 1 | CC Chg | 3.141667 | 3.167222 | 0.00051819 | 3.6277 | 0.00162799 | 62.84 | 0.00162799 | 62.84 | 0 | 0 | 0.00575448 | 2025-07-03 20:20:00 | 0.00187984
1164 | 1 | CC Chg | 3.144444 | 3.17 | 0.00051819 | 3.6278 | 0.00162943 | 62.89 | 0.00162943 | 62.89 | 0 | 0 | 0.0057597 | 2025-07-03 20:20:10 | 0.00187989
1165 | 1 | CC Chg | 3.147222 | 3.172778 | 0.00051818 | 3.6279 | 0.00163087 | 62.95 | 0.00163087 | 62.95 | 0 | 0 | 0.00576492 | 2025-07-03 20:20:20 | 0.00187991
1166 | 1 | CC Chg | 3.15 | 3.175556 | 0.00051819 | 3.6281 | 0.0016323 | 63 | 0.0016323 | 63 | 0 | 0 | 0.00577015 | 2025-07-03 20:20:30 | 0.00188005
1167 | 1 | CC Chg | 3.152778 | 3.178333 | 0.00051819 | 3.6282 | 0.00163374 | 63.06 | 0.00163374 | 63.06 | 0 | 0 | 0.00577537 | 2025-07-03 20:20:40 | 0.0018801
1168 | 1 | CC Chg | 3.155556 | 3.181111 | 0.00051819 | 3.6283 | 0.00163518 | 63.11 | 0.00163518 | 63.11 | 0 | 0 | 0.00578059 | 2025-07-03 20:20:50 | 0.00188015
1169 | 1 | CC Chg | 3.158333 | 3.183889 | 0.00051821 | 3.6285 | 0.00163662 | 63.17 | 0.00163662 | 63.17 | 0 | 0 | 0.00578581 | 2025-07-03 20:21:00 | 0.00188032
1170 | 1 | CC Chg | 3.161111 | 3.186667 | 0.00051818 | 3.6286 | 0.00163806 | 63.23 | 0.00163806 | 63.23 | 0 | 0 | 0.00579104 | 2025-07-03 20:21:10 | 0.00188027
1171 | 1 | CC Chg | 3.163889 | 3.189444 | 0.00051819 | 3.6287 | 0.0016395 | 63.28 | 0.0016395 | 63.28 | 0 | 0 | 0.00579626 | 2025-07-03 20:21:20 | 0.00188036
1172 | 1 | CC Chg | 3.166667 | 3.192222 | 0.00051819 | 3.6289 | 0.00164094 | 63.34 | 0.00164094 | 63.34 | 0 | 0 | 0.00580148 | 2025-07-03 20:21:30 | 0.00188046
1173 | 1 | CC Chg | 3.169444 | 3.195 | 0.00051819 | 3.6289 | 0.00164238 | 63.39 | 0.00164238 | 63.39 | 0 | 0 | 0.00580671 | 2025-07-03 20:21:40 | 0.00188046
1174 | 1 | CC Chg | 3.172222 | 3.197778 | 0.00051819 | 3.6291 | 0.00164382 | 63.45 | 0.00164382 | 63.45 | 0 | 0 | 0.00581193 | 2025-07-03 20:21:50 | 0.00188056
1175 | 1 | CC Chg | 3.175 | 3.200556 | 0.00051819 | 3.6293 | 0.00164526 | 63.5 | 0.00164526 | 63.5 | 0 | 0 | 0.00581715 | 2025-07-03 20:22:00 | 0.00188067
1176 | 1 | CC Chg | 3.177778 | 3.203333 | 0.00051819 | 3.6294 | 0.0016467 | 63.56 | 0.0016467 | 63.56 | 0 | 0 | 0.00582238 | 2025-07-03 20:22:10 | 0.00188072
1177 | 1 | CC Chg | 3.180556 | 3.206111 | 0.00051819 | 3.6295 | 0.00164814 | 63.62 | 0.00164814 | 63.62 | 0 | 0 | 0.0058276 | 2025-07-03 20:22:20 | 0.00188077
1178 | 1 | CC Chg | 3.183333 | 3.208889 | 0.00051819 | 3.6296 | 0.00164958 | 63.67 | 0.00164958 | 63.67 | 0 | 0 | 0.00583283 | 2025-07-03 20:22:30 | 0.00188082
1179 | 1 | CC Chg | 3.186111 | 3.211667 | 0.00051819 | 3.6298 | 0.00165102 | 63.73 | 0.00165102 | 63.73 | 0 | 0 | 0.00583805 | 2025-07-03 20:22:40 | 0.00188093
1180 | 1 | CC Chg | 3.188889 | 3.214444 | 0.00051819 | 3.6299 | 0.00165246 | 63.78 | 0.00165246 | 63.78 | 0 | 0 | 0.00584328 | 2025-07-03 20:22:50 | 0.00188098
1181 | 1 | CC Chg | 3.191667 | 3.217222 | 0.00051819 | 3.6301 | 0.0016539 | 63.84 | 0.0016539 | 63.84 | 0 | 0 | 0.0058485 | 2025-07-03 20:23:00 | 0.00188108
1182 | 1 | CC Chg | 3.194444 | 3.22 | 0.00051819 | 3.6302 | 0.00165534 | 63.89 | 0.00165534 | 63.89 | 0 | 0 | 0.00585373 | 2025-07-03 20:23:10 | 0.00188113
1183 | 1 | CC Chg | 3.197222 | 3.222778 | 0.00051819 | 3.6304 | 0.00165677 | 63.95 | 0.00165677 | 63.95 | 0 | 0 | 0.00585895 | 2025-07-03 20:23:20 | 0.00188124
1184 | 1 | CC Chg | 3.2 | 3.225556 | 0.00051818 | 3.6305 | 0.00165821 | 64 | 0.00165821 | 64 | 0 | 0 | 0.00586418 | 2025-07-03 20:23:30 | 0.00188125
1185 | 1 | CC Chg | 3.202778 | 3.228333 | 0.00051819 | 3.6307 | 0.00165965 | 64.06 | 0.00165965 | 64.06 | 0 | 0 | 0.0058694 | 2025-07-03 20:23:40 | 0.00188139
1186 | 1 | CC Chg | 3.205556 | 3.231111 | 0.00051819 | 3.6309 | 0.00166109 | 64.12 | 0.00166109 | 64.12 | 0 | 0 | 0.00587463 | 2025-07-03 20:23:50 | 0.0018815
1187 | 1 | CC Chg | 3.208333 | 3.233889 | 0.00051819 | 3.631 | 0.00166253 | 64.17 | 0.00166253 | 64.17 | 0 | 0 | 0.00587986 | 2025-07-03 20:24:00 | 0.00188155
1188 | 1 | CC Chg | 3.211111 | 3.236667 | 0.00051818 | 3.6311 | 0.00166397 | 64.23 | 0.00166397 | 64.23 | 0 | 0 | 0.00588508 | 2025-07-03 20:24:10 | 0.00188156
1189 | 1 | CC Chg | 3.213889 | 3.239444 | 0.00051818 | 3.6313 | 0.00166541 | 64.28 | 0.00166541 | 64.28 | 0 | 0 | 0.00589031 | 2025-07-03 20:24:20 | 0.00188167
1190 | 1 | CC Chg | 3.216667 | 3.242222 | 0.00051819 | 3.6314 | 0.00166685 | 64.34 | 0.00166685 | 64.34 | 0 | 0 | 0.00589554 | 2025-07-03 20:24:30 | 0.00188176
1191 | 1 | CC Chg | 3.219444 | 3.245 | 0.00051819 | 3.6317 | 0.00166829 | 64.39 | 0.00166829 | 64.39 | 0 | 0 | 0.00590077 | 2025-07-03 20:24:40 | 0.00188191
1192 | 1 | CC Chg | 3.222222 | 3.247778 | 0.00051819 | 3.6317 | 0.00166973 | 64.45 | 0.00166973 | 64.45 | 0 | 0 | 0.00590599 | 2025-07-03 20:24:50 | 0.00188191
1193 | 1 | CC Chg | 3.225 | 3.250556 | 0.00051819 | 3.6319 | 0.00167117 | 64.5 | 0.00167117 | 64.5 | 0 | 0 | 0.00591122 | 2025-07-03 20:25:00 | 0.00188201
1194 | 1 | CC Chg | 3.227778 | 3.253333 | 0.00051819 | 3.632 | 0.00167261 | 64.56 | 0.00167261 | 64.56 | 0 | 0 | 0.00591645 | 2025-07-03 20:25:10 | 0.00188207
1195 | 1 | CC Chg | 3.230556 | 3.256111 | 0.00051819 | 3.6322 | 0.00167405 | 64.62 | 0.00167405 | 64.62 | 0 | 0 | 0.00592168 | 2025-07-03 20:25:20 | 0.00188217
1196 | 1 | CC Chg | 3.233333 | 3.258889 | 0.00051819 | 3.6324 | 0.00167549 | 64.67 | 0.00167549 | 64.67 | 0 | 0 | 0.0059269 | 2025-07-03 20:25:30 | 0.00188227
1197 | 1 | CC Chg | 3.236111 | 3.261667 | 0.00051818 | 3.6324 | 0.00167693 | 64.73 | 0.00167693 | 64.73 | 0 | 0 | 0.00593213 | 2025-07-03 20:25:40 | 0.00188224
1198 | 1 | CC Chg | 3.238889 | 3.264444 | 0.00051819 | 3.6326 | 0.00167837 | 64.78 | 0.00167837 | 64.78 | 0 | 0 | 0.00593736 | 2025-07-03 20:25:50 | 0.00188238
1199 | 1 | CC Chg | 3.241667 | 3.267222 | 0.00051819 | 3.6328 | 0.00167981 | 64.84 | 0.00167981 | 64.84 | 0 | 0 | 0.00594259 | 2025-07-03 20:26:00 | 0.00188248
1200 | 1 | CC Chg | 3.244444 | 3.27 | 0.00051819 | 3.6328 | 0.00168124 | 64.89 | 0.00168124 | 64.89 | 0 | 0 | 0.00594782 | 2025-07-03 20:26:10 | 0.00188248
1201 | 1 | CC Chg | 3.247222 | 3.272778 | 0.00051819 | 3.633 | 0.00168268 | 64.95 | 0.00168268 | 64.95 | 0 | 0 | 0.00595305 | 2025-07-03 20:26:20 | 0.00188258
1202 | 1 | CC Chg | 3.25 | 3.275556 | 0.00051819 | 3.6332 | 0.00168412 | 65 | 0.00168412 | 65 | 0 | 0 | 0.00595828 | 2025-07-03 20:26:30 | 0.00188269
1203 | 1 | CC Chg | 3.252778 | 3.278333 | 0.00051818 | 3.6333 | 0.00168556 | 65.06 | 0.00168556 | 65.06 | 0 | 0 | 0.00596351 | 2025-07-03 20:26:40 | 0.0018827
1204 | 1 | CC Chg | 3.255556 | 3.281111 | 0.00051819 | 3.6334 | 0.001687 | 65.12 | 0.001687 | 65.12 | 0 | 0 | 0.00596874 | 2025-07-03 20:26:50 | 0.00188279
1205 | 1 | CC Chg | 3.258333 | 3.283889 | 0.00051819 | 3.6336 | 0.00168844 | 65.17 | 0.00168844 | 65.17 | 0 | 0 | 0.00597397 | 2025-07-03 20:27:00 | 0.0018829
1206 | 1 | CC Chg | 3.261111 | 3.286667 | 0.00051819 | 3.6337 | 0.00168988 | 65.23 | 0.00168988 | 65.23 | 0 | 0 | 0.0059792 | 2025-07-03 20:27:10 | 0.00188295
1207 | 1 | CC Chg | 3.263889 | 3.289444 | 0.00051819 | 3.6339 | 0.00169132 | 65.28 | 0.00169132 | 65.28 | 0 | 0 | 0.00598443 | 2025-07-03 20:27:20 | 0.00188305
1208 | 1 | CC Chg | 3.266667 | 3.292222 | 0.00051819 | 3.634 | 0.00169276 | 65.34 | 0.00169276 | 65.34 | 0 | 0 | 0.00598966 | 2025-07-03 20:27:30 | 0.0018831
1209 | 1 | CC Chg | 3.269444 | 3.295 | 0.00051819 | 3.6342 | 0.0016942 | 65.39 | 0.0016942 | 65.39 | 0 | 0 | 0.00599489 | 2025-07-03 20:27:40 | 0.00188321
1210 | 1 | CC Chg | 3.272222 | 3.297778 | 0.00051818 | 3.6343 | 0.00169564 | 65.45 | 0.00169564 | 65.45 | 0 | 0 | 0.00600012 | 2025-07-03 20:27:50 | 0.00188322
1211 | 1 | CC Chg | 3.275 | 3.300556 | 0.00051819 | 3.6344 | 0.00169708 | 65.5 | 0.00169708 | 65.5 | 0 | 0 | 0.00600535 | 2025-07-03 20:28:00 | 0.00188331
1212 | 1 | CC Chg | 3.277778 | 3.303333 | 0.00051819 | 3.6346 | 0.00169852 | 65.56 | 0.00169852 | 65.56 | 0 | 0 | 0.00601059 | 2025-07-03 20:28:10 | 0.00188341
1213 | 1 | CC Chg | 3.280556 | 3.306111 | 0.00051819 | 3.6348 | 0.00169996 | 65.62 | 0.00169996 | 65.62 | 0 | 0 | 0.00601582 | 2025-07-03 20:28:20 | 0.00188352
1214 | 1 | CC Chg | 3.283333 | 3.308889 | 0.00051819 | 3.6349 | 0.0017014 | 65.67 | 0.0017014 | 65.67 | 0 | 0 | 0.00602105 | 2025-07-03 20:28:30 | 0.00188357
1215 | 1 | CC Chg | 3.286111 | 3.311667 | 0.00051819 | 3.6351 | 0.00170284 | 65.73 | 0.00170284 | 65.73 | 0 | 0 | 0.00602628 | 2025-07-03 20:28:40 | 0.00188367
1216 | 1 | CC Chg | 3.288889 | 3.314444 | 0.00051819 | 3.6352 | 0.00170428 | 65.78 | 0.00170428 | 65.78 | 0 | 0 | 0.00603151 | 2025-07-03 20:28:50 | 0.00188372
1217 | 1 | CC Chg | 3.291667 | 3.317222 | 0.00051819 | 3.6353 | 0.00170571 | 65.84 | 0.00170571 | 65.84 | 0 | 0 | 0.00603675 | 2025-07-03 20:29:00 | 0.00188378
1218 | 1 | CC Chg | 3.294444 | 3.32 | 0.00051819 | 3.6355 | 0.00170715 | 65.89 | 0.00170715 | 65.89 | 0 | 0 | 0.00604198 | 2025-07-03 20:29:10 | 0.00188388
1219 | 1 | CC Chg | 3.297222 | 3.322778 | 0.00051818 | 3.6356 | 0.00170859 | 65.95 | 0.00170859 | 65.95 | 0 | 0 | 0.00604721 | 2025-07-03 20:29:20 | 0.0018839
1220 | 1 | CC Chg | 3.3 | 3.325556 | 0.00051819 | 3.6357 | 0.00171003 | 66 | 0.00171003 | 66 | 0 | 0 | 0.00605245 | 2025-07-03 20:29:30 | 0.00188398
1221 | 1 | CC Chg | 3.302778 | 3.328333 | 0.00051819 | 3.6358 | 0.00171147 | 66.06 | 0.00171147 | 66.06 | 0 | 0 | 0.00605768 | 2025-07-03 20:29:40 | 0.00188404
1222 | 1 | CC Chg | 3.305556 | 3.331111 | 0.00051819 | 3.636 | 0.00171291 | 66.12 | 0.00171291 | 66.12 | 0 | 0 | 0.00606291 | 2025-07-03 20:29:50 | 0.00188414
1223 | 1 | CC Chg | 3.308333 | 3.333889 | 0.00051819 | 3.6361 | 0.00171435 | 66.17 | 0.00171435 | 66.17 | 0 | 0 | 0.00606815 | 2025-07-03 20:30:00 | 0.00188419
1224 | 1 | CC Chg | 3.311111 | 3.336667 | 0.00051819 | 3.6362 | 0.00171579 | 66.23 | 0.00171579 | 66.23 | 0 | 0 | 0.00607338 | 2025-07-03 20:30:10 | 0.00188424
1225 | 1 | CC Chg | 3.313889 | 3.339444 | 0.00051819 | 3.6363 | 0.00171723 | 66.28 | 0.00171723 | 66.28 | 0 | 0 | 0.00607861 | 2025-07-03 20:30:20 | 0.00188429
1226 | 1 | CC Chg | 3.316667 | 3.342222 | 0.00051819 | 3.6364 | 0.00171867 | 66.34 | 0.00171867 | 66.34 | 0 | 0 | 0.00608385 | 2025-07-03 20:30:30 | 0.00188435
1227 | 1 | CC Chg | 3.319444 | 3.345 | 0.00051819 | 3.6365 | 0.00172011 | 66.39 | 0.00172011 | 66.39 | 0 | 0 | 0.00608908 | 2025-07-03 20:30:40 | 0.0018844
1228 | 1 | CC Chg | 3.322222 | 3.347778 | 0.00051819 | 3.6368 | 0.00172155 | 66.45 | 0.00172155 | 66.45 | 0 | 0 | 0.00609432 | 2025-07-03 20:30:50 | 0.00188455
1229 | 1 | CC Chg | 3.325 | 3.350556 | 0.00051819 | 3.6369 | 0.00172299 | 66.5 | 0.00172299 | 66.5 | 0 | 0 | 0.00609955 | 2025-07-03 20:31:00 | 0.00188461
1230 | 1 | CC Chg | 3.327778 | 3.353333 | 0.00051819 | 3.6369 | 0.00172443 | 66.56 | 0.00172443 | 66.56 | 0 | 0 | 0.00610479 | 2025-07-03 20:31:10 | 0.00188461
1231 | 1 | CC Chg | 3.330556 | 3.356111 | 0.00051819 | 3.637 | 0.00172587 | 66.62 | 0.00172587 | 66.62 | 0 | 0 | 0.00611002 | 2025-07-03 20:31:20 | 0.00188466
1232 | 1 | CC Chg | 3.333333 | 3.358889 | 0.00051819 | 3.6372 | 0.00172731 | 66.67 | 0.00172731 | 66.67 | 0 | 0 | 0.00611526 | 2025-07-03 20:31:30 | 0.00188476
1233 | 1 | CC Chg | 3.336111 | 3.361667 | 0.00051819 | 3.6374 | 0.00172875 | 66.73 | 0.00172875 | 66.73 | 0 | 0 | 0.00612049 | 2025-07-03 20:31:40 | 0.00188486
1234 | 1 | CC Chg | 3.338889 | 3.364444 | 0.00051819 | 3.6375 | 0.00173018 | 66.78 | 0.00173018 | 66.78 | 0 | 0 | 0.00612573 | 2025-07-03 20:31:50 | 0.00188492
1235 | 1 | CC Chg | 3.341667 | 3.367222 | 0.00051819 | 3.6375 | 0.00173162 | 66.84 | 0.00173162 | 66.84 | 0 | 0 | 0.00613097 | 2025-07-03 20:32:00 | 0.00188492
1236 | 1 | CC Chg | 3.344444 | 3.37 | 0.00051819 | 3.6376 | 0.00173306 | 66.89 | 0.00173306 | 66.89 | 0 | 0 | 0.0061362 | 2025-07-03 20:32:10 | 0.00188497
1237 | 1 | CC Chg | 3.347222 | 3.372778 | 0.00051818 | 3.6378 | 0.0017345 | 66.95 | 0.0017345 | 66.95 | 0 | 0 | 0.00614144 | 2025-07-03 20:32:20 | 0.00188504
1238 | 1 | CC Chg | 3.35 | 3.375556 | 0.00051819 | 3.638 | 0.00173594 | 67 | 0.00173594 | 67 | 0 | 0 | 0.00614667 | 2025-07-03 20:32:30 | 0.00188518
1239 | 1 | CC Chg | 3.352778 | 3.378333 | 0.00051818 | 3.6381 | 0.00173738 | 67.06 | 0.00173738 | 67.06 | 0 | 0 | 0.00615191 | 2025-07-03 20:32:40 | 0.00188519
1240 | 1 | CC Chg | 3.355556 | 3.381111 | 0.00051819 | 3.6381 | 0.00173882 | 67.12 | 0.00173882 | 67.12 | 0 | 0 | 0.00615715 | 2025-07-03 20:32:50 | 0.00188523
1241 | 1 | CC Chg | 3.358333 | 3.383889 | 0.00051819 | 3.6383 | 0.00174026 | 67.17 | 0.00174026 | 67.17 | 0 | 0 | 0.00616239 | 2025-07-03 20:33:00 | 0.00188533
1242 | 1 | CC Chg | 3.361111 | 3.386667 | 0.00051819 | 3.6384 | 0.0017417 | 67.23 | 0.0017417 | 67.23 | 0 | 0 | 0.00616762 | 2025-07-03 20:33:10 | 0.00188538
1243 | 1 | CC Chg | 3.363889 | 3.389444 | 0.00051819 | 3.6386 | 0.00174314 | 67.28 | 0.00174314 | 67.28 | 0 | 0 | 0.00617286 | 2025-07-03 20:33:20 | 0.00188549
1244 | 1 | CC Chg | 3.366667 | 3.392222 | 0.00051819 | 3.6387 | 0.00174458 | 67.34 | 0.00174458 | 67.34 | 0 | 0 | 0.0061781 | 2025-07-03 20:33:30 | 0.00188554
1245 | 1 | CC Chg | 3.369444 | 3.395 | 0.00051822 | 3.6388 | 0.00174602 | 67.39 | 0.00174602 | 67.39 | 0 | 0 | 0.00618333 | 2025-07-03 20:33:40 | 0.0018857
1246 | 1 | CC Chg | 3.372222 | 3.397778 | 0.00051819 | 3.639 | 0.00174746 | 67.45 | 0.00174746 | 67.45 | 0 | 0 | 0.00618857 | 2025-07-03 20:33:50 | 0.00188569
1247 | 1 | CC Chg | 3.375 | 3.400556 | 0.00051819 | 3.6391 | 0.0017489 | 67.5 | 0.0017489 | 67.5 | 0 | 0 | 0.00619381 | 2025-07-03 20:34:00 | 0.00188575
1248 | 1 | CC Chg | 3.377778 | 3.403333 | 0.00051819 | 3.6392 | 0.00175034 | 67.56 | 0.00175034 | 67.56 | 0 | 0 | 0.00619905 | 2025-07-03 20:34:10 | 0.0018858
1249 | 1 | CC Chg | 3.380556 | 3.406111 | 0.00051819 | 3.6393 | 0.00175178 | 67.62 | 0.00175178 | 67.62 | 0 | 0 | 0.00620429 | 2025-07-03 20:34:20 | 0.00188585
1250 | 1 | CC Chg | 3.383333 | 3.408889 | 0.00051819 | 3.6394 | 0.00175322 | 67.67 | 0.00175322 | 67.67 | 0 | 0 | 0.00620953 | 2025-07-03 20:34:30 | 0.0018859
1251 | 1 | CC Chg | 3.386111 | 3.411667 | 0.00051819 | 3.6396 | 0.00175465 | 67.73 | 0.00175465 | 67.73 | 0 | 0 | 0.00621476 | 2025-07-03 20:34:40 | 0.001886
1252 | 1 | CC Chg | 3.388889 | 3.414444 | 0.00051819 | 3.6397 | 0.00175609 | 67.78 | 0.00175609 | 67.78 | 0 | 0 | 0.00622 | 2025-07-03 20:34:50 | 0.00188606
1253 | 1 | CC Chg | 3.391667 | 3.417222 | 0.00051819 | 3.6398 | 0.00175753 | 67.84 | 0.00175753 | 67.84 | 0 | 0 | 0.00622524 | 2025-07-03 20:35:00 | 0.00188611
1254 | 1 | CC Chg | 3.394444 | 3.42 | 0.00051819 | 3.6399 | 0.00175897 | 67.89 | 0.00175897 | 67.89 | 0 | 0 | 0.00623048 | 2025-07-03 20:35:10 | 0.00188616
1255 | 1 | CC Chg | 3.397222 | 3.422778 | 0.00051819 | 3.6402 | 0.00176041 | 67.95 | 0.00176041 | 67.95 | 0 | 0 | 0.00623572 | 2025-07-03 20:35:20 | 0.00188632
1256 | 1 | CC Chg | 3.4 | 3.425556 | 0.00051818 | 3.6402 | 0.00176185 | 68 | 0.00176185 | 68 | 0 | 0 | 0.00624096 | 2025-07-03 20:35:30 | 0.00188628
1257 | 1 | CC Chg | 3.402778 | 3.428333 | 0.00051819 | 3.6404 | 0.00176329 | 68.06 | 0.00176329 | 68.06 | 0 | 0 | 0.0062462 | 2025-07-03 20:35:40 | 0.00188642
1258 | 1 | CC Chg | 3.405556 | 3.431111 | 0.00051819 | 3.6405 | 0.00176473 | 68.12 | 0.00176473 | 68.12 | 0 | 0 | 0.00625144 | 2025-07-03 20:35:50 | 0.00188647
1259 | 1 | CC Chg | 3.408333 | 3.433889 | 0.00051818 | 3.6407 | 0.00176617 | 68.17 | 0.00176617 | 68.17 | 0 | 0 | 0.00625668 | 2025-07-03 20:36:00 | 0.00188654
1260 | 1 | CC Chg | 3.411111 | 3.436667 | 0.00051819 | 3.6408 | 0.00176761 | 68.23 | 0.00176761 | 68.23 | 0 | 0 | 0.00626192 | 2025-07-03 20:36:10 | 0.00188663
1261 | 1 | CC Chg | 3.413889 | 3.439444 | 0.00051819 | 3.6409 | 0.00176905 | 68.28 | 0.00176905 | 68.28 | 0 | 0 | 0.00626716 | 2025-07-03 20:36:20 | 0.00188668
1262 | 1 | CC Chg | 3.416667 | 3.442222 | 0.00051818 | 3.641 | 0.00177049 | 68.34 | 0.00177049 | 68.34 | 0 | 0 | 0.0062724 | 2025-07-03 20:36:30 | 0.00188669
1263 | 1 | CC Chg | 3.419444 | 3.445 | 0.00051819 | 3.6413 | 0.00177193 | 68.39 | 0.00177193 | 68.39 | 0 | 0 | 0.00627764 | 2025-07-03 20:36:40 | 0.00188689
1264 | 1 | CC Chg | 3.422222 | 3.447778 | 0.00051819 | 3.6413 | 0.00177337 | 68.45 | 0.00177337 | 68.45 | 0 | 0 | 0.00628289 | 2025-07-03 20:36:50 | 0.00188689
1265 | 1 | CC Chg | 3.425 | 3.450556 | 0.00051819 | 3.6414 | 0.00177481 | 68.5 | 0.00177481 | 68.5 | 0 | 0 | 0.00628813 | 2025-07-03 20:37:00 | 0.00188694
1266 | 1 | CC Chg | 3.427778 | 3.453333 | 0.00051818 | 3.6416 | 0.00177625 | 68.56 | 0.00177625 | 68.56 | 0 | 0 | 0.00629337 | 2025-07-03 20:37:10 | 0.001887
1267 | 1 | CC Chg | 3.430556 | 3.456111 | 0.00051819 | 3.6417 | 0.00177769 | 68.62 | 0.00177769 | 68.62 | 0 | 0 | 0.00629861 | 2025-07-03 20:37:20 | 0.00188709
1268 | 1 | CC Chg | 3.433333 | 3.458889 | 0.00051819 | 3.6418 | 0.00177912 | 68.67 | 0.00177912 | 68.67 | 0 | 0 | 0.00630385 | 2025-07-03 20:37:30 | 0.00188714
1269 | 1 | CC Chg | 3.436111 | 3.461667 | 0.00051819 | 3.6418 | 0.00178056 | 68.73 | 0.00178056 | 68.73 | 0 | 0 | 0.0063091 | 2025-07-03 20:37:40 | 0.00188714
1270 | 1 | CC Chg | 3.438889 | 3.464444 | 0.00051819 | 3.642 | 0.001782 | 68.78 | 0.001782 | 68.78 | 0 | 0 | 0.00631434 | 2025-07-03 20:37:50 | 0.00188725
1271 | 1 | CC Chg | 3.441667 | 3.467222 | 0.00051819 | 3.6422 | 0.00178344 | 68.84 | 0.00178344 | 68.84 | 0 | 0 | 0.00631958 | 2025-07-03 20:38:00 | 0.00188735
1272 | 1 | CC Chg | 3.444444 | 3.47 | 0.00051819 | 3.6422 | 0.00178488 | 68.89 | 0.00178488 | 68.89 | 0 | 0 | 0.00632482 | 2025-07-03 20:38:10 | 0.00188735
1273 | 1 | CC Chg | 3.447222 | 3.472778 | 0.00051819 | 3.6423 | 0.00178632 | 68.95 | 0.00178632 | 68.95 | 0 | 0 | 0.00633007 | 2025-07-03 20:38:20 | 0.0018874
1274 | 1 | CC Chg | 3.45 | 3.475556 | 0.00051819 | 3.6425 | 0.00178776 | 69 | 0.00178776 | 69 | 0 | 0 | 0.00633531 | 2025-07-03 20:38:30 | 0.00188751
1275 | 1 | CC Chg | 3.452778 | 3.478333 | 0.00051819 | 3.6426 | 0.0017892 | 69.06 | 0.0017892 | 69.06 | 0 | 0 | 0.00634055 | 2025-07-03 20:38:40 | 0.00188756
1276 | 1 | CC Chg | 3.455556 | 3.481111 | 0.00051819 | 3.6427 | 0.00179064 | 69.12 | 0.00179064 | 69.12 | 0 | 0 | 0.00634579 | 2025-07-03 20:38:50 | 0.00188761
1277 | 1 | CC Chg | 3.458333 | 3.483889 | 0.00051819 | 3.6428 | 0.00179208 | 69.17 | 0.00179208 | 69.17 | 0 | 0 | 0.00635104 | 2025-07-03 20:39:00 | 0.00188766
1278 | 1 | CC Chg | 3.461111 | 3.486667 | 0.00051819 | 3.643 | 0.00179352 | 69.23 | 0.00179352 | 69.23 | 0 | 0 | 0.00635628 | 2025-07-03 20:39:10 | 0.00188777
1279 | 1 | CC Chg | 3.463889 | 3.489444 | 0.00051819 | 3.6431 | 0.00179496 | 69.28 | 0.00179496 | 69.28 | 0 | 0 | 0.00636153 | 2025-07-03 20:39:20 | 0.00188782
1280 | 1 | CC Chg | 3.466667 | 3.492222 | 0.00051819 | 3.6432 | 0.0017964 | 69.34 | 0.0017964 | 69.34 | 0 | 0 | 0.00636677 | 2025-07-03 20:39:30 | 0.00188787
1281 | 1 | CC Chg | 3.469444 | 3.495 | 0.00051819 | 3.6433 | 0.00179784 | 69.39 | 0.00179784 | 69.39 | 0 | 0 | 0.00637201 | 2025-07-03 20:39:40 | 0.00188792
1282 | 1 | CC Chg | 3.472222 | 3.497778 | 0.00051819 | 3.6434 | 0.00179928 | 69.45 | 0.00179928 | 69.45 | 0 | 0 | 0.00637726 | 2025-07-03 20:39:50 | 0.00188797
1283 | 1 | CC Chg | 3.475 | 3.500556 | 0.00051818 | 3.6435 | 0.00180072 | 69.5 | 0.00180072 | 69.5 | 0 | 0 | 0.0063825 | 2025-07-03 20:40:00 | 0.00188799
1284 | 1 | CC Chg | 3.477778 | 3.503333 | 0.00051819 | 3.6437 | 0.00180216 | 69.56 | 0.00180216 | 69.56 | 0 | 0 | 0.00638775 | 2025-07-03 20:40:10 | 0.00188813
1285 | 1 | CC Chg | 3.480556 | 3.506111 | 0.00051821 | 3.6438 | 0.00180359 | 69.62 | 0.00180359 | 69.62 | 0 | 0 | 0.00639299 | 2025-07-03 20:40:20 | 0.00188825
1286 | 1 | CC Chg | 3.483333 | 3.508889 | 0.00051819 | 3.6439 | 0.00180503 | 69.67 | 0.00180503 | 69.67 | 0 | 0 | 0.00639824 | 2025-07-03 20:40:30 | 0.00188823
1287 | 1 | CC Chg | 3.486111 | 3.511667 | 0.00051821 | 3.644 | 0.00180647 | 69.73 | 0.00180647 | 69.73 | 0 | 0 | 0.00640348 | 2025-07-03 20:40:40 | 0.00188836
1288 | 1 | CC Chg | 3.488889 | 3.514444 | 0.00051821 | 3.6441 | 0.00180791 | 69.78 | 0.00180791 | 69.78 | 0 | 0 | 0.00640873 | 2025-07-03 20:40:50 | 0.00188841
1289 | 1 | CC Chg | 3.491667 | 3.517222 | 0.00051819 | 3.6442 | 0.00180935 | 69.84 | 0.00180935 | 69.84 | 0 | 0 | 0.00641397 | 2025-07-03 20:41:00 | 0.00188839
1290 | 1 | CC Chg | 3.494444 | 3.52 | 0.00051819 | 3.6443 | 0.00181079 | 69.89 | 0.00181079 | 69.89 | 0 | 0 | 0.00641922 | 2025-07-03 20:41:10 | 0.00188844
1291 | 1 | CC Chg | 3.497222 | 3.522778 | 0.00051819 | 3.6445 | 0.00181223 | 69.95 | 0.00181223 | 69.95 | 0 | 0 | 0.00642446 | 2025-07-03 20:41:20 | 0.00188854
1292 | 1 | CC Chg | 3.5 | 3.525556 | 0.00051819 | 3.6447 | 0.00181367 | 70 | 0.00181367 | 70 | 0 | 0 | 0.00642971 | 2025-07-03 20:41:30 | 0.00188865
1293 | 1 | CC Chg | 3.502778 | 3.528333 | 0.00051819 | 3.6447 | 0.00181511 | 70.06 | 0.00181511 | 70.06 | 0 | 0 | 0.00643496 | 2025-07-03 20:41:40 | 0.00188865
1294 | 1 | CC Chg | 3.505556 | 3.531111 | 0.00051819 | 3.6449 | 0.00181655 | 70.12 | 0.00181655 | 70.12 | 0 | 0 | 0.0064402 | 2025-07-03 20:41:50 | 0.00188875
1295 | 1 | CC Chg | 3.508333 | 3.533889 | 0.00051818 | 3.645 | 0.00181799 | 70.17 | 0.00181799 | 70.17 | 0 | 0 | 0.00644545 | 2025-07-03 20:42:00 | 0.00188877
1296 | 1 | CC Chg | 3.511111 | 3.536667 | 0.00051819 | 3.6452 | 0.00181943 | 70.23 | 0.00181943 | 70.23 | 0 | 0 | 0.0064507 | 2025-07-03 20:42:10 | 0.00188891
1297 | 1 | CC Chg | 3.513889 | 3.539444 | 0.00051818 | 3.6452 | 0.00182087 | 70.28 | 0.00182087 | 70.28 | 0 | 0 | 0.00645594 | 2025-07-03 20:42:20 | 0.00188887
1298 | 1 | CC Chg | 3.516667 | 3.542222 | 0.00051819 | 3.6454 | 0.00182231 | 70.34 | 0.00182231 | 70.34 | 0 | 0 | 0.00646119 | 2025-07-03 20:42:30 | 0.00188901
1299 | 1 | CC Chg | 3.519444 | 3.545 | 0.00051819 | 3.6455 | 0.00182375 | 70.39 | 0.00182375 | 70.39 | 0 | 0 | 0.00646644 | 2025-07-03 20:42:40 | 0.00188906
1300 | 1 | CC Chg | 3.522222 | 3.547778 | 0.00051819 | 3.6456 | 0.00182519 | 70.45 | 0.00182519 | 70.45 | 0 | 0 | 0.00647169 | 2025-07-03 20:42:50 | 0.00188911
1301 | 1 | CC Chg | 3.525 | 3.550556 | 0.00051819 | 3.6457 | 0.00182663 | 70.5 | 0.00182663 | 70.5 | 0 | 0 | 0.00647693 | 2025-07-03 20:43:00 | 0.00188917
1302 | 1 | CC Chg | 3.527778 | 3.553333 | 0.00051819 | 3.646 | 0.00182806 | 70.56 | 0.00182806 | 70.56 | 0 | 0 | 0.00648218 | 2025-07-03 20:43:10 | 0.00188932
1303 | 1 | CC Chg | 3.530556 | 3.556111 | 0.00051819 | 3.6461 | 0.0018295 | 70.62 | 0.0018295 | 70.62 | 0 | 0 | 0.00648743 | 2025-07-03 20:43:20 | 0.00188937
1304 | 1 | CC Chg | 3.533333 | 3.558889 | 0.00051819 | 3.6462 | 0.00183094 | 70.67 | 0.00183094 | 70.67 | 0 | 0 | 0.00649268 | 2025-07-03 20:43:30 | 0.00188942
1305 | 1 | CC Chg | 3.536111 | 3.561667 | 0.00051819 | 3.6464 | 0.00183238 | 70.73 | 0.00183238 | 70.73 | 0 | 0 | 0.00649793 | 2025-07-03 20:43:40 | 0.00188953
1306 | 1 | CC Chg | 3.538889 | 3.564444 | 0.00051819 | 3.6464 | 0.00183382 | 70.78 | 0.00183382 | 70.78 | 0 | 0 | 0.00650318 | 2025-07-03 20:43:50 | 0.00188953
1307 | 1 | CC Chg | 3.541667 | 3.567222 | 0.00051819 | 3.6465 | 0.00183526 | 70.84 | 0.00183526 | 70.84 | 0 | 0 | 0.00650842 | 2025-07-03 20:44:00 | 0.00188958
1308 | 1 | CC Chg | 3.544444 | 3.57 | 0.00051819 | 3.6467 | 0.0018367 | 70.89 | 0.0018367 | 70.89 | 0 | 0 | 0.00651367 | 2025-07-03 20:44:10 | 0.00188968
1309 | 1 | CC Chg | 3.547222 | 3.572778 | 0.00051819 | 3.6468 | 0.00183814 | 70.95 | 0.00183814 | 70.95 | 0 | 0 | 0.00651892 | 2025-07-03 20:44:20 | 0.00188974
1310 | 1 | CC Chg | 3.55 | 3.575556 | 0.00051819 | 3.6468 | 0.00183958 | 71 | 0.00183958 | 71 | 0 | 0 | 0.00652417 | 2025-07-03 20:44:30 | 0.00188974
1311 | 1 | CC Chg | 3.552778 | 3.578333 | 0.00051819 | 3.647 | 0.00184102 | 71.06 | 0.00184102 | 71.06 | 0 | 0 | 0.00652942 | 2025-07-03 20:44:40 | 0.00188984
1312 | 1 | CC Chg | 3.555556 | 3.581111 | 0.00051819 | 3.6471 | 0.00184246 | 71.12 | 0.00184246 | 71.12 | 0 | 0 | 0.00653467 | 2025-07-03 20:44:50 | 0.00188989
1313 | 1 | CC Chg | 3.558333 | 3.583889 | 0.00051819 | 3.6472 | 0.0018439 | 71.17 | 0.0018439 | 71.17 | 0 | 0 | 0.00653992 | 2025-07-03 20:45:00 | 0.00188994
1314 | 1 | CC Chg | 3.561111 | 3.586667 | 0.00051819 | 3.6473 | 0.00184534 | 71.23 | 0.00184534 | 71.23 | 0 | 0 | 0.00654517 | 2025-07-03 20:45:10 | 0.00188999
1315 | 1 | CC Chg | 3.563889 | 3.589444 | 0.00051819 | 3.6475 | 0.00184678 | 71.28 | 0.00184678 | 71.28 | 0 | 0 | 0.00655042 | 2025-07-03 20:45:20 | 0.0018901
1316 | 1 | CC Chg | 3.566667 | 3.592222 | 0.00051819 | 3.6476 | 0.00184822 | 71.34 | 0.00184822 | 71.34 | 0 | 0 | 0.00655567 | 2025-07-03 20:45:30 | 0.00189015
1317 | 1 | CC Chg | 3.569444 | 3.595 | 0.00051819 | 3.6477 | 0.00184966 | 71.39 | 0.00184966 | 71.39 | 0 | 0 | 0.00656092 | 2025-07-03 20:45:40 | 0.0018902
1318 | 1 | CC Chg | 3.572222 | 3.597778 | 0.00051818 | 3.6478 | 0.0018511 | 71.45 | 0.0018511 | 71.45 | 0 | 0 | 0.00656617 | 2025-07-03 20:45:50 | 0.00189022
1319 | 1 | CC Chg | 3.575 | 3.600556 | 0.00051819 | 3.648 | 0.00185253 | 71.5 | 0.00185253 | 71.5 | 0 | 0 | 0.00657142 | 2025-07-03 20:46:00 | 0.00189036
1320 | 1 | CC Chg | 3.577778 | 3.603333 | 0.00051819 | 3.6481 | 0.00185397 | 71.56 | 0.00185397 | 71.56 | 0 | 0 | 0.00657667 | 2025-07-03 20:46:10 | 0.00189041
1321 | 1 | CC Chg | 3.580556 | 3.606111 | 0.00051819 | 3.6482 | 0.00185541 | 71.62 | 0.00185541 | 71.62 | 0 | 0 | 0.00658192 | 2025-07-03 20:46:20 | 0.00189046
1322 | 1 | CC Chg | 3.583333 | 3.608889 | 0.00051819 | 3.6484 | 0.00185685 | 71.67 | 0.00185685 | 71.67 | 0 | 0 | 0.00658718 | 2025-07-03 20:46:30 | 0.00189056
1323 | 1 | CC Chg | 3.586111 | 3.611667 | 0.00051818 | 3.6485 | 0.00185829 | 71.73 | 0.00185829 | 71.73 | 0 | 0 | 0.00659243 | 2025-07-03 20:46:40 | 0.00189058
1324 | 1 | CC Chg | 3.588889 | 3.614444 | 0.00051819 | 3.6485 | 0.00185973 | 71.78 | 0.00185973 | 71.78 | 0 | 0 | 0.00659768 | 2025-07-03 20:46:50 | 0.00189062
1325 | 1 | CC Chg | 3.591667 | 3.617222 | 0.00051819 | 3.6487 | 0.00186117 | 71.84 | 0.00186117 | 71.84 | 0 | 0 | 0.00660293 | 2025-07-03 20:47:00 | 0.00189072
1326 | 1 | CC Chg | 3.594444 | 3.62 | 0.00051819 | 3.6489 | 0.00186261 | 71.89 | 0.00186261 | 71.89 | 0 | 0 | 0.00660818 | 2025-07-03 20:47:10 | 0.00189082
1327 | 1 | CC Chg | 3.597222 | 3.622778 | 0.00051819 | 3.6489 | 0.00186405 | 71.95 | 0.00186405 | 71.95 | 0 | 0 | 0.00661344 | 2025-07-03 20:47:20 | 0.00189082
1328 | 1 | CC Chg | 3.6 | 3.625556 | 0.00051819 | 3.6491 | 0.00186549 | 72 | 0.00186549 | 72 | 0 | 0 | 0.00661869 | 2025-07-03 20:47:30 | 0.00189093
1329 | 1 | CC Chg | 3.602778 | 3.628333 | 0.00051819 | 3.6492 | 0.00186693 | 72.06 | 0.00186693 | 72.06 | 0 | 0 | 0.00662394 | 2025-07-03 20:47:40 | 0.00189098
1330 | 1 | CC Chg | 3.605556 | 3.631111 | 0.00051819 | 3.6493 | 0.00186837 | 72.12 | 0.00186837 | 72.12 | 0 | 0 | 0.00662919 | 2025-07-03 20:47:50 | 0.00189103
1331 | 1 | CC Chg | 3.608333 | 3.633889 | 0.00051819 | 3.6494 | 0.00186981 | 72.17 | 0.00186981 | 72.17 | 0 | 0 | 0.00663445 | 2025-07-03 20:48:00 | 0.00189108
1332 | 1 | CC Chg | 3.611111 | 3.636667 | 0.00051819 | 3.6496 | 0.00187125 | 72.23 | 0.00187125 | 72.23 | 0 | 0 | 0.0066397 | 2025-07-03 20:48:10 | 0.00189119
1333 | 1 | CC Chg | 3.613889 | 3.639444 | 0.00051819 | 3.6497 | 0.00187269 | 72.28 | 0.00187269 | 72.28 | 0 | 0 | 0.00664495 | 2025-07-03 20:48:20 | 0.00189124
1334 | 1 | CC Chg | 3.616667 | 3.642222 | 0.00051819 | 3.6498 | 0.00187413 | 72.34 | 0.00187413 | 72.34 | 0 | 0 | 0.00665021 | 2025-07-03 20:48:30 | 0.00189129
1335 | 1 | CC Chg | 3.619444 | 3.645 | 0.00051819 | 3.6499 | 0.00187557 | 72.39 | 0.00187557 | 72.39 | 0 | 0 | 0.00665546 | 2025-07-03 20:48:40 | 0.00189134
1336 | 1 | CC Chg | 3.622222 | 3.647778 | 0.00051819 | 3.65 | 0.001877 | 72.45 | 0.001877 | 72.45 | 0 | 0 | 0.00666071 | 2025-07-03 20:48:50 | 0.00189139
1337 | 1 | CC Chg | 3.625 | 3.650556 | 0.00051819 | 3.6502 | 0.00187844 | 72.5 | 0.00187844 | 72.5 | 0 | 0 | 0.00666597 | 2025-07-03 20:49:00 | 0.0018915
1338 | 1 | CC Chg | 3.627778 | 3.653333 | 0.00051819 | 3.6502 | 0.00187988 | 72.56 | 0.00187988 | 72.56 | 0 | 0 | 0.00667122 | 2025-07-03 20:49:10 | 0.0018915
1339 | 1 | CC Chg | 3.630556 | 3.656111 | 0.00051819 | 3.6503 | 0.00188132 | 72.62 | 0.00188132 | 72.62 | 0 | 0 | 0.00667648 | 2025-07-03 20:49:20 | 0.00189155
1340 | 1 | CC Chg | 3.633333 | 3.658889 | 0.00051819 | 3.6504 | 0.00188276 | 72.67 | 0.00188276 | 72.67 | 0 | 0 | 0.00668173 | 2025-07-03 20:49:30 | 0.0018916
1341 | 1 | CC Chg | 3.636111 | 3.661667 | 0.00051821 | 3.6505 | 0.0018842 | 72.73 | 0.0018842 | 72.73 | 0 | 0 | 0.00668699 | 2025-07-03 20:49:40 | 0.00189173
1342 | 1 | CC Chg | 3.638889 | 3.664444 | 0.00051819 | 3.6506 | 0.00188564 | 72.78 | 0.00188564 | 72.78 | 0 | 0 | 0.00669224 | 2025-07-03 20:49:50 | 0.0018917
1343 | 1 | CC Chg | 3.641667 | 3.667222 | 0.00051818 | 3.6507 | 0.00188708 | 72.84 | 0.00188708 | 72.84 | 0 | 0 | 0.00669749 | 2025-07-03 20:50:00 | 0.00189172
1344 | 1 | CC Chg | 3.644444 | 3.67 | 0.00051819 | 3.6509 | 0.00188852 | 72.89 | 0.00188852 | 72.89 | 0 | 0 | 0.00670275 | 2025-07-03 20:50:10 | 0.00189186
1345 | 1 | CC Chg | 3.647222 | 3.672778 | 0.00051819 | 3.651 | 0.00188996 | 72.95 | 0.00188996 | 72.95 | 0 | 0 | 0.006708 | 2025-07-03 20:50:20 | 0.00189191
1346 | 1 | CC Chg | 3.65 | 3.675556 | 0.00051819 | 3.6511 | 0.0018914 | 73 | 0.0018914 | 73 | 0 | 0 | 0.00671326 | 2025-07-03 20:50:30 | 0.00189196
1347 | 1 | CC Chg | 3.652778 | 3.678333 | 0.00051819 | 3.6513 | 0.00189284 | 73.06 | 0.00189284 | 73.06 | 0 | 0 | 0.00671852 | 2025-07-03 20:50:40 | 0.00189207
1348 | 1 | CC Chg | 3.655556 | 3.681111 | 0.00051818 | 3.6514 | 0.00189428 | 73.12 | 0.00189428 | 73.12 | 0 | 0 | 0.00672377 | 2025-07-03 20:50:50 | 0.00189208
1349 | 1 | CC Chg | 3.658333 | 3.683889 | 0.00051819 | 3.6515 | 0.00189572 | 73.17 | 0.00189572 | 73.17 | 0 | 0 | 0.00672903 | 2025-07-03 20:51:00 | 0.00189217
1350 | 1 | CC Chg | 3.661111 | 3.686667 | 0.00051819 | 3.6515 | 0.00189716 | 73.23 | 0.00189716 | 73.23 | 0 | 0 | 0.00673428 | 2025-07-03 20:51:10 | 0.00189217
1351 | 1 | CC Chg | 3.663889 | 3.689444 | 0.00051819 | 3.6517 | 0.0018986 | 73.28 | 0.0018986 | 73.28 | 0 | 0 | 0.00673954 | 2025-07-03 20:51:20 | 0.00189227
1352 | 1 | CC Chg | 3.666667 | 3.692222 | 0.00051819 | 3.6518 | 0.00190004 | 73.34 | 0.00190004 | 73.34 | 0 | 0 | 0.0067448 | 2025-07-03 20:51:30 | 0.00189233
1353 | 1 | CC Chg | 3.669444 | 3.695 | 0.00051819 | 3.6519 | 0.00190148 | 73.39 | 0.00190148 | 73.39 | 0 | 0 | 0.00675005 | 2025-07-03 20:51:40 | 0.00189238
1354 | 1 | CC Chg | 3.672222 | 3.697778 | 0.00051819 | 3.6521 | 0.00190291 | 73.45 | 0.00190291 | 73.45 | 0 | 0 | 0.00675531 | 2025-07-03 20:51:50 | 0.00189248
1355 | 1 | CC Chg | 3.675 | 3.700556 | 0.00051819 | 3.6521 | 0.00190435 | 73.5 | 0.00190435 | 73.5 | 0 | 0 | 0.00676057 | 2025-07-03 20:52:00 | 0.00189248
1356 | 1 | CC Chg | 3.677778 | 3.703333 | 0.00051819 | 3.6522 | 0.00190579 | 73.56 | 0.00190579 | 73.56 | 0 | 0 | 0.00676582 | 2025-07-03 20:52:10 | 0.00189253
1357 | 1 | CC Chg | 3.680556 | 3.706111 | 0.00051819 | 3.6524 | 0.00190723 | 73.62 | 0.00190723 | 73.62 | 0 | 0 | 0.00677108 | 2025-07-03 20:52:20 | 0.00189264
1358 | 1 | CC Chg | 3.683333 | 3.708889 | 0.00051821 | 3.6525 | 0.00190867 | 73.67 | 0.00190867 | 73.67 | 0 | 0 | 0.00677634 | 2025-07-03 20:52:30 | 0.00189276
1359 | 1 | CC Chg | 3.686111 | 3.711667 | 0.00051819 | 3.6526 | 0.00191011 | 73.73 | 0.00191011 | 73.73 | 0 | 0 | 0.0067816 | 2025-07-03 20:52:40 | 0.00189274
1360 | 1 | CC Chg | 3.688889 | 3.714444 | 0.00051819 | 3.6527 | 0.00191155 | 73.78 | 0.00191155 | 73.78 | 0 | 0 | 0.00678685 | 2025-07-03 20:52:50 | 0.00189279
1361 | 1 | CC Chg | 3.691667 | 3.717222 | 0.00051819 | 3.6527 | 0.00191299 | 73.84 | 0.00191299 | 73.84 | 0 | 0 | 0.00679211 | 2025-07-03 20:53:00 | 0.00189279
1362 | 1 | CC Chg | 3.694444 | 3.72 | 0.00051819 | 3.6529 | 0.00191443 | 73.89 | 0.00191443 | 73.89 | 0 | 0 | 0.00679737 | 2025-07-03 20:53:10 | 0.0018929
1363 | 1 | CC Chg | 3.697222 | 3.722778 | 0.00051819 | 3.653 | 0.00191587 | 73.95 | 0.00191587 | 73.95 | 0 | 0 | 0.00680263 | 2025-07-03 20:53:20 | 0.00189295
1364 | 1 | CC Chg | 3.7 | 3.725556 | 0.00051819 | 3.6532 | 0.00191731 | 74 | 0.00191731 | 74 | 0 | 0 | 0.00680789 | 2025-07-03 20:53:30 | 0.00189305
1365 | 1 | CC Chg | 3.702778 | 3.728333 | 0.00051819 | 3.6532 | 0.00191875 | 74.06 | 0.00191875 | 74.06 | 0 | 0 | 0.00681314 | 2025-07-03 20:53:40 | 0.00189305
1366 | 1 | CC Chg | 3.705556 | 3.731111 | 0.00051819 | 3.6533 | 0.00192019 | 74.12 | 0.00192019 | 74.12 | 0 | 0 | 0.0068184 | 2025-07-03 20:53:50 | 0.0018931
1367 | 1 | CC Chg | 3.708333 | 3.733889 | 0.00051819 | 3.6535 | 0.00192163 | 74.17 | 0.00192163 | 74.17 | 0 | 0 | 0.00682366 | 2025-07-03 20:54:00 | 0.00189321
1368 | 1 | CC Chg | 3.711111 | 3.736667 | 0.00051819 | 3.6536 | 0.00192307 | 74.23 | 0.00192307 | 74.23 | 0 | 0 | 0.00682892 | 2025-07-03 20:54:10 | 0.00189326
1369 | 1 | CC Chg | 3.713889 | 3.739444 | 0.00051819 | 3.6538 | 0.00192451 | 74.28 | 0.00192451 | 74.28 | 0 | 0 | 0.00683418 | 2025-07-03 20:54:20 | 0.00189336
1370 | 1 | CC Chg | 3.716667 | 3.742222 | 0.00051819 | 3.6537 | 0.00192595 | 74.34 | 0.00192595 | 74.34 | 0 | 0 | 0.00683944 | 2025-07-03 20:54:30 | 0.00189331
1371 | 1 | CC Chg | 3.719444 | 3.745 | 0.00051819 | 3.6539 | 0.00192738 | 74.39 | 0.00192738 | 74.39 | 0 | 0 | 0.0068447 | 2025-07-03 20:54:40 | 0.00189341
1372 | 1 | CC Chg | 3.722222 | 3.747778 | 0.00051819 | 3.654 | 0.00192882 | 74.45 | 0.00192882 | 74.45 | 0 | 0 | 0.00684996 | 2025-07-03 20:54:50 | 0.00189347
1373 | 1 | CC Chg | 3.725 | 3.750556 | 0.00051819 | 3.6541 | 0.00193026 | 74.5 | 0.00193026 | 74.5 | 0 | 0 | 0.00685522 | 2025-07-03 20:55:00 | 0.00189352
1374 | 1 | CC Chg | 3.727778 | 3.753333 | 0.00051819 | 3.6542 | 0.0019317 | 74.56 | 0.0019317 | 74.56 | 0 | 0 | 0.00686048 | 2025-07-03 20:55:10 | 0.00189357
1375 | 1 | CC Chg | 3.730556 | 3.756111 | 0.00051819 | 3.6544 | 0.00193314 | 74.62 | 0.00193314 | 74.62 | 0 | 0 | 0.00686574 | 2025-07-03 20:55:20 | 0.00189367
1376 | 1 | CC Chg | 3.733333 | 3.758889 | 0.00051819 | 3.6544 | 0.00193458 | 74.67 | 0.00193458 | 74.67 | 0 | 0 | 0.006871 | 2025-07-03 20:55:30 | 0.00189367
1377 | 1 | CC Chg | 3.736111 | 3.761667 | 0.00051819 | 3.6545 | 0.00193602 | 74.73 | 0.00193602 | 74.73 | 0 | 0 | 0.00687626 | 2025-07-03 20:55:40 | 0.00189373
1378 | 1 | CC Chg | 3.738889 | 3.764444 | 0.00051819 | 3.6546 | 0.00193746 | 74.78 | 0.00193746 | 74.78 | 0 | 0 | 0.00688152 | 2025-07-03 20:55:50 | 0.00189378
1379 | 1 | CC Chg | 3.741667 | 3.767222 | 0.00051819 | 3.6547 | 0.0019389 | 74.84 | 0.0019389 | 74.84 | 0 | 0 | 0.00688678 | 2025-07-03 20:56:00 | 0.00189383
1380 | 1 | CC Chg | 3.744444 | 3.77 | 0.00051819 | 3.6548 | 0.00194034 | 74.89 | 0.00194034 | 74.89 | 0 | 0 | 0.00689204 | 2025-07-03 20:56:10 | 0.00189388
1381 | 1 | CC Chg | 3.747222 | 3.772778 | 0.00051819 | 3.6548 | 0.00194178 | 74.95 | 0.00194178 | 74.95 | 0 | 0 | 0.0068973 | 2025-07-03 20:56:20 | 0.00189388
1382 | 1 | CC Chg | 3.75 | 3.775556 | 0.00051819 | 3.655 | 0.00194322 | 75 | 0.00194322 | 75 | 0 | 0 | 0.00690256 | 2025-07-03 20:56:30 | 0.00189398
1383 | 1 | CC Chg | 3.752778 | 3.778333 | 0.00051817 | 3.6551 | 0.00194466 | 75.06 | 0.00194466 | 75.06 | 0 | 0 | 0.00690782 | 2025-07-03 20:56:40 | 0.00189396
1384 | 1 | CC Chg | 3.755556 | 3.781111 | 0.00051819 | 3.6551 | 0.0019461 | 75.12 | 0.0019461 | 75.12 | 0 | 0 | 0.00691308 | 2025-07-03 20:56:50 | 0.00189404
1385 | 1 | CC Chg | 3.758333 | 3.783889 | 0.00051819 | 3.6553 | 0.00194754 | 75.17 | 0.00194754 | 75.17 | 0 | 0 | 0.00691834 | 2025-07-03 20:57:00 | 0.00189414
1386 | 1 | CC Chg | 3.761111 | 3.786667 | 0.00051819 | 3.6554 | 0.00194898 | 75.23 | 0.00194898 | 75.23 | 0 | 0 | 0.00692361 | 2025-07-03 20:57:10 | 0.00189419
1387 | 1 | CC Chg | 3.763889 | 3.789444 | 0.00051819 | 3.6555 | 0.00195042 | 75.28 | 0.00195042 | 75.28 | 0 | 0 | 0.00692887 | 2025-07-03 20:57:20 | 0.00189424
1388 | 1 | CC Chg | 3.766667 | 3.792222 | 0.00051819 | 3.6556 | 0.00195185 | 75.34 | 0.00195185 | 75.34 | 0 | 0 | 0.00693413 | 2025-07-03 20:57:30 | 0.0018943
1389 | 1 | CC Chg | 3.769444 | 3.795 | 0.00051819 | 3.6557 | 0.00195329 | 75.39 | 0.00195329 | 75.39 | 0 | 0 | 0.00693939 | 2025-07-03 20:57:40 | 0.00189435
1390 | 1 | CC Chg | 3.772222 | 3.797778 | 0.00051819 | 3.6559 | 0.00195473 | 75.45 | 0.00195473 | 75.45 | 0 | 0 | 0.00694465 | 2025-07-03 20:57:50 | 0.00189445
1391 | 1 | CC Chg | 3.775 | 3.800556 | 0.00051819 | 3.6559 | 0.00195617 | 75.5 | 0.00195617 | 75.5 | 0 | 0 | 0.00694992 | 2025-07-03 20:58:00 | 0.00189445
1392 | 1 | CC Chg | 3.777778 | 3.803333 | 0.00051819 | 3.6561 | 0.00195761 | 75.56 | 0.00195761 | 75.56 | 0 | 0 | 0.00695518 | 2025-07-03 20:58:10 | 0.00189455
1393 | 1 | CC Chg | 3.780556 | 3.806111 | 0.00051819 | 3.6562 | 0.00195905 | 75.62 | 0.00195905 | 75.62 | 0 | 0 | 0.00696044 | 2025-07-03 20:58:20 | 0.00189461
1394 | 1 | CC Chg | 3.783333 | 3.808889 | 0.00051819 | 3.6562 | 0.00196049 | 75.67 | 0.00196049 | 75.67 | 0 | 0 | 0.0069657 | 2025-07-03 20:58:30 | 0.00189461
1395 | 1 | CC Chg | 3.786111 | 3.811667 | 0.00051818 | 3.6564 | 0.00196193 | 75.73 | 0.00196193 | 75.73 | 0 | 0 | 0.00697097 | 2025-07-03 20:58:40 | 0.00189467
1396 | 1 | CC Chg | 3.788889 | 3.814444 | 0.00051819 | 3.6565 | 0.00196337 | 75.78 | 0.00196337 | 75.78 | 0 | 0 | 0.00697623 | 2025-07-03 20:58:50 | 0.00189476
1397 | 1 | CC Chg | 3.791667 | 3.817222 | 0.00051819 | 3.6565 | 0.00196481 | 75.84 | 0.00196481 | 75.84 | 0 | 0 | 0.00698149 | 2025-07-03 20:59:00 | 0.00189476
1398 | 1 | CC Chg | 3.794444 | 3.82 | 0.00051819 | 3.6567 | 0.00196625 | 75.89 | 0.00196625 | 75.89 | 0 | 0 | 0.00698676 | 2025-07-03 20:59:10 | 0.00189487
1399 | 1 | CC Chg | 3.797222 | 3.822778 | 0.00051819 | 3.6567 | 0.00196769 | 75.95 | 0.00196769 | 75.95 | 0 | 0 | 0.00699202 | 2025-07-03 20:59:20 | 0.00189487
1400 | 1 | CC Chg | 3.8 | 3.825556 | 0.00051819 | 3.6569 | 0.00196913 | 76 | 0.00196913 | 76 | 0 | 0 | 0.00699728 | 2025-07-03 20:59:30 | 0.00189497
1401 | 1 | CC Chg | 3.802778 | 3.828333 | 0.00051819 | 3.657 | 0.00197057 | 76.06 | 0.00197057 | 76.06 | 0 | 0 | 0.00700255 | 2025-07-03 20:59:40 | 0.00189502
1402 | 1 | CC Chg | 3.805556 | 3.831111 | 0.00051819 | 3.6571 | 0.00197201 | 76.12 | 0.00197201 | 76.12 | 0 | 0 | 0.00700781 | 2025-07-03 20:59:50 | 0.00189507
1403 | 1 | CC Chg | 3.808333 | 3.833889 | 0.00051819 | 3.6572 | 0.00197345 | 76.17 | 0.00197345 | 76.17 | 0 | 0 | 0.00701308 | 2025-07-03 21:00:00 | 0.00189512
1404 | 1 | CC Chg | 3.811111 | 3.836667 | 0.00051819 | 3.6574 | 0.00197489 | 76.23 | 0.00197489 | 76.23 | 0 | 0 | 0.00701834 | 2025-07-03 21:00:10 | 0.00189523
1405 | 1 | CC Chg | 3.813889 | 3.839444 | 0.00051819 | 3.6574 | 0.00197632 | 76.28 | 0.00197632 | 76.28 | 0 | 0 | 0.00702361 | 2025-07-03 21:00:20 | 0.00189523
1406 | 1 | CC Chg | 3.816667 | 3.842222 | 0.00051819 | 3.6576 | 0.00197776 | 76.34 | 0.00197776 | 76.34 | 0 | 0 | 0.00702887 | 2025-07-03 21:00:30 | 0.00189533
1407 | 1 | CC Chg | 3.819444 | 3.845 | 0.00051819 | 3.6577 | 0.0019792 | 76.39 | 0.0019792 | 76.39 | 0 | 0 | 0.00703413 | 2025-07-03 21:00:40 | 0.00189538
1408 | 1 | CC Chg | 3.822222 | 3.847778 | 0.00051819 | 3.6578 | 0.00198064 | 76.45 | 0.00198064 | 76.45 | 0 | 0 | 0.0070394 | 2025-07-03 21:00:50 | 0.00189544
1409 | 1 | CC Chg | 3.825 | 3.850556 | 0.00051818 | 3.6579 | 0.00198208 | 76.5 | 0.00198208 | 76.5 | 0 | 0 | 0.00704467 | 2025-07-03 21:01:00 | 0.00189545
1410 | 1 | CC Chg | 3.827778 | 3.853333 | 0.00051819 | 3.658 | 0.00198352 | 76.56 | 0.00198352 | 76.56 | 0 | 0 | 0.00704993 | 2025-07-03 21:01:10 | 0.00189554
1411 | 1 | CC Chg | 3.830556 | 3.856111 | 0.00051819 | 3.6581 | 0.00198496 | 76.62 | 0.00198496 | 76.62 | 0 | 0 | 0.0070552 | 2025-07-03 21:01:20 | 0.00189559
1412 | 1 | CC Chg | 3.833333 | 3.858889 | 0.00051819 | 3.6582 | 0.0019864 | 76.67 | 0.0019864 | 76.67 | 0 | 0 | 0.00706046 | 2025-07-03 21:01:30 | 0.00189564
1413 | 1 | CC Chg | 3.836111 | 3.861667 | 0.00051819 | 3.6584 | 0.00198784 | 76.73 | 0.00198784 | 76.73 | 0 | 0 | 0.00706573 | 2025-07-03 21:01:40 | 0.00189575
1414 | 1 | CC Chg | 3.838889 | 3.864444 | 0.00051819 | 3.6584 | 0.00198928 | 76.78 | 0.00198928 | 76.78 | 0 | 0 | 0.00707099 | 2025-07-03 21:01:50 | 0.00189575
1415 | 1 | CC Chg | 3.841667 | 3.867222 | 0.00051819 | 3.6586 | 0.00199072 | 76.84 | 0.00199072 | 76.84 | 0 | 0 | 0.00707626 | 2025-07-03 21:02:00 | 0.00189585
1416 | 1 | CC Chg | 3.844444 | 3.87 | 0.00051819 | 3.6587 | 0.00199216 | 76.89 | 0.00199216 | 76.89 | 0 | 0 | 0.00708153 | 2025-07-03 21:02:10 | 0.0018959
1417 | 1 | CC Chg | 3.847222 | 3.872778 | 0.00051819 | 3.6588 | 0.0019936 | 76.95 | 0.0019936 | 76.95 | 0 | 0 | 0.00708679 | 2025-07-03 21:02:20 | 0.00189595
1418 | 1 | CC Chg | 3.85 | 3.875556 | 0.00051819 | 3.6589 | 0.00199504 | 77 | 0.00199504 | 77 | 0 | 0 | 0.00709206 | 2025-07-03 21:02:30 | 0.00189601
1419 | 1 | CC Chg | 3.852778 | 3.878333 | 0.00051819 | 3.659 | 0.00199648 | 77.06 | 0.00199648 | 77.06 | 0 | 0 | 0.00709733 | 2025-07-03 21:02:40 | 0.00189606
1420 | 1 | CC Chg | 3.855556 | 3.881111 | 0.00051819 | 3.6592 | 0.00199792 | 77.12 | 0.00199792 | 77.12 | 0 | 0 | 0.00710259 | 2025-07-03 21:02:50 | 0.00189616
1421 | 1 | CC Chg | 3.858333 | 3.883889 | 0.00051819 | 3.6593 | 0.00199936 | 77.17 | 0.00199936 | 77.17 | 0 | 0 | 0.00710786 | 2025-07-03 21:03:00 | 0.00189621
1422 | 1 | CC Chg | 3.861111 | 3.886667 | 0.00051819 | 3.6593 | 0.00200079 | 77.23 | 0.00200079 | 77.23 | 0 | 0 | 0.00711313 | 2025-07-03 21:03:10 | 0.00189621
1423 | 1 | CC Chg | 3.863889 | 3.889444 | 0.00051819 | 3.6595 | 0.00200223 | 77.28 | 0.00200223 | 77.28 | 0 | 0 | 0.00711839 | 2025-07-03 21:03:20 | 0.00189632
1424 | 1 | CC Chg | 3.866667 | 3.892222 | 0.00051818 | 3.6595 | 0.00200367 | 77.34 | 0.00200367 | 77.34 | 0 | 0 | 0.00712366 | 2025-07-03 21:03:30 | 0.00189628
1425 | 1 | CC Chg | 3.869444 | 3.895 | 0.00051819 | 3.6597 | 0.00200511 | 77.39 | 0.00200511 | 77.39 | 0 | 0 | 0.00712893 | 2025-07-03 21:03:40 | 0.00189642
1426 | 1 | CC Chg | 3.872222 | 3.897778 | 0.00051819 | 3.6598 | 0.00200655 | 77.45 | 0.00200655 | 77.45 | 0 | 0 | 0.0071342 | 2025-07-03 21:03:50 | 0.00189647
1427 | 1 | CC Chg | 3.875 | 3.900556 | 0.00051819 | 3.6599 | 0.00200799 | 77.5 | 0.00200799 | 77.5 | 0 | 0 | 0.00713947 | 2025-07-03 21:04:00 | 0.00189652
1428 | 1 | CC Chg | 3.877778 | 3.903333 | 0.00051818 | 3.66 | 0.00200943 | 77.56 | 0.00200943 | 77.56 | 0 | 0 | 0.00714473 | 2025-07-03 21:04:10 | 0.00189654
1429 | 1 | CC Chg | 3.880556 | 3.906111 | 0.00051821 | 3.6601 | 0.00201087 | 77.62 | 0.00201087 | 77.62 | 0 | 0 | 0.00715 | 2025-07-03 21:04:20 | 0.0018967
1430 | 1 | CC Chg | 3.883333 | 3.908889 | 0.00051819 | 3.6602 | 0.00201231 | 77.67 | 0.00201231 | 77.67 | 0 | 0 | 0.00715527 | 2025-07-03 21:04:30 | 0.00189668
1431 | 1 | CC Chg | 3.886111 | 3.911667 | 0.00051819 | 3.6603 | 0.00201375 | 77.73 | 0.00201375 | 77.73 | 0 | 0 | 0.00716054 | 2025-07-03 21:04:40 | 0.00189673
1432 | 1 | CC Chg | 3.888889 | 3.914444 | 0.00051819 | 3.6604 | 0.00201519 | 77.78 | 0.00201519 | 77.78 | 0 | 0 | 0.00716581 | 2025-07-03 21:04:50 | 0.00189678
1433 | 1 | CC Chg | 3.891667 | 3.917222 | 0.00051819 | 3.6605 | 0.00201663 | 77.84 | 0.00201663 | 77.84 | 0 | 0 | 0.00717108 | 2025-07-03 21:05:00 | 0.00189683
1434 | 1 | CC Chg | 3.894444 | 3.92 | 0.00051819 | 3.6606 | 0.00201807 | 77.89 | 0.00201807 | 77.89 | 0 | 0 | 0.00717635 | 2025-07-03 21:05:10 | 0.00189689
1435 | 1 | CC Chg | 3.897222 | 3.922778 | 0.00051819 | 3.6607 | 0.00201951 | 77.95 | 0.00201951 | 77.95 | 0 | 0 | 0.00718162 | 2025-07-03 21:05:20 | 0.00189694
1436 | 1 | CC Chg | 3.9 | 3.925556 | 0.00051819 | 3.6608 | 0.00202095 | 78 | 0.00202095 | 78 | 0 | 0 | 0.00718688 | 2025-07-03 21:05:30 | 0.00189699
1437 | 1 | CC Chg | 3.902778 | 3.928333 | 0.00051821 | 3.661 | 0.00202239 | 78.06 | 0.00202239 | 78.06 | 0 | 0 | 0.00719216 | 2025-07-03 21:05:40 | 0.00189717
1438 | 1 | CC Chg | 3.905556 | 3.931111 | 0.00051819 | 3.6611 | 0.00202383 | 78.12 | 0.00202383 | 78.12 | 0 | 0 | 0.00719742 | 2025-07-03 21:05:50 | 0.00189715
1439 | 1 | CC Chg | 3.908333 | 3.933889 | 0.00051818 | 3.6612 | 0.00202527 | 78.17 | 0.00202527 | 78.17 | 0 | 0 | 0.00720269 | 2025-07-03 21:06:00 | 0.00189716
1440 | 1 | CC Chg | 3.911111 | 3.936667 | 0.00051819 | 3.6613 | 0.0020267 | 78.23 | 0.0020267 | 78.23 | 0 | 0 | 0.00720797 | 2025-07-03 21:06:10 | 0.00189725
1441 | 1 | CC Chg | 3.913889 | 3.939444 | 0.00051819 | 3.6614 | 0.00202814 | 78.28 | 0.00202814 | 78.28 | 0 | 0 | 0.00721323 | 2025-07-03 21:06:20 | 0.0018973
1442 | 1 | CC Chg | 3.916667 | 3.942222 | 0.00051819 | 3.6614 | 0.00202958 | 78.34 | 0.00202958 | 78.34 | 0 | 0 | 0.0072185 | 2025-07-03 21:06:30 | 0.0018973
1443 | 1 | CC Chg | 3.919444 | 3.945 | 0.00051819 | 3.6616 | 0.00203102 | 78.39 | 0.00203102 | 78.39 | 0 | 0 | 0.00722378 | 2025-07-03 21:06:40 | 0.0018974
1444 | 1 | CC Chg | 3.922222 | 3.947778 | 0.00051819 | 3.6617 | 0.00203246 | 78.45 | 0.00203246 | 78.45 | 0 | 0 | 0.00722905 | 2025-07-03 21:06:50 | 0.00189746
1445 | 1 | CC Chg | 3.925 | 3.950556 | 0.00051819 | 3.6618 | 0.0020339 | 78.5 | 0.0020339 | 78.5 | 0 | 0 | 0.00723432 | 2025-07-03 21:07:00 | 0.00189751
1446 | 1 | CC Chg | 3.927778 | 3.953333 | 0.00051819 | 3.6619 | 0.00203534 | 78.56 | 0.00203534 | 78.56 | 0 | 0 | 0.00723959 | 2025-07-03 21:07:10 | 0.00189756
1447 | 1 | CC Chg | 3.930556 | 3.956111 | 0.00051819 | 3.6621 | 0.00203678 | 78.62 | 0.00203678 | 78.62 | 0 | 0 | 0.00724486 | 2025-07-03 21:07:20 | 0.00189766
1448 | 1 | CC Chg | 3.933333 | 3.958889 | 0.00051819 | 3.6621 | 0.00203822 | 78.67 | 0.00203822 | 78.67 | 0 | 0 | 0.00725013 | 2025-07-03 21:07:30 | 0.00189766
1449 | 1 | CC Chg | 3.936111 | 3.961667 | 0.00051819 | 3.6622 | 0.00203966 | 78.73 | 0.00203966 | 78.73 | 0 | 0 | 0.0072554 | 2025-07-03 21:07:40 | 0.00189772
1450 | 1 | CC Chg | 3.938889 | 3.964444 | 0.00051819 | 3.6623 | 0.0020411 | 78.78 | 0.0020411 | 78.78 | 0 | 0 | 0.00726067 | 2025-07-03 21:07:50 | 0.00189777
1451 | 1 | CC Chg | 3.941667 | 3.967222 | 0.00051819 | 3.6624 | 0.00204254 | 78.84 | 0.00204254 | 78.84 | 0 | 0 | 0.00726594 | 2025-07-03 21:08:00 | 0.00189782
1452 | 1 | CC Chg | 3.944444 | 3.97 | 0.00051821 | 3.6625 | 0.00204398 | 78.89 | 0.00204398 | 78.89 | 0 | 0 | 0.00727122 | 2025-07-03 21:08:10 | 0.00189794
1453 | 1 | CC Chg | 3.947222 | 3.972778 | 0.00051819 | 3.6628 | 0.00204542 | 78.95 | 0.00204542 | 78.95 | 0 | 0 | 0.00727649 | 2025-07-03 21:08:20 | 0.00189803
1454 | 1 | CC Chg | 3.95 | 3.975556 | 0.00051819 | 3.6628 | 0.00204686 | 79 | 0.00204686 | 79 | 0 | 0 | 0.00728176 | 2025-07-03 21:08:30 | 0.00189803
1455 | 1 | CC Chg | 3.952778 | 3.978333 | 0.00051819 | 3.6629 | 0.0020483 | 79.06 | 0.0020483 | 79.06 | 0 | 0 | 0.00728703 | 2025-07-03 21:08:40 | 0.00189808
1456 | 1 | CC Chg | 3.955556 | 3.981111 | 0.00051819 | 3.663 | 0.00204973 | 79.12 | 0.00204973 | 79.12 | 0 | 0 | 0.00729231 | 2025-07-03 21:08:50 | 0.00189813
1457 | 1 | CC Chg | 3.958333 | 3.983889 | 0.00051819 | 3.6631 | 0.00205117 | 79.17 | 0.00205117 | 79.17 | 0 | 0 | 0.00729758 | 2025-07-03 21:09:00 | 0.00189818
1458 | 1 | CC Chg | 3.961111 | 3.986667 | 0.00051819 | 3.6634 | 0.00205261 | 79.23 | 0.00205261 | 79.23 | 0 | 0 | 0.00730285 | 2025-07-03 21:09:10 | 0.00189834
1459 | 1 | CC Chg | 3.963889 | 3.989444 | 0.00051819 | 3.6634 | 0.00205405 | 79.28 | 0.00205405 | 79.28 | 0 | 0 | 0.00730813 | 2025-07-03 21:09:20 | 0.00189834
1460 | 1 | CC Chg | 3.966667 | 3.992222 | 0.00051819 | 3.6635 | 0.00205549 | 79.34 | 0.00205549 | 79.34 | 0 | 0 | 0.0073134 | 2025-07-03 21:09:30 | 0.00189839
1461 | 1 | CC Chg | 3.969444 | 3.995 | 0.00051821 | 3.6636 | 0.00205693 | 79.39 | 0.00205693 | 79.39 | 0 | 0 | 0.00731867 | 2025-07-03 21:09:40 | 0.00189851
1462 | 1 | CC Chg | 3.972222 | 3.997778 | 0.00051821 | 3.6637 | 0.00205837 | 79.45 | 0.00205837 | 79.45 | 0 | 0 | 0.00732394 | 2025-07-03 21:09:50 | 0.00189857
1463 | 1 | CC Chg | 3.975 | 4.000556 | 0.00051819 | 3.6638 | 0.00205981 | 79.5 | 0.00205981 | 79.5 | 0 | 0 | 0.00732922 | 2025-07-03 21:10:00 | 0.00189854
1464 | 1 | CC Chg | 3.977778 | 4.003333 | 0.00051819 | 3.6639 | 0.00206125 | 79.56 | 0.00206125 | 79.56 | 0 | 0 | 0.00733449 | 2025-07-03 21:10:10 | 0.0018986
1465 | 1 | CC Chg | 3.980556 | 4.006111 | 0.00051819 | 3.6641 | 0.00206269 | 79.62 | 0.00206269 | 79.62 | 0 | 0 | 0.00733977 | 2025-07-03 21:10:20 | 0.0018987
1466 | 1 | CC Chg | 3.983333 | 4.008889 | 0.00051819 | 3.6642 | 0.00206413 | 79.67 | 0.00206413 | 79.67 | 0 | 0 | 0.00734504 | 2025-07-03 21:10:30 | 0.00189875
1467 | 1 | CC Chg | 3.986111 | 4.011667 | 0.00051821 | 3.6643 | 0.00206557 | 79.73 | 0.00206557 | 79.73 | 0 | 0 | 0.00735032 | 2025-07-03 21:10:40 | 0.00189888
1468 | 1 | CC Chg | 3.988889 | 4.014444 | 0.00051822 | 3.6645 | 0.00206701 | 79.78 | 0.00206701 | 79.78 | 0 | 0 | 0.00735559 | 2025-07-03 21:10:50 | 0.00189902
1469 | 1 | CC Chg | 3.991667 | 4.017222 | 0.00051819 | 3.6645 | 0.00206845 | 79.84 | 0.00206845 | 79.84 | 0 | 0 | 0.00736086 | 2025-07-03 21:11:00 | 0.00189891
1470 | 1 | CC Chg | 3.994444 | 4.02 | 0.00051819 | 3.6647 | 0.00206989 | 79.89 | 0.00206989 | 79.89 | 0 | 0 | 0.00736614 | 2025-07-03 21:11:10 | 0.00189901
1471 | 1 | CC Chg | 3.997222 | 4.022778 | 0.00051819 | 3.6648 | 0.00207133 | 79.95 | 0.00207133 | 79.95 | 0 | 0 | 0.00737141 | 2025-07-03 21:11:20 | 0.00189906
1472 | 1 | CC Chg | 4 | 4.025556 | 0.00051819 | 3.6649 | 0.00207277 | 80 | 0.00207277 | 80 | 0 | 0 | 0.00737669 | 2025-07-03 21:11:30 | 0.00189911
1473 | 1 | CC Chg | 4.002778 | 4.028333 | 0.00051819 | 3.665 | 0.00207421 | 80.06 | 0.00207421 | 80.06 | 0 | 0 | 0.00738196 | 2025-07-03 21:11:40 | 0.00189917
1474 | 1 | CC Chg | 4.005556 | 4.031111 | 0.00051819 | 3.6651 | 0.00207564 | 80.12 | 0.00207564 | 80.12 | 0 | 0 | 0.00738724 | 2025-07-03 21:11:50 | 0.00189922
1475 | 1 | CC Chg | 4.008333 | 4.033889 | 0.00051819 | 3.6652 | 0.00207708 | 80.17 | 0.00207708 | 80.17 | 0 | 0 | 0.00739252 | 2025-07-03 21:12:00 | 0.00189927
1476 | 1 | CC Chg | 4.011111 | 4.036667 | 0.00051819 | 3.6653 | 0.00207852 | 80.23 | 0.00207852 | 80.23 | 0 | 0 | 0.00739779 | 2025-07-03 21:12:10 | 0.00189932
1477 | 1 | CC Chg | 4.013889 | 4.039444 | 0.00051819 | 3.6653 | 0.00207996 | 80.28 | 0.00207996 | 80.28 | 0 | 0 | 0.00740307 | 2025-07-03 21:12:20 | 0.00189932
1478 | 1 | CC Chg | 4.016667 | 4.042222 | 0.00051819 | 3.6655 | 0.0020814 | 80.34 | 0.0020814 | 80.34 | 0 | 0 | 0.00740834 | 2025-07-03 21:12:30 | 0.00189943
1479 | 1 | CC Chg | 4.019444 | 4.045 | 0.00051819 | 3.6655 | 0.00208284 | 80.39 | 0.00208284 | 80.39 | 0 | 0 | 0.00741362 | 2025-07-03 21:12:40 | 0.00189943
1480 | 1 | CC Chg | 4.022222 | 4.047778 | 0.00051819 | 3.6656 | 0.00208428 | 80.45 | 0.00208428 | 80.45 | 0 | 0 | 0.0074189 | 2025-07-03 21:12:50 | 0.00189948
1481 | 1 | CC Chg | 4.025 | 4.050556 | 0.00051821 | 3.6658 | 0.00208572 | 80.5 | 0.00208572 | 80.5 | 0 | 0 | 0.00742417 | 2025-07-03 21:13:00 | 0.00189965
1482 | 1 | CC Chg | 4.027778 | 4.053333 | 0.00051819 | 3.6658 | 0.00208716 | 80.56 | 0.00208716 | 80.56 | 0 | 0 | 0.00742945 | 2025-07-03 21:13:10 | 0.00189958
1483 | 1 | CC Chg | 4.030556 | 4.056111 | 0.00051819 | 3.6659 | 0.0020886 | 80.62 | 0.0020886 | 80.62 | 0 | 0 | 0.00743473 | 2025-07-03 21:13:20 | 0.00189963
1484 | 1 | CC Chg | 4.033333 | 4.058889 | 0.00051821 | 3.666 | 0.00209004 | 80.67 | 0.00209004 | 80.67 | 0 | 0 | 0.00744 | 2025-07-03 21:13:30 | 0.00189976
1485 | 1 | CC Chg | 4.036111 | 4.061667 | 0.00051819 | 3.6661 | 0.00209148 | 80.73 | 0.00209148 | 80.73 | 0 | 0 | 0.00744528 | 2025-07-03 21:13:40 | 0.00189974
1486 | 1 | CC Chg | 4.038889 | 4.064444 | 0.00051819 | 3.6661 | 0.00209292 | 80.78 | 0.00209292 | 80.78 | 0 | 0 | 0.00745056 | 2025-07-03 21:13:50 | 0.00189974
1487 | 1 | CC Chg | 4.041667 | 4.067222 | 0.00051819 | 3.6662 | 0.00209436 | 80.84 | 0.00209436 | 80.84 | 0 | 0 | 0.00745584 | 2025-07-03 21:14:00 | 0.00189979
1488 | 1 | CC Chg | 4.044444 | 4.07 | 0.00051819 | 3.6663 | 0.0020958 | 80.89 | 0.0020958 | 80.89 | 0 | 0 | 0.00746111 | 2025-07-03 21:14:10 | 0.00189984
1489 | 1 | CC Chg | 4.047222 | 4.072778 | 0.00051819 | 3.6664 | 0.00209724 | 80.95 | 0.00209724 | 80.95 | 0 | 0 | 0.00746639 | 2025-07-03 21:14:20 | 0.00189989
1490 | 1 | CC Chg | 4.05 | 4.075556 | 0.00051819 | 3.6666 | 0.00209868 | 81 | 0.00209868 | 81 | 0 | 0 | 0.00747167 | 2025-07-03 21:14:30 | 0.0019
1491 | 1 | CC Chg | 4.052778 | 4.078333 | 0.00051821 | 3.6666 | 0.00210011 | 81.06 | 0.00210011 | 81.06 | 0 | 0 | 0.00747695 | 2025-07-03 21:14:40 | 0.00190007
1492 | 1 | CC Chg | 4.055556 | 4.081111 | 0.00051819 | 3.6667 | 0.00210155 | 81.12 | 0.00210155 | 81.12 | 0 | 0 | 0.00748222 | 2025-07-03 21:14:50 | 0.00190005
1493 | 1 | CC Chg | 4.058333 | 4.083889 | 0.00051819 | 3.6668 | 0.00210299 | 81.17 | 0.00210299 | 81.17 | 0 | 0 | 0.0074875 | 2025-07-03 21:15:00 | 0.0019001
1494 | 1 | CC Chg | 4.061111 | 4.086667 | 0.00051819 | 3.6669 | 0.00210443 | 81.23 | 0.00210443 | 81.23 | 0 | 0 | 0.00749278 | 2025-07-03 21:15:10 | 0.00190015
1495 | 1 | CC Chg | 4.063889 | 4.089444 | 0.00051821 | 3.667 | 0.00210587 | 81.28 | 0.00210587 | 81.28 | 0 | 0 | 0.00749806 | 2025-07-03 21:15:20 | 0.00190028
1496 | 1 | CC Chg | 4.066667 | 4.092222 | 0.00051819 | 3.6671 | 0.00210731 | 81.34 | 0.00210731 | 81.34 | 0 | 0 | 0.00750334 | 2025-07-03 21:15:30 | 0.00190025
1497 | 1 | CC Chg | 4.069444 | 4.095 | 0.00051819 | 3.6673 | 0.00210875 | 81.39 | 0.00210875 | 81.39 | 0 | 0 | 0.00750861 | 2025-07-03 21:15:40 | 0.00190036
1498 | 1 | CC Chg | 4.072222 | 4.097778 | 0.00051821 | 3.6674 | 0.00211019 | 81.45 | 0.00211019 | 81.45 | 0 | 0 | 0.00751389 | 2025-07-03 21:15:50 | 0.00190048
1499 | 1 | CC Chg | 4.075 | 4.100556 | 0.00051819 | 3.6675 | 0.00211163 | 81.5 | 0.00211163 | 81.5 | 0 | 0 | 0.00751917 | 2025-07-03 21:16:00 | 0.00190046
1500 | 1 | CC Chg | 4.077778 | 4.103333 | 0.00051819 | 3.6676 | 0.00211307 | 81.56 | 0.00211307 | 81.56 | 0 | 0 | 0.00752445 | 2025-07-03 21:16:10 | 0.00190051
1501 | 1 | CC Chg | 4.080556 | 4.106111 | 0.00051821 | 3.6677 | 0.00211451 | 81.62 | 0.00211451 | 81.62 | 0 | 0 | 0.00752973 | 2025-07-03 21:16:20 | 0.00190064
1502 | 1 | CC Chg | 4.083333 | 4.108889 | 0.00051819 | 3.6678 | 0.00211595 | 81.67 | 0.00211595 | 81.67 | 0 | 0 | 0.00753501 | 2025-07-03 21:16:30 | 0.00190062
1503 | 1 | CC Chg | 4.086111 | 4.111667 | 0.00051819 | 3.668 | 0.00211739 | 81.73 | 0.00211739 | 81.73 | 0 | 0 | 0.00754029 | 2025-07-03 21:16:40 | 0.00190072
1504 | 1 | CC Chg | 4.088889 | 4.114444 | 0.00051818 | 3.6681 | 0.00211883 | 81.78 | 0.00211883 | 81.78 | 0 | 0 | 0.00754557 | 2025-07-03 21:16:50 | 0.00190074
1505 | 1 | CC Chg | 4.091667 | 4.117222 | 0.00051819 | 3.6681 | 0.00212027 | 81.84 | 0.00212027 | 81.84 | 0 | 0 | 0.00755085 | 2025-07-03 21:17:00 | 0.00190077
1506 | 1 | CC Chg | 4.094444 | 4.12 | 0.00051819 | 3.6683 | 0.00212171 | 81.89 | 0.00212171 | 81.89 | 0 | 0 | 0.00755613 | 2025-07-03 21:17:10 | 0.00190088
1507 | 1 | CC Chg | 4.097222 | 4.122778 | 0.00051819 | 3.6685 | 0.00212315 | 81.95 | 0.00212315 | 81.95 | 0 | 0 | 0.00756141 | 2025-07-03 21:17:20 | 0.00190098
1508 | 1 | CC Chg | 4.1 | 4.125556 | 0.00051819 | 3.6685 | 0.00212458 | 82 | 0.00212458 | 82 | 0 | 0 | 0.00756669 | 2025-07-03 21:17:30 | 0.00190098
1509 | 1 | CC Chg | 4.102778 | 4.128333 | 0.00051821 | 3.6687 | 0.00212602 | 82.06 | 0.00212602 | 82.06 | 0 | 0 | 0.00757197 | 2025-07-03 21:17:40 | 0.00190116
1510 | 1 | CC Chg | 4.105556 | 4.131111 | 0.00051819 | 3.6688 | 0.00212746 | 82.12 | 0.00212746 | 82.12 | 0 | 0 | 0.00757725 | 2025-07-03 21:17:50 | 0.00190114
1511 | 1 | CC Chg | 4.108333 | 4.133889 | 0.00051819 | 3.6689 | 0.0021289 | 82.17 | 0.0021289 | 82.17 | 0 | 0 | 0.00758253 | 2025-07-03 21:18:00 | 0.00190119
1512 | 1 | CC Chg | 4.111111 | 4.136667 | 0.00051819 | 3.669 | 0.00213034 | 82.23 | 0.00213034 | 82.23 | 0 | 0 | 0.00758781 | 2025-07-03 21:18:10 | 0.00190124
1513 | 1 | CC Chg | 4.113889 | 4.139444 | 0.00051819 | 3.6691 | 0.00213178 | 82.28 | 0.00213178 | 82.28 | 0 | 0 | 0.0075931 | 2025-07-03 21:18:20 | 0.00190129
1514 | 1 | CC Chg | 4.116667 | 4.142222 | 0.00051821 | 3.6693 | 0.00213322 | 82.34 | 0.00213322 | 82.34 | 0 | 0 | 0.00759838 | 2025-07-03 21:18:30 | 0.00190147
1515 | 1 | CC Chg | 4.119444 | 4.145 | 0.00051819 | 3.6694 | 0.00213466 | 82.39 | 0.00213466 | 82.39 | 0 | 0 | 0.00760366 | 2025-07-03 21:18:40 | 0.00190145
1516 | 1 | CC Chg | 4.122222 | 4.147778 | 0.00051819 | 3.6694 | 0.0021361 | 82.45 | 0.0021361 | 82.45 | 0 | 0 | 0.00760894 | 2025-07-03 21:18:50 | 0.00190145
1517 | 1 | CC Chg | 4.125 | 4.150556 | 0.00051819 | 3.6696 | 0.00213754 | 82.51 | 0.00213754 | 82.51 | 0 | 0 | 0.00761422 | 2025-07-03 21:19:00 | 0.00190155
1518 | 1 | CC Chg | 4.127778 | 4.153333 | 0.00051819 | 3.6697 | 0.00213898 | 82.56 | 0.00213898 | 82.56 | 0 | 0 | 0.00761951 | 2025-07-03 21:19:10 | 0.0019016
1519 | 1 | CC Chg | 4.130556 | 4.156111 | 0.00051819 | 3.6698 | 0.00214042 | 82.62 | 0.00214042 | 82.62 | 0 | 0 | 0.00762479 | 2025-07-03 21:19:20 | 0.00190165
1520 | 1 | CC Chg | 4.133333 | 4.158889 | 0.00051819 | 3.6699 | 0.00214186 | 82.67 | 0.00214186 | 82.67 | 0 | 0 | 0.00763007 | 2025-07-03 21:19:30 | 0.00190171
1521 | 1 | CC Chg | 4.136111 | 4.161667 | 0.00051821 | 3.67 | 0.0021433 | 82.73 | 0.0021433 | 82.73 | 0 | 0 | 0.00763535 | 2025-07-03 21:19:40 | 0.00190183
1522 | 1 | CC Chg | 4.138889 | 4.164444 | 0.00051819 | 3.6701 | 0.00214474 | 82.78 | 0.00214474 | 82.78 | 0 | 0 | 0.00764064 | 2025-07-03 21:19:50 | 0.00190181
1523 | 1 | CC Chg | 4.141667 | 4.167222 | 0.00051819 | 3.6702 | 0.00214618 | 82.84 | 0.00214618 | 82.84 | 0 | 0 | 0.00764592 | 2025-07-03 21:20:00 | 0.00190186
1524 | 1 | CC Chg | 4.144444 | 4.17 | 0.00051819 | 3.6703 | 0.00214762 | 82.89 | 0.00214762 | 82.89 | 0 | 0 | 0.0076512 | 2025-07-03 21:20:10 | 0.00190191
1525 | 1 | CC Chg | 4.147222 | 4.172778 | 0.00051819 | 3.6704 | 0.00214906 | 82.95 | 0.00214906 | 82.95 | 0 | 0 | 0.00765648 | 2025-07-03 21:20:20 | 0.00190196
1526 | 1 | CC Chg | 4.15 | 4.175556 | 0.00051819 | 3.6706 | 0.00215049 | 83.01 | 0.00215049 | 83.01 | 0 | 0 | 0.00766177 | 2025-07-03 21:20:30 | 0.00190207
1527 | 1 | CC Chg | 4.152778 | 4.178333 | 0.00051819 | 3.6706 | 0.00215193 | 83.06 | 0.00215193 | 83.06 | 0 | 0 | 0.00766705 | 2025-07-03 21:20:40 | 0.00190207
1528 | 1 | CC Chg | 4.155556 | 4.181111 | 0.00051819 | 3.6707 | 0.00215337 | 83.12 | 0.00215337 | 83.12 | 0 | 0 | 0.00767233 | 2025-07-03 21:20:50 | 0.00190212
1529 | 1 | CC Chg | 4.158333 | 4.183889 | 0.00051819 | 3.6709 | 0.00215481 | 83.17 | 0.00215481 | 83.17 | 0 | 0 | 0.00767762 | 2025-07-03 21:21:00 | 0.00190222
1530 | 1 | CC Chg | 4.161111 | 4.186667 | 0.00051819 | 3.6709 | 0.00215625 | 83.23 | 0.00215625 | 83.23 | 0 | 0 | 0.0076829 | 2025-07-03 21:21:10 | 0.00190222
1531 | 1 | CC Chg | 4.163889 | 4.189444 | 0.00051819 | 3.671 | 0.00215769 | 83.28 | 0.00215769 | 83.28 | 0 | 0 | 0.00768819 | 2025-07-03 21:21:20 | 0.00190228
1532 | 1 | CC Chg | 4.166667 | 4.192222 | 0.00051819 | 3.6711 | 0.00215913 | 83.34 | 0.00215913 | 83.34 | 0 | 0 | 0.00769347 | 2025-07-03 21:21:30 | 0.00190233
1533 | 1 | CC Chg | 4.169444 | 4.195 | 0.00051818 | 3.6712 | 0.00216057 | 83.39 | 0.00216057 | 83.39 | 0 | 0 | 0.00769876 | 2025-07-03 21:21:40 | 0.00190234
1534 | 1 | CC Chg | 4.172222 | 4.197778 | 0.00051819 | 3.6713 | 0.00216201 | 83.45 | 0.00216201 | 83.45 | 0 | 0 | 0.00770404 | 2025-07-03 21:21:50 | 0.00190243
1535 | 1 | CC Chg | 4.175 | 4.200556 | 0.00051819 | 3.6714 | 0.00216345 | 83.51 | 0.00216345 | 83.51 | 0 | 0 | 0.00770932 | 2025-07-03 21:22:00 | 0.00190248
1536 | 1 | CC Chg | 4.177778 | 4.203333 | 0.00051819 | 3.6714 | 0.00216489 | 83.56 | 0.00216489 | 83.56 | 0 | 0 | 0.00771461 | 2025-07-03 21:22:10 | 0.00190248
1537 | 1 | CC Chg | 4.180556 | 4.206111 | 0.00051819 | 3.6715 | 0.00216633 | 83.62 | 0.00216633 | 83.62 | 0 | 0 | 0.00771989 | 2025-07-03 21:22:20 | 0.00190253
1538 | 1 | CC Chg | 4.183333 | 4.208889 | 0.00051819 | 3.6717 | 0.00216777 | 83.67 | 0.00216777 | 83.67 | 0 | 0 | 0.00772518 | 2025-07-03 21:22:30 | 0.00190264
1539 | 1 | CC Chg | 4.186111 | 4.211667 | 0.00051819 | 3.6718 | 0.00216921 | 83.73 | 0.00216921 | 83.73 | 0 | 0 | 0.00773046 | 2025-07-03 21:22:40 | 0.00190269
1540 | 1 | CC Chg | 4.188889 | 4.214444 | 0.00051819 | 3.6719 | 0.00217065 | 83.78 | 0.00217065 | 83.78 | 0 | 0 | 0.00773575 | 2025-07-03 21:22:50 | 0.00190274
1541 | 1 | CC Chg | 4.191667 | 4.217222 | 0.00051819 | 3.672 | 0.00217209 | 83.84 | 0.00217209 | 83.84 | 0 | 0 | 0.00774103 | 2025-07-03 21:23:00 | 0.00190279
1542 | 1 | CC Chg | 4.194444 | 4.22 | 0.00051819 | 3.6721 | 0.00217353 | 83.89 | 0.00217353 | 83.89 | 0 | 0 | 0.00774632 | 2025-07-03 21:23:10 | 0.00190285
1543 | 1 | CC Chg | 4.197222 | 4.222778 | 0.00051819 | 3.6722 | 0.00217496 | 83.95 | 0.00217496 | 83.95 | 0 | 0 | 0.00775161 | 2025-07-03 21:23:20 | 0.0019029
1544 | 1 | CC Chg | 4.2 | 4.225556 | 0.00051819 | 3.6722 | 0.0021764 | 84.01 | 0.0021764 | 84.01 | 0 | 0 | 0.00775689 | 2025-07-03 21:23:30 | 0.0019029
1545 | 1 | CC Chg | 4.202778 | 4.228333 | 0.00051819 | 3.6724 | 0.00217784 | 84.06 | 0.00217784 | 84.06 | 0 | 0 | 0.00776218 | 2025-07-03 21:23:40 | 0.001903
1546 | 1 | CC Chg | 4.205556 | 4.231111 | 0.00051819 | 3.6725 | 0.00217928 | 84.12 | 0.00217928 | 84.12 | 0 | 0 | 0.00776746 | 2025-07-03 21:23:50 | 0.00190305
1547 | 1 | CC Chg | 4.208333 | 4.233889 | 0.00051821 | 3.6727 | 0.00218072 | 84.17 | 0.00218072 | 84.17 | 0 | 0 | 0.00777275 | 2025-07-03 21:24:00 | 0.00190323
1548 | 1 | CC Chg | 4.211111 | 4.236667 | 0.00051819 | 3.6727 | 0.00218216 | 84.23 | 0.00218216 | 84.23 | 0 | 0 | 0.00777804 | 2025-07-03 21:24:10 | 0.00190316
1549 | 1 | CC Chg | 4.213889 | 4.239444 | 0.00051819 | 3.6728 | 0.0021836 | 84.28 | 0.0021836 | 84.28 | 0 | 0 | 0.00778332 | 2025-07-03 21:24:20 | 0.00190321
1550 | 1 | CC Chg | 4.216667 | 4.242222 | 0.00051819 | 3.6729 | 0.00218504 | 84.34 | 0.00218504 | 84.34 | 0 | 0 | 0.00778861 | 2025-07-03 21:24:30 | 0.00190326
1551 | 1 | CC Chg | 4.219444 | 4.245 | 0.00051819 | 3.673 | 0.00218648 | 84.39 | 0.00218648 | 84.39 | 0 | 0 | 0.0077939 | 2025-07-03 21:24:40 | 0.00190331
1552 | 1 | CC Chg | 4.222222 | 4.247778 | 0.00051821 | 3.6731 | 0.00218792 | 84.45 | 0.00218792 | 84.45 | 0 | 0 | 0.00779919 | 2025-07-03 21:24:50 | 0.00190344
1553 | 1 | CC Chg | 4.225 | 4.250556 | 0.00051819 | 3.6732 | 0.00218936 | 84.51 | 0.00218936 | 84.51 | 0 | 0 | 0.00780447 | 2025-07-03 21:25:00 | 0.00190342
1554 | 1 | CC Chg | 4.227778 | 4.253333 | 0.00051819 | 3.6733 | 0.0021908 | 84.56 | 0.0021908 | 84.56 | 0 | 0 | 0.00780976 | 2025-07-03 21:25:10 | 0.00190347
1555 | 1 | CC Chg | 4.230556 | 4.256111 | 0.00051819 | 3.6734 | 0.00219224 | 84.62 | 0.00219224 | 84.62 | 0 | 0 | 0.00781505 | 2025-07-03 21:25:20 | 0.00190352
1556 | 1 | CC Chg | 4.233333 | 4.258889 | 0.00051819 | 3.6735 | 0.00219368 | 84.67 | 0.00219368 | 84.67 | 0 | 0 | 0.00782033 | 2025-07-03 21:25:30 | 0.00190357
1557 | 1 | CC Chg | 4.236111 | 4.261667 | 0.00051819 | 3.6735 | 0.00219512 | 84.73 | 0.00219512 | 84.73 | 0 | 0 | 0.00782562 | 2025-07-03 21:25:40 | 0.00190357
1558 | 1 | CC Chg | 4.238889 | 4.264444 | 0.00051819 | 3.6737 | 0.00219656 | 84.78 | 0.00219656 | 84.78 | 0 | 0 | 0.00783091 | 2025-07-03 21:25:50 | 0.00190367
1559 | 1 | CC Chg | 4.241667 | 4.267222 | 0.00051819 | 3.6737 | 0.002198 | 84.84 | 0.002198 | 84.84 | 0 | 0 | 0.0078362 | 2025-07-03 21:26:00 | 0.00190367
1560 | 1 | CC Chg | 4.244444 | 4.27 | 0.00051819 | 3.6738 | 0.00219944 | 84.89 | 0.00219944 | 84.89 | 0 | 0 | 0.00784149 | 2025-07-03 21:26:10 | 0.00190373
1561 | 1 | CC Chg | 4.247222 | 4.272778 | 0.00051819 | 3.6739 | 0.00220087 | 84.95 | 0.00220087 | 84.95 | 0 | 0 | 0.00784677 | 2025-07-03 21:26:20 | 0.00190378
1562 | 1 | CC Chg | 4.25 | 4.275556 | 0.00051821 | 3.674 | 0.00220231 | 85.01 | 0.00220231 | 85.01 | 0 | 0 | 0.00785206 | 2025-07-03 21:26:30 | 0.0019039
1563 | 1 | CC Chg | 4.252778 | 4.278333 | 0.00051821 | 3.6741 | 0.00220375 | 85.06 | 0.00220375 | 85.06 | 0 | 0 | 0.00785735 | 2025-07-03 21:26:40 | 0.00190396
1564 | 1 | CC Chg | 4.255556 | 4.281111 | 0.00051819 | 3.6742 | 0.00220519 | 85.12 | 0.00220519 | 85.12 | 0 | 0 | 0.00786264 | 2025-07-03 21:26:50 | 0.00190393
1565 | 1 | CC Chg | 4.258333 | 4.283889 | 0.00051819 | 3.6743 | 0.00220663 | 85.17 | 0.00220663 | 85.17 | 0 | 0 | 0.00786793 | 2025-07-03 21:27:00 | 0.00190399
1566 | 1 | CC Chg | 4.261111 | 4.286667 | 0.00051819 | 3.6744 | 0.00220807 | 85.23 | 0.00220807 | 85.23 | 0 | 0 | 0.00787322 | 2025-07-03 21:27:10 | 0.00190404
1567 | 1 | CC Chg | 4.263889 | 4.289444 | 0.00051819 | 3.6745 | 0.00220951 | 85.28 | 0.00220951 | 85.28 | 0 | 0 | 0.00787851 | 2025-07-03 21:27:20 | 0.00190409
1568 | 1 | CC Chg | 4.266667 | 4.292222 | 0.00051821 | 3.6746 | 0.00221095 | 85.34 | 0.00221095 | 85.34 | 0 | 0 | 0.0078838 | 2025-07-03 21:27:30 | 0.00190421
1569 | 1 | CC Chg | 4.269444 | 4.295 | 0.00051819 | 3.6746 | 0.00221239 | 85.39 | 0.00221239 | 85.39 | 0 | 0 | 0.00788909 | 2025-07-03 21:27:40 | 0.00190414
1570 | 1 | CC Chg | 4.272222 | 4.297778 | 0.00051819 | 3.6747 | 0.00221383 | 85.45 | 0.00221383 | 85.45 | 0 | 0 | 0.00789437 | 2025-07-03 21:27:50 | 0.00190419
1571 | 1 | CC Chg | 4.275 | 4.300556 | 0.00051819 | 3.6748 | 0.00221527 | 85.51 | 0.00221527 | 85.51 | 0 | 0 | 0.00789966 | 2025-07-03 21:28:00 | 0.00190424
1572 | 1 | CC Chg | 4.277778 | 4.303333 | 0.00051821 | 3.6749 | 0.00221671 | 85.56 | 0.00221671 | 85.56 | 0 | 0 | 0.00790495 | 2025-07-03 21:28:10 | 0.00190437
1573 | 1 | CC Chg | 4.280556 | 4.306111 | 0.00051819 | 3.675 | 0.00221815 | 85.62 | 0.00221815 | 85.62 | 0 | 0 | 0.00791024 | 2025-07-03 21:28:20 | 0.00190435
1574 | 1 | CC Chg | 4.283333 | 4.308889 | 0.00051819 | 3.6751 | 0.00221959 | 85.67 | 0.00221959 | 85.67 | 0 | 0 | 0.00791553 | 2025-07-03 21:28:30 | 0.0019044
1575 | 1 | CC Chg | 4.286111 | 4.311667 | 0.00051819 | 3.6752 | 0.00222103 | 85.73 | 0.00222103 | 85.73 | 0 | 0 | 0.00792082 | 2025-07-03 21:28:40 | 0.00190445
1576 | 1 | CC Chg | 4.288889 | 4.314444 | 0.00051819 | 3.6753 | 0.00222247 | 85.78 | 0.00222247 | 85.78 | 0 | 0 | 0.00792611 | 2025-07-03 21:28:50 | 0.0019045
1577 | 1 | CC Chg | 4.291667 | 4.317222 | 0.00051819 | 3.6755 | 0.0022239 | 85.84 | 0.0022239 | 85.84 | 0 | 0 | 0.0079314 | 2025-07-03 21:29:00 | 0.00190461
1578 | 1 | CC Chg | 4.294444 | 4.32 | 0.00051819 | 3.6756 | 0.00222534 | 85.89 | 0.00222534 | 85.89 | 0 | 0 | 0.00793669 | 2025-07-03 21:29:10 | 0.00190466
1579 | 1 | CC Chg | 4.297222 | 4.322778 | 0.00051819 | 3.6757 | 0.00222678 | 85.95 | 0.00222678 | 85.95 | 0 | 0 | 0.00794199 | 2025-07-03 21:29:20 | 0.00190471
1580 | 1 | CC Chg | 4.3 | 4.325556 | 0.00051818 | 3.6758 | 0.00222822 | 86.01 | 0.00222822 | 86.01 | 0 | 0 | 0.00794728 | 2025-07-03 21:29:30 | 0.00190473
1581 | 1 | CC Chg | 4.302778 | 4.328333 | 0.00051819 | 3.6758 | 0.00222966 | 86.06 | 0.00222966 | 86.06 | 0 | 0 | 0.00795257 | 2025-07-03 21:29:40 | 0.00190476
1582 | 1 | CC Chg | 4.305556 | 4.331111 | 0.00051819 | 3.676 | 0.0022311 | 86.12 | 0.0022311 | 86.12 | 0 | 0 | 0.00795786 | 2025-07-03 21:29:50 | 0.00190487
1583 | 1 | CC Chg | 4.308333 | 4.333889 | 0.00051821 | 3.6761 | 0.00223254 | 86.17 | 0.00223254 | 86.17 | 0 | 0 | 0.00796315 | 2025-07-03 21:30:00 | 0.00190499
1584 | 1 | CC Chg | 4.311111 | 4.336667 | 0.00051819 | 3.6761 | 0.00223398 | 86.23 | 0.00223398 | 86.23 | 0 | 0 | 0.00796844 | 2025-07-03 21:30:10 | 0.00190492
1585 | 1 | CC Chg | 4.313889 | 4.339444 | 0.00051819 | 3.6763 | 0.00223542 | 86.28 | 0.00223542 | 86.28 | 0 | 0 | 0.00797373 | 2025-07-03 21:30:20 | 0.00190502
1586 | 1 | CC Chg | 4.316667 | 4.342222 | 0.00051819 | 3.6764 | 0.00223686 | 86.34 | 0.00223686 | 86.34 | 0 | 0 | 0.00797903 | 2025-07-03 21:30:30 | 0.00190507
1587 | 1 | CC Chg | 4.319444 | 4.345 | 0.00051819 | 3.6764 | 0.0022383 | 86.39 | 0.0022383 | 86.39 | 0 | 0 | 0.00798432 | 2025-07-03 21:30:40 | 0.00190507
1588 | 1 | CC Chg | 4.322222 | 4.347778 | 0.00051819 | 3.6767 | 0.00223974 | 86.45 | 0.00223974 | 86.45 | 0 | 0 | 0.00798961 | 2025-07-03 21:30:50 | 0.00190523
1589 | 1 | CC Chg | 4.325 | 4.350556 | 0.00051819 | 3.6766 | 0.00224118 | 86.51 | 0.00224118 | 86.51 | 0 | 0 | 0.0079949 | 2025-07-03 21:31:00 | 0.00190518
1590 | 1 | CC Chg | 4.327778 | 4.353333 | 0.00051819 | 3.6767 | 0.00224262 | 86.56 | 0.00224262 | 86.56 | 0 | 0 | 0.00800019 | 2025-07-03 21:31:10 | 0.00190523
1591 | 1 | CC Chg | 4.330556 | 4.356111 | 0.00051819 | 3.6769 | 0.00224406 | 86.62 | 0.00224406 | 86.62 | 0 | 0 | 0.00800549 | 2025-07-03 21:31:20 | 0.00190533
1592 | 1 | CC Chg | 4.333333 | 4.358889 | 0.00051819 | 3.6769 | 0.0022455 | 86.67 | 0.0022455 | 86.67 | 0 | 0 | 0.00801078 | 2025-07-03 21:31:30 | 0.00190533
1593 | 1 | CC Chg | 4.336111 | 4.361667 | 0.00051819 | 3.677 | 0.00224694 | 86.73 | 0.00224694 | 86.73 | 0 | 0 | 0.00801607 | 2025-07-03 21:31:40 | 0.00190538
1594 | 1 | CC Chg | 4.338889 | 4.364444 | 0.00051819 | 3.6771 | 0.00224838 | 86.78 | 0.00224838 | 86.78 | 0 | 0 | 0.00802136 | 2025-07-03 21:31:50 | 0.00190544
1595 | 1 | CC Chg | 4.341667 | 4.367222 | 0.00051819 | 3.6773 | 0.00224981 | 86.84 | 0.00224981 | 86.84 | 0 | 0 | 0.00802666 | 2025-07-03 21:32:00 | 0.00190554
1596 | 1 | CC Chg | 4.344444 | 4.37 | 0.00051819 | 3.6774 | 0.00225125 | 86.89 | 0.00225125 | 86.89 | 0 | 0 | 0.00803195 | 2025-07-03 21:32:10 | 0.00190559
1597 | 1 | CC Chg | 4.347222 | 4.372778 | 0.00051819 | 3.6776 | 0.00225269 | 86.95 | 0.00225269 | 86.95 | 0 | 0 | 0.00803724 | 2025-07-03 21:32:20 | 0.0019057
1598 | 1 | CC Chg | 4.35 | 4.375556 | 0.00051819 | 3.6776 | 0.00225413 | 87.01 | 0.00225413 | 87.01 | 0 | 0 | 0.00804254 | 2025-07-03 21:32:30 | 0.0019057
1599 | 1 | CC Chg | 4.352778 | 4.378333 | 0.00051819 | 3.6777 | 0.00225557 | 87.06 | 0.00225557 | 87.06 | 0 | 0 | 0.00804783 | 2025-07-03 21:32:40 | 0.00190575
1600 | 1 | CC Chg | 4.355556 | 4.381111 | 0.00051819 | 3.6778 | 0.00225701 | 87.12 | 0.00225701 | 87.12 | 0 | 0 | 0.00805312 | 2025-07-03 21:32:50 | 0.0019058
1601 | 1 | CC Chg | 4.358333 | 4.383889 | 0.00051819 | 3.6779 | 0.00225845 | 87.17 | 0.00225845 | 87.17 | 0 | 0 | 0.00805842 | 2025-07-03 21:33:00 | 0.00190585
1602 | 1 | CC Chg | 4.361111 | 4.386667 | 0.00051819 | 3.678 | 0.00225989 | 87.23 | 0.00225989 | 87.23 | 0 | 0 | 0.00806371 | 2025-07-03 21:33:10 | 0.0019059
1603 | 1 | CC Chg | 4.363889 | 4.389444 | 0.00051819 | 3.6781 | 0.00226133 | 87.28 | 0.00226133 | 87.28 | 0 | 0 | 0.00806901 | 2025-07-03 21:33:20 | 0.00190595
1604 | 1 | CC Chg | 4.366667 | 4.392222 | 0.00051819 | 3.6784 | 0.00226277 | 87.34 | 0.00226277 | 87.34 | 0 | 0 | 0.0080743 | 2025-07-03 21:33:30 | 0.00190611
1605 | 1 | CC Chg | 4.369444 | 4.395 | 0.00051819 | 3.6783 | 0.00226421 | 87.39 | 0.00226421 | 87.39 | 0 | 0 | 0.0080796 | 2025-07-03 21:33:40 | 0.00190606
1606 | 1 | CC Chg | 4.372222 | 4.397778 | 0.00051819 | 3.6784 | 0.00226565 | 87.45 | 0.00226565 | 87.45 | 0 | 0 | 0.00808489 | 2025-07-03 21:33:50 | 0.00190611
1607 | 1 | CC Chg | 4.375 | 4.400556 | 0.00051819 | 3.6785 | 0.00226709 | 87.51 | 0.00226709 | 87.51 | 0 | 0 | 0.00809019 | 2025-07-03 21:34:00 | 0.00190616
1608 | 1 | CC Chg | 4.377778 | 4.403333 | 0.00051818 | 3.6786 | 0.00226853 | 87.56 | 0.00226853 | 87.56 | 0 | 0 | 0.00809548 | 2025-07-03 21:34:10 | 0.00190618
1609 | 1 | CC Chg | 4.380556 | 4.406111 | 0.00051819 | 3.6787 | 0.00226997 | 87.62 | 0.00226997 | 87.62 | 0 | 0 | 0.00810078 | 2025-07-03 21:34:20 | 0.00190627
1610 | 1 | CC Chg | 4.383333 | 4.408889 | 0.00051819 | 3.6788 | 0.00227141 | 87.67 | 0.00227141 | 87.67 | 0 | 0 | 0.00810607 | 2025-07-03 21:34:30 | 0.00190632
1611 | 1 | CC Chg | 4.386111 | 4.411667 | 0.00051819 | 3.6789 | 0.00227285 | 87.73 | 0.00227285 | 87.73 | 0 | 0 | 0.00811137 | 2025-07-03 21:34:40 | 0.00190637
1612 | 1 | CC Chg | 4.388889 | 4.414444 | 0.00051819 | 3.679 | 0.00227428 | 87.78 | 0.00227428 | 87.78 | 0 | 0 | 0.00811666 | 2025-07-03 21:34:50 | 0.00190642
1613 | 1 | CC Chg | 4.391667 | 4.417222 | 0.00051819 | 3.6792 | 0.00227572 | 87.84 | 0.00227572 | 87.84 | 0 | 0 | 0.00812196 | 2025-07-03 21:35:00 | 0.00190652
1614 | 1 | CC Chg | 4.394444 | 4.42 | 0.00051821 | 3.6793 | 0.00227716 | 87.89 | 0.00227716 | 87.89 | 0 | 0 | 0.00812725 | 2025-07-03 21:35:10 | 0.00190665
1615 | 1 | CC Chg | 4.397222 | 4.422778 | 0.00051819 | 3.6794 | 0.0022786 | 87.95 | 0.0022786 | 87.95 | 0 | 0 | 0.00813255 | 2025-07-03 21:35:20 | 0.00190663
1616 | 1 | CC Chg | 4.4 | 4.425556 | 0.00051819 | 3.6796 | 0.00228004 | 88.01 | 0.00228004 | 88.01 | 0 | 0 | 0.00813785 | 2025-07-03 21:35:30 | 0.00190673
1617 | 1 | CC Chg | 4.402778 | 4.428333 | 0.00051819 | 3.6796 | 0.00228148 | 88.06 | 0.00228148 | 88.06 | 0 | 0 | 0.00814314 | 2025-07-03 21:35:40 | 0.00190673
1618 | 1 | CC Chg | 4.405556 | 4.431111 | 0.00051819 | 3.6797 | 0.00228292 | 88.12 | 0.00228292 | 88.12 | 0 | 0 | 0.00814844 | 2025-07-03 21:35:50 | 0.00190678
1619 | 1 | CC Chg | 4.408333 | 4.433889 | 0.00051819 | 3.6798 | 0.00228436 | 88.17 | 0.00228436 | 88.17 | 0 | 0 | 0.00815374 | 2025-07-03 21:36:00 | 0.00190684
1620 | 1 | CC Chg | 4.411111 | 4.436667 | 0.00051819 | 3.6799 | 0.0022858 | 88.23 | 0.0022858 | 88.23 | 0 | 0 | 0.00815903 | 2025-07-03 21:36:10 | 0.00190689
1621 | 1 | CC Chg | 4.413889 | 4.439444 | 0.00051819 | 3.68 | 0.00228724 | 88.28 | 0.00228724 | 88.28 | 0 | 0 | 0.00816433 | 2025-07-03 21:36:20 | 0.00190694
1622 | 1 | CC Chg | 4.416667 | 4.442222 | 0.00051819 | 3.6802 | 0.00228868 | 88.34 | 0.00228868 | 88.34 | 0 | 0 | 0.00816963 | 2025-07-03 21:36:30 | 0.00190704
1623 | 1 | CC Chg | 4.419444 | 4.445 | 0.00051819 | 3.6803 | 0.00229012 | 88.39 | 0.00229012 | 88.39 | 0 | 0 | 0.00817492 | 2025-07-03 21:36:40 | 0.00190709
1624 | 1 | CC Chg | 4.422222 | 4.447778 | 0.00051819 | 3.6803 | 0.00229156 | 88.45 | 0.00229156 | 88.45 | 0 | 0 | 0.00818022 | 2025-07-03 21:36:50 | 0.00190709
1625 | 1 | CC Chg | 4.425 | 4.450556 | 0.00051819 | 3.6805 | 0.002293 | 88.51 | 0.002293 | 88.51 | 0 | 0 | 0.00818552 | 2025-07-03 21:37:00 | 0.0019072
1626 | 1 | CC Chg | 4.427778 | 4.453333 | 0.00051819 | 3.6806 | 0.00229444 | 88.56 | 0.00229444 | 88.56 | 0 | 0 | 0.00819082 | 2025-07-03 21:37:10 | 0.00190725
1627 | 1 | CC Chg | 4.430556 | 4.456111 | 0.00051819 | 3.6808 | 0.00229588 | 88.62 | 0.00229588 | 88.62 | 0 | 0 | 0.00819612 | 2025-07-03 21:37:20 | 0.00190735
1628 | 1 | CC Chg | 4.433333 | 4.458889 | 0.00051819 | 3.6809 | 0.00229732 | 88.67 | 0.00229732 | 88.67 | 0 | 0 | 0.00820142 | 2025-07-03 21:37:30 | 0.00190741
1629 | 1 | CC Chg | 4.436111 | 4.461667 | 0.00051819 | 3.681 | 0.00229875 | 88.73 | 0.00229875 | 88.73 | 0 | 0 | 0.00820671 | 2025-07-03 21:37:40 | 0.00190746
1630 | 1 | CC Chg | 4.438889 | 4.464444 | 0.00051819 | 3.6811 | 0.00230019 | 88.78 | 0.00230019 | 88.78 | 0 | 0 | 0.00821201 | 2025-07-03 21:37:50 | 0.00190751
1631 | 1 | CC Chg | 4.441667 | 4.467222 | 0.00051819 | 3.6812 | 0.00230163 | 88.84 | 0.00230163 | 88.84 | 0 | 0 | 0.00821731 | 2025-07-03 21:38:00 | 0.00190756
1632 | 1 | CC Chg | 4.444444 | 4.47 | 0.00051819 | 3.6814 | 0.00230307 | 88.89 | 0.00230307 | 88.89 | 0 | 0 | 0.00822261 | 2025-07-03 21:38:10 | 0.00190766
1633 | 1 | CC Chg | 4.447222 | 4.472778 | 0.00051819 | 3.6815 | 0.00230451 | 88.95 | 0.00230451 | 88.95 | 0 | 0 | 0.00822791 | 2025-07-03 21:38:20 | 0.00190772
1634 | 1 | CC Chg | 4.45 | 4.475556 | 0.00051819 | 3.6816 | 0.00230595 | 89.01 | 0.00230595 | 89.01 | 0 | 0 | 0.00823321 | 2025-07-03 21:38:30 | 0.00190777
1635 | 1 | CC Chg | 4.452778 | 4.478333 | 0.00051819 | 3.6818 | 0.00230739 | 89.06 | 0.00230739 | 89.06 | 0 | 0 | 0.00823851 | 2025-07-03 21:38:40 | 0.00190787
1636 | 1 | CC Chg | 4.455556 | 4.481111 | 0.00051819 | 3.6819 | 0.00230883 | 89.12 | 0.00230883 | 89.12 | 0 | 0 | 0.00824381 | 2025-07-03 21:38:50 | 0.00190792
1637 | 1 | CC Chg | 4.458333 | 4.483889 | 0.00051819 | 3.682 | 0.00231027 | 89.17 | 0.00231027 | 89.17 | 0 | 0 | 0.00824911 | 2025-07-03 21:39:00 | 0.00190798
1638 | 1 | CC Chg | 4.461111 | 4.486667 | 0.00051819 | 3.682 | 0.00231171 | 89.23 | 0.00231171 | 89.23 | 0 | 0 | 0.00825441 | 2025-07-03 21:39:10 | 0.00190798
1639 | 1 | CC Chg | 4.463889 | 4.489444 | 0.00051819 | 3.6822 | 0.00231315 | 89.28 | 0.00231315 | 89.28 | 0 | 0 | 0.00825971 | 2025-07-03 21:39:20 | 0.00190808
1640 | 1 | CC Chg | 4.466667 | 4.492222 | 0.00051819 | 3.6824 | 0.00231459 | 89.34 | 0.00231459 | 89.34 | 0 | 0 | 0.00826501 | 2025-07-03 21:39:30 | 0.00190818
1641 | 1 | CC Chg | 4.469444 | 4.495 | 0.00051819 | 3.6825 | 0.00231603 | 89.39 | 0.00231603 | 89.39 | 0 | 0 | 0.00827031 | 2025-07-03 21:39:40 | 0.00190823
1642 | 1 | CC Chg | 4.472222 | 4.497778 | 0.00051819 | 3.6826 | 0.00231747 | 89.45 | 0.00231747 | 89.45 | 0 | 0 | 0.00827561 | 2025-07-03 21:39:50 | 0.00190829
1643 | 1 | CC Chg | 4.475 | 4.500556 | 0.00051819 | 3.6827 | 0.00231891 | 89.51 | 0.00231891 | 89.51 | 0 | 0 | 0.00828091 | 2025-07-03 21:40:00 | 0.00190834
1644 | 1 | CC Chg | 4.477778 | 4.503333 | 0.00051821 | 3.6829 | 0.00232035 | 89.56 | 0.00232035 | 89.56 | 0 | 0 | 0.00828621 | 2025-07-03 21:40:10 | 0.00190852
1645 | 1 | CC Chg | 4.480556 | 4.506111 | 0.00051821 | 3.683 | 0.00232179 | 89.62 | 0.00232179 | 89.62 | 0 | 0 | 0.00829151 | 2025-07-03 21:40:20 | 0.00190857
1646 | 1 | CC Chg | 4.483333 | 4.508889 | 0.00051818 | 3.6831 | 0.00232322 | 89.67 | 0.00232322 | 89.67 | 0 | 0 | 0.00829681 | 2025-07-03 21:40:30 | 0.00190851
1647 | 1 | CC Chg | 4.486111 | 4.511667 | 0.00051819 | 3.6832 | 0.00232466 | 89.73 | 0.00232466 | 89.73 | 0 | 0 | 0.00830211 | 2025-07-03 21:40:40 | 0.0019086
1648 | 1 | CC Chg | 4.488889 | 4.514444 | 0.00051819 | 3.6833 | 0.0023261 | 89.78 | 0.0023261 | 89.78 | 0 | 0 | 0.00830742 | 2025-07-03 21:40:50 | 0.00190865
1649 | 1 | CC Chg | 4.491667 | 4.517222 | 0.00051819 | 3.6835 | 0.00232754 | 89.84 | 0.00232754 | 89.84 | 0 | 0 | 0.00831272 | 2025-07-03 21:41:00 | 0.00190875
1650 | 1 | CC Chg | 4.494444 | 4.52 | 0.00051819 | 3.6836 | 0.00232898 | 89.89 | 0.00232898 | 89.89 | 0 | 0 | 0.00831802 | 2025-07-03 21:41:10 | 0.0019088
1651 | 1 | CC Chg | 4.497222 | 4.522778 | 0.00051819 | 3.6837 | 0.00233042 | 89.95 | 0.00233042 | 89.95 | 0 | 0 | 0.00832332 | 2025-07-03 21:41:20 | 0.00190886
1652 | 1 | CC Chg | 4.5 | 4.525556 | 0.00051819 | 3.6839 | 0.00233186 | 90.01 | 0.00233186 | 90.01 | 0 | 0 | 0.00832862 | 2025-07-03 21:41:30 | 0.00190896
1653 | 1 | CC Chg | 4.502778 | 4.528333 | 0.00051819 | 3.6839 | 0.0023333 | 90.06 | 0.0023333 | 90.06 | 0 | 0 | 0.00833393 | 2025-07-03 21:41:40 | 0.00190896
1654 | 1 | CC Chg | 4.505556 | 4.531111 | 0.00051819 | 3.6841 | 0.00233474 | 90.12 | 0.00233474 | 90.12 | 0 | 0 | 0.00833923 | 2025-07-03 21:41:50 | 0.00190906
1655 | 1 | CC Chg | 4.508333 | 4.533889 | 0.00051821 | 3.6842 | 0.00233618 | 90.17 | 0.00233618 | 90.17 | 0 | 0 | 0.00834453 | 2025-07-03 21:42:00 | 0.00190919
1656 | 1 | CC Chg | 4.511111 | 4.536667 | 0.00051819 | 3.6843 | 0.00233762 | 90.23 | 0.00233762 | 90.23 | 0 | 0 | 0.00834984 | 2025-07-03 21:42:10 | 0.00190917
1657 | 1 | CC Chg | 4.513889 | 4.539444 | 0.00051819 | 3.6845 | 0.00233906 | 90.28 | 0.00233906 | 90.28 | 0 | 0 | 0.00835514 | 2025-07-03 21:42:20 | 0.00190927
1658 | 1 | CC Chg | 4.516667 | 4.542222 | 0.00051819 | 3.6845 | 0.0023405 | 90.34 | 0.0023405 | 90.34 | 0 | 0 | 0.00836044 | 2025-07-03 21:42:30 | 0.00190927
1659 | 1 | CC Chg | 4.519444 | 4.545 | 0.00051819 | 3.6846 | 0.00234194 | 90.39 | 0.00234194 | 90.39 | 0 | 0 | 0.00836575 | 2025-07-03 21:42:40 | 0.00190932
1660 | 1 | CC Chg | 4.522222 | 4.547778 | 0.00051819 | 3.6847 | 0.00234338 | 90.45 | 0.00234338 | 90.45 | 0 | 0 | 0.00837105 | 2025-07-03 21:42:50 | 0.00190937
1661 | 1 | CC Chg | 4.525 | 4.550556 | 0.00051819 | 3.6848 | 0.00234482 | 90.51 | 0.00234482 | 90.51 | 0 | 0 | 0.00837636 | 2025-07-03 21:43:00 | 0.00190943
1662 | 1 | CC Chg | 4.527778 | 4.553333 | 0.00051819 | 3.6849 | 0.00234626 | 90.56 | 0.00234626 | 90.56 | 0 | 0 | 0.00838166 | 2025-07-03 21:43:10 | 0.00190948
1663 | 1 | CC Chg | 4.530556 | 4.556111 | 0.00051819 | 3.685 | 0.0023477 | 90.62 | 0.0023477 | 90.62 | 0 | 0 | 0.00838696 | 2025-07-03 21:43:20 | 0.00190953
1664 | 1 | CC Chg | 4.533333 | 4.558889 | 0.00051819 | 3.6851 | 0.00234913 | 90.67 | 0.00234913 | 90.67 | 0 | 0 | 0.00839227 | 2025-07-03 21:43:30 | 0.00190958
1665 | 1 | CC Chg | 4.536111 | 4.561667 | 0.00051819 | 3.6852 | 0.00235057 | 90.73 | 0.00235057 | 90.73 | 0 | 0 | 0.00839757 | 2025-07-03 21:43:40 | 0.00190963
1666 | 1 | CC Chg | 4.538889 | 4.564444 | 0.00051819 | 3.6853 | 0.00235201 | 90.78 | 0.00235201 | 90.78 | 0 | 0 | 0.00840288 | 2025-07-03 21:43:50 | 0.00190969
1667 | 1 | CC Chg | 4.541667 | 4.567222 | 0.00051818 | 3.6854 | 0.00235345 | 90.84 | 0.00235345 | 90.84 | 0 | 0 | 0.00840818 | 2025-07-03 21:44:00 | 0.0019097
1668 | 1 | CC Chg | 4.544444 | 4.57 | 0.00051821 | 3.6856 | 0.00235489 | 90.89 | 0.00235489 | 90.89 | 0 | 0 | 0.00841349 | 2025-07-03 21:44:10 | 0.00190991
1669 | 1 | CC Chg | 4.547222 | 4.572778 | 0.00051819 | 3.6857 | 0.00235633 | 90.95 | 0.00235633 | 90.95 | 0 | 0 | 0.00841879 | 2025-07-03 21:44:20 | 0.00190989
1670 | 1 | CC Chg | 4.55 | 4.575556 | 0.00051819 | 3.6857 | 0.00235777 | 91.01 | 0.00235777 | 91.01 | 0 | 0 | 0.0084241 | 2025-07-03 21:44:30 | 0.00190989
1671 | 1 | CC Chg | 4.552778 | 4.578333 | 0.00051819 | 3.6859 | 0.00235921 | 91.06 | 0.00235921 | 91.06 | 0 | 0 | 0.0084294 | 2025-07-03 21:44:40 | 0.00191
1672 | 1 | CC Chg | 4.555556 | 4.581111 | 0.00051819 | 3.686 | 0.00236065 | 91.12 | 0.00236065 | 91.12 | 0 | 0 | 0.00843471 | 2025-07-03 21:44:50 | 0.00191005
1673 | 1 | CC Chg | 4.558333 | 4.583889 | 0.00051819 | 3.6861 | 0.00236209 | 91.17 | 0.00236209 | 91.17 | 0 | 0 | 0.00844001 | 2025-07-03 21:45:00 | 0.0019101
1674 | 1 | CC Chg | 4.561111 | 4.586667 | 0.00051819 | 3.6862 | 0.00236353 | 91.23 | 0.00236353 | 91.23 | 0 | 0 | 0.00844532 | 2025-07-03 21:45:10 | 0.00191015
1675 | 1 | CC Chg | 4.563889 | 4.589444 | 0.00051819 | 3.6864 | 0.00236497 | 91.28 | 0.00236497 | 91.28 | 0 | 0 | 0.00845063 | 2025-07-03 21:45:20 | 0.00191026
1676 | 1 | CC Chg | 4.566667 | 4.592222 | 0.00051819 | 3.6865 | 0.00236641 | 91.34 | 0.00236641 | 91.34 | 0 | 0 | 0.00845593 | 2025-07-03 21:45:30 | 0.00191031
1677 | 1 | CC Chg | 4.569444 | 4.595 | 0.00051819 | 3.6865 | 0.00236785 | 91.39 | 0.00236785 | 91.39 | 0 | 0 | 0.00846124 | 2025-07-03 21:45:40 | 0.00191031
1678 | 1 | CC Chg | 4.572222 | 4.597778 | 0.00051819 | 3.6867 | 0.00236929 | 91.45 | 0.00236929 | 91.45 | 0 | 0 | 0.00846655 | 2025-07-03 21:45:50 | 0.00191041
1679 | 1 | CC Chg | 4.575 | 4.600556 | 0.00051819 | 3.6868 | 0.00237073 | 91.51 | 0.00237073 | 91.51 | 0 | 0 | 0.00847185 | 2025-07-03 21:46:00 | 0.00191046
1680 | 1 | CC Chg | 4.577778 | 4.603333 | 0.00051819 | 3.687 | 0.00237216 | 91.56 | 0.00237216 | 91.56 | 0 | 0 | 0.00847716 | 2025-07-03 21:46:10 | 0.00191057
1681 | 1 | CC Chg | 4.580556 | 4.606111 | 0.00051821 | 3.687 | 0.0023736 | 91.62 | 0.0023736 | 91.62 | 0 | 0 | 0.00848247 | 2025-07-03 21:46:20 | 0.00191064
1682 | 1 | CC Chg | 4.583333 | 4.608889 | 0.00051819 | 3.6871 | 0.00237504 | 91.67 | 0.00237504 | 91.67 | 0 | 0 | 0.00848777 | 2025-07-03 21:46:30 | 0.00191062
1683 | 1 | CC Chg | 4.586111 | 4.611667 | 0.00051819 | 3.6872 | 0.00237648 | 91.73 | 0.00237648 | 91.73 | 0 | 0 | 0.00849308 | 2025-07-03 21:46:40 | 0.00191067
1684 | 1 | CC Chg | 4.588889 | 4.614444 | 0.00051819 | 3.6874 | 0.00237792 | 91.78 | 0.00237792 | 91.78 | 0 | 0 | 0.00849839 | 2025-07-03 21:46:50 | 0.00191077
1685 | 1 | CC Chg | 4.591667 | 4.617222 | 0.00051819 | 3.6874 | 0.00237936 | 91.84 | 0.00237936 | 91.84 | 0 | 0 | 0.0085037 | 2025-07-03 21:47:00 | 0.00191077
1686 | 1 | CC Chg | 4.594444 | 4.62 | 0.00051819 | 3.6875 | 0.0023808 | 91.89 | 0.0023808 | 91.89 | 0 | 0 | 0.008509 | 2025-07-03 21:47:10 | 0.00191083
1687 | 1 | CC Chg | 4.597222 | 4.622778 | 0.00051819 | 3.6877 | 0.00238224 | 91.95 | 0.00238224 | 91.95 | 0 | 0 | 0.00851431 | 2025-07-03 21:47:20 | 0.00191093
1688 | 1 | CC Chg | 4.6 | 4.625556 | 0.00051819 | 3.6879 | 0.00238368 | 92.01 | 0.00238368 | 92.01 | 0 | 0 | 0.00851962 | 2025-07-03 21:47:30 | 0.00191103
1689 | 1 | CC Chg | 4.602778 | 4.628333 | 0.00051819 | 3.688 | 0.00238512 | 92.06 | 0.00238512 | 92.06 | 0 | 0 | 0.00852493 | 2025-07-03 21:47:40 | 0.00191108
1690 | 1 | CC Chg | 4.605556 | 4.631111 | 0.00051819 | 3.6881 | 0.00238656 | 92.12 | 0.00238656 | 92.12 | 0 | 0 | 0.00853024 | 2025-07-03 21:47:50 | 0.00191114
1691 | 1 | CC Chg | 4.608333 | 4.633889 | 0.00051819 | 3.6881 | 0.002388 | 92.17 | 0.002388 | 92.17 | 0 | 0 | 0.00853555 | 2025-07-03 21:48:00 | 0.00191114
1692 | 1 | CC Chg | 4.611111 | 4.636667 | 0.00051819 | 3.6883 | 0.00238944 | 92.23 | 0.00238944 | 92.23 | 0 | 0 | 0.00854085 | 2025-07-03 21:48:10 | 0.00191124
1693 | 1 | CC Chg | 4.613889 | 4.639444 | 0.00051819 | 3.6884 | 0.00239088 | 92.28 | 0.00239088 | 92.28 | 0 | 0 | 0.00854616 | 2025-07-03 21:48:20 | 0.00191129
1694 | 1 | CC Chg | 4.616667 | 4.642222 | 0.00051819 | 3.6885 | 0.00239232 | 92.34 | 0.00239232 | 92.34 | 0 | 0 | 0.00855147 | 2025-07-03 21:48:30 | 0.00191134
1695 | 1 | CC Chg | 4.619444 | 4.645 | 0.00051819 | 3.6887 | 0.00239376 | 92.39 | 0.00239376 | 92.39 | 0 | 0 | 0.00855678 | 2025-07-03 21:48:40 | 0.00191145
1696 | 1 | CC Chg | 4.622222 | 4.647778 | 0.00051818 | 3.6888 | 0.0023952 | 92.45 | 0.0023952 | 92.45 | 0 | 0 | 0.00856209 | 2025-07-03 21:48:50 | 0.00191146
1697 | 1 | CC Chg | 4.625 | 4.650556 | 0.00051819 | 3.6889 | 0.00239663 | 92.51 | 0.00239663 | 92.51 | 0 | 0 | 0.0085674 | 2025-07-03 21:49:00 | 0.00191155
1698 | 1 | CC Chg | 4.627778 | 4.653333 | 0.00051819 | 3.6891 | 0.00239807 | 92.56 | 0.00239807 | 92.56 | 0 | 0 | 0.00857271 | 2025-07-03 21:49:10 | 0.00191165
1699 | 1 | CC Chg | 4.630556 | 4.656111 | 0.00051819 | 3.6891 | 0.00239951 | 92.62 | 0.00239951 | 92.62 | 0 | 0 | 0.00857802 | 2025-07-03 21:49:20 | 0.00191165
1700 | 1 | CC Chg | 4.633333 | 4.658889 | 0.00051819 | 3.6893 | 0.00240095 | 92.67 | 0.00240095 | 92.67 | 0 | 0 | 0.00858333 | 2025-07-03 21:49:30 | 0.00191176
1701 | 1 | CC Chg | 4.636111 | 4.661667 | 0.00051819 | 3.6894 | 0.00240239 | 92.73 | 0.00240239 | 92.73 | 0 | 0 | 0.00858864 | 2025-07-03 21:49:40 | 0.00191181
1702 | 1 | CC Chg | 4.638889 | 4.664444 | 0.00051819 | 3.6895 | 0.00240383 | 92.78 | 0.00240383 | 92.78 | 0 | 0 | 0.00859395 | 2025-07-03 21:49:50 | 0.00191186
1703 | 1 | CC Chg | 4.641667 | 4.667222 | 0.00051819 | 3.6897 | 0.00240527 | 92.84 | 0.00240527 | 92.84 | 0 | 0 | 0.00859927 | 2025-07-03 21:50:00 | 0.00191197
1704 | 1 | CC Chg | 4.644444 | 4.67 | 0.00051819 | 3.6897 | 0.00240671 | 92.89 | 0.00240671 | 92.89 | 0 | 0 | 0.00860458 | 2025-07-03 21:50:10 | 0.00191197
1705 | 1 | CC Chg | 4.647222 | 4.672778 | 0.00051819 | 3.69 | 0.00240815 | 92.95 | 0.00240815 | 92.95 | 0 | 0 | 0.00860989 | 2025-07-03 21:50:20 | 0.00191212
1706 | 1 | CC Chg | 4.65 | 4.675556 | 0.00051819 | 3.69 | 0.00240959 | 93.01 | 0.00240959 | 93.01 | 0 | 0 | 0.0086152 | 2025-07-03 21:50:30 | 0.00191212
1707 | 1 | CC Chg | 4.652778 | 4.678333 | 0.00051818 | 3.6902 | 0.00241103 | 93.06 | 0.00241103 | 93.06 | 0 | 0 | 0.00862051 | 2025-07-03 21:50:40 | 0.00191219
1708 | 1 | CC Chg | 4.655556 | 4.681111 | 0.00051821 | 3.6903 | 0.00241247 | 93.12 | 0.00241247 | 93.12 | 0 | 0 | 0.00862582 | 2025-07-03 21:50:50 | 0.00191235
1709 | 1 | CC Chg | 4.658333 | 4.683889 | 0.00051819 | 3.6903 | 0.00241391 | 93.17 | 0.00241391 | 93.17 | 0 | 0 | 0.00863113 | 2025-07-03 21:51:00 | 0.00191228
1710 | 1 | CC Chg | 4.661111 | 4.686667 | 0.00051819 | 3.6904 | 0.00241535 | 93.23 | 0.00241535 | 93.23 | 0 | 0 | 0.00863645 | 2025-07-03 21:51:10 | 0.00191233
1711 | 1 | CC Chg | 4.663889 | 4.689444 | 0.00051819 | 3.6906 | 0.00241679 | 93.28 | 0.00241679 | 93.28 | 0 | 0 | 0.00864176 | 2025-07-03 21:51:20 | 0.00191243
1712 | 1 | CC Chg | 4.666667 | 4.692222 | 0.00051819 | 3.6907 | 0.00241823 | 93.34 | 0.00241823 | 93.34 | 0 | 0 | 0.00864707 | 2025-07-03 21:51:30 | 0.00191248
1713 | 1 | CC Chg | 4.669444 | 4.695 | 0.00051819 | 3.6909 | 0.00241967 | 93.39 | 0.00241967 | 93.39 | 0 | 0 | 0.00865238 | 2025-07-03 21:51:40 | 0.00191259
1714 | 1 | CC Chg | 4.672222 | 4.697778 | 0.00051819 | 3.6909 | 0.00242111 | 93.45 | 0.00242111 | 93.45 | 0 | 0 | 0.0086577 | 2025-07-03 21:51:50 | 0.00191259
1715 | 1 | CC Chg | 4.675 | 4.700556 | 0.00051819 | 3.691 | 0.00242254 | 93.51 | 0.00242254 | 93.51 | 0 | 0 | 0.00866301 | 2025-07-03 21:52:00 | 0.00191264
1716 | 1 | CC Chg | 4.677778 | 4.703333 | 0.00051819 | 3.6912 | 0.00242398 | 93.56 | 0.00242398 | 93.56 | 0 | 0 | 0.00866832 | 2025-07-03 21:52:10 | 0.00191274
1717 | 1 | CC Chg | 4.680556 | 4.706111 | 0.00051819 | 3.6914 | 0.00242542 | 93.62 | 0.00242542 | 93.62 | 0 | 0 | 0.00867363 | 2025-07-03 21:52:20 | 0.00191285
1718 | 1 | CC Chg | 4.683333 | 4.708889 | 0.00051819 | 3.6914 | 0.00242686 | 93.67 | 0.00242686 | 93.67 | 0 | 0 | 0.00867895 | 2025-07-03 21:52:30 | 0.00191285
1719 | 1 | CC Chg | 4.686111 | 4.711667 | 0.00051821 | 3.6916 | 0.0024283 | 93.73 | 0.0024283 | 93.73 | 0 | 0 | 0.00868426 | 2025-07-03 21:52:40 | 0.00191302
1720 | 1 | CC Chg | 4.688889 | 4.714444 | 0.00051819 | 3.6917 | 0.00242974 | 93.78 | 0.00242974 | 93.78 | 0 | 0 | 0.00868958 | 2025-07-03 21:52:50 | 0.001913
1721 | 1 | CC Chg | 4.691667 | 4.717222 | 0.00051819 | 3.6918 | 0.00243118 | 93.84 | 0.00243118 | 93.84 | 0 | 0 | 0.00869489 | 2025-07-03 21:53:00 | 0.00191305
1722 | 1 | CC Chg | 4.694444 | 4.72 | 0.00051819 | 3.6919 | 0.00243262 | 93.89 | 0.00243262 | 93.89 | 0 | 0 | 0.0087002 | 2025-07-03 21:53:10 | 0.00191311
1723 | 1 | CC Chg | 4.697222 | 4.722778 | 0.00051819 | 3.6921 | 0.00243406 | 93.95 | 0.00243406 | 93.95 | 0 | 0 | 0.00870552 | 2025-07-03 21:53:20 | 0.00191321
1724 | 1 | CC Chg | 4.7 | 4.725556 | 0.00051819 | 3.6922 | 0.0024355 | 94.01 | 0.0024355 | 94.01 | 0 | 0 | 0.00871083 | 2025-07-03 21:53:30 | 0.00191326
1725 | 1 | CC Chg | 4.702778 | 4.728333 | 0.00051819 | 3.6923 | 0.00243694 | 94.06 | 0.00243694 | 94.06 | 0 | 0 | 0.00871615 | 2025-07-03 21:53:40 | 0.00191331
1726 | 1 | CC Chg | 4.705556 | 4.731111 | 0.00051819 | 3.6925 | 0.00243838 | 94.12 | 0.00243838 | 94.12 | 0 | 0 | 0.00872146 | 2025-07-03 21:53:50 | 0.00191342
1727 | 1 | CC Chg | 4.708333 | 4.733889 | 0.00051819 | 3.6925 | 0.00243982 | 94.17 | 0.00243982 | 94.17 | 0 | 0 | 0.00872678 | 2025-07-03 21:54:00 | 0.00191342
1728 | 1 | CC Chg | 4.711111 | 4.736667 | 0.00051819 | 3.6927 | 0.00244126 | 94.23 | 0.00244126 | 94.23 | 0 | 0 | 0.00873209 | 2025-07-03 21:54:10 | 0.00191352
1729 | 1 | CC Chg | 4.713889 | 4.739444 | 0.00051819 | 3.6928 | 0.0024427 | 94.28 | 0.0024427 | 94.28 | 0 | 0 | 0.00873741 | 2025-07-03 21:54:20 | 0.00191357
1730 | 1 | CC Chg | 4.716667 | 4.742222 | 0.00051819 | 3.6929 | 0.00244414 | 94.34 | 0.00244414 | 94.34 | 0 | 0 | 0.00874272 | 2025-07-03 21:54:30 | 0.00191362
1731 | 1 | CC Chg | 4.719444 | 4.745 | 0.00051818 | 3.6931 | 0.00244558 | 94.39 | 0.00244558 | 94.39 | 0 | 0 | 0.00874804 | 2025-07-03 21:54:40 | 0.00191369
1732 | 1 | CC Chg | 4.722222 | 4.747778 | 0.00051818 | 3.6932 | 0.00244701 | 94.45 | 0.00244701 | 94.45 | 0 | 0 | 0.00875336 | 2025-07-03 21:54:50 | 0.00191374
1733 | 1 | CC Chg | 4.725 | 4.750556 | 0.00051819 | 3.6933 | 0.00244845 | 94.51 | 0.00244845 | 94.51 | 0 | 0 | 0.00875867 | 2025-07-03 21:55:00 | 0.00191383
1734 | 1 | CC Chg | 4.727778 | 4.753333 | 0.00051819 | 3.6934 | 0.00244989 | 94.56 | 0.00244989 | 94.56 | 0 | 0 | 0.00876399 | 2025-07-03 21:55:10 | 0.00191388
1735 | 1 | CC Chg | 4.730556 | 4.756111 | 0.00051818 | 3.6935 | 0.00245133 | 94.62 | 0.00245133 | 94.62 | 0 | 0 | 0.0087693 | 2025-07-03 21:55:20 | 0.0019139
1736 | 1 | CC Chg | 4.733333 | 4.758889 | 0.00051819 | 3.6936 | 0.00245277 | 94.67 | 0.00245277 | 94.67 | 0 | 0 | 0.00877462 | 2025-07-03 21:55:30 | 0.00191399
1737 | 1 | CC Chg | 4.736111 | 4.761667 | 0.00051818 | 3.6937 | 0.00245421 | 94.73 | 0.00245421 | 94.73 | 0 | 0 | 0.00877994 | 2025-07-03 21:55:40 | 0.001914
1738 | 1 | CC Chg | 4.738889 | 4.764444 | 0.00051819 | 3.6939 | 0.00245565 | 94.78 | 0.00245565 | 94.78 | 0 | 0 | 0.00878525 | 2025-07-03 21:55:50 | 0.00191414
1739 | 1 | CC Chg | 4.741667 | 4.767222 | 0.00051819 | 3.694 | 0.00245709 | 94.84 | 0.00245709 | 94.84 | 0 | 0 | 0.00879057 | 2025-07-03 21:56:00 | 0.00191419
1740 | 1 | CC Chg | 4.744444 | 4.77 | 0.00051819 | 3.6942 | 0.00245853 | 94.89 | 0.00245853 | 94.89 | 0 | 0 | 0.00879589 | 2025-07-03 21:56:10 | 0.0019143
1741 | 1 | CC Chg | 4.747222 | 4.772778 | 0.00051819 | 3.6942 | 0.00245997 | 94.95 | 0.00245997 | 94.95 | 0 | 0 | 0.00880121 | 2025-07-03 21:56:20 | 0.0019143
1742 | 1 | CC Chg | 4.75 | 4.775556 | 0.00051819 | 3.6943 | 0.00246141 | 95.01 | 0.00246141 | 95.01 | 0 | 0 | 0.00880652 | 2025-07-03 21:56:30 | 0.00191435
1743 | 1 | CC Chg | 4.752778 | 4.778333 | 0.00051819 | 3.6945 | 0.00246285 | 95.06 | 0.00246285 | 95.06 | 0 | 0 | 0.00881184 | 2025-07-03 21:56:40 | 0.00191445
1744 | 1 | CC Chg | 4.755556 | 4.781111 | 0.00051819 | 3.6946 | 0.00246429 | 95.12 | 0.00246429 | 95.12 | 0 | 0 | 0.00881716 | 2025-07-03 21:56:50 | 0.0019145
1745 | 1 | CC Chg | 4.758333 | 4.783889 | 0.00051819 | 3.6947 | 0.00246573 | 95.17 | 0.00246573 | 95.17 | 0 | 0 | 0.00882248 | 2025-07-03 21:57:00 | 0.00191456
1746 | 1 | CC Chg | 4.761111 | 4.786667 | 0.00051819 | 3.6948 | 0.00246717 | 95.23 | 0.00246717 | 95.23 | 0 | 0 | 0.0088278 | 2025-07-03 21:57:10 | 0.00191461
1747 | 1 | CC Chg | 4.763889 | 4.789444 | 0.00051819 | 3.6949 | 0.00246861 | 95.28 | 0.00246861 | 95.28 | 0 | 0 | 0.00883311 | 2025-07-03 21:57:20 | 0.00191466
1748 | 1 | CC Chg | 4.766667 | 4.792222 | 0.00051819 | 3.6951 | 0.00247005 | 95.34 | 0.00247005 | 95.34 | 0 | 0 | 0.00883843 | 2025-07-03 21:57:30 | 0.00191476
1749 | 1 | CC Chg | 4.769444 | 4.795 | 0.00051822 | 3.6952 | 0.00247148 | 95.39 | 0.00247148 | 95.39 | 0 | 0 | 0.00884375 | 2025-07-03 21:57:40 | 0.00191493
1750 | 1 | CC Chg | 4.772222 | 4.797778 | 0.00051819 | 3.6953 | 0.00247292 | 95.45 | 0.00247292 | 95.45 | 0 | 0 | 0.00884907 | 2025-07-03 21:57:50 | 0.00191487
1751 | 1 | CC Chg | 4.775 | 4.800556 | 0.00051819 | 3.6955 | 0.00247436 | 95.51 | 0.00247436 | 95.51 | 0 | 0 | 0.00885439 | 2025-07-03 21:58:00 | 0.00191497
1752 | 1 | CC Chg | 4.777778 | 4.803333 | 0.00051819 | 3.6956 | 0.0024758 | 95.56 | 0.0024758 | 95.56 | 0 | 0 | 0.00885971 | 2025-07-03 21:58:10 | 0.00191502
1753 | 1 | CC Chg | 4.780556 | 4.806111 | 0.00051819 | 3.6957 | 0.00247724 | 95.62 | 0.00247724 | 95.62 | 0 | 0 | 0.00886503 | 2025-07-03 21:58:20 | 0.00191507
1754 | 1 | CC Chg | 4.783333 | 4.808889 | 0.00051819 | 3.6959 | 0.00247868 | 95.67 | 0.00247868 | 95.67 | 0 | 0 | 0.00887035 | 2025-07-03 21:58:30 | 0.00191518
1755 | 1 | CC Chg | 4.786111 | 4.811667 | 0.00051819 | 3.6961 | 0.00248012 | 95.73 | 0.00248012 | 95.73 | 0 | 0 | 0.00887567 | 2025-07-03 21:58:40 | 0.00191528
1756 | 1 | CC Chg | 4.788889 | 4.814444 | 0.00051819 | 3.6962 | 0.00248156 | 95.78 | 0.00248156 | 95.78 | 0 | 0 | 0.00888099 | 2025-07-03 21:58:50 | 0.00191533
1757 | 1 | CC Chg | 4.791667 | 4.817222 | 0.00051819 | 3.6963 | 0.002483 | 95.84 | 0.002483 | 95.84 | 0 | 0 | 0.00888631 | 2025-07-03 21:59:00 | 0.00191539
1758 | 1 | CC Chg | 4.794444 | 4.82 | 0.00051819 | 3.6965 | 0.00248444 | 95.89 | 0.00248444 | 95.89 | 0 | 0 | 0.00889163 | 2025-07-03 21:59:10 | 0.00191549
1759 | 1 | CC Chg | 4.797222 | 4.822778 | 0.00051819 | 3.6967 | 0.00248588 | 95.95 | 0.00248588 | 95.95 | 0 | 0 | 0.00889695 | 2025-07-03 21:59:20 | 0.00191559
1760 | 1 | CC Chg | 4.8 | 4.825556 | 0.00051819 | 3.6968 | 0.00248732 | 96.01 | 0.00248732 | 96.01 | 0 | 0 | 0.00890227 | 2025-07-03 21:59:30 | 0.00191564
1761 | 1 | CC Chg | 4.802778 | 4.828333 | 0.00051819 | 3.697 | 0.00248876 | 96.06 | 0.00248876 | 96.06 | 0 | 0 | 0.00890759 | 2025-07-03 21:59:40 | 0.00191575
1762 | 1 | CC Chg | 4.805556 | 4.831111 | 0.00051819 | 3.6972 | 0.0024902 | 96.12 | 0.0024902 | 96.12 | 0 | 0 | 0.00891292 | 2025-07-03 21:59:50 | 0.00191585
1763 | 1 | CC Chg | 4.808333 | 4.833889 | 0.00051819 | 3.6973 | 0.00249164 | 96.17 | 0.00249164 | 96.17 | 0 | 0 | 0.00891824 | 2025-07-03 22:00:00 | 0.0019159
1764 | 1 | CC Chg | 4.811111 | 4.836667 | 0.00051819 | 3.6973 | 0.00249308 | 96.23 | 0.00249308 | 96.23 | 0 | 0 | 0.00892356 | 2025-07-03 22:00:10 | 0.0019159
1765 | 1 | CC Chg | 4.813889 | 4.839444 | 0.00051818 | 3.6976 | 0.00249452 | 96.28 | 0.00249452 | 96.28 | 0 | 0 | 0.00892888 | 2025-07-03 22:00:20 | 0.00191602
1766 | 1 | CC Chg | 4.816667 | 4.842222 | 0.00051819 | 3.6977 | 0.00249595 | 96.34 | 0.00249595 | 96.34 | 0 | 0 | 0.0089342 | 2025-07-03 22:00:30 | 0.00191611
1767 | 1 | CC Chg | 4.819444 | 4.845 | 0.00051819 | 3.6978 | 0.00249739 | 96.39 | 0.00249739 | 96.39 | 0 | 0 | 0.00893953 | 2025-07-03 22:00:40 | 0.00191616
1768 | 1 | CC Chg | 4.822222 | 4.847778 | 0.00051819 | 3.698 | 0.00249883 | 96.45 | 0.00249883 | 96.45 | 0 | 0 | 0.00894485 | 2025-07-03 22:00:50 | 0.00191627
1769 | 1 | CC Chg | 4.825 | 4.850556 | 0.00051819 | 3.6981 | 0.00250027 | 96.51 | 0.00250027 | 96.51 | 0 | 0 | 0.00895017 | 2025-07-03 22:01:00 | 0.00191632
1770 | 1 | CC Chg | 4.827778 | 4.853333 | 0.00051819 | 3.6983 | 0.00250171 | 96.56 | 0.00250171 | 96.56 | 0 | 0 | 0.0089555 | 2025-07-03 22:01:10 | 0.00191642
1771 | 1 | CC Chg | 4.830556 | 4.856111 | 0.00051819 | 3.6984 | 0.00250315 | 96.62 | 0.00250315 | 96.62 | 0 | 0 | 0.00896082 | 2025-07-03 22:01:20 | 0.00191647
1772 | 1 | CC Chg | 4.833333 | 4.858889 | 0.00051819 | 3.6986 | 0.00250459 | 96.67 | 0.00250459 | 96.67 | 0 | 0 | 0.00896614 | 2025-07-03 22:01:30 | 0.00191658
1773 | 1 | CC Chg | 4.836111 | 4.861667 | 0.00051819 | 3.6987 | 0.00250603 | 96.73 | 0.00250603 | 96.73 | 0 | 0 | 0.00897147 | 2025-07-03 22:01:40 | 0.00191663
1774 | 1 | CC Chg | 4.838889 | 4.864444 | 0.00051819 | 3.6989 | 0.00250747 | 96.78 | 0.00250747 | 96.78 | 0 | 0 | 0.00897679 | 2025-07-03 22:01:50 | 0.00191673
1775 | 1 | CC Chg | 4.841667 | 4.867222 | 0.00051819 | 3.699 | 0.00250891 | 96.84 | 0.00250891 | 96.84 | 0 | 0 | 0.00898212 | 2025-07-03 22:02:00 | 0.00191678
1776 | 1 | CC Chg | 4.844444 | 4.87 | 0.00051819 | 3.6992 | 0.00251035 | 96.89 | 0.00251035 | 96.89 | 0 | 0 | 0.00898744 | 2025-07-03 22:02:10 | 0.00191689
1777 | 1 | CC Chg | 4.847222 | 4.872778 | 0.00051819 | 3.6993 | 0.00251179 | 96.95 | 0.00251179 | 96.95 | 0 | 0 | 0.00899276 | 2025-07-03 22:02:20 | 0.00191694
1778 | 1 | CC Chg | 4.85 | 4.875556 | 0.00051819 | 3.6995 | 0.00251323 | 97.01 | 0.00251323 | 97.01 | 0 | 0 | 0.00899809 | 2025-07-03 22:02:30 | 0.00191704
1779 | 1 | CC Chg | 4.852778 | 4.878333 | 0.00051818 | 3.6996 | 0.00251467 | 97.06 | 0.00251467 | 97.06 | 0 | 0 | 0.00900341 | 2025-07-03 22:02:40 | 0.00191706
1780 | 1 | CC Chg | 4.855556 | 4.881111 | 0.00051819 | 3.6998 | 0.00251611 | 97.12 | 0.00251611 | 97.12 | 0 | 0 | 0.00900874 | 2025-07-03 22:02:50 | 0.0019172
1781 | 1 | CC Chg | 4.858333 | 4.883889 | 0.00051819 | 3.6999 | 0.00251755 | 97.17 | 0.00251755 | 97.17 | 0 | 0 | 0.00901407 | 2025-07-03 22:03:00 | 0.00191725
1782 | 1 | CC Chg | 4.861111 | 4.886667 | 0.00051819 | 3.7 | 0.00251899 | 97.23 | 0.00251899 | 97.23 | 0 | 0 | 0.00901939 | 2025-07-03 22:03:10 | 0.0019173
1783 | 1 | CC Chg | 4.863889 | 4.889444 | 0.00051818 | 3.7002 | 0.00252043 | 97.28 | 0.00252043 | 97.28 | 0 | 0 | 0.00902472 | 2025-07-03 22:03:20 | 0.00191737
1784 | 1 | CC Chg | 4.866667 | 4.892222 | 0.00051819 | 3.7003 | 0.00252186 | 97.34 | 0.00252186 | 97.34 | 0 | 0 | 0.00903004 | 2025-07-03 22:03:30 | 0.00191746
1785 | 1 | CC Chg | 4.869444 | 4.895 | 0.00051819 | 3.7005 | 0.0025233 | 97.39 | 0.0025233 | 97.39 | 0 | 0 | 0.00903537 | 2025-07-03 22:03:40 | 0.00191756
1786 | 1 | CC Chg | 4.872222 | 4.897778 | 0.00051818 | 3.7006 | 0.00252474 | 97.45 | 0.00252474 | 97.45 | 0 | 0 | 0.0090407 | 2025-07-03 22:03:50 | 0.00191758
1787 | 1 | CC Chg | 4.875 | 4.900556 | 0.00051819 | 3.7007 | 0.00252618 | 97.51 | 0.00252618 | 97.51 | 0 | 0 | 0.00904602 | 2025-07-03 22:04:00 | 0.00191767
1788 | 1 | CC Chg | 4.877778 | 4.903333 | 0.00051819 | 3.701 | 0.00252762 | 97.56 | 0.00252762 | 97.56 | 0 | 0 | 0.00905135 | 2025-07-03 22:04:10 | 0.00191782
1789 | 1 | CC Chg | 4.880556 | 4.906111 | 0.00051819 | 3.7011 | 0.00252906 | 97.62 | 0.00252906 | 97.62 | 0 | 0 | 0.00905668 | 2025-07-03 22:04:20 | 0.00191787
1790 | 1 | CC Chg | 4.883333 | 4.908889 | 0.00051819 | 3.7012 | 0.0025305 | 97.67 | 0.0025305 | 97.67 | 0 | 0 | 0.00906201 | 2025-07-03 22:04:30 | 0.00191792
1791 | 1 | CC Chg | 4.886111 | 4.911667 | 0.00051819 | 3.7013 | 0.00253194 | 97.73 | 0.00253194 | 97.73 | 0 | 0 | 0.00906733 | 2025-07-03 22:04:40 | 0.00191798
1792 | 1 | CC Chg | 4.888889 | 4.914444 | 0.00051819 | 3.7015 | 0.00253338 | 97.78 | 0.00253338 | 97.78 | 0 | 0 | 0.00907266 | 2025-07-03 22:04:50 | 0.00191808
1793 | 1 | CC Chg | 4.891667 | 4.917222 | 0.00051819 | 3.7017 | 0.00253482 | 97.84 | 0.00253482 | 97.84 | 0 | 0 | 0.00907799 | 2025-07-03 22:05:00 | 0.00191818
1794 | 1 | CC Chg | 4.894444 | 4.92 | 0.00051819 | 3.7017 | 0.00253626 | 97.89 | 0.00253626 | 97.89 | 0 | 0 | 0.00908332 | 2025-07-03 22:05:10 | 0.00191818
1795 | 1 | CC Chg | 4.897222 | 4.922778 | 0.00051819 | 3.7019 | 0.0025377 | 97.95 | 0.0025377 | 97.95 | 0 | 0 | 0.00908864 | 2025-07-03 22:05:20 | 0.00191829
1796 | 1 | CC Chg | 4.9 | 4.925556 | 0.00051819 | 3.702 | 0.00253914 | 98.01 | 0.00253914 | 98.01 | 0 | 0 | 0.00909397 | 2025-07-03 22:05:30 | 0.00191834
1797 | 1 | CC Chg | 4.902778 | 4.928333 | 0.00051819 | 3.7022 | 0.00254058 | 98.06 | 0.00254058 | 98.06 | 0 | 0 | 0.0090993 | 2025-07-03 22:05:40 | 0.00191844
1798 | 1 | CC Chg | 4.905556 | 4.931111 | 0.00051819 | 3.7023 | 0.00254202 | 98.12 | 0.00254202 | 98.12 | 0 | 0 | 0.00910463 | 2025-07-03 22:05:50 | 0.00191849
1799 | 1 | CC Chg | 4.908333 | 4.933889 | 0.00051819 | 3.7024 | 0.00254346 | 98.17 | 0.00254346 | 98.17 | 0 | 0 | 0.00910996 | 2025-07-03 22:06:00 | 0.00191855
1800 | 1 | CC Chg | 4.911111 | 4.936667 | 0.00051821 | 3.7026 | 0.00254489 | 98.23 | 0.00254489 | 98.23 | 0 | 0 | 0.00911529 | 2025-07-03 22:06:10 | 0.00191872
1801 | 1 | CC Chg | 4.913889 | 4.939444 | 0.00051819 | 3.7027 | 0.00254633 | 98.28 | 0.00254633 | 98.28 | 0 | 0 | 0.00912062 | 2025-07-03 22:06:20 | 0.0019187
1802 | 1 | CC Chg | 4.916667 | 4.942222 | 0.00051819 | 3.7029 | 0.00254777 | 98.34 | 0.00254777 | 98.34 | 0 | 0 | 0.00912595 | 2025-07-03 22:06:30 | 0.00191881
1803 | 1 | CC Chg | 4.919444 | 4.945 | 0.00051821 | 3.703 | 0.00254921 | 98.39 | 0.00254921 | 98.39 | 0 | 0 | 0.00913128 | 2025-07-03 22:06:40 | 0.00191893
1804 | 1 | CC Chg | 4.922222 | 4.947778 | 0.00051819 | 3.7031 | 0.00255065 | 98.45 | 0.00255065 | 98.45 | 0 | 0 | 0.00913661 | 2025-07-03 22:06:50 | 0.00191891
1805 | 1 | CC Chg | 4.925 | 4.950556 | 0.00051821 | 3.7032 | 0.00255209 | 98.51 | 0.00255209 | 98.51 | 0 | 0 | 0.00914194 | 2025-07-03 22:07:00 | 0.00191904
1806 | 1 | CC Chg | 4.927778 | 4.953333 | 0.00051819 | 3.7033 | 0.00255353 | 98.56 | 0.00255353 | 98.56 | 0 | 0 | 0.00914727 | 2025-07-03 22:07:10 | 0.00191901
1807 | 1 | CC Chg | 4.930556 | 4.956111 | 0.00051819 | 3.7035 | 0.00255497 | 98.62 | 0.00255497 | 98.62 | 0 | 0 | 0.0091526 | 2025-07-03 22:07:20 | 0.00191912
1808 | 1 | CC Chg | 4.933333 | 4.958889 | 0.00051819 | 3.7036 | 0.00255641 | 98.67 | 0.00255641 | 98.67 | 0 | 0 | 0.00915793 | 2025-07-03 22:07:30 | 0.00191917
1809 | 1 | CC Chg | 4.936111 | 4.961667 | 0.00051819 | 3.7038 | 0.00255785 | 98.73 | 0.00255785 | 98.73 | 0 | 0 | 0.00916326 | 2025-07-03 22:07:40 | 0.00191927
1810 | 1 | CC Chg | 4.938889 | 4.964444 | 0.00051821 | 3.7038 | 0.00255929 | 98.78 | 0.00255929 | 98.78 | 0 | 0 | 0.0091686 | 2025-07-03 22:07:50 | 0.00191935
1811 | 1 | CC Chg | 4.941667 | 4.967222 | 0.00051819 | 3.704 | 0.00256073 | 98.84 | 0.00256073 | 98.84 | 0 | 0 | 0.00917393 | 2025-07-03 22:08:00 | 0.00191938
1812 | 1 | CC Chg | 4.944444 | 4.97 | 0.00051819 | 3.7042 | 0.00256217 | 98.89 | 0.00256217 | 98.89 | 0 | 0 | 0.00917926 | 2025-07-03 22:08:10 | 0.00191948
1813 | 1 | CC Chg | 4.947222 | 4.972778 | 0.00051819 | 3.7044 | 0.00256361 | 98.95 | 0.00256361 | 98.95 | 0 | 0 | 0.00918459 | 2025-07-03 22:08:20 | 0.00191958
1814 | 1 | CC Chg | 4.95 | 4.975556 | 0.00051819 | 3.7044 | 0.00256505 | 99.01 | 0.00256505 | 99.01 | 0 | 0 | 0.00918992 | 2025-07-03 22:08:30 | 0.00191958
1815 | 1 | CC Chg | 4.952778 | 4.978333 | 0.00051819 | 3.7045 | 0.00256649 | 99.06 | 0.00256649 | 99.06 | 0 | 0 | 0.00919526 | 2025-07-03 22:08:40 | 0.00191963
1816 | 1 | CC Chg | 4.955556 | 4.981111 | 0.00051819 | 3.7047 | 0.00256793 | 99.12 | 0.00256793 | 99.12 | 0 | 0 | 0.00920059 | 2025-07-03 22:08:50 | 0.00191974
1817 | 1 | CC Chg | 4.958333 | 4.983889 | 0.00051818 | 3.7048 | 0.00256936 | 99.17 | 0.00256936 | 99.17 | 0 | 0 | 0.00920592 | 2025-07-03 22:09:00 | 0.00191975
1818 | 1 | CC Chg | 4.961111 | 4.986667 | 0.00051821 | 3.7049 | 0.0025708 | 99.23 | 0.0025708 | 99.23 | 0 | 0 | 0.00921125 | 2025-07-03 22:09:10 | 0.00191992
1819 | 1 | CC Chg | 4.963889 | 4.989444 | 0.00051819 | 3.7051 | 0.00257224 | 99.28 | 0.00257224 | 99.28 | 0 | 0 | 0.00921659 | 2025-07-03 22:09:20 | 0.00191995
1820 | 1 | CC Chg | 4.966667 | 4.992222 | 0.00051819 | 3.7052 | 0.00257368 | 99.34 | 0.00257368 | 99.34 | 0 | 0 | 0.00922192 | 2025-07-03 22:09:30 | 0.00192
1821 | 1 | CC Chg | 4.969444 | 4.995 | 0.00051819 | 3.7053 | 0.00257512 | 99.39 | 0.00257512 | 99.39 | 0 | 0 | 0.00922725 | 2025-07-03 22:09:40 | 0.00192005
1822 | 1 | CC Chg | 4.972222 | 4.997778 | 0.00051819 | 3.7054 | 0.00257656 | 99.45 | 0.00257656 | 99.45 | 0 | 0 | 0.00923259 | 2025-07-03 22:09:50 | 0.0019201
1823 | 1 | CC Chg | 4.975 | 5.000556 | 0.00051819 | 3.7056 | 0.002578 | 99.51 | 0.002578 | 99.51 | 0 | 0 | 0.00923792 | 2025-07-03 22:10:00 | 0.0019202
1824 | 1 | CC Chg | 4.977778 | 5.003333 | 0.00051819 | 3.7057 | 0.00257944 | 99.56 | 0.00257944 | 99.56 | 0 | 0 | 0.00924326 | 2025-07-03 22:10:10 | 0.00192026
1825 | 1 | CC Chg | 4.980556 | 5.006111 | 0.00051819 | 3.7059 | 0.00258088 | 99.62 | 0.00258088 | 99.62 | 0 | 0 | 0.00924859 | 2025-07-03 22:10:20 | 0.00192036
1826 | 1 | CC Chg | 4.983333 | 5.008889 | 0.00051819 | 3.7059 | 0.00258232 | 99.67 | 0.00258232 | 99.67 | 0 | 0 | 0.00925392 | 2025-07-03 22:10:30 | 0.00192036
1827 | 1 | CC Chg | 4.986111 | 5.011667 | 0.00051819 | 3.7061 | 0.00258376 | 99.73 | 0.00258376 | 99.73 | 0 | 0 | 0.00925926 | 2025-07-03 22:10:40 | 0.00192046
1828 | 1 | CC Chg | 4.988889 | 5.014444 | 0.00051819 | 3.7062 | 0.0025852 | 99.78 | 0.0025852 | 99.78 | 0 | 0 | 0.00926459 | 2025-07-03 22:10:50 | 0.00192052
1829 | 1 | CC Chg | 4.991667 | 5.017222 | 0.00051819 | 3.7064 | 0.00258664 | 99.84 | 0.00258664 | 99.84 | 0 | 0 | 0.00926993 | 2025-07-03 22:11:00 | 0.00192062
1830 | 1 | CC Chg | 4.994444 | 5.02 | 0.00051819 | 3.7065 | 0.00258808 | 99.89 | 0.00258808 | 99.89 | 0 | 0 | 0.00927526 | 2025-07-03 22:11:10 | 0.00192067
1831 | 1 | CC Chg | 4.997222 | 5.022778 | 0.00051819 | 3.7066 | 0.00258952 | 99.95 | 0.00258952 | 99.95 | 0 | 0 | 0.0092806 | 2025-07-03 22:11:20 | 0.00192072
1832 | 1 | CC Chg | 5 | 5.025556 | 0.00051819 | 3.7068 | 0.00259096 | 100.01 | 0.00259096 | 100.01 | 0 | 0 | 0.00928593 | 2025-07-03 22:11:30 | 0.00192083
1833 | 1 | CC Chg | 5.002778 | 5.028333 | 0.00051819 | 3.7069 | 0.0025924 | 100.06 | 0.0025924 | 100.06 | 0 | 0 | 0.00929127 | 2025-07-03 22:11:40 | 0.00192088
1834 | 1 | CC Chg | 5.005556 | 5.031111 | 0.00051819 | 3.707 | 0.00259384 | 100.12 | 0.00259384 | 100.12 | 0 | 0 | 0.00929661 | 2025-07-03 22:11:50 | 0.00192093
1835 | 1 | CC Chg | 5.008333 | 5.033889 | 0.00051819 | 3.7071 | 0.00259527 | 100.17 | 0.00259527 | 100.17 | 0 | 0 | 0.00930194 | 2025-07-03 22:12:00 | 0.00192098
1836 | 1 | CC Chg | 5.011111 | 5.036667 | 0.00051819 | 3.7072 | 0.00259671 | 100.23 | 0.00259671 | 100.23 | 0 | 0 | 0.00930728 | 2025-07-03 22:12:10 | 0.00192103
1837 | 1 | CC Chg | 5.013889 | 5.039444 | 0.00051819 | 3.7074 | 0.00259815 | 100.28 | 0.00259815 | 100.28 | 0 | 0 | 0.00931262 | 2025-07-03 22:12:20 | 0.00192114
1838 | 1 | CC Chg | 5.016667 | 5.042222 | 0.00051819 | 3.7075 | 0.00259959 | 100.34 | 0.00259959 | 100.34 | 0 | 0 | 0.00931795 | 2025-07-03 22:12:30 | 0.00192119
1839 | 1 | CC Chg | 5.019444 | 5.045 | 0.00051819 | 3.7077 | 0.00260103 | 100.39 | 0.00260103 | 100.39 | 0 | 0 | 0.00932329 | 2025-07-03 22:12:40 | 0.00192129
1840 | 1 | CC Chg | 5.022222 | 5.047778 | 0.00051819 | 3.7078 | 0.00260247 | 100.45 | 0.00260247 | 100.45 | 0 | 0 | 0.00932863 | 2025-07-03 22:12:50 | 0.00192134
1841 | 1 | CC Chg | 5.025 | 5.050556 | 0.00051819 | 3.7079 | 0.00260391 | 100.51 | 0.00260391 | 100.51 | 0 | 0 | 0.00933396 | 2025-07-03 22:13:00 | 0.0019214
1842 | 1 | CC Chg | 5.027778 | 5.053333 | 0.00051819 | 3.7081 | 0.00260535 | 100.56 | 0.00260535 | 100.56 | 0 | 0 | 0.0093393 | 2025-07-03 22:13:10 | 0.0019215
1843 | 1 | CC Chg | 5.030556 | 5.056111 | 0.00051819 | 3.7082 | 0.00260679 | 100.62 | 0.00260679 | 100.62 | 0 | 0 | 0.00934464 | 2025-07-03 22:13:20 | 0.00192155
1844 | 1 | CC Chg | 5.033333 | 5.058889 | 0.00051819 | 3.7084 | 0.00260823 | 100.67 | 0.00260823 | 100.67 | 0 | 0 | 0.00934997 | 2025-07-03 22:13:30 | 0.00192166
1845 | 1 | CC Chg | 5.036111 | 5.061667 | 0.00051819 | 3.7085 | 0.00260967 | 100.73 | 0.00260967 | 100.73 | 0 | 0 | 0.00935531 | 2025-07-03 22:13:40 | 0.00192171
1846 | 1 | CC Chg | 5.038889 | 5.064444 | 0.00051819 | 3.7085 | 0.00261111 | 100.78 | 0.00261111 | 100.78 | 0 | 0 | 0.00936065 | 2025-07-03 22:13:50 | 0.00192171
1847 | 1 | CC Chg | 5.041667 | 5.067222 | 0.00051819 | 3.7086 | 0.00261255 | 100.84 | 0.00261255 | 100.84 | 0 | 0 | 0.00936599 | 2025-07-03 22:14:00 | 0.00192176
1848 | 1 | CC Chg | 5.044444 | 5.07 | 0.00051819 | 3.7089 | 0.00261399 | 100.89 | 0.00261399 | 100.89 | 0 | 0 | 0.00937133 | 2025-07-03 22:14:10 | 0.00192191
1849 | 1 | CC Chg | 5.047222 | 5.072778 | 0.00051819 | 3.709 | 0.00261543 | 100.95 | 0.00261543 | 100.95 | 0 | 0 | 0.00937667 | 2025-07-03 22:14:20 | 0.00192197
1850 | 1 | CC Chg | 5.05 | 5.075556 | 0.00051819 | 3.7091 | 0.00261687 | 101.01 | 0.00261687 | 101.01 | 0 | 0 | 0.00938201 | 2025-07-03 22:14:30 | 0.00192202
1851 | 1 | CC Chg | 5.052778 | 5.078333 | 0.00051819 | 3.7093 | 0.00261831 | 101.06 | 0.00261831 | 101.06 | 0 | 0 | 0.00938734 | 2025-07-03 22:14:40 | 0.00192212
1852 | 1 | CC Chg | 5.055556 | 5.081111 | 0.00051819 | 3.7094 | 0.00261974 | 101.12 | 0.00261974 | 101.12 | 0 | 0 | 0.00939268 | 2025-07-03 22:14:50 | 0.00192217
1853 | 1 | CC Chg | 5.058333 | 5.083889 | 0.00051819 | 3.7095 | 0.00262118 | 101.17 | 0.00262118 | 101.17 | 0 | 0 | 0.00939802 | 2025-07-03 22:15:00 | 0.00192223
1854 | 1 | CC Chg | 5.061111 | 5.086667 | 0.00051819 | 3.7096 | 0.00262262 | 101.23 | 0.00262262 | 101.23 | 0 | 0 | 0.00940336 | 2025-07-03 22:15:10 | 0.00192228
1855 | 1 | CC Chg | 5.063889 | 5.089444 | 0.00051819 | 3.7097 | 0.00262406 | 101.28 | 0.00262406 | 101.28 | 0 | 0 | 0.0094087 | 2025-07-03 22:15:20 | 0.00192233
1856 | 1 | CC Chg | 5.066667 | 5.092222 | 0.00051819 | 3.7098 | 0.0026255 | 101.34 | 0.0026255 | 101.34 | 0 | 0 | 0.00941404 | 2025-07-03 22:15:30 | 0.00192238
1857 | 1 | CC Chg | 5.069444 | 5.095 | 0.00051819 | 3.71 | 0.00262694 | 101.4 | 0.00262694 | 101.4 | 0 | 0 | 0.00941938 | 2025-07-03 22:15:40 | 0.00192248
1858 | 1 | CC Chg | 5.072222 | 5.097778 | 0.00051819 | 3.7102 | 0.00262838 | 101.45 | 0.00262838 | 101.45 | 0 | 0 | 0.00942472 | 2025-07-03 22:15:50 | 0.00192259
1859 | 1 | CC Chg | 5.075 | 5.100556 | 0.00051819 | 3.7102 | 0.00262982 | 101.51 | 0.00262982 | 101.51 | 0 | 0 | 0.00943006 | 2025-07-03 22:16:00 | 0.00192259
1860 | 1 | CC Chg | 5.077778 | 5.103333 | 0.00051819 | 3.7104 | 0.00263126 | 101.56 | 0.00263126 | 101.56 | 0 | 0 | 0.0094354 | 2025-07-03 22:16:10 | 0.00192269
1861 | 1 | CC Chg | 5.080556 | 5.106111 | 0.00051819 | 3.7105 | 0.0026327 | 101.62 | 0.0026327 | 101.62 | 0 | 0 | 0.00944075 | 2025-07-03 22:16:20 | 0.00192274
1862 | 1 | CC Chg | 5.083333 | 5.108889 | 0.00051819 | 3.7107 | 0.00263414 | 101.67 | 0.00263414 | 101.67 | 0 | 0 | 0.00944609 | 2025-07-03 22:16:30 | 0.00192285
1863 | 1 | CC Chg | 5.086111 | 5.111667 | 0.00051819 | 3.7108 | 0.00263558 | 101.73 | 0.00263558 | 101.73 | 0 | 0 | 0.00945143 | 2025-07-03 22:16:40 | 0.0019229
1864 | 1 | CC Chg | 5.088889 | 5.114444 | 0.00051819 | 3.711 | 0.00263702 | 101.78 | 0.00263702 | 101.78 | 0 | 0 | 0.00945677 | 2025-07-03 22:16:50 | 0.001923
1865 | 1 | CC Chg | 5.091667 | 5.117222 | 0.00051819 | 3.7111 | 0.00263846 | 101.84 | 0.00263846 | 101.84 | 0 | 0 | 0.00946211 | 2025-07-03 22:17:00 | 0.00192306
1866 | 1 | CC Chg | 5.094444 | 5.12 | 0.00051819 | 3.7112 | 0.0026399 | 101.9 | 0.0026399 | 101.9 | 0 | 0 | 0.00946745 | 2025-07-03 22:17:10 | 0.00192311
1867 | 1 | CC Chg | 5.097222 | 5.122778 | 0.00051819 | 3.7113 | 0.00264134 | 101.95 | 0.00264134 | 101.95 | 0 | 0 | 0.0094728 | 2025-07-03 22:17:20 | 0.00192316
1868 | 1 | CC Chg | 5.1 | 5.125556 | 0.00051819 | 3.7115 | 0.00264278 | 102.01 | 0.00264278 | 102.01 | 0 | 0 | 0.00947814 | 2025-07-03 22:17:30 | 0.00192326
1869 | 1 | CC Chg | 5.102778 | 5.128333 | 0.00051819 | 3.7116 | 0.00264421 | 102.06 | 0.00264421 | 102.06 | 0 | 0 | 0.00948348 | 2025-07-03 22:17:40 | 0.00192331
1870 | 1 | CC Chg | 5.105556 | 5.131111 | 0.00051818 | 3.7117 | 0.00264565 | 102.12 | 0.00264565 | 102.12 | 0 | 0 | 0.00948882 | 2025-07-03 22:17:50 | 0.00192333
1871 | 1 | CC Chg | 5.108333 | 5.133889 | 0.00051819 | 3.7118 | 0.00264709 | 102.17 | 0.00264709 | 102.17 | 0 | 0 | 0.00949416 | 2025-07-03 22:18:00 | 0.00192342
1872 | 1 | CC Chg | 5.111111 | 5.136667 | 0.00051819 | 3.712 | 0.00264853 | 102.23 | 0.00264853 | 102.23 | 0 | 0 | 0.00949951 | 2025-07-03 22:18:10 | 0.00192352
1873 | 1 | CC Chg | 5.113889 | 5.139444 | 0.00051819 | 3.7121 | 0.00264997 | 102.28 | 0.00264997 | 102.28 | 0 | 0 | 0.00950485 | 2025-07-03 22:18:20 | 0.00192357
1874 | 1 | CC Chg | 5.116667 | 5.142222 | 0.00051819 | 3.7122 | 0.00265141 | 102.34 | 0.00265141 | 102.34 | 0 | 0 | 0.0095102 | 2025-07-03 22:18:30 | 0.00192363
1875 | 1 | CC Chg | 5.119444 | 5.145 | 0.00051819 | 3.7124 | 0.00265285 | 102.4 | 0.00265285 | 102.4 | 0 | 0 | 0.00951554 | 2025-07-03 22:18:40 | 0.00192373
1876 | 1 | CC Chg | 5.122222 | 5.147778 | 0.00051819 | 3.7125 | 0.00265429 | 102.45 | 0.00265429 | 102.45 | 0 | 0 | 0.00952088 | 2025-07-03 22:18:50 | 0.00192378
1877 | 1 | CC Chg | 5.125 | 5.150556 | 0.00051819 | 3.7127 | 0.00265573 | 102.51 | 0.00265573 | 102.51 | 0 | 0 | 0.00952623 | 2025-07-03 22:19:00 | 0.00192388
1878 | 1 | CC Chg | 5.127778 | 5.153333 | 0.00051818 | 3.7128 | 0.00265717 | 102.56 | 0.00265717 | 102.56 | 0 | 0 | 0.00953157 | 2025-07-03 22:19:10 | 0.0019239
1879 | 1 | CC Chg | 5.130556 | 5.156111 | 0.00051819 | 3.7128 | 0.00265861 | 102.62 | 0.00265861 | 102.62 | 0 | 0 | 0.00953691 | 2025-07-03 22:19:20 | 0.00192394
1880 | 1 | CC Chg | 5.133333 | 5.158889 | 0.00051819 | 3.713 | 0.00266005 | 102.67 | 0.00266005 | 102.67 | 0 | 0 | 0.00954226 | 2025-07-03 22:19:30 | 0.00192404
1881 | 1 | CC Chg | 5.136111 | 5.161667 | 0.00051819 | 3.7131 | 0.00266149 | 102.73 | 0.00266149 | 102.73 | 0 | 0 | 0.0095476 | 2025-07-03 22:19:40 | 0.00192409
1882 | 1 | CC Chg | 5.138889 | 5.164444 | 0.00051819 | 3.7133 | 0.00266293 | 102.78 | 0.00266293 | 102.78 | 0 | 0 | 0.00955295 | 2025-07-03 22:19:50 | 0.0019242
1883 | 1 | CC Chg | 5.141667 | 5.167222 | 0.00051819 | 3.7134 | 0.00266437 | 102.84 | 0.00266437 | 102.84 | 0 | 0 | 0.00955829 | 2025-07-03 22:20:00 | 0.00192425
1884 | 1 | CC Chg | 5.144444 | 5.17 | 0.00051819 | 3.7136 | 0.00266581 | 102.9 | 0.00266581 | 102.9 | 0 | 0 | 0.00956364 | 2025-07-03 22:20:10 | 0.00192435
1885 | 1 | CC Chg | 5.147222 | 5.172778 | 0.00051819 | 3.7137 | 0.00266725 | 102.95 | 0.00266725 | 102.95 | 0 | 0 | 0.00956898 | 2025-07-03 22:20:20 | 0.0019244
1886 | 1 | CC Chg | 5.15 | 5.175556 | 0.00051819 | 3.7138 | 0.00266869 | 103.01 | 0.00266869 | 103.01 | 0 | 0 | 0.00957433 | 2025-07-03 22:20:30 | 0.00192445
1887 | 1 | CC Chg | 5.152778 | 5.178333 | 0.00051819 | 3.714 | 0.00267012 | 103.06 | 0.00267012 | 103.06 | 0 | 0 | 0.00957968 | 2025-07-03 22:20:40 | 0.00192456
1888 | 1 | CC Chg | 5.155556 | 5.181111 | 0.00051819 | 3.7141 | 0.00267156 | 103.12 | 0.00267156 | 103.12 | 0 | 0 | 0.00958502 | 2025-07-03 22:20:50 | 0.00192461
1889 | 1 | CC Chg | 5.158333 | 5.183889 | 0.00051818 | 3.7143 | 0.002673 | 103.17 | 0.002673 | 103.17 | 0 | 0 | 0.00959037 | 2025-07-03 22:21:00 | 0.00192468
1890 | 1 | CC Chg | 5.161111 | 5.186667 | 0.00051819 | 3.7144 | 0.00267444 | 103.23 | 0.00267444 | 103.23 | 0 | 0 | 0.00959571 | 2025-07-03 22:21:10 | 0.00192477
1891 | 1 | CC Chg | 5.163889 | 5.189444 | 0.00051819 | 3.7145 | 0.00267588 | 103.28 | 0.00267588 | 103.28 | 0 | 0 | 0.00960106 | 2025-07-03 22:21:20 | 0.00192482
1892 | 1 | CC Chg | 5.166667 | 5.192222 | 0.00051819 | 3.7146 | 0.00267732 | 103.34 | 0.00267732 | 103.34 | 0 | 0 | 0.00960641 | 2025-07-03 22:21:30 | 0.00192487
1893 | 1 | CC Chg | 5.169444 | 5.195 | 0.00051819 | 3.7148 | 0.00267876 | 103.4 | 0.00267876 | 103.4 | 0 | 0 | 0.00961175 | 2025-07-03 22:21:40 | 0.00192497
1894 | 1 | CC Chg | 5.172222 | 5.197778 | 0.00051819 | 3.715 | 0.0026802 | 103.45 | 0.0026802 | 103.45 | 0 | 0 | 0.0096171 | 2025-07-03 22:21:50 | 0.00192508
1895 | 1 | CC Chg | 5.175 | 5.200556 | 0.00051819 | 3.715 | 0.00268164 | 103.51 | 0.00268164 | 103.51 | 0 | 0 | 0.00962245 | 2025-07-03 22:22:00 | 0.00192508
1896 | 1 | CC Chg | 5.177778 | 5.203333 | 0.00051819 | 3.7151 | 0.00268308 | 103.56 | 0.00268308 | 103.56 | 0 | 0 | 0.0096278 | 2025-07-03 22:22:10 | 0.00192513
1897 | 1 | CC Chg | 5.180556 | 5.206111 | 0.00051819 | 3.7153 | 0.00268452 | 103.62 | 0.00268452 | 103.62 | 0 | 0 | 0.00963314 | 2025-07-03 22:22:20 | 0.00192523
1898 | 1 | CC Chg | 5.183333 | 5.208889 | 0.00051819 | 3.7154 | 0.00268596 | 103.67 | 0.00268596 | 103.67 | 0 | 0 | 0.00963849 | 2025-07-03 22:22:30 | 0.00192528
1899 | 1 | CC Chg | 5.186111 | 5.211667 | 0.00051819 | 3.7155 | 0.0026874 | 103.73 | 0.0026874 | 103.73 | 0 | 0 | 0.00964384 | 2025-07-03 22:22:40 | 0.00192534
1900 | 1 | CC Chg | 5.188889 | 5.214444 | 0.00051821 | 3.7156 | 0.00268884 | 103.78 | 0.00268884 | 103.78 | 0 | 0 | 0.00964919 | 2025-07-03 22:22:50 | 0.00192546
1901 | 1 | CC Chg | 5.191667 | 5.217222 | 0.00051819 | 3.7158 | 0.00269028 | 103.84 | 0.00269028 | 103.84 | 0 | 0 | 0.00965454 | 2025-07-03 22:23:00 | 0.00192549
1902 | 1 | CC Chg | 5.194444 | 5.22 | 0.00051819 | 3.7159 | 0.00269172 | 103.9 | 0.00269172 | 103.9 | 0 | 0 | 0.00965989 | 2025-07-03 22:23:10 | 0.00192554
1903 | 1 | CC Chg | 5.197222 | 5.222778 | 0.00051819 | 3.7161 | 0.00269316 | 103.95 | 0.00269316 | 103.95 | 0 | 0 | 0.00966523 | 2025-07-03 22:23:20 | 0.00192565
1904 | 1 | CC Chg | 5.2 | 5.225556 | 0.00051819 | 3.7162 | 0.00269459 | 104.01 | 0.00269459 | 104.01 | 0 | 0 | 0.00967058 | 2025-07-03 22:23:30 | 0.0019257
1905 | 1 | CC Chg | 5.202778 | 5.228333 | 0.00051819 | 3.7163 | 0.00269603 | 104.06 | 0.00269603 | 104.06 | 0 | 0 | 0.00967593 | 2025-07-03 22:23:40 | 0.00192575
1906 | 1 | CC Chg | 5.205556 | 5.231111 | 0.00051821 | 3.7165 | 0.00269747 | 104.12 | 0.00269747 | 104.12 | 0 | 0 | 0.00968128 | 2025-07-03 22:23:50 | 0.00192593
1907 | 1 | CC Chg | 5.208333 | 5.233889 | 0.00051819 | 3.7166 | 0.00269891 | 104.17 | 0.00269891 | 104.17 | 0 | 0 | 0.00968663 | 2025-07-03 22:24:00 | 0.00192591
1908 | 1 | CC Chg | 5.211111 | 5.236667 | 0.00051819 | 3.7167 | 0.00270035 | 104.23 | 0.00270035 | 104.23 | 0 | 0 | 0.00969198 | 2025-07-03 22:24:10 | 0.00192596
1909 | 1 | CC Chg | 5.213889 | 5.239444 | 0.00051819 | 3.7168 | 0.00270179 | 104.28 | 0.00270179 | 104.28 | 0 | 0 | 0.00969733 | 2025-07-03 22:24:20 | 0.00192601
1910 | 1 | CC Chg | 5.216667 | 5.242222 | 0.00051819 | 3.7169 | 0.00270323 | 104.34 | 0.00270323 | 104.34 | 0 | 0 | 0.00970268 | 2025-07-03 22:24:30 | 0.00192606
1911 | 1 | CC Chg | 5.219444 | 5.245 | 0.00051819 | 3.7171 | 0.00270467 | 104.4 | 0.00270467 | 104.4 | 0 | 0 | 0.00970803 | 2025-07-03 22:24:40 | 0.00192616
1912 | 1 | CC Chg | 5.222222 | 5.247778 | 0.00051819 | 3.7172 | 0.00270611 | 104.45 | 0.00270611 | 104.45 | 0 | 0 | 0.00971338 | 2025-07-03 22:24:50 | 0.00192622
1913 | 1 | CC Chg | 5.225 | 5.250556 | 0.00051819 | 3.7173 | 0.00270755 | 104.51 | 0.00270755 | 104.51 | 0 | 0 | 0.00971873 | 2025-07-03 22:25:00 | 0.00192627
1914 | 1 | CC Chg | 5.227778 | 5.253333 | 0.00051821 | 3.7174 | 0.00270899 | 104.56 | 0.00270899 | 104.56 | 0 | 0 | 0.00972409 | 2025-07-03 22:25:10 | 0.00192639
1915 | 1 | CC Chg | 5.230556 | 5.256111 | 0.00051819 | 3.7176 | 0.00271043 | 104.62 | 0.00271043 | 104.62 | 0 | 0 | 0.00972944 | 2025-07-03 22:25:20 | 0.00192642
1916 | 1 | CC Chg | 5.233333 | 5.258889 | 0.00051819 | 3.7176 | 0.00271187 | 104.67 | 0.00271187 | 104.67 | 0 | 0 | 0.00973479 | 2025-07-03 22:25:30 | 0.00192642
1917 | 1 | CC Chg | 5.236111 | 5.261667 | 0.00051819 | 3.7178 | 0.00271331 | 104.73 | 0.00271331 | 104.73 | 0 | 0 | 0.00974014 | 2025-07-03 22:25:40 | 0.00192653
1918 | 1 | CC Chg | 5.238889 | 5.264444 | 0.00051819 | 3.718 | 0.00271475 | 104.78 | 0.00271475 | 104.78 | 0 | 0 | 0.00974549 | 2025-07-03 22:25:50 | 0.00192663
1919 | 1 | CC Chg | 5.241667 | 5.267222 | 0.00051819 | 3.718 | 0.00271619 | 104.84 | 0.00271619 | 104.84 | 0 | 0 | 0.00975084 | 2025-07-03 22:26:00 | 0.00192663
1920 | 1 | CC Chg | 5.244444 | 5.27 | 0.00051821 | 3.7182 | 0.00271763 | 104.9 | 0.00271763 | 104.9 | 0 | 0 | 0.00975619 | 2025-07-03 22:26:10 | 0.00192681
1921 | 1 | CC Chg | 5.247222 | 5.272778 | 0.00051821 | 3.7183 | 0.00271906 | 104.95 | 0.00271906 | 104.95 | 0 | 0 | 0.00976155 | 2025-07-03 22:26:20 | 0.00192686
1922 | 1 | CC Chg | 5.25 | 5.275556 | 0.00051819 | 3.7185 | 0.0027205 | 105.01 | 0.0027205 | 105.01 | 0 | 0 | 0.0097669 | 2025-07-03 22:26:30 | 0.00192689
1923 | 1 | CC Chg | 5.252778 | 5.278333 | 0.00051819 | 3.7186 | 0.00272194 | 105.06 | 0.00272194 | 105.06 | 0 | 0 | 0.00977225 | 2025-07-03 22:26:40 | 0.00192694
1924 | 1 | CC Chg | 5.255556 | 5.281111 | 0.00051819 | 3.7187 | 0.00272338 | 105.12 | 0.00272338 | 105.12 | 0 | 0 | 0.0097776 | 2025-07-03 22:26:50 | 0.00192699
1925 | 1 | CC Chg | 5.258333 | 5.283889 | 0.00051819 | 3.7189 | 0.00272482 | 105.17 | 0.00272482 | 105.17 | 0 | 0 | 0.00978296 | 2025-07-03 22:27:00 | 0.0019271
1926 | 1 | CC Chg | 5.261111 | 5.286667 | 0.00051819 | 3.7189 | 0.00272626 | 105.23 | 0.00272626 | 105.23 | 0 | 0 | 0.00978831 | 2025-07-03 22:27:10 | 0.0019271
1927 | 1 | CC Chg | 5.263889 | 5.289444 | 0.00051819 | 3.7191 | 0.0027277 | 105.28 | 0.0027277 | 105.28 | 0 | 0 | 0.00979366 | 2025-07-03 22:27:20 | 0.0019272
1928 | 1 | CC Chg | 5.266667 | 5.292222 | 0.00051819 | 3.7192 | 0.00272914 | 105.34 | 0.00272914 | 105.34 | 0 | 0 | 0.00979902 | 2025-07-03 22:27:30 | 0.00192725
1929 | 1 | CC Chg | 5.269444 | 5.295 | 0.00051819 | 3.7194 | 0.00273058 | 105.4 | 0.00273058 | 105.4 | 0 | 0 | 0.00980437 | 2025-07-03 22:27:40 | 0.00192736
1930 | 1 | CC Chg | 5.272222 | 5.297778 | 0.00051819 | 3.7195 | 0.00273202 | 105.45 | 0.00273202 | 105.45 | 0 | 0 | 0.00980972 | 2025-07-03 22:27:50 | 0.00192741
1931 | 1 | CC Chg | 5.275 | 5.300556 | 0.00051819 | 3.7196 | 0.00273346 | 105.51 | 0.00273346 | 105.51 | 0 | 0 | 0.00981508 | 2025-07-03 22:28:00 | 0.00192746
1932 | 1 | CC Chg | 5.277778 | 5.303333 | 0.00051819 | 3.7197 | 0.0027349 | 105.56 | 0.0027349 | 105.56 | 0 | 0 | 0.00982043 | 2025-07-03 22:28:10 | 0.00192751
1933 | 1 | CC Chg | 5.280556 | 5.306111 | 0.00051819 | 3.7199 | 0.00273634 | 105.62 | 0.00273634 | 105.62 | 0 | 0 | 0.00982579 | 2025-07-03 22:28:20 | 0.00192762
1934 | 1 | CC Chg | 5.283333 | 5.308889 | 0.00051819 | 3.72 | 0.00273778 | 105.67 | 0.00273778 | 105.67 | 0 | 0 | 0.00983114 | 2025-07-03 22:28:30 | 0.00192767
1935 | 1 | CC Chg | 5.286111 | 5.311667 | 0.00051819 | 3.7201 | 0.00273922 | 105.73 | 0.00273922 | 105.73 | 0 | 0 | 0.00983649 | 2025-07-03 22:28:40 | 0.00192772
1936 | 1 | CC Chg | 5.288889 | 5.314444 | 0.00051819 | 3.7202 | 0.00274066 | 105.78 | 0.00274066 | 105.78 | 0 | 0 | 0.00984185 | 2025-07-03 22:28:50 | 0.00192777
1937 | 1 | CC Chg | 5.291667 | 5.317222 | 0.00051819 | 3.7203 | 0.0027421 | 105.84 | 0.0027421 | 105.84 | 0 | 0 | 0.00984721 | 2025-07-03 22:29:00 | 0.00192782
1938 | 1 | CC Chg | 5.294444 | 5.32 | 0.00051819 | 3.7205 | 0.00274354 | 105.9 | 0.00274354 | 105.9 | 0 | 0 | 0.00985256 | 2025-07-03 22:29:10 | 0.00192793
1939 | 1 | CC Chg | 5.297222 | 5.322778 | 0.00051819 | 3.7206 | 0.00274497 | 105.95 | 0.00274497 | 105.95 | 0 | 0 | 0.00985792 | 2025-07-03 22:29:20 | 0.00192798
1940 | 1 | CC Chg | 5.3 | 5.325556 | 0.00051819 | 3.7207 | 0.00274641 | 106.01 | 0.00274641 | 106.01 | 0 | 0 | 0.00986327 | 2025-07-03 22:29:30 | 0.00192803
1941 | 1 | CC Chg | 5.302778 | 5.328333 | 0.00051819 | 3.7209 | 0.00274785 | 106.06 | 0.00274785 | 106.06 | 0 | 0 | 0.00986863 | 2025-07-03 22:29:40 | 0.00192813
1942 | 1 | CC Chg | 5.305556 | 5.331111 | 0.00051819 | 3.721 | 0.00274929 | 106.12 | 0.00274929 | 106.12 | 0 | 0 | 0.00987398 | 2025-07-03 22:29:50 | 0.00192819
1943 | 1 | CC Chg | 5.308333 | 5.333889 | 0.00051819 | 3.7212 | 0.00275073 | 106.17 | 0.00275073 | 106.17 | 0 | 0 | 0.00987934 | 2025-07-03 22:30:00 | 0.00192829
1944 | 1 | CC Chg | 5.311111 | 5.336667 | 0.00051819 | 3.7213 | 0.00275217 | 106.23 | 0.00275217 | 106.23 | 0 | 0 | 0.0098847 | 2025-07-03 22:30:10 | 0.00192834
1945 | 1 | CC Chg | 5.313889 | 5.339444 | 0.00051819 | 3.7214 | 0.00275361 | 106.28 | 0.00275361 | 106.28 | 0 | 0 | 0.00989005 | 2025-07-03 22:30:20 | 0.00192839
1946 | 1 | CC Chg | 5.316667 | 5.342222 | 0.00051819 | 3.7215 | 0.00275505 | 106.34 | 0.00275505 | 106.34 | 0 | 0 | 0.00989541 | 2025-07-03 22:30:30 | 0.00192844
1947 | 1 | CC Chg | 5.319444 | 5.345 | 0.00051819 | 3.7217 | 0.00275649 | 106.4 | 0.00275649 | 106.4 | 0 | 0 | 0.00990077 | 2025-07-03 22:30:40 | 0.00192855
1948 | 1 | CC Chg | 5.322222 | 5.347778 | 0.00051821 | 3.7217 | 0.00275793 | 106.45 | 0.00275793 | 106.45 | 0 | 0 | 0.00990612 | 2025-07-03 22:30:50 | 0.00192862
1949 | 1 | CC Chg | 5.325 | 5.350556 | 0.00051819 | 3.7219 | 0.00275937 | 106.51 | 0.00275937 | 106.51 | 0 | 0 | 0.00991148 | 2025-07-03 22:31:00 | 0.00192865
1950 | 1 | CC Chg | 5.327778 | 5.353333 | 0.00051819 | 3.722 | 0.00276081 | 106.56 | 0.00276081 | 106.56 | 0 | 0 | 0.00991684 | 2025-07-03 22:31:10 | 0.0019287
1951 | 1 | CC Chg | 5.330556 | 5.356111 | 0.00051819 | 3.7222 | 0.00276225 | 106.62 | 0.00276225 | 106.62 | 0 | 0 | 0.0099222 | 2025-07-03 22:31:20 | 0.00192881
1952 | 1 | CC Chg | 5.333333 | 5.358889 | 0.00051819 | 3.7223 | 0.00276369 | 106.67 | 0.00276369 | 106.67 | 0 | 0 | 0.00992755 | 2025-07-03 22:31:30 | 0.00192886
1953 | 1 | CC Chg | 5.336111 | 5.361667 | 0.00051819 | 3.7225 | 0.00276513 | 106.73 | 0.00276513 | 106.73 | 0 | 0 | 0.00993291 | 2025-07-03 22:31:40 | 0.00192896
1954 | 1 | CC Chg | 5.338889 | 5.364444 | 0.00051819 | 3.7225 | 0.00276657 | 106.78 | 0.00276657 | 106.78 | 0 | 0 | 0.00993827 | 2025-07-03 22:31:50 | 0.00192896
1955 | 1 | CC Chg | 5.341667 | 5.367222 | 0.00051818 | 3.7227 | 0.00276801 | 106.84 | 0.00276801 | 106.84 | 0 | 0 | 0.00994363 | 2025-07-03 22:32:00 | 0.00192903
1956 | 1 | CC Chg | 5.344444 | 5.37 | 0.00051819 | 3.7228 | 0.00276944 | 106.9 | 0.00276944 | 106.9 | 0 | 0 | 0.00994899 | 2025-07-03 22:32:10 | 0.00192912
1957 | 1 | CC Chg | 5.347222 | 5.372778 | 0.00051819 | 3.7229 | 0.00277088 | 106.95 | 0.00277088 | 106.95 | 0 | 0 | 0.00995435 | 2025-07-03 22:32:20 | 0.00192917
1958 | 1 | CC Chg | 5.35 | 5.375556 | 0.00051819 | 3.7231 | 0.00277232 | 107.01 | 0.00277232 | 107.01 | 0 | 0 | 0.0099597 | 2025-07-03 22:32:30 | 0.00192927
1959 | 1 | CC Chg | 5.352778 | 5.378333 | 0.00051819 | 3.7232 | 0.00277376 | 107.06 | 0.00277376 | 107.06 | 0 | 0 | 0.00996506 | 2025-07-03 22:32:40 | 0.00192933
1960 | 1 | CC Chg | 5.355556 | 5.381111 | 0.00051819 | 3.7233 | 0.0027752 | 107.12 | 0.0027752 | 107.12 | 0 | 0 | 0.00997042 | 2025-07-03 22:32:50 | 0.00192938
1961 | 1 | CC Chg | 5.358333 | 5.383889 | 0.00051819 | 3.7234 | 0.00277664 | 107.17 | 0.00277664 | 107.17 | 0 | 0 | 0.00997578 | 2025-07-03 22:33:00 | 0.00192943
1962 | 1 | CC Chg | 5.361111 | 5.386667 | 0.00051819 | 3.7236 | 0.00277808 | 107.23 | 0.00277808 | 107.23 | 0 | 0 | 0.00998114 | 2025-07-03 22:33:10 | 0.00192953
1963 | 1 | CC Chg | 5.363889 | 5.389444 | 0.00051819 | 3.7237 | 0.00277952 | 107.28 | 0.00277952 | 107.28 | 0 | 0 | 0.0099865 | 2025-07-03 22:33:20 | 0.00192958
1964 | 1 | CC Chg | 5.366667 | 5.392222 | 0.00051819 | 3.7239 | 0.00278096 | 107.34 | 0.00278096 | 107.34 | 0 | 0 | 0.00999186 | 2025-07-03 22:33:30 | 0.00192969
1965 | 1 | CC Chg | 5.369444 | 5.395 | 0.00051819 | 3.724 | 0.0027824 | 107.4 | 0.0027824 | 107.4 | 0 | 0 | 0.00999722 | 2025-07-03 22:33:40 | 0.00192974
1966 | 1 | CC Chg | 5.372222 | 5.397778 | 0.00051819 | 3.7242 | 0.00278384 | 107.45 | 0.00278384 | 107.45 | 0 | 0 | 0.01000258 | 2025-07-03 22:33:50 | 0.00192984
1967 | 1 | CC Chg | 5.375 | 5.400556 | 0.00051819 | 3.7244 | 0.00278528 | 107.51 | 0.00278528 | 107.51 | 0 | 0 | 0.01000794 | 2025-07-03 22:34:00 | 0.00192995
1968 | 1 | CC Chg | 5.377778 | 5.403333 | 0.00051818 | 3.7246 | 0.00278672 | 107.56 | 0.00278672 | 107.56 | 0 | 0 | 0.01001331 | 2025-07-03 22:34:10 | 0.00193001
1969 | 1 | CC Chg | 5.380556 | 5.406111 | 0.00051819 | 3.7246 | 0.00278816 | 107.62 | 0.00278816 | 107.62 | 0 | 0 | 0.01001867 | 2025-07-03 22:34:20 | 0.00193005
1970 | 1 | CC Chg | 5.383333 | 5.408889 | 0.00051819 | 3.7247 | 0.0027896 | 107.67 | 0.0027896 | 107.67 | 0 | 0 | 0.01002403 | 2025-07-03 22:34:30 | 0.0019301
1971 | 1 | CC Chg | 5.386111 | 5.411667 | 0.00051819 | 3.7249 | 0.00279104 | 107.73 | 0.00279104 | 107.73 | 0 | 0 | 0.01002939 | 2025-07-03 22:34:40 | 0.00193021
1972 | 1 | CC Chg | 5.388889 | 5.414444 | 0.00051819 | 3.7251 | 0.00279248 | 107.78 | 0.00279248 | 107.78 | 0 | 0 | 0.01003475 | 2025-07-03 22:34:50 | 0.00193031
1973 | 1 | CC Chg | 5.391667 | 5.417222 | 0.00051819 | 3.7252 | 0.00279391 | 107.84 | 0.00279391 | 107.84 | 0 | 0 | 0.01004011 | 2025-07-03 22:35:00 | 0.00193036
1974 | 1 | CC Chg | 5.394444 | 5.42 | 0.00051819 | 3.7253 | 0.00279535 | 107.9 | 0.00279535 | 107.9 | 0 | 0 | 0.01004548 | 2025-07-03 22:35:10 | 0.00193041
1975 | 1 | CC Chg | 5.397222 | 5.422778 | 0.00051819 | 3.7255 | 0.00279679 | 107.95 | 0.00279679 | 107.95 | 0 | 0 | 0.01005084 | 2025-07-03 22:35:20 | 0.00193052
1976 | 1 | CC Chg | 5.4 | 5.425556 | 0.00051819 | 3.7256 | 0.00279823 | 108.01 | 0.00279823 | 108.01 | 0 | 0 | 0.0100562 | 2025-07-03 22:35:30 | 0.00193057
1977 | 1 | CC Chg | 5.402778 | 5.428333 | 0.00051819 | 3.7258 | 0.00279967 | 108.06 | 0.00279967 | 108.06 | 0 | 0 | 0.01006156 | 2025-07-03 22:35:40 | 0.00193067
1978 | 1 | CC Chg | 5.405556 | 5.431111 | 0.00051821 | 3.726 | 0.00280111 | 108.12 | 0.00280111 | 108.12 | 0 | 0 | 0.01006693 | 2025-07-03 22:35:50 | 0.00193085
1979 | 1 | CC Chg | 5.408333 | 5.433889 | 0.00051819 | 3.7261 | 0.00280255 | 108.17 | 0.00280255 | 108.17 | 0 | 0 | 0.01007229 | 2025-07-03 22:36:00 | 0.00193083
1980 | 1 | CC Chg | 5.411111 | 5.436667 | 0.00051819 | 3.7262 | 0.00280399 | 108.23 | 0.00280399 | 108.23 | 0 | 0 | 0.01007765 | 2025-07-03 22:36:10 | 0.00193088
1981 | 1 | CC Chg | 5.413889 | 5.439444 | 0.00051819 | 3.7264 | 0.00280543 | 108.28 | 0.00280543 | 108.28 | 0 | 0 | 0.01008302 | 2025-07-03 22:36:20 | 0.00193098
1982 | 1 | CC Chg | 5.416667 | 5.442222 | 0.00051819 | 3.7266 | 0.00280687 | 108.34 | 0.00280687 | 108.34 | 0 | 0 | 0.01008838 | 2025-07-03 22:36:30 | 0.00193109
1983 | 1 | CC Chg | 5.419444 | 5.445 | 0.00051819 | 3.7267 | 0.00280831 | 108.4 | 0.00280831 | 108.4 | 0 | 0 | 0.01009375 | 2025-07-03 22:36:40 | 0.00193114
1984 | 1 | CC Chg | 5.422222 | 5.447778 | 0.00051819 | 3.7269 | 0.00280975 | 108.45 | 0.00280975 | 108.45 | 0 | 0 | 0.01009911 | 2025-07-03 22:36:50 | 0.00193124
1985 | 1 | CC Chg | 5.425 | 5.450556 | 0.00051819 | 3.7269 | 0.00281119 | 108.51 | 0.00281119 | 108.51 | 0 | 0 | 0.01010448 | 2025-07-03 22:37:00 | 0.00193124
1986 | 1 | CC Chg | 5.427778 | 5.453333 | 0.00051819 | 3.7271 | 0.00281263 | 108.56 | 0.00281263 | 108.56 | 0 | 0 | 0.01010984 | 2025-07-03 22:37:10 | 0.00193135
1987 | 1 | CC Chg | 5.430556 | 5.456111 | 0.00051821 | 3.7271 | 0.00281407 | 108.62 | 0.00281407 | 108.62 | 0 | 0 | 0.0101152 | 2025-07-03 22:37:20 | 0.00193142
1988 | 1 | CC Chg | 5.433333 | 5.458889 | 0.00051821 | 3.7273 | 0.00281551 | 108.67 | 0.00281551 | 108.67 | 0 | 0 | 0.01012057 | 2025-07-03 22:37:30 | 0.00193152
1989 | 1 | CC Chg | 5.436111 | 5.461667 | 0.00051819 | 3.7274 | 0.00281695 | 108.73 | 0.00281695 | 108.73 | 0 | 0 | 0.01012593 | 2025-07-03 22:37:40 | 0.0019315
1990 | 1 | CC Chg | 5.438889 | 5.464444 | 0.00051819 | 3.7276 | 0.00281838 | 108.78 | 0.00281838 | 108.78 | 0 | 0 | 0.0101313 | 2025-07-03 22:37:50 | 0.00193161
1991 | 1 | CC Chg | 5.441667 | 5.467222 | 0.00051819 | 3.7277 | 0.00281982 | 108.84 | 0.00281982 | 108.84 | 0 | 0 | 0.01013666 | 2025-07-03 22:38:00 | 0.00193166
1992 | 1 | CC Chg | 5.444444 | 5.47 | 0.00051821 | 3.7278 | 0.00282126 | 108.9 | 0.00282126 | 108.9 | 0 | 0 | 0.01014203 | 2025-07-03 22:38:10 | 0.00193178
1993 | 1 | CC Chg | 5.447222 | 5.472778 | 0.00051819 | 3.7279 | 0.0028227 | 108.95 | 0.0028227 | 108.95 | 0 | 0 | 0.0101474 | 2025-07-03 22:38:20 | 0.00193176
1994 | 1 | CC Chg | 5.45 | 5.475556 | 0.00051819 | 3.7281 | 0.00282414 | 109.01 | 0.00282414 | 109.01 | 0 | 0 | 0.01015276 | 2025-07-03 22:38:30 | 0.00193186
1995 | 1 | CC Chg | 5.452778 | 5.478333 | 0.00051819 | 3.7282 | 0.00282558 | 109.06 | 0.00282558 | 109.06 | 0 | 0 | 0.01015813 | 2025-07-03 22:38:40 | 0.00193192
1996 | 1 | CC Chg | 5.455556 | 5.481111 | 0.00051819 | 3.7284 | 0.00282702 | 109.12 | 0.00282702 | 109.12 | 0 | 0 | 0.0101635 | 2025-07-03 22:38:50 | 0.00193202
1997 | 1 | CC Chg | 5.458333 | 5.483889 | 0.00051819 | 3.7285 | 0.00282846 | 109.17 | 0.00282846 | 109.17 | 0 | 0 | 0.01016886 | 2025-07-03 22:39:00 | 0.00193207
1998 | 1 | CC Chg | 5.461111 | 5.486667 | 0.00051819 | 3.7286 | 0.0028299 | 109.23 | 0.0028299 | 109.23 | 0 | 0 | 0.01017423 | 2025-07-03 22:39:10 | 0.00193212
1999 | 1 | CC Chg | 5.463889 | 5.489444 | 0.00051819 | 3.7287 | 0.00283134 | 109.28 | 0.00283134 | 109.28 | 0 | 0 | 0.0101796 | 2025-07-03 22:39:20 | 0.00193218
2000 | 1 | CC Chg | 5.466667 | 5.492222 | 0.00051819 | 3.7289 | 0.00283278 | 109.34 | 0.00283278 | 109.34 | 0 | 0 | 0.01018496 | 2025-07-03 22:39:30 | 0.00193228
2001 | 1 | CC Chg | 5.469444 | 5.495 | 0.00051819 | 3.729 | 0.00283422 | 109.4 | 0.00283422 | 109.4 | 0 | 0 | 0.01019033 | 2025-07-03 22:39:40 | 0.00193233
2002 | 1 | CC Chg | 5.472222 | 5.497778 | 0.00051819 | 3.7291 | 0.00283566 | 109.45 | 0.00283566 | 109.45 | 0 | 0 | 0.0101957 | 2025-07-03 22:39:50 | 0.00193238
2003 | 1 | CC Chg | 5.475 | 5.500556 | 0.00051819 | 3.7293 | 0.0028371 | 109.51 | 0.0028371 | 109.51 | 0 | 0 | 0.01020107 | 2025-07-03 22:40:00 | 0.00193249
2004 | 1 | CC Chg | 5.477778 | 5.503333 | 0.00051819 | 3.7294 | 0.00283854 | 109.56 | 0.00283854 | 109.56 | 0 | 0 | 0.01020644 | 2025-07-03 22:40:10 | 0.00193254
2005 | 1 | CC Chg | 5.480556 | 5.506111 | 0.00051819 | 3.7295 | 0.00283998 | 109.62 | 0.00283998 | 109.62 | 0 | 0 | 0.0102118 | 2025-07-03 22:40:20 | 0.00193259
2006 | 1 | CC Chg | 5.483333 | 5.508889 | 0.00051819 | 3.7297 | 0.00284142 | 109.67 | 0.00284142 | 109.67 | 0 | 0 | 0.01021717 | 2025-07-03 22:40:30 | 0.00193269
2007 | 1 | CC Chg | 5.486111 | 5.511667 | 0.00051819 | 3.7298 | 0.00284285 | 109.73 | 0.00284285 | 109.73 | 0 | 0 | 0.01022254 | 2025-07-03 22:40:40 | 0.00193275
2008 | 1 | CC Chg | 5.488889 | 5.514444 | 0.00051819 | 3.7299 | 0.00284429 | 109.78 | 0.00284429 | 109.78 | 0 | 0 | 0.01022791 | 2025-07-03 22:40:50 | 0.0019328
2009 | 1 | CC Chg | 5.491667 | 5.517222 | 0.00051819 | 3.7301 | 0.00284573 | 109.84 | 0.00284573 | 109.84 | 0 | 0 | 0.01023328 | 2025-07-03 22:41:00 | 0.0019329
2010 | 1 | CC Chg | 5.494444 | 5.52 | 0.00051819 | 3.7302 | 0.00284717 | 109.9 | 0.00284717 | 109.9 | 0 | 0 | 0.01023865 | 2025-07-03 22:41:10 | 0.00193295
2011 | 1 | CC Chg | 5.497222 | 5.522778 | 0.00051819 | 3.7303 | 0.00284861 | 109.95 | 0.00284861 | 109.95 | 0 | 0 | 0.01024402 | 2025-07-03 22:41:20 | 0.001933
2012 | 1 | CC Chg | 5.5 | 5.525556 | 0.00051819 | 3.7304 | 0.00285005 | 110.01 | 0.00285005 | 110.01 | 0 | 0 | 0.01024939 | 2025-07-03 22:41:30 | 0.00193306
2013 | 1 | CC Chg | 5.502778 | 5.528333 | 0.00051818 | 3.7306 | 0.00285149 | 110.06 | 0.00285149 | 110.06 | 0 | 0 | 0.01025476 | 2025-07-03 22:41:40 | 0.00193312
2014 | 1 | CC Chg | 5.505556 | 5.531111 | 0.00051819 | 3.7307 | 0.00285293 | 110.12 | 0.00285293 | 110.12 | 0 | 0 | 0.01026013 | 2025-07-03 22:41:50 | 0.00193321
2015 | 1 | CC Chg | 5.508333 | 5.533889 | 0.00051819 | 3.7308 | 0.00285437 | 110.17 | 0.00285437 | 110.17 | 0 | 0 | 0.0102655 | 2025-07-03 22:42:00 | 0.00193326
2016 | 1 | CC Chg | 5.511111 | 5.536667 | 0.00051819 | 3.731 | 0.00285581 | 110.23 | 0.00285581 | 110.23 | 0 | 0 | 0.01027087 | 2025-07-03 22:42:10 | 0.00193337
2017 | 1 | CC Chg | 5.513889 | 5.539444 | 0.00051819 | 3.7311 | 0.00285725 | 110.28 | 0.00285725 | 110.28 | 0 | 0 | 0.01027624 | 2025-07-03 22:42:20 | 0.00193342
2018 | 1 | CC Chg | 5.516667 | 5.542222 | 0.00051819 | 3.7313 | 0.00285869 | 110.34 | 0.00285869 | 110.34 | 0 | 0 | 0.01028161 | 2025-07-03 22:42:30 | 0.00193352
2019 | 1 | CC Chg | 5.519444 | 5.545 | 0.00051819 | 3.7314 | 0.00286013 | 110.4 | 0.00286013 | 110.4 | 0 | 0 | 0.01028698 | 2025-07-03 22:42:40 | 0.00193357
2020 | 1 | CC Chg | 5.522222 | 5.547778 | 0.00051819 | 3.7315 | 0.00286157 | 110.45 | 0.00286157 | 110.45 | 0 | 0 | 0.01029235 | 2025-07-03 22:42:50 | 0.00193363
2021 | 1 | CC Chg | 5.525 | 5.550556 | 0.00051819 | 3.7317 | 0.00286301 | 110.51 | 0.00286301 | 110.51 | 0 | 0 | 0.01029772 | 2025-07-03 22:43:00 | 0.00193373
2022 | 1 | CC Chg | 5.527778 | 5.553333 | 0.00051819 | 3.7319 | 0.00286445 | 110.56 | 0.00286445 | 110.56 | 0 | 0 | 0.01030309 | 2025-07-03 22:43:10 | 0.00193383
2023 | 1 | CC Chg | 5.530556 | 5.556111 | 0.00051819 | 3.732 | 0.00286589 | 110.62 | 0.00286589 | 110.62 | 0 | 0 | 0.01030847 | 2025-07-03 22:43:20 | 0.00193389
2024 | 1 | CC Chg | 5.533333 | 5.558889 | 0.00051819 | 3.7321 | 0.00286732 | 110.67 | 0.00286732 | 110.67 | 0 | 0 | 0.01031384 | 2025-07-03 22:43:30 | 0.00193394
2025 | 1 | CC Chg | 5.536111 | 5.561667 | 0.00051819 | 3.7322 | 0.00286876 | 110.73 | 0.00286876 | 110.73 | 0 | 0 | 0.01031921 | 2025-07-03 22:43:40 | 0.00193399
2026 | 1 | CC Chg | 5.538889 | 5.564444 | 0.00051819 | 3.7323 | 0.0028702 | 110.78 | 0.0028702 | 110.78 | 0 | 0 | 0.01032458 | 2025-07-03 22:43:50 | 0.00193404
2027 | 1 | CC Chg | 5.541667 | 5.567222 | 0.00051819 | 3.7324 | 0.00287164 | 110.84 | 0.00287164 | 110.84 | 0 | 0 | 0.01032996 | 2025-07-03 22:44:00 | 0.00193409
2028 | 1 | CC Chg | 5.544444 | 5.57 | 0.00051819 | 3.7326 | 0.00287308 | 110.9 | 0.00287308 | 110.9 | 0 | 0 | 0.01033533 | 2025-07-03 22:44:10 | 0.0019342
2029 | 1 | CC Chg | 5.547222 | 5.572778 | 0.00051819 | 3.7328 | 0.00287452 | 110.95 | 0.00287452 | 110.95 | 0 | 0 | 0.0103407 | 2025-07-03 22:44:20 | 0.0019343
2030 | 1 | CC Chg | 5.55 | 5.575556 | 0.00051819 | 3.7329 | 0.00287596 | 111.01 | 0.00287596 | 111.01 | 0 | 0 | 0.01034607 | 2025-07-03 22:44:30 | 0.00193435
2031 | 1 | CC Chg | 5.552778 | 5.578333 | 0.00051819 | 3.733 | 0.0028774 | 111.06 | 0.0028774 | 111.06 | 0 | 0 | 0.01035145 | 2025-07-03 22:44:40 | 0.0019344
2032 | 1 | CC Chg | 5.555556 | 5.581111 | 0.00051819 | 3.7332 | 0.00287884 | 111.12 | 0.00287884 | 111.12 | 0 | 0 | 0.01035682 | 2025-07-03 22:44:50 | 0.00193451
2033 | 1 | CC Chg | 5.558333 | 5.583889 | 0.00051819 | 3.7333 | 0.00288028 | 111.17 | 0.00288028 | 111.17 | 0 | 0 | 0.01036219 | 2025-07-03 22:45:00 | 0.00193456
2034 | 1 | CC Chg | 5.561111 | 5.586667 | 0.00051819 | 3.7334 | 0.00288172 | 111.23 | 0.00288172 | 111.23 | 0 | 0 | 0.01036757 | 2025-07-03 22:45:10 | 0.00193461
2035 | 1 | CC Chg | 5.563889 | 5.589444 | 0.00051819 | 3.7335 | 0.00288316 | 111.28 | 0.00288316 | 111.28 | 0 | 0 | 0.01037294 | 2025-07-03 22:45:20 | 0.00193466
2036 | 1 | CC Chg | 5.566667 | 5.592222 | 0.00051819 | 3.7337 | 0.0028846 | 111.34 | 0.0028846 | 111.34 | 0 | 0 | 0.01037832 | 2025-07-03 22:45:30 | 0.00193477
2037 | 1 | CC Chg | 5.569444 | 5.595 | 0.00051819 | 3.7338 | 0.00288604 | 111.4 | 0.00288604 | 111.4 | 0 | 0 | 0.01038369 | 2025-07-03 22:45:40 | 0.00193482
2038 | 1 | CC Chg | 5.572222 | 5.597778 | 0.00051819 | 3.734 | 0.00288748 | 111.45 | 0.00288748 | 111.45 | 0 | 0 | 0.01038906 | 2025-07-03 22:45:50 | 0.00193492
2039 | 1 | CC Chg | 5.575 | 5.600556 | 0.00051819 | 3.7341 | 0.00288892 | 111.51 | 0.00288892 | 111.51 | 0 | 0 | 0.01039444 | 2025-07-03 22:46:00 | 0.00193497
2040 | 1 | CC Chg | 5.577778 | 5.603333 | 0.00051819 | 3.7342 | 0.00289036 | 111.56 | 0.00289036 | 111.56 | 0 | 0 | 0.01039982 | 2025-07-03 22:46:10 | 0.00193503
2041 | 1 | CC Chg | 5.580556 | 5.606111 | 0.00051819 | 3.7344 | 0.0028918 | 111.62 | 0.0028918 | 111.62 | 0 | 0 | 0.01040519 | 2025-07-03 22:46:20 | 0.00193513
2042 | 1 | CC Chg | 5.583333 | 5.608889 | 0.00051819 | 3.7346 | 0.00289323 | 111.67 | 0.00289323 | 111.67 | 0 | 0 | 0.01041057 | 2025-07-03 22:46:30 | 0.00193523
2043 | 1 | CC Chg | 5.586111 | 5.611667 | 0.00051819 | 3.7347 | 0.00289467 | 111.73 | 0.00289467 | 111.73 | 0 | 0 | 0.01041594 | 2025-07-03 22:46:40 | 0.00193528
2044 | 1 | CC Chg | 5.588889 | 5.614444 | 0.00051819 | 3.7349 | 0.00289611 | 111.78 | 0.00289611 | 111.78 | 0 | 0 | 0.01042132 | 2025-07-03 22:46:50 | 0.00193539
2045 | 1 | CC Chg | 5.591667 | 5.617222 | 0.00051819 | 3.735 | 0.00289755 | 111.84 | 0.00289755 | 111.84 | 0 | 0 | 0.01042669 | 2025-07-03 22:47:00 | 0.00193544
2046 | 1 | CC Chg | 5.594444 | 5.62 | 0.00051819 | 3.7351 | 0.00289899 | 111.9 | 0.00289899 | 111.9 | 0 | 0 | 0.01043207 | 2025-07-03 22:47:10 | 0.00193549
2047 | 1 | CC Chg | 5.597222 | 5.622778 | 0.00051819 | 3.7353 | 0.00290043 | 111.95 | 0.00290043 | 111.95 | 0 | 0 | 0.01043745 | 2025-07-03 22:47:20 | 0.0019356
2048 | 1 | CC Chg | 5.6 | 5.625556 | 0.00051819 | 3.7354 | 0.00290187 | 112.01 | 0.00290187 | 112.01 | 0 | 0 | 0.01044282 | 2025-07-03 22:47:30 | 0.00193565
2049 | 1 | CC Chg | 5.602778 | 5.628333 | 0.00051819 | 3.7356 | 0.00290331 | 112.06 | 0.00290331 | 112.06 | 0 | 0 | 0.0104482 | 2025-07-03 22:47:40 | 0.00193575
2050 | 1 | CC Chg | 5.605556 | 5.631111 | 0.00051819 | 3.7357 | 0.00290475 | 112.12 | 0.00290475 | 112.12 | 0 | 0 | 0.01045358 | 2025-07-03 22:47:50 | 0.0019358
2051 | 1 | CC Chg | 5.608333 | 5.633889 | 0.00051819 | 3.7359 | 0.00290619 | 112.17 | 0.00290619 | 112.17 | 0 | 0 | 0.01045896 | 2025-07-03 22:48:00 | 0.00193591
2052 | 1 | CC Chg | 5.611111 | 5.636667 | 0.00051819 | 3.736 | 0.00290763 | 112.23 | 0.00290763 | 112.23 | 0 | 0 | 0.01046433 | 2025-07-03 22:48:10 | 0.00193596
2053 | 1 | CC Chg | 5.613889 | 5.639444 | 0.00051819 | 3.7361 | 0.00290907 | 112.28 | 0.00290907 | 112.28 | 0 | 0 | 0.01046971 | 2025-07-03 22:48:20 | 0.00193601
2054 | 1 | CC Chg | 5.616667 | 5.642222 | 0.00051819 | 3.7363 | 0.00291051 | 112.34 | 0.00291051 | 112.34 | 0 | 0 | 0.01047509 | 2025-07-03 22:48:30 | 0.00193611
2055 | 1 | CC Chg | 5.619444 | 5.645 | 0.00051819 | 3.7364 | 0.00291195 | 112.4 | 0.00291195 | 112.4 | 0 | 0 | 0.01048047 | 2025-07-03 22:48:40 | 0.00193617
2056 | 1 | CC Chg | 5.622222 | 5.647778 | 0.00051818 | 3.7365 | 0.00291339 | 112.45 | 0.00291339 | 112.45 | 0 | 0 | 0.01048585 | 2025-07-03 22:48:50 | 0.00193618
2057 | 1 | CC Chg | 5.625 | 5.650556 | 0.00051819 | 3.7367 | 0.00291483 | 112.51 | 0.00291483 | 112.51 | 0 | 0 | 0.01049122 | 2025-07-03 22:49:00 | 0.00193632
2058 | 1 | CC Chg | 5.627778 | 5.653333 | 0.00051819 | 3.7368 | 0.00291627 | 112.56 | 0.00291627 | 112.56 | 0 | 0 | 0.0104966 | 2025-07-03 22:49:10 | 0.00193637
2059 | 1 | CC Chg | 5.630556 | 5.656111 | 0.00051819 | 3.737 | 0.0029177 | 112.62 | 0.0029177 | 112.62 | 0 | 0 | 0.01050198 | 2025-07-03 22:49:20 | 0.00193648
2060 | 1 | CC Chg | 5.633333 | 5.658889 | 0.00051821 | 3.7371 | 0.00291914 | 112.67 | 0.00291914 | 112.67 | 0 | 0 | 0.01050736 | 2025-07-03 22:49:30 | 0.0019366
2061 | 1 | CC Chg | 5.636111 | 5.661667 | 0.00051819 | 3.7373 | 0.00292058 | 112.73 | 0.00292058 | 112.73 | 0 | 0 | 0.01051274 | 2025-07-03 22:49:40 | 0.00193663
2062 | 1 | CC Chg | 5.638889 | 5.664444 | 0.00051819 | 3.7374 | 0.00292202 | 112.78 | 0.00292202 | 112.78 | 0 | 0 | 0.01051812 | 2025-07-03 22:49:50 | 0.00193668
2063 | 1 | CC Chg | 5.641667 | 5.667222 | 0.00051819 | 3.7375 | 0.00292346 | 112.84 | 0.00292346 | 112.84 | 0 | 0 | 0.0105235 | 2025-07-03 22:50:00 | 0.00193674
2064 | 1 | CC Chg | 5.644444 | 5.67 | 0.00051819 | 3.7376 | 0.0029249 | 112.9 | 0.0029249 | 112.9 | 0 | 0 | 0.01052888 | 2025-07-03 22:50:10 | 0.00193679
2065 | 1 | CC Chg | 5.647222 | 5.672778 | 0.00051819 | 3.7378 | 0.00292634 | 112.95 | 0.00292634 | 112.95 | 0 | 0 | 0.01053426 | 2025-07-03 22:50:20 | 0.00193689
2066 | 1 | CC Chg | 5.65 | 5.675556 | 0.00051819 | 3.738 | 0.00292778 | 113.01 | 0.00292778 | 113.01 | 0 | 0 | 0.01053964 | 2025-07-03 22:50:30 | 0.00193699
2067 | 1 | CC Chg | 5.652778 | 5.678333 | 0.00051818 | 3.738 | 0.00292922 | 113.06 | 0.00292922 | 113.06 | 0 | 0 | 0.01054502 | 2025-07-03 22:50:40 | 0.00193696
2068 | 1 | CC Chg | 5.655556 | 5.681111 | 0.00051819 | 3.7382 | 0.00293066 | 113.12 | 0.00293066 | 113.12 | 0 | 0 | 0.0105504 | 2025-07-03 22:50:50 | 0.0019371
2069 | 1 | CC Chg | 5.658333 | 5.683889 | 0.00051819 | 3.7383 | 0.0029321 | 113.17 | 0.0029321 | 113.17 | 0 | 0 | 0.01055578 | 2025-07-03 22:51:00 | 0.00193715
2070 | 1 | CC Chg | 5.661111 | 5.686667 | 0.00051819 | 3.7385 | 0.00293354 | 113.23 | 0.00293354 | 113.23 | 0 | 0 | 0.01056116 | 2025-07-03 22:51:10 | 0.00193725
2071 | 1 | CC Chg | 5.663889 | 5.689444 | 0.00051819 | 3.7386 | 0.00293498 | 113.28 | 0.00293498 | 113.28 | 0 | 0 | 0.01056654 | 2025-07-03 22:51:20 | 0.00193731
2072 | 1 | CC Chg | 5.666667 | 5.692222 | 0.00051819 | 3.7388 | 0.00293642 | 113.34 | 0.00293642 | 113.34 | 0 | 0 | 0.01057193 | 2025-07-03 22:51:30 | 0.00193741
2073 | 1 | CC Chg | 5.669444 | 5.695 | 0.00051819 | 3.7388 | 0.00293786 | 113.4 | 0.00293786 | 113.4 | 0 | 0 | 0.01057731 | 2025-07-03 22:51:40 | 0.00193741
2074 | 1 | CC Chg | 5.672222 | 5.697778 | 0.00051819 | 3.739 | 0.0029393 | 113.45 | 0.0029393 | 113.45 | 0 | 0 | 0.01058269 | 2025-07-03 22:51:50 | 0.00193751
2075 | 1 | CC Chg | 5.675 | 5.700556 | 0.00051819 | 3.7392 | 0.00294074 | 113.51 | 0.00294074 | 113.51 | 0 | 0 | 0.01058807 | 2025-07-03 22:52:00 | 0.00193762
2076 | 1 | CC Chg | 5.677778 | 5.703333 | 0.00051819 | 3.7393 | 0.00294217 | 113.56 | 0.00294217 | 113.56 | 0 | 0 | 0.01059345 | 2025-07-03 22:52:10 | 0.00193767
2077 | 1 | CC Chg | 5.680556 | 5.706111 | 0.00051819 | 3.7395 | 0.00294361 | 113.62 | 0.00294361 | 113.62 | 0 | 0 | 0.01059884 | 2025-07-03 22:52:20 | 0.00193777
2078 | 1 | CC Chg | 5.683333 | 5.708889 | 0.00051819 | 3.7396 | 0.00294505 | 113.67 | 0.00294505 | 113.67 | 0 | 0 | 0.01060422 | 2025-07-03 22:52:30 | 0.00193782
2079 | 1 | CC Chg | 5.686111 | 5.711667 | 0.00051819 | 3.7397 | 0.00294649 | 113.73 | 0.00294649 | 113.73 | 0 | 0 | 0.0106096 | 2025-07-03 22:52:40 | 0.00193788
2080 | 1 | CC Chg | 5.688889 | 5.714444 | 0.00051819 | 3.7399 | 0.00294793 | 113.78 | 0.00294793 | 113.78 | 0 | 0 | 0.01061498 | 2025-07-03 22:52:50 | 0.00193798
2081 | 1 | CC Chg | 5.691667 | 5.717222 | 0.00051819 | 3.74 | 0.00294937 | 113.84 | 0.00294937 | 113.84 | 0 | 0 | 0.01062037 | 2025-07-03 22:53:00 | 0.00193803
2082 | 1 | CC Chg | 5.694444 | 5.72 | 0.00051819 | 3.7402 | 0.00295081 | 113.9 | 0.00295081 | 113.9 | 0 | 0 | 0.01062575 | 2025-07-03 22:53:10 | 0.00193813
2083 | 1 | CC Chg | 5.697222 | 5.722778 | 0.00051819 | 3.7403 | 0.00295225 | 113.95 | 0.00295225 | 113.95 | 0 | 0 | 0.01063114 | 2025-07-03 22:53:20 | 0.00193819
2084 | 1 | CC Chg | 5.7 | 5.725556 | 0.00051819 | 3.7405 | 0.00295369 | 114.01 | 0.00295369 | 114.01 | 0 | 0 | 0.01063652 | 2025-07-03 22:53:30 | 0.00193829
2085 | 1 | CC Chg | 5.702778 | 5.728333 | 0.00051818 | 3.7406 | 0.00295513 | 114.06 | 0.00295513 | 114.06 | 0 | 0 | 0.0106419 | 2025-07-03 22:53:40 | 0.0019383
2086 | 1 | CC Chg | 5.705556 | 5.731111 | 0.00051819 | 3.7407 | 0.00295657 | 114.12 | 0.00295657 | 114.12 | 0 | 0 | 0.01064729 | 2025-07-03 22:53:50 | 0.00193839
2087 | 1 | CC Chg | 5.708333 | 5.733889 | 0.00051819 | 3.7409 | 0.00295801 | 114.17 | 0.00295801 | 114.17 | 0 | 0 | 0.01065267 | 2025-07-03 22:54:00 | 0.0019385
2088 | 1 | CC Chg | 5.711111 | 5.736667 | 0.00051819 | 3.741 | 0.00295945 | 114.23 | 0.00295945 | 114.23 | 0 | 0 | 0.01065806 | 2025-07-03 22:54:10 | 0.00193855
2089 | 1 | CC Chg | 5.713889 | 5.739444 | 0.00051819 | 3.7412 | 0.00296089 | 114.28 | 0.00296089 | 114.28 | 0 | 0 | 0.01066344 | 2025-07-03 22:54:20 | 0.00193865
2090 | 1 | CC Chg | 5.716667 | 5.742222 | 0.00051819 | 3.7413 | 0.00296233 | 114.34 | 0.00296233 | 114.34 | 0 | 0 | 0.01066883 | 2025-07-03 22:54:30 | 0.0019387
2091 | 1 | CC Chg | 5.719444 | 5.745 | 0.00051819 | 3.7415 | 0.00296377 | 114.4 | 0.00296377 | 114.4 | 0 | 0 | 0.01067421 | 2025-07-03 22:54:40 | 0.00193881
2092 | 1 | CC Chg | 5.722222 | 5.747778 | 0.00051819 | 3.7417 | 0.00296521 | 114.45 | 0.00296521 | 114.45 | 0 | 0 | 0.0106796 | 2025-07-03 22:54:50 | 0.00193891
2093 | 1 | CC Chg | 5.725 | 5.750556 | 0.00051819 | 3.7418 | 0.00296664 | 114.51 | 0.00296664 | 114.51 | 0 | 0 | 0.01068498 | 2025-07-03 22:55:00 | 0.00193896
2094 | 1 | CC Chg | 5.727778 | 5.753333 | 0.00051819 | 3.7419 | 0.00296808 | 114.56 | 0.00296808 | 114.56 | 0 | 0 | 0.01069037 | 2025-07-03 22:55:10 | 0.00193902
2095 | 1 | CC Chg | 5.730556 | 5.756111 | 0.00051819 | 3.7421 | 0.00296952 | 114.62 | 0.00296952 | 114.62 | 0 | 0 | 0.01069576 | 2025-07-03 22:55:20 | 0.00193912
2096 | 1 | CC Chg | 5.733333 | 5.758889 | 0.00051818 | 3.7422 | 0.00297096 | 114.67 | 0.00297096 | 114.67 | 0 | 0 | 0.01070114 | 2025-07-03 22:55:30 | 0.00193913
2097 | 1 | CC Chg | 5.736111 | 5.761667 | 0.00051819 | 3.7424 | 0.0029724 | 114.73 | 0.0029724 | 114.73 | 0 | 0 | 0.01070653 | 2025-07-03 22:55:40 | 0.00193927
2098 | 1 | CC Chg | 5.738889 | 5.764444 | 0.00051819 | 3.7425 | 0.00297384 | 114.78 | 0.00297384 | 114.78 | 0 | 0 | 0.01071192 | 2025-07-03 22:55:50 | 0.00193933
2099 | 1 | CC Chg | 5.741667 | 5.767222 | 0.00051819 | 3.7426 | 0.00297528 | 114.84 | 0.00297528 | 114.84 | 0 | 0 | 0.0107173 | 2025-07-03 22:56:00 | 0.00193938
2100 | 1 | CC Chg | 5.744444 | 5.77 | 0.00051819 | 3.7428 | 0.00297672 | 114.9 | 0.00297672 | 114.9 | 0 | 0 | 0.01072269 | 2025-07-03 22:56:10 | 0.00193948
2101 | 1 | CC Chg | 5.747222 | 5.772778 | 0.00051819 | 3.7429 | 0.00297816 | 114.95 | 0.00297816 | 114.95 | 0 | 0 | 0.01072808 | 2025-07-03 22:56:20 | 0.00193953
2102 | 1 | CC Chg | 5.75 | 5.775556 | 0.00051819 | 3.7431 | 0.0029796 | 115.01 | 0.0029796 | 115.01 | 0 | 0 | 0.01073347 | 2025-07-03 22:56:30 | 0.00193964
2103 | 1 | CC Chg | 5.752778 | 5.778333 | 0.00051819 | 3.7432 | 0.00298104 | 115.06 | 0.00298104 | 115.06 | 0 | 0 | 0.01073886 | 2025-07-03 22:56:40 | 0.00193969
2104 | 1 | CC Chg | 5.755556 | 5.781111 | 0.00051821 | 3.7434 | 0.00298248 | 115.12 | 0.00298248 | 115.12 | 0 | 0 | 0.01074424 | 2025-07-03 22:56:50 | 0.00193987
2105 | 1 | CC Chg | 5.758333 | 5.783889 | 0.00051819 | 3.7435 | 0.00298392 | 115.17 | 0.00298392 | 115.17 | 0 | 0 | 0.01074963 | 2025-07-03 22:57:00 | 0.00193984
2106 | 1 | CC Chg | 5.761111 | 5.786667 | 0.00051819 | 3.7436 | 0.00298536 | 115.23 | 0.00298536 | 115.23 | 0 | 0 | 0.01075502 | 2025-07-03 22:57:10 | 0.0019399
2107 | 1 | CC Chg | 5.763889 | 5.789444 | 0.00051822 | 3.7438 | 0.0029868 | 115.28 | 0.0029868 | 115.28 | 0 | 0 | 0.01076041 | 2025-07-03 22:57:20 | 0.00194011
2108 | 1 | CC Chg | 5.766667 | 5.792222 | 0.00051819 | 3.744 | 0.00298824 | 115.34 | 0.00298824 | 115.34 | 0 | 0 | 0.0107658 | 2025-07-03 22:57:30 | 0.0019401
2109 | 1 | CC Chg | 5.769444 | 5.795 | 0.00051819 | 3.7441 | 0.00298968 | 115.4 | 0.00298968 | 115.4 | 0 | 0 | 0.01077119 | 2025-07-03 22:57:40 | 0.00194016
2110 | 1 | CC Chg | 5.772222 | 5.797778 | 0.00051819 | 3.7442 | 0.00299112 | 115.45 | 0.00299112 | 115.45 | 0 | 0 | 0.01077658 | 2025-07-03 22:57:50 | 0.00194021
2111 | 1 | CC Chg | 5.775 | 5.800556 | 0.00051819 | 3.7443 | 0.00299255 | 115.51 | 0.00299255 | 115.51 | 0 | 0 | 0.01078197 | 2025-07-03 22:58:00 | 0.00194026
2112 | 1 | CC Chg | 5.777778 | 5.803333 | 0.00051819 | 3.7445 | 0.00299399 | 115.56 | 0.00299399 | 115.56 | 0 | 0 | 0.01078736 | 2025-07-03 22:58:10 | 0.00194036
2113 | 1 | CC Chg | 5.780556 | 5.806111 | 0.00051819 | 3.7446 | 0.00299543 | 115.62 | 0.00299543 | 115.62 | 0 | 0 | 0.01079275 | 2025-07-03 22:58:20 | 0.00194041
2114 | 1 | CC Chg | 5.783333 | 5.808889 | 0.00051819 | 3.7448 | 0.00299687 | 115.67 | 0.00299687 | 115.67 | 0 | 0 | 0.01079814 | 2025-07-03 22:58:30 | 0.00194052
2115 | 1 | CC Chg | 5.786111 | 5.811667 | 0.00051819 | 3.7449 | 0.00299831 | 115.73 | 0.00299831 | 115.73 | 0 | 0 | 0.01080353 | 2025-07-03 22:58:40 | 0.00194057
2116 | 1 | CC Chg | 5.788889 | 5.814444 | 0.00051819 | 3.745 | 0.00299975 | 115.78 | 0.00299975 | 115.78 | 0 | 0 | 0.01080892 | 2025-07-03 22:58:50 | 0.00194062
2117 | 1 | CC Chg | 5.791667 | 5.817222 | 0.00051819 | 3.7451 | 0.00300119 | 115.84 | 0.00300119 | 115.84 | 0 | 0 | 0.01081431 | 2025-07-03 22:59:00 | 0.00194067
2118 | 1 | CC Chg | 5.794444 | 5.82 | 0.00051819 | 3.7453 | 0.00300263 | 115.9 | 0.00300263 | 115.9 | 0 | 0 | 0.0108197 | 2025-07-03 22:59:10 | 0.00194078
2119 | 1 | CC Chg | 5.797222 | 5.822778 | 0.00051819 | 3.7454 | 0.00300407 | 115.95 | 0.00300407 | 115.95 | 0 | 0 | 0.01082509 | 2025-07-03 22:59:20 | 0.00194083
2120 | 1 | CC Chg | 5.8 | 5.825556 | 0.00051819 | 3.7455 | 0.00300551 | 116.01 | 0.00300551 | 116.01 | 0 | 0 | 0.01083048 | 2025-07-03 22:59:30 | 0.00194088
2121 | 1 | CC Chg | 5.802778 | 5.828333 | 0.00051818 | 3.7456 | 0.00300695 | 116.06 | 0.00300695 | 116.06 | 0 | 0 | 0.01083587 | 2025-07-03 22:59:40 | 0.0019409
2122 | 1 | CC Chg | 5.805556 | 5.831111 | 0.00051819 | 3.7459 | 0.00300839 | 116.12 | 0.00300839 | 116.12 | 0 | 0 | 0.01084127 | 2025-07-03 22:59:50 | 0.00194109
2123 | 1 | CC Chg | 5.808333 | 5.833889 | 0.00051819 | 3.746 | 0.00300983 | 116.17 | 0.00300983 | 116.17 | 0 | 0 | 0.01084666 | 2025-07-03 23:00:00 | 0.00194114
2124 | 1 | CC Chg | 5.811111 | 5.836667 | 0.00051819 | 3.7461 | 0.00301127 | 116.23 | 0.00301127 | 116.23 | 0 | 0 | 0.01085205 | 2025-07-03 23:00:10 | 0.00194119
2125 | 1 | CC Chg | 5.813889 | 5.839444 | 0.00051819 | 3.7462 | 0.00301271 | 116.28 | 0.00301271 | 116.28 | 0 | 0 | 0.01085744 | 2025-07-03 23:00:20 | 0.00194124
2126 | 1 | CC Chg | 5.816667 | 5.842222 | 0.00051819 | 3.7464 | 0.00301415 | 116.34 | 0.00301415 | 116.34 | 0 | 0 | 0.01086283 | 2025-07-03 23:00:30 | 0.00194135
2127 | 1 | CC Chg | 5.819444 | 5.845 | 0.00051819 | 3.7465 | 0.00301558 | 116.4 | 0.00301558 | 116.4 | 0 | 0 | 0.01086822 | 2025-07-03 23:00:40 | 0.0019414
2128 | 1 | CC Chg | 5.822222 | 5.847778 | 0.00051819 | 3.7466 | 0.00301702 | 116.45 | 0.00301702 | 116.45 | 0 | 0 | 0.01087362 | 2025-07-03 23:00:50 | 0.00194145
2129 | 1 | CC Chg | 5.825 | 5.850556 | 0.00051819 | 3.7468 | 0.00301846 | 116.51 | 0.00301846 | 116.51 | 0 | 0 | 0.01087901 | 2025-07-03 23:01:00 | 0.00194155
2130 | 1 | CC Chg | 5.827778 | 5.853333 | 0.00051819 | 3.747 | 0.0030199 | 116.56 | 0.0030199 | 116.56 | 0 | 0 | 0.0108844 | 2025-07-03 23:01:10 | 0.00194166
2131 | 1 | CC Chg | 5.830556 | 5.856111 | 0.00051819 | 3.7471 | 0.00302134 | 116.62 | 0.00302134 | 116.62 | 0 | 0 | 0.0108898 | 2025-07-03 23:01:20 | 0.00194171
2132 | 1 | CC Chg | 5.833333 | 5.858889 | 0.00051819 | 3.7472 | 0.00302278 | 116.67 | 0.00302278 | 116.67 | 0 | 0 | 0.01089519 | 2025-07-03 23:01:30 | 0.00194176
2133 | 1 | CC Chg | 5.836111 | 5.861667 | 0.00051819 | 3.7474 | 0.00302422 | 116.73 | 0.00302422 | 116.73 | 0 | 0 | 0.01090058 | 2025-07-03 23:01:40 | 0.00194187
2134 | 1 | CC Chg | 5.838889 | 5.864444 | 0.00051819 | 3.7475 | 0.00302566 | 116.78 | 0.00302566 | 116.78 | 0 | 0 | 0.01090598 | 2025-07-03 23:01:50 | 0.00194192
2135 | 1 | CC Chg | 5.841667 | 5.867222 | 0.00051819 | 3.7477 | 0.0030271 | 116.84 | 0.0030271 | 116.84 | 0 | 0 | 0.01091137 | 2025-07-03 23:02:00 | 0.00194202
2136 | 1 | CC Chg | 5.844444 | 5.87 | 0.00051819 | 3.7477 | 0.00302854 | 116.9 | 0.00302854 | 116.9 | 0 | 0 | 0.01091677 | 2025-07-03 23:02:10 | 0.00194202
2137 | 1 | CC Chg | 5.847222 | 5.872778 | 0.00051819 | 3.7479 | 0.00302998 | 116.95 | 0.00302998 | 116.95 | 0 | 0 | 0.01092216 | 2025-07-03 23:02:20 | 0.00194212
2138 | 1 | CC Chg | 5.85 | 5.875556 | 0.00051819 | 3.7481 | 0.00303142 | 117.01 | 0.00303142 | 117.01 | 0 | 0 | 0.01092756 | 2025-07-03 23:02:30 | 0.00194223
2139 | 1 | CC Chg | 5.852778 | 5.878333 | 0.00051819 | 3.7483 | 0.00303286 | 117.06 | 0.00303286 | 117.06 | 0 | 0 | 0.01093295 | 2025-07-03 23:02:40 | 0.00194233
2140 | 1 | CC Chg | 5.855556 | 5.881111 | 0.00051819 | 3.7484 | 0.0030343 | 117.12 | 0.0030343 | 117.12 | 0 | 0 | 0.01093835 | 2025-07-03 23:02:50 | 0.00194238
2141 | 1 | CC Chg | 5.858333 | 5.883889 | 0.00051819 | 3.7485 | 0.00303574 | 117.17 | 0.00303574 | 117.17 | 0 | 0 | 0.01094375 | 2025-07-03 23:03:00 | 0.00194244
2142 | 1 | CC Chg | 5.861111 | 5.886667 | 0.00051819 | 3.7487 | 0.00303718 | 117.23 | 0.00303718 | 117.23 | 0 | 0 | 0.01094914 | 2025-07-03 23:03:10 | 0.00194254
2143 | 1 | CC Chg | 5.863889 | 5.889444 | 0.00051818 | 3.7488 | 0.00303862 | 117.28 | 0.00303862 | 117.28 | 0 | 0 | 0.01095454 | 2025-07-03 23:03:20 | 0.00194255
2144 | 1 | CC Chg | 5.866667 | 5.892222 | 0.00051819 | 3.749 | 0.00304006 | 117.34 | 0.00304006 | 117.34 | 0 | 0 | 0.01095993 | 2025-07-03 23:03:30 | 0.00194269
2145 | 1 | CC Chg | 5.869444 | 5.895 | 0.00051819 | 3.7491 | 0.00304149 | 117.4 | 0.00304149 | 117.4 | 0 | 0 | 0.01096533 | 2025-07-03 23:03:40 | 0.00194275
2146 | 1 | CC Chg | 5.872222 | 5.897778 | 0.00051819 | 3.7492 | 0.00304293 | 117.45 | 0.00304293 | 117.45 | 0 | 0 | 0.01097073 | 2025-07-03 23:03:50 | 0.0019428
2147 | 1 | CC Chg | 5.875 | 5.900556 | 0.00051821 | 3.7495 | 0.00304437 | 117.51 | 0.00304437 | 117.51 | 0 | 0 | 0.01097612 | 2025-07-03 23:04:00 | 0.00194303
2148 | 1 | CC Chg | 5.877778 | 5.903333 | 0.00051819 | 3.7496 | 0.00304581 | 117.56 | 0.00304581 | 117.56 | 0 | 0 | 0.01098152 | 2025-07-03 23:04:10 | 0.00194301
2149 | 1 | CC Chg | 5.880556 | 5.906111 | 0.00051819 | 3.7498 | 0.00304725 | 117.62 | 0.00304725 | 117.62 | 0 | 0 | 0.01098692 | 2025-07-03 23:04:20 | 0.00194311
2150 | 1 | CC Chg | 5.883333 | 5.908889 | 0.00051819 | 3.7499 | 0.00304869 | 117.67 | 0.00304869 | 117.67 | 0 | 0 | 0.01099232 | 2025-07-03 23:04:30 | 0.00194316
2151 | 1 | CC Chg | 5.886111 | 5.911667 | 0.00051819 | 3.75 | 0.00305013 | 117.73 | 0.00305013 | 117.73 | 0 | 0 | 0.01099771 | 2025-07-03 23:04:40 | 0.00194321
2152 | 1 | CC Chg | 5.888889 | 5.914444 | 0.00051819 | 3.7501 | 0.00305157 | 117.78 | 0.00305157 | 117.78 | 0 | 0 | 0.01100311 | 2025-07-03 23:04:50 | 0.00194326
2153 | 1 | CC Chg | 5.891667 | 5.917222 | 0.00051819 | 3.7504 | 0.00305301 | 117.84 | 0.00305301 | 117.84 | 0 | 0 | 0.01100851 | 2025-07-03 23:05:00 | 0.00194342
2154 | 1 | CC Chg | 5.894444 | 5.92 | 0.00051818 | 3.7506 | 0.00305445 | 117.9 | 0.00305445 | 117.9 | 0 | 0 | 0.01101391 | 2025-07-03 23:05:10 | 0.00194349
2155 | 1 | CC Chg | 5.897222 | 5.922778 | 0.00051819 | 3.7507 | 0.00305589 | 117.95 | 0.00305589 | 117.95 | 0 | 0 | 0.01101931 | 2025-07-03 23:05:20 | 0.00194358
2156 | 1 | CC Chg | 5.9 | 5.925556 | 0.00051819 | 3.7509 | 0.00305733 | 118.01 | 0.00305733 | 118.01 | 0 | 0 | 0.0110247 | 2025-07-03 23:05:30 | 0.00194368
2157 | 1 | CC Chg | 5.902778 | 5.928333 | 0.00051819 | 3.751 | 0.00305877 | 118.06 | 0.00305877 | 118.06 | 0 | 0 | 0.0110301 | 2025-07-03 23:05:40 | 0.00194373
2158 | 1 | CC Chg | 5.905556 | 5.931111 | 0.00051819 | 3.7512 | 0.00306021 | 118.12 | 0.00306021 | 118.12 | 0 | 0 | 0.0110355 | 2025-07-03 23:05:50 | 0.00194383
2159 | 1 | CC Chg | 5.908333 | 5.933889 | 0.00051819 | 3.7515 | 0.00306165 | 118.17 | 0.00306165 | 118.17 | 0 | 0 | 0.0110409 | 2025-07-03 23:06:00 | 0.00194399
2160 | 1 | CC Chg | 5.911111 | 5.936667 | 0.00051819 | 3.7515 | 0.00306309 | 118.23 | 0.00306309 | 118.23 | 0 | 0 | 0.0110463 | 2025-07-03 23:06:10 | 0.00194399
2161 | 1 | CC Chg | 5.913889 | 5.939444 | 0.00051819 | 3.7517 | 0.00306453 | 118.28 | 0.00306453 | 118.28 | 0 | 0 | 0.0110517 | 2025-07-03 23:06:20 | 0.00194409
2162 | 1 | CC Chg | 5.916667 | 5.942222 | 0.00051819 | 3.7518 | 0.00306596 | 118.34 | 0.00306596 | 118.34 | 0 | 0 | 0.0110571 | 2025-07-03 23:06:30 | 0.00194415
2163 | 1 | CC Chg | 5.919444 | 5.945 | 0.00051819 | 3.752 | 0.0030674 | 118.4 | 0.0030674 | 118.4 | 0 | 0 | 0.0110625 | 2025-07-03 23:06:40 | 0.00194425
2164 | 1 | CC Chg | 5.922222 | 5.947778 | 0.00051818 | 3.7521 | 0.00306884 | 118.45 | 0.00306884 | 118.45 | 0 | 0 | 0.01106791 | 2025-07-03 23:06:50 | 0.00194426
2165 | 1 | CC Chg | 5.925 | 5.950556 | 0.00051818 | 3.7523 | 0.00307028 | 118.51 | 0.00307028 | 118.51 | 0 | 0 | 0.01107331 | 2025-07-03 23:07:00 | 0.00194437
2166 | 1 | CC Chg | 5.927778 | 5.953333 | 0.00051819 | 3.7525 | 0.00307172 | 118.56 | 0.00307172 | 118.56 | 0 | 0 | 0.01107871 | 2025-07-03 23:07:10 | 0.00194451
2167 | 1 | CC Chg | 5.930556 | 5.956111 | 0.00051819 | 3.7526 | 0.00307316 | 118.62 | 0.00307316 | 118.62 | 0 | 0 | 0.01108411 | 2025-07-03 23:07:20 | 0.00194456
2168 | 1 | CC Chg | 5.933333 | 5.958889 | 0.00051819 | 3.7528 | 0.0030746 | 118.67 | 0.0030746 | 118.67 | 0 | 0 | 0.01108951 | 2025-07-03 23:07:30 | 0.00194466
2169 | 1 | CC Chg | 5.936111 | 5.961667 | 0.00051819 | 3.7529 | 0.00307604 | 118.73 | 0.00307604 | 118.73 | 0 | 0 | 0.01109491 | 2025-07-03 23:07:40 | 0.00194472
2170 | 1 | CC Chg | 5.938889 | 5.964444 | 0.00051819 | 3.7531 | 0.00307748 | 118.78 | 0.00307748 | 118.78 | 0 | 0 | 0.01110032 | 2025-07-03 23:07:50 | 0.00194482
2171 | 1 | CC Chg | 5.941667 | 5.967222 | 0.00051819 | 3.7532 | 0.00307892 | 118.84 | 0.00307892 | 118.84 | 0 | 0 | 0.01110572 | 2025-07-03 23:08:00 | 0.00194487
2172 | 1 | CC Chg | 5.944444 | 5.97 | 0.00051819 | 3.7534 | 0.00308036 | 118.9 | 0.00308036 | 118.9 | 0 | 0 | 0.01111112 | 2025-07-03 23:08:10 | 0.00194497
2173 | 1 | CC Chg | 5.947222 | 5.972778 | 0.00051819 | 3.7535 | 0.0030818 | 118.95 | 0.0030818 | 118.95 | 0 | 0 | 0.01111652 | 2025-07-03 23:08:20 | 0.00194503
2174 | 1 | CC Chg | 5.95 | 5.975556 | 0.00051819 | 3.7536 | 0.00308324 | 119.01 | 0.00308324 | 119.01 | 0 | 0 | 0.01112193 | 2025-07-03 23:08:30 | 0.00194508
2175 | 1 | CC Chg | 5.952778 | 5.978333 | 0.00051819 | 3.7538 | 0.00308468 | 119.06 | 0.00308468 | 119.06 | 0 | 0 | 0.01112733 | 2025-07-03 23:08:40 | 0.00194518
2176 | 1 | CC Chg | 5.955556 | 5.981111 | 0.00051819 | 3.754 | 0.00308612 | 119.12 | 0.00308612 | 119.12 | 0 | 0 | 0.01113273 | 2025-07-03 23:08:50 | 0.00194529
2177 | 1 | CC Chg | 5.958333 | 5.983889 | 0.00051819 | 3.7541 | 0.00308756 | 119.17 | 0.00308756 | 119.17 | 0 | 0 | 0.01113814 | 2025-07-03 23:09:00 | 0.00194534
2178 | 1 | CC Chg | 5.961111 | 5.986667 | 0.00051819 | 3.7543 | 0.003089 | 119.23 | 0.003089 | 119.23 | 0 | 0 | 0.01114354 | 2025-07-03 23:09:10 | 0.00194544
2179 | 1 | CC Chg | 5.963889 | 5.989444 | 0.00051819 | 3.7544 | 0.00309043 | 119.28 | 0.00309043 | 119.28 | 0 | 0 | 0.01114894 | 2025-07-03 23:09:20 | 0.00194549
2180 | 1 | CC Chg | 5.966667 | 5.992222 | 0.00051821 | 3.7546 | 0.00309187 | 119.34 | 0.00309187 | 119.34 | 0 | 0 | 0.01115435 | 2025-07-03 23:09:30 | 0.00194567
2181 | 1 | CC Chg | 5.969444 | 5.995 | 0.00051819 | 3.7547 | 0.00309331 | 119.4 | 0.00309331 | 119.4 | 0 | 0 | 0.01115975 | 2025-07-03 23:09:40 | 0.00194565
2182 | 1 | CC Chg | 5.972222 | 5.997778 | 0.00051819 | 3.7549 | 0.00309475 | 119.45 | 0.00309475 | 119.45 | 0 | 0 | 0.01116516 | 2025-07-03 23:09:50 | 0.00194575
2183 | 1 | CC Chg | 5.975 | 6.000556 | 0.00051819 | 3.755 | 0.00309619 | 119.51 | 0.00309619 | 119.51 | 0 | 0 | 0.01117056 | 2025-07-03 23:10:00 | 0.0019458
2184 | 1 | CC Chg | 5.977778 | 6.003333 | 0.00051819 | 3.7551 | 0.00309763 | 119.56 | 0.00309763 | 119.56 | 0 | 0 | 0.01117597 | 2025-07-03 23:10:10 | 0.00194586
2185 | 1 | CC Chg | 5.980556 | 6.006111 | 0.00051819 | 3.7553 | 0.00309907 | 119.62 | 0.00309907 | 119.62 | 0 | 0 | 0.01118137 | 2025-07-03 23:10:20 | 0.00194596
2186 | 1 | CC Chg | 5.983333 | 6.008889 | 0.00051819 | 3.7555 | 0.00310051 | 119.67 | 0.00310051 | 119.67 | 0 | 0 | 0.01118678 | 2025-07-03 23:10:30 | 0.00194606
2187 | 1 | CC Chg | 5.986111 | 6.011667 | 0.00051819 | 3.7556 | 0.00310195 | 119.73 | 0.00310195 | 119.73 | 0 | 0 | 0.01119218 | 2025-07-03 23:10:40 | 0.00194611
2188 | 1 | CC Chg | 5.988889 | 6.014444 | 0.00051819 | 3.7558 | 0.00310339 | 119.78 | 0.00310339 | 119.78 | 0 | 0 | 0.01119759 | 2025-07-03 23:10:50 | 0.00194622
2189 | 1 | CC Chg | 5.991667 | 6.017222 | 0.00051819 | 3.7559 | 0.00310483 | 119.84 | 0.00310483 | 119.84 | 0 | 0 | 0.011203 | 2025-07-03 23:11:00 | 0.00194627
2190 | 1 | CC Chg | 5.994444 | 6.02 | 0.00051818 | 3.756 | 0.00310627 | 119.9 | 0.00310627 | 119.9 | 0 | 0 | 0.0112084 | 2025-07-03 23:11:10 | 0.00194628
2191 | 1 | CC Chg | 5.997222 | 6.022778 | 0.00051819 | 3.7562 | 0.00310771 | 119.95 | 0.00310771 | 119.95 | 0 | 0 | 0.01121381 | 2025-07-03 23:11:20 | 0.00194643
2192 | 1 | CC Chg | 6 | 6.025556 | 0.00051819 | 3.7564 | 0.00310915 | 120.01 | 0.00310915 | 120.01 | 0 | 0 | 0.01121922 | 2025-07-03 23:11:30 | 0.00194653
2193 | 1 | CC Chg | 6.002778 | 6.028333 | 0.00051819 | 3.7565 | 0.00311059 | 120.06 | 0.00311059 | 120.06 | 0 | 0 | 0.01122462 | 2025-07-03 23:11:40 | 0.00194658
2194 | 1 | CC Chg | 6.005556 | 6.031111 | 0.00051819 | 3.7567 | 0.00311203 | 120.12 | 0.00311203 | 120.12 | 0 | 0 | 0.01123003 | 2025-07-03 23:11:50 | 0.00194668
2195 | 1 | CC Chg | 6.008333 | 6.033889 | 0.00051819 | 3.7568 | 0.00311347 | 120.17 | 0.00311347 | 120.17 | 0 | 0 | 0.01123544 | 2025-07-03 23:12:00 | 0.00194674
2196 | 1 | CC Chg | 6.011111 | 6.036667 | 0.00051819 | 3.757 | 0.0031149 | 120.23 | 0.0031149 | 120.23 | 0 | 0 | 0.01124085 | 2025-07-03 23:12:10 | 0.00194684
2197 | 1 | CC Chg | 6.013889 | 6.039444 | 0.00051819 | 3.7572 | 0.00311634 | 120.29 | 0.00311634 | 120.29 | 0 | 0 | 0.01124625 | 2025-07-03 23:12:20 | 0.00194694
2198 | 1 | CC Chg | 6.016667 | 6.042222 | 0.00051819 | 3.7574 | 0.00311778 | 120.34 | 0.00311778 | 120.34 | 0 | 0 | 0.01125166 | 2025-07-03 23:12:30 | 0.00194705
2199 | 1 | CC Chg | 6.019444 | 6.045 | 0.00051819 | 3.7576 | 0.00311922 | 120.4 | 0.00311922 | 120.4 | 0 | 0 | 0.01125707 | 2025-07-03 23:12:40 | 0.00194715
2200 | 1 | CC Chg | 6.022222 | 6.047778 | 0.00051818 | 3.7576 | 0.00312066 | 120.45 | 0.00312066 | 120.45 | 0 | 0 | 0.01126248 | 2025-07-03 23:12:50 | 0.00194711
2201 | 1 | CC Chg | 6.025 | 6.050556 | 0.00051819 | 3.7578 | 0.0031221 | 120.51 | 0.0031221 | 120.51 | 0 | 0 | 0.01126789 | 2025-07-03 23:13:00 | 0.00194725
2202 | 1 | CC Chg | 6.027778 | 6.053333 | 0.00051819 | 3.758 | 0.00312354 | 120.56 | 0.00312354 | 120.56 | 0 | 0 | 0.0112733 | 2025-07-03 23:13:10 | 0.00194736
2203 | 1 | CC Chg | 6.030556 | 6.056111 | 0.00051819 | 3.7581 | 0.00312498 | 120.62 | 0.00312498 | 120.62 | 0 | 0 | 0.01127871 | 2025-07-03 23:13:20 | 0.00194741
2204 | 1 | CC Chg | 6.033333 | 6.058889 | 0.00051819 | 3.7583 | 0.00312642 | 120.67 | 0.00312642 | 120.67 | 0 | 0 | 0.01128412 | 2025-07-03 23:13:30 | 0.00194751
2205 | 1 | CC Chg | 6.036111 | 6.061667 | 0.00051819 | 3.7585 | 0.00312786 | 120.73 | 0.00312786 | 120.73 | 0 | 0 | 0.01128953 | 2025-07-03 23:13:40 | 0.00194762
2206 | 1 | CC Chg | 6.038889 | 6.064444 | 0.00051818 | 3.7588 | 0.0031293 | 120.79 | 0.0031293 | 120.79 | 0 | 0 | 0.01129494 | 2025-07-03 23:13:50 | 0.00194774
2207 | 1 | CC Chg | 6.041667 | 6.067222 | 0.00051821 | 3.7589 | 0.00313074 | 120.84 | 0.00313074 | 120.84 | 0 | 0 | 0.01130035 | 2025-07-03 23:14:00 | 0.0019479
2208 | 1 | CC Chg | 6.044444 | 6.07 | 0.00051819 | 3.759 | 0.00313218 | 120.9 | 0.00313218 | 120.9 | 0 | 0 | 0.01130576 | 2025-07-03 23:14:10 | 0.00194788
2209 | 1 | CC Chg | 6.047222 | 6.072778 | 0.00051819 | 3.7592 | 0.00313362 | 120.95 | 0.00313362 | 120.95 | 0 | 0 | 0.01131117 | 2025-07-03 23:14:20 | 0.00194798
2210 | 1 | CC Chg | 6.05 | 6.075556 | 0.00051818 | 3.7594 | 0.00313506 | 121.01 | 0.00313506 | 121.01 | 0 | 0 | 0.01131658 | 2025-07-03 23:14:30 | 0.00194805
2211 | 1 | CC Chg | 6.052778 | 6.078333 | 0.00051819 | 3.7595 | 0.0031365 | 121.06 | 0.0031365 | 121.06 | 0 | 0 | 0.01132199 | 2025-07-03 23:14:40 | 0.00194814
2212 | 1 | CC Chg | 6.055556 | 6.081111 | 0.00051819 | 3.7597 | 0.00313794 | 121.12 | 0.00313794 | 121.12 | 0 | 0 | 0.0113274 | 2025-07-03 23:14:50 | 0.00194824
2213 | 1 | CC Chg | 6.058333 | 6.083889 | 0.00051819 | 3.76 | 0.00313937 | 121.17 | 0.00313937 | 121.17 | 0 | 0 | 0.01133282 | 2025-07-03 23:15:00 | 0.00194839
2214 | 1 | CC Chg | 6.061111 | 6.086667 | 0.00051819 | 3.7601 | 0.00314081 | 121.23 | 0.00314081 | 121.23 | 0 | 0 | 0.01133823 | 2025-07-03 23:15:10 | 0.00194845
2215 | 1 | CC Chg | 6.063889 | 6.089444 | 0.00051819 | 3.7602 | 0.00314225 | 121.29 | 0.00314225 | 121.29 | 0 | 0 | 0.01134364 | 2025-07-03 23:15:20 | 0.0019485
2216 | 1 | CC Chg | 6.066667 | 6.092222 | 0.00051818 | 3.7604 | 0.00314369 | 121.34 | 0.00314369 | 121.34 | 0 | 0 | 0.01134905 | 2025-07-03 23:15:30 | 0.00194856
2217 | 1 | CC Chg | 6.069444 | 6.095 | 0.00051819 | 3.7606 | 0.00314513 | 121.4 | 0.00314513 | 121.4 | 0 | 0 | 0.01135446 | 2025-07-03 23:15:40 | 0.00194871
2218 | 1 | CC Chg | 6.072222 | 6.097778 | 0.00051819 | 3.7607 | 0.00314657 | 121.45 | 0.00314657 | 121.45 | 0 | 0 | 0.01135988 | 2025-07-03 23:15:50 | 0.00194876
2219 | 1 | CC Chg | 6.075 | 6.100556 | 0.00051819 | 3.761 | 0.00314801 | 121.51 | 0.00314801 | 121.51 | 0 | 0 | 0.01136529 | 2025-07-03 23:16:00 | 0.00194891
2220 | 1 | CC Chg | 6.077778 | 6.103333 | 0.00051819 | 3.7611 | 0.00314945 | 121.56 | 0.00314945 | 121.56 | 0 | 0 | 0.01137071 | 2025-07-03 23:16:10 | 0.00194896
2221 | 1 | CC Chg | 6.080556 | 6.106111 | 0.00051819 | 3.7613 | 0.00315089 | 121.62 | 0.00315089 | 121.62 | 0 | 0 | 0.01137612 | 2025-07-03 23:16:20 | 0.00194907
2222 | 1 | CC Chg | 6.083333 | 6.108889 | 0.00051819 | 3.7615 | 0.00315233 | 121.67 | 0.00315233 | 121.67 | 0 | 0 | 0.01138154 | 2025-07-03 23:16:30 | 0.00194917
2223 | 1 | CC Chg | 6.086111 | 6.111667 | 0.00051819 | 3.7616 | 0.00315377 | 121.73 | 0.00315377 | 121.73 | 0 | 0 | 0.01138695 | 2025-07-03 23:16:40 | 0.00194922
2224 | 1 | CC Chg | 6.088889 | 6.114444 | 0.00051819 | 3.7618 | 0.00315521 | 121.79 | 0.00315521 | 121.79 | 0 | 0 | 0.01139236 | 2025-07-03 23:16:50 | 0.00194933
2225 | 1 | CC Chg | 6.091667 | 6.117222 | 0.00051819 | 3.762 | 0.00315665 | 121.84 | 0.00315665 | 121.84 | 0 | 0 | 0.01139778 | 2025-07-03 23:17:00 | 0.00194943
2226 | 1 | CC Chg | 6.094444 | 6.12 | 0.00051819 | 3.762 | 0.00315809 | 121.9 | 0.00315809 | 121.9 | 0 | 0 | 0.01140319 | 2025-07-03 23:17:10 | 0.00194943
2227 | 1 | CC Chg | 6.097222 | 6.122778 | 0.00051819 | 3.7623 | 0.00315953 | 121.95 | 0.00315953 | 121.95 | 0 | 0 | 0.01140861 | 2025-07-03 23:17:20 | 0.00194959
2228 | 1 | CC Chg | 6.1 | 6.125556 | 0.00051821 | 3.7624 | 0.00316097 | 122.01 | 0.00316097 | 122.01 | 0 | 0 | 0.01141402 | 2025-07-03 23:17:30 | 0.00194971
2229 | 1 | CC Chg | 6.102778 | 6.128333 | 0.00051819 | 3.7626 | 0.00316241 | 122.06 | 0.00316241 | 122.06 | 0 | 0 | 0.01141944 | 2025-07-03 23:17:40 | 0.00194974
2230 | 1 | CC Chg | 6.105556 | 6.131111 | 0.00051818 | 3.7628 | 0.00316384 | 122.12 | 0.00316384 | 122.12 | 0 | 0 | 0.01142486 | 2025-07-03 23:17:50 | 0.00194981
2231 | 1 | CC Chg | 6.108333 | 6.133889 | 0.00051819 | 3.7629 | 0.00316528 | 122.17 | 0.00316528 | 122.17 | 0 | 0 | 0.01143027 | 2025-07-03 23:18:00 | 0.0019499
2232 | 1 | CC Chg | 6.111111 | 6.136667 | 0.00051819 | 3.7631 | 0.00316672 | 122.23 | 0.00316672 | 122.23 | 0 | 0 | 0.01143569 | 2025-07-03 23:18:10 | 0.00195
2233 | 1 | CC Chg | 6.113889 | 6.139444 | 0.00051819 | 3.7632 | 0.00316816 | 122.29 | 0.00316816 | 122.29 | 0 | 0 | 0.01144111 | 2025-07-03 23:18:20 | 0.00195005
2234 | 1 | CC Chg | 6.116667 | 6.142222 | 0.00051819 | 3.7634 | 0.0031696 | 122.34 | 0.0031696 | 122.34 | 0 | 0 | 0.01144652 | 2025-07-03 23:18:30 | 0.00195016
2235 | 1 | CC Chg | 6.119444 | 6.145 | 0.00051819 | 3.7636 | 0.00317104 | 122.4 | 0.00317104 | 122.4 | 0 | 0 | 0.01145194 | 2025-07-03 23:18:40 | 0.00195026
2236 | 1 | CC Chg | 6.122222 | 6.147778 | 0.00051819 | 3.7637 | 0.00317248 | 122.45 | 0.00317248 | 122.45 | 0 | 0 | 0.01145736 | 2025-07-03 23:18:50 | 0.00195031
2237 | 1 | CC Chg | 6.125 | 6.150556 | 0.00051819 | 3.7639 | 0.00317392 | 122.51 | 0.00317392 | 122.51 | 0 | 0 | 0.01146278 | 2025-07-03 23:19:00 | 0.00195042
2238 | 1 | CC Chg | 6.127778 | 6.153333 | 0.00051819 | 3.7641 | 0.00317536 | 122.56 | 0.00317536 | 122.56 | 0 | 0 | 0.01146819 | 2025-07-03 23:19:10 | 0.00195052
2239 | 1 | CC Chg | 6.130556 | 6.156111 | 0.00051819 | 3.7643 | 0.0031768 | 122.62 | 0.0031768 | 122.62 | 0 | 0 | 0.01147361 | 2025-07-03 23:19:20 | 0.00195062
2240 | 1 | CC Chg | 6.133333 | 6.158889 | 0.00051819 | 3.7644 | 0.00317824 | 122.67 | 0.00317824 | 122.67 | 0 | 0 | 0.01147903 | 2025-07-03 23:19:30 | 0.00195067
2241 | 1 | CC Chg | 6.136111 | 6.161667 | 0.00051819 | 3.7645 | 0.00317968 | 122.73 | 0.00317968 | 122.73 | 0 | 0 | 0.01148445 | 2025-07-03 23:19:40 | 0.00195073
2242 | 1 | CC Chg | 6.138889 | 6.164444 | 0.00051819 | 3.7647 | 0.00318112 | 122.79 | 0.00318112 | 122.79 | 0 | 0 | 0.01148987 | 2025-07-03 23:19:50 | 0.00195083
2243 | 1 | CC Chg | 6.141667 | 6.167222 | 0.00051819 | 3.7649 | 0.00318256 | 122.84 | 0.00318256 | 122.84 | 0 | 0 | 0.01149529 | 2025-07-03 23:20:00 | 0.00195093
2244 | 1 | CC Chg | 6.144444 | 6.17 | 0.00051819 | 3.7651 | 0.003184 | 122.9 | 0.003184 | 122.9 | 0 | 0 | 0.01150071 | 2025-07-03 23:20:10 | 0.00195104
2245 | 1 | CC Chg | 6.147222 | 6.172778 | 0.00051819 | 3.7652 | 0.00318544 | 122.95 | 0.00318544 | 122.95 | 0 | 0 | 0.01150613 | 2025-07-03 23:20:20 | 0.00195109
2246 | 1 | CC Chg | 6.15 | 6.175556 | 0.00051819 | 3.7654 | 0.00318688 | 123.01 | 0.00318688 | 123.01 | 0 | 0 | 0.01151154 | 2025-07-03 23:20:30 | 0.00195119
2247 | 1 | CC Chg | 6.152778 | 6.178333 | 0.00051818 | 3.7656 | 0.00318832 | 123.06 | 0.00318832 | 123.06 | 0 | 0 | 0.01151697 | 2025-07-03 23:20:40 | 0.00195126
2248 | 1 | CC Chg | 6.155556 | 6.181111 | 0.00051819 | 3.7658 | 0.00318975 | 123.12 | 0.00318975 | 123.12 | 0 | 0 | 0.01152239 | 2025-07-03 23:20:50 | 0.0019514
2249 | 1 | CC Chg | 6.158333 | 6.183889 | 0.00051819 | 3.7659 | 0.00319119 | 123.17 | 0.00319119 | 123.17 | 0 | 0 | 0.01152781 | 2025-07-03 23:21:00 | 0.00195145
2250 | 1 | CC Chg | 6.161111 | 6.186667 | 0.00051819 | 3.7662 | 0.00319263 | 123.23 | 0.00319263 | 123.23 | 0 | 0 | 0.01153323 | 2025-07-03 23:21:10 | 0.00195161
2251 | 1 | CC Chg | 6.163889 | 6.189444 | 0.00051819 | 3.7663 | 0.00319407 | 123.29 | 0.00319407 | 123.29 | 0 | 0 | 0.01153865 | 2025-07-03 23:21:20 | 0.00195166
2252 | 1 | CC Chg | 6.166667 | 6.192222 | 0.00051819 | 3.7665 | 0.00319551 | 123.34 | 0.00319551 | 123.34 | 0 | 0 | 0.01154407 | 2025-07-03 23:21:30 | 0.00195176
2253 | 1 | CC Chg | 6.169444 | 6.195 | 0.00051819 | 3.7666 | 0.00319695 | 123.4 | 0.00319695 | 123.4 | 0 | 0 | 0.01154949 | 2025-07-03 23:21:40 | 0.00195181
2254 | 1 | CC Chg | 6.172222 | 6.197778 | 0.00051819 | 3.7667 | 0.00319839 | 123.45 | 0.00319839 | 123.45 | 0 | 0 | 0.01155491 | 2025-07-03 23:21:50 | 0.00195187
2255 | 1 | CC Chg | 6.175 | 6.200556 | 0.00051819 | 3.767 | 0.00319983 | 123.51 | 0.00319983 | 123.51 | 0 | 0 | 0.01156034 | 2025-07-03 23:22:00 | 0.00195202
2256 | 1 | CC Chg | 6.177778 | 6.203333 | 0.00051819 | 3.7672 | 0.00320127 | 123.56 | 0.00320127 | 123.56 | 0 | 0 | 0.01156576 | 2025-07-03 23:22:10 | 0.00195213
2257 | 1 | CC Chg | 6.180556 | 6.206111 | 0.00051819 | 3.7674 | 0.00320271 | 123.62 | 0.00320271 | 123.62 | 0 | 0 | 0.01157118 | 2025-07-03 23:22:20 | 0.00195223
2258 | 1 | CC Chg | 6.183333 | 6.208889 | 0.00051819 | 3.7675 | 0.00320415 | 123.67 | 0.00320415 | 123.67 | 0 | 0 | 0.0115766 | 2025-07-03 23:22:30 | 0.00195228
2259 | 1 | CC Chg | 6.186111 | 6.211667 | 0.00051819 | 3.7677 | 0.00320559 | 123.73 | 0.00320559 | 123.73 | 0 | 0 | 0.01158203 | 2025-07-03 23:22:40 | 0.00195238
2260 | 1 | CC Chg | 6.188889 | 6.214444 | 0.00051819 | 3.7678 | 0.00320703 | 123.79 | 0.00320703 | 123.79 | 0 | 0 | 0.01158745 | 2025-07-03 23:22:50 | 0.00195244
2261 | 1 | CC Chg | 6.191667 | 6.217222 | 0.00051818 | 3.768 | 0.00320847 | 123.84 | 0.00320847 | 123.84 | 0 | 0 | 0.01159287 | 2025-07-03 23:23:00 | 0.0019525
2262 | 1 | CC Chg | 6.194444 | 6.22 | 0.00051819 | 3.7682 | 0.00320991 | 123.9 | 0.00320991 | 123.9 | 0 | 0 | 0.0115983 | 2025-07-03 23:23:10 | 0.00195264
2263 | 1 | CC Chg | 6.197222 | 6.222778 | 0.00051821 | 3.7684 | 0.00321135 | 123.95 | 0.00321135 | 123.95 | 0 | 0 | 0.01160372 | 2025-07-03 23:23:20 | 0.00195282
2264 | 1 | CC Chg | 6.2 | 6.225556 | 0.00051818 | 3.7685 | 0.00321279 | 124.01 | 0.00321279 | 124.01 | 0 | 0 | 0.01160915 | 2025-07-03 23:23:30 | 0.00195276
2265 | 1 | CC Chg | 6.202778 | 6.228333 | 0.00051819 | 3.7687 | 0.00321422 | 124.06 | 0.00321422 | 124.06 | 0 | 0 | 0.01161457 | 2025-07-03 23:23:40 | 0.0019529
2266 | 1 | CC Chg | 6.205556 | 6.231111 | 0.00051819 | 3.7689 | 0.00321566 | 124.12 | 0.00321566 | 124.12 | 0 | 0 | 0.01162 | 2025-07-03 23:23:50 | 0.00195301
2267 | 1 | CC Chg | 6.208333 | 6.233889 | 0.00051819 | 3.7691 | 0.0032171 | 124.17 | 0.0032171 | 124.17 | 0 | 0 | 0.01162542 | 2025-07-03 23:24:00 | 0.00195311
2268 | 1 | CC Chg | 6.211111 | 6.236667 | 0.00051819 | 3.7692 | 0.00321854 | 124.23 | 0.00321854 | 124.23 | 0 | 0 | 0.01163085 | 2025-07-03 23:24:10 | 0.00195316
2269 | 1 | CC Chg | 6.213889 | 6.239444 | 0.00051819 | 3.7693 | 0.00321998 | 124.29 | 0.00321998 | 124.29 | 0 | 0 | 0.01163627 | 2025-07-03 23:24:20 | 0.00195321
2270 | 1 | CC Chg | 6.216667 | 6.242222 | 0.00051819 | 3.7695 | 0.00322142 | 124.34 | 0.00322142 | 124.34 | 0 | 0 | 0.0116417 | 2025-07-03 23:24:30 | 0.00195332
2271 | 1 | CC Chg | 6.219444 | 6.245 | 0.00051819 | 3.7697 | 0.00322286 | 124.4 | 0.00322286 | 124.4 | 0 | 0 | 0.01164712 | 2025-07-03 23:24:40 | 0.00195342
2272 | 1 | CC Chg | 6.222222 | 6.247778 | 0.00051818 | 3.7699 | 0.0032243 | 124.45 | 0.0032243 | 124.45 | 0 | 0 | 0.01165255 | 2025-07-03 23:24:50 | 0.00195349
2273 | 1 | CC Chg | 6.225 | 6.250556 | 0.00051819 | 3.7701 | 0.00322574 | 124.51 | 0.00322574 | 124.51 | 0 | 0 | 0.01165798 | 2025-07-03 23:25:00 | 0.00195363
2274 | 1 | CC Chg | 6.227778 | 6.253333 | 0.00051819 | 3.7703 | 0.00322718 | 124.56 | 0.00322718 | 124.56 | 0 | 0 | 0.0116634 | 2025-07-03 23:25:10 | 0.00195373
2275 | 1 | CC Chg | 6.230556 | 6.256111 | 0.00051819 | 3.7706 | 0.00322862 | 124.62 | 0.00322862 | 124.62 | 0 | 0 | 0.01166883 | 2025-07-03 23:25:20 | 0.00195389
2276 | 1 | CC Chg | 6.233333 | 6.258889 | 0.00051819 | 3.7707 | 0.00323006 | 124.67 | 0.00323006 | 124.67 | 0 | 0 | 0.01167426 | 2025-07-03 23:25:30 | 0.00195394
2277 | 1 | CC Chg | 6.236111 | 6.261667 | 0.00051818 | 3.7708 | 0.0032315 | 124.73 | 0.0032315 | 124.73 | 0 | 0 | 0.01167969 | 2025-07-03 23:25:40 | 0.00195395
2278 | 1 | CC Chg | 6.238889 | 6.264444 | 0.00051819 | 3.7711 | 0.00323294 | 124.79 | 0.00323294 | 124.79 | 0 | 0 | 0.01168511 | 2025-07-03 23:25:50 | 0.00195415
2279 | 1 | CC Chg | 6.241667 | 6.267222 | 0.00051819 | 3.7712 | 0.00323438 | 124.84 | 0.00323438 | 124.84 | 0 | 0 | 0.01169054 | 2025-07-03 23:26:00 | 0.0019542
2280 | 1 | CC Chg | 6.244444 | 6.27 | 0.00051818 | 3.7713 | 0.00323582 | 124.9 | 0.00323582 | 124.9 | 0 | 0 | 0.01169597 | 2025-07-03 23:26:10 | 0.00195421
2281 | 1 | CC Chg | 6.247222 | 6.272778 | 0.00051819 | 3.7716 | 0.00323726 | 124.95 | 0.00323726 | 124.95 | 0 | 0 | 0.0117014 | 2025-07-03 23:26:20 | 0.00195441
2282 | 1 | CC Chg | 6.25 | 6.275556 | 0.00051819 | 3.7717 | 0.00323869 | 125.01 | 0.00323869 | 125.01 | 0 | 0 | 0.01170683 | 2025-07-03 23:26:30 | 0.00195446
2283 | 1 | CC Chg | 6.252778 | 6.278333 | 0.00051821 | 3.772 | 0.00324013 | 125.06 | 0.00324013 | 125.06 | 0 | 0 | 0.01171226 | 2025-07-03 23:26:40 | 0.00195469
2284 | 1 | CC Chg | 6.255556 | 6.281111 | 0.00051818 | 3.7721 | 0.00324157 | 125.12 | 0.00324157 | 125.12 | 0 | 0 | 0.01171769 | 2025-07-03 23:26:50 | 0.00195463
2285 | 1 | CC Chg | 6.258333 | 6.283889 | 0.00051819 | 3.7723 | 0.00324301 | 125.17 | 0.00324301 | 125.17 | 0 | 0 | 0.01172312 | 2025-07-03 23:27:00 | 0.00195477
2286 | 1 | CC Chg | 6.261111 | 6.286667 | 0.00051819 | 3.7725 | 0.00324445 | 125.23 | 0.00324445 | 125.23 | 0 | 0 | 0.01172855 | 2025-07-03 23:27:10 | 0.00195487
2287 | 1 | CC Chg | 6.263889 | 6.289444 | 0.00051819 | 3.7727 | 0.00324589 | 125.29 | 0.00324589 | 125.29 | 0 | 0 | 0.01173398 | 2025-07-03 23:27:20 | 0.00195498
2288 | 1 | CC Chg | 6.266667 | 6.292222 | 0.00051819 | 3.7728 | 0.00324733 | 125.34 | 0.00324733 | 125.34 | 0 | 0 | 0.01173941 | 2025-07-03 23:27:30 | 0.00195503
2289 | 1 | CC Chg | 6.269444 | 6.295 | 0.00051819 | 3.7731 | 0.00324877 | 125.4 | 0.00324877 | 125.4 | 0 | 0 | 0.01174484 | 2025-07-03 23:27:40 | 0.00195518
2290 | 1 | CC Chg | 6.272222 | 6.297778 | 0.00051819 | 3.7733 | 0.00325021 | 125.45 | 0.00325021 | 125.45 | 0 | 0 | 0.01175027 | 2025-07-03 23:27:50 | 0.00195529
2291 | 1 | CC Chg | 6.275 | 6.300556 | 0.00051819 | 3.7734 | 0.00325165 | 125.51 | 0.00325165 | 125.51 | 0 | 0 | 0.0117557 | 2025-07-03 23:28:00 | 0.00195534
2292 | 1 | CC Chg | 6.277778 | 6.303333 | 0.00051819 | 3.7736 | 0.00325309 | 125.56 | 0.00325309 | 125.56 | 0 | 0 | 0.01176113 | 2025-07-03 23:28:10 | 0.00195544
2293 | 1 | CC Chg | 6.280556 | 6.306111 | 0.00051818 | 3.7738 | 0.00325453 | 125.62 | 0.00325453 | 125.62 | 0 | 0 | 0.01176656 | 2025-07-03 23:28:20 | 0.00195551
2294 | 1 | CC Chg | 6.283333 | 6.308889 | 0.00051819 | 3.774 | 0.00325597 | 125.67 | 0.00325597 | 125.67 | 0 | 0 | 0.011772 | 2025-07-03 23:28:30 | 0.00195565
2295 | 1 | CC Chg | 6.286111 | 6.311667 | 0.00051819 | 3.7742 | 0.00325741 | 125.73 | 0.00325741 | 125.73 | 0 | 0 | 0.01177743 | 2025-07-03 23:28:40 | 0.00195575
2296 | 1 | CC Chg | 6.288889 | 6.314444 | 0.00051819 | 3.7744 | 0.00325885 | 125.79 | 0.00325885 | 125.79 | 0 | 0 | 0.01178286 | 2025-07-03 23:28:50 | 0.00195586
2297 | 1 | CC Chg | 6.291667 | 6.317222 | 0.00051819 | 3.7745 | 0.00326029 | 125.84 | 0.00326029 | 125.84 | 0 | 0 | 0.0117883 | 2025-07-03 23:29:00 | 0.00195591
2298 | 1 | CC Chg | 6.294444 | 6.32 | 0.00051818 | 3.7747 | 0.00326173 | 125.9 | 0.00326173 | 125.9 | 0 | 0 | 0.01179373 | 2025-07-03 23:29:10 | 0.00195597
2299 | 1 | CC Chg | 6.297222 | 6.322778 | 0.00051819 | 3.7749 | 0.00326316 | 125.95 | 0.00326316 | 125.95 | 0 | 0 | 0.01179916 | 2025-07-03 23:29:20 | 0.00195612
2300 | 1 | CC Chg | 6.3 | 6.325556 | 0.00051819 | 3.7751 | 0.0032646 | 126.01 | 0.0032646 | 126.01 | 0 | 0 | 0.0118046 | 2025-07-03 23:29:30 | 0.00195622
2301 | 1 | CC Chg | 6.302778 | 6.328333 | 0.00051819 | 3.7752 | 0.00326604 | 126.06 | 0.00326604 | 126.06 | 0 | 0 | 0.01181003 | 2025-07-03 23:29:40 | 0.00195627
2302 | 1 | CC Chg | 6.305556 | 6.331111 | 0.00051819 | 3.7754 | 0.00326748 | 126.12 | 0.00326748 | 126.12 | 0 | 0 | 0.01181546 | 2025-07-03 23:29:50 | 0.00195637
2303 | 1 | CC Chg | 6.308333 | 6.333889 | 0.00051819 | 3.7756 | 0.00326892 | 126.17 | 0.00326892 | 126.17 | 0 | 0 | 0.0118209 | 2025-07-03 23:30:00 | 0.00195648
2304 | 1 | CC Chg | 6.311111 | 6.336667 | 0.00051819 | 3.7758 | 0.00327036 | 126.23 | 0.00327036 | 126.23 | 0 | 0 | 0.01182633 | 2025-07-03 23:30:10 | 0.00195658
2305 | 1 | CC Chg | 6.313889 | 6.339444 | 0.00051819 | 3.776 | 0.0032718 | 126.29 | 0.0032718 | 126.29 | 0 | 0 | 0.01183177 | 2025-07-03 23:30:20 | 0.00195669
2306 | 1 | CC Chg | 6.316667 | 6.342222 | 0.00051819 | 3.7762 | 0.00327324 | 126.34 | 0.00327324 | 126.34 | 0 | 0 | 0.0118372 | 2025-07-03 23:30:30 | 0.00195679
2307 | 1 | CC Chg | 6.319444 | 6.345 | 0.00051818 | 3.7764 | 0.00327468 | 126.4 | 0.00327468 | 126.4 | 0 | 0 | 0.01184264 | 2025-07-03 23:30:40 | 0.00195685
2308 | 1 | CC Chg | 6.322222 | 6.347778 | 0.00051819 | 3.7765 | 0.00327612 | 126.45 | 0.00327612 | 126.45 | 0 | 0 | 0.01184808 | 2025-07-03 23:30:50 | 0.00195694
2309 | 1 | CC Chg | 6.325 | 6.350556 | 0.00051819 | 3.7767 | 0.00327756 | 126.51 | 0.00327756 | 126.51 | 0 | 0 | 0.01185351 | 2025-07-03 23:31:00 | 0.00195705
2310 | 1 | CC Chg | 6.327778 | 6.353333 | 0.00051819 | 3.7769 | 0.003279 | 126.56 | 0.003279 | 126.56 | 0 | 0 | 0.01185895 | 2025-07-03 23:31:10 | 0.00195715
2311 | 1 | CC Chg | 6.330556 | 6.356111 | 0.00051819 | 3.7772 | 0.00328044 | 126.62 | 0.00328044 | 126.62 | 0 | 0 | 0.01186439 | 2025-07-03 23:31:20 | 0.00195731
2312 | 1 | CC Chg | 6.333333 | 6.358889 | 0.00051819 | 3.7773 | 0.00328188 | 126.67 | 0.00328188 | 126.67 | 0 | 0 | 0.01186982 | 2025-07-03 23:31:30 | 0.00195736
2313 | 1 | CC Chg | 6.336111 | 6.361667 | 0.00051818 | 3.7775 | 0.00328332 | 126.73 | 0.00328332 | 126.73 | 0 | 0 | 0.01187526 | 2025-07-03 23:31:40 | 0.00195742
2314 | 1 | CC Chg | 6.338889 | 6.364444 | 0.00051819 | 3.7778 | 0.00328476 | 126.79 | 0.00328476 | 126.79 | 0 | 0 | 0.0118807 | 2025-07-03 23:31:50 | 0.00195762
2315 | 1 | CC Chg | 6.341667 | 6.367222 | 0.00051819 | 3.7779 | 0.0032862 | 126.84 | 0.0032862 | 126.84 | 0 | 0 | 0.01188613 | 2025-07-03 23:32:00 | 0.00195767
2316 | 1 | CC Chg | 6.344444 | 6.37 | 0.00051819 | 3.7781 | 0.00328763 | 126.9 | 0.00328763 | 126.9 | 0 | 0 | 0.01189157 | 2025-07-03 23:32:10 | 0.00195777
2317 | 1 | CC Chg | 6.347222 | 6.372778 | 0.00051819 | 3.7783 | 0.00328907 | 126.95 | 0.00328907 | 126.95 | 0 | 0 | 0.01189701 | 2025-07-03 23:32:20 | 0.00195788
2318 | 1 | CC Chg | 6.35 | 6.375556 | 0.00051821 | 3.7785 | 0.00329051 | 127.01 | 0.00329051 | 127.01 | 0 | 0 | 0.01190245 | 2025-07-03 23:32:30 | 0.00195806
2319 | 1 | CC Chg | 6.352778 | 6.378333 | 0.00051819 | 3.7787 | 0.00329195 | 127.06 | 0.00329195 | 127.06 | 0 | 0 | 0.01190789 | 2025-07-03 23:32:40 | 0.00195808
2320 | 1 | CC Chg | 6.355556 | 6.381111 | 0.00051819 | 3.7789 | 0.00329339 | 127.12 | 0.00329339 | 127.12 | 0 | 0 | 0.01191333 | 2025-07-03 23:32:50 | 0.00195819
2321 | 1 | CC Chg | 6.358333 | 6.383889 | 0.00051819 | 3.779 | 0.00329483 | 127.17 | 0.00329483 | 127.17 | 0 | 0 | 0.01191877 | 2025-07-03 23:33:00 | 0.00195824
2322 | 1 | CC Chg | 6.361111 | 6.386667 | 0.00051819 | 3.7793 | 0.00329627 | 127.23 | 0.00329627 | 127.23 | 0 | 0 | 0.01192421 | 2025-07-03 23:33:10 | 0.0019584
2323 | 1 | CC Chg | 6.363889 | 6.389444 | 0.00051819 | 3.7796 | 0.00329771 | 127.29 | 0.00329771 | 127.29 | 0 | 0 | 0.01192965 | 2025-07-03 23:33:20 | 0.00195855
2324 | 1 | CC Chg | 6.366667 | 6.392222 | 0.00051819 | 3.7797 | 0.00329915 | 127.34 | 0.00329915 | 127.34 | 0 | 0 | 0.01193509 | 2025-07-03 23:33:30 | 0.0019586
2325 | 1 | CC Chg | 6.369444 | 6.395 | 0.00051819 | 3.7798 | 0.00330059 | 127.4 | 0.00330059 | 127.4 | 0 | 0 | 0.01194053 | 2025-07-03 23:33:40 | 0.00195865
2326 | 1 | CC Chg | 6.372222 | 6.397778 | 0.00051819 | 3.7801 | 0.00330203 | 127.45 | 0.00330203 | 127.45 | 0 | 0 | 0.01194597 | 2025-07-03 23:33:50 | 0.00195881
2327 | 1 | CC Chg | 6.375 | 6.400556 | 0.00051819 | 3.7803 | 0.00330347 | 127.51 | 0.00330347 | 127.51 | 0 | 0 | 0.01195141 | 2025-07-03 23:34:00 | 0.00195891
2328 | 1 | CC Chg | 6.377778 | 6.403333 | 0.00051819 | 3.7804 | 0.00330491 | 127.56 | 0.00330491 | 127.56 | 0 | 0 | 0.01195685 | 2025-07-03 23:34:10 | 0.00195897
2329 | 1 | CC Chg | 6.380556 | 6.406111 | 0.00051818 | 3.7806 | 0.00330635 | 127.62 | 0.00330635 | 127.62 | 0 | 0 | 0.0119623 | 2025-07-03 23:34:20 | 0.00195903
2330 | 1 | CC Chg | 6.383333 | 6.408889 | 0.00051819 | 3.7808 | 0.00330779 | 127.67 | 0.00330779 | 127.67 | 0 | 0 | 0.01196774 | 2025-07-03 23:34:30 | 0.00195917
2331 | 1 | CC Chg | 6.386111 | 6.411667 | 0.00051819 | 3.781 | 0.00330923 | 127.73 | 0.00330923 | 127.73 | 0 | 0 | 0.01197318 | 2025-07-03 23:34:40 | 0.00195928
2332 | 1 | CC Chg | 6.388889 | 6.414444 | 0.00051819 | 3.7812 | 0.00331067 | 127.79 | 0.00331067 | 127.79 | 0 | 0 | 0.01197862 | 2025-07-03 23:34:50 | 0.00195938
2333 | 1 | CC Chg | 6.391667 | 6.417222 | 0.00051819 | 3.7814 | 0.0033121 | 127.84 | 0.0033121 | 127.84 | 0 | 0 | 0.01198406 | 2025-07-03 23:35:00 | 0.00195948
2334 | 1 | CC Chg | 6.394444 | 6.42 | 0.00051819 | 3.7816 | 0.00331354 | 127.9 | 0.00331354 | 127.9 | 0 | 0 | 0.01198951 | 2025-07-03 23:35:10 | 0.00195959
2335 | 1 | CC Chg | 6.397222 | 6.422778 | 0.00051819 | 3.7818 | 0.00331498 | 127.95 | 0.00331498 | 127.95 | 0 | 0 | 0.01199495 | 2025-07-03 23:35:20 | 0.00195969
2336 | 1 | CC Chg | 6.4 | 6.425556 | 0.00051818 | 3.782 | 0.00331642 | 128.01 | 0.00331642 | 128.01 | 0 | 0 | 0.0120004 | 2025-07-03 23:35:30 | 0.00195976
2337 | 1 | CC Chg | 6.402778 | 6.428333 | 0.00051819 | 3.7822 | 0.00331786 | 128.06 | 0.00331786 | 128.06 | 0 | 0 | 0.01200584 | 2025-07-03 23:35:40 | 0.0019599
2338 | 1 | CC Chg | 6.405556 | 6.431111 | 0.00051819 | 3.7823 | 0.0033193 | 128.12 | 0.0033193 | 128.12 | 0 | 0 | 0.01201128 | 2025-07-03 23:35:50 | 0.00195995
2339 | 1 | CC Chg | 6.408333 | 6.433889 | 0.00051819 | 3.7827 | 0.00332074 | 128.17 | 0.00332074 | 128.17 | 0 | 0 | 0.01201673 | 2025-07-03 23:36:00 | 0.00196016
2340 | 1 | CC Chg | 6.411111 | 6.436667 | 0.00051819 | 3.7828 | 0.00332218 | 128.23 | 0.00332218 | 128.23 | 0 | 0 | 0.01202217 | 2025-07-03 23:36:10 | 0.00196021
2341 | 1 | CC Chg | 6.413889 | 6.439444 | 0.00051819 | 3.7829 | 0.00332362 | 128.29 | 0.00332362 | 128.29 | 0 | 0 | 0.01202762 | 2025-07-03 23:36:20 | 0.00196026
2342 | 1 | CC Chg | 6.416667 | 6.442222 | 0.00051819 | 3.7832 | 0.00332506 | 128.34 | 0.00332506 | 128.34 | 0 | 0 | 0.01203306 | 2025-07-03 23:36:30 | 0.00196042
2343 | 1 | CC Chg | 6.419444 | 6.445 | 0.00051821 | 3.7833 | 0.0033265 | 128.4 | 0.0033265 | 128.4 | 0 | 0 | 0.01203851 | 2025-07-03 23:36:40 | 0.00196054
2344 | 1 | CC Chg | 6.422222 | 6.447778 | 0.00051819 | 3.7836 | 0.00332794 | 128.45 | 0.00332794 | 128.45 | 0 | 0 | 0.01204396 | 2025-07-03 23:36:50 | 0.00196062
2345 | 1 | CC Chg | 6.425 | 6.450556 | 0.00051819 | 3.7838 | 0.00332938 | 128.51 | 0.00332938 | 128.51 | 0 | 0 | 0.0120494 | 2025-07-03 23:37:00 | 0.00196073
2346 | 1 | CC Chg | 6.427778 | 6.453333 | 0.00051819 | 3.7839 | 0.00333082 | 128.56 | 0.00333082 | 128.56 | 0 | 0 | 0.01205485 | 2025-07-03 23:37:10 | 0.00196078
2347 | 1 | CC Chg | 6.430556 | 6.456111 | 0.00051819 | 3.7842 | 0.00333226 | 128.62 | 0.00333226 | 128.62 | 0 | 0 | 0.0120603 | 2025-07-03 23:37:20 | 0.00196093
2348 | 1 | CC Chg | 6.433333 | 6.458889 | 0.00051818 | 3.7843 | 0.0033337 | 128.67 | 0.0033337 | 128.67 | 0 | 0 | 0.01206574 | 2025-07-03 23:37:30 | 0.00196095
2349 | 1 | CC Chg | 6.436111 | 6.461667 | 0.00051819 | 3.7845 | 0.00333514 | 128.73 | 0.00333514 | 128.73 | 0 | 0 | 0.01207119 | 2025-07-03 23:37:40 | 0.00196109
2350 | 1 | CC Chg | 6.438889 | 6.464444 | 0.00051819 | 3.7847 | 0.00333657 | 128.79 | 0.00333657 | 128.79 | 0 | 0 | 0.01207664 | 2025-07-03 23:37:50 | 0.00196119
2351 | 1 | CC Chg | 6.441667 | 6.467222 | 0.00051819 | 3.7849 | 0.00333801 | 128.84 | 0.00333801 | 128.84 | 0 | 0 | 0.01208208 | 2025-07-03 23:38:00 | 0.0019613
2352 | 1 | CC Chg | 6.444444 | 6.47 | 0.00051819 | 3.7851 | 0.00333945 | 128.9 | 0.00333945 | 128.9 | 0 | 0 | 0.01208753 | 2025-07-03 23:38:10 | 0.0019614
2353 | 1 | CC Chg | 6.447222 | 6.472778 | 0.00051819 | 3.7854 | 0.00334089 | 128.95 | 0.00334089 | 128.95 | 0 | 0 | 0.01209298 | 2025-07-03 23:38:20 | 0.00196156
2354 | 1 | CC Chg | 6.45 | 6.475556 | 0.00051818 | 3.7855 | 0.00334233 | 129.01 | 0.00334233 | 129.01 | 0 | 0 | 0.01209843 | 2025-07-03 23:38:30 | 0.00196157
2355 | 1 | CC Chg | 6.452778 | 6.478333 | 0.00051819 | 3.7857 | 0.00334377 | 129.06 | 0.00334377 | 129.06 | 0 | 0 | 0.01210388 | 2025-07-03 23:38:40 | 0.00196171
2356 | 1 | CC Chg | 6.455556 | 6.481111 | 0.00051819 | 3.786 | 0.00334521 | 129.12 | 0.00334521 | 129.12 | 0 | 0 | 0.01210933 | 2025-07-03 23:38:50 | 0.00196187
2357 | 1 | CC Chg | 6.458333 | 6.483889 | 0.00051819 | 3.7861 | 0.00334665 | 129.17 | 0.00334665 | 129.17 | 0 | 0 | 0.01211478 | 2025-07-03 23:39:00 | 0.00196192
2358 | 1 | CC Chg | 6.461111 | 6.486667 | 0.00051819 | 3.7864 | 0.00334809 | 129.23 | 0.00334809 | 129.23 | 0 | 0 | 0.01212023 | 2025-07-03 23:39:10 | 0.00196207
2359 | 1 | CC Chg | 6.463889 | 6.489444 | 0.00051819 | 3.7866 | 0.00334953 | 129.29 | 0.00334953 | 129.29 | 0 | 0 | 0.01212568 | 2025-07-03 23:39:20 | 0.00196218
2360 | 1 | CC Chg | 6.466667 | 6.492222 | 0.00051819 | 3.7868 | 0.00335097 | 129.34 | 0.00335097 | 129.34 | 0 | 0 | 0.01213113 | 2025-07-03 23:39:30 | 0.00196228
2361 | 1 | CC Chg | 6.469444 | 6.495 | 0.00051819 | 3.787 | 0.00335241 | 129.4 | 0.00335241 | 129.4 | 0 | 0 | 0.01213658 | 2025-07-03 23:39:40 | 0.00196239
2362 | 1 | CC Chg | 6.472222 | 6.497778 | 0.00051819 | 3.7871 | 0.00335385 | 129.45 | 0.00335385 | 129.45 | 0 | 0 | 0.01214203 | 2025-07-03 23:39:50 | 0.00196244
2363 | 1 | CC Chg | 6.475 | 6.500556 | 0.00051819 | 3.7873 | 0.00335529 | 129.51 | 0.00335529 | 129.51 | 0 | 0 | 0.01214748 | 2025-07-03 23:40:00 | 0.00196254
2364 | 1 | CC Chg | 6.477778 | 6.503333 | 0.00051819 | 3.7876 | 0.00335673 | 129.56 | 0.00335673 | 129.56 | 0 | 0 | 0.01215294 | 2025-07-03 23:40:10 | 0.0019627
2365 | 1 | CC Chg | 6.480556 | 6.506111 | 0.00051819 | 3.7878 | 0.00335817 | 129.62 | 0.00335817 | 129.62 | 0 | 0 | 0.01215839 | 2025-07-03 23:40:20 | 0.0019628
2366 | 1 | CC Chg | 6.483333 | 6.508889 | 0.00051819 | 3.788 | 0.00335961 | 129.67 | 0.00335961 | 129.67 | 0 | 0 | 0.01216384 | 2025-07-03 23:40:30 | 0.0019629
2367 | 1 | CC Chg | 6.486111 | 6.511667 | 0.00051819 | 3.7882 | 0.00336105 | 129.73 | 0.00336105 | 129.73 | 0 | 0 | 0.01216929 | 2025-07-03 23:40:40 | 0.00196301
2368 | 1 | CC Chg | 6.488889 | 6.514444 | 0.00051819 | 3.7884 | 0.00336248 | 129.79 | 0.00336248 | 129.79 | 0 | 0 | 0.01217475 | 2025-07-03 23:40:50 | 0.00196311
2369 | 1 | CC Chg | 6.491667 | 6.517222 | 0.00051819 | 3.7886 | 0.00336392 | 129.84 | 0.00336392 | 129.84 | 0 | 0 | 0.0121802 | 2025-07-03 23:41:00 | 0.00196321
2370 | 1 | CC Chg | 6.494444 | 6.52 | 0.00051822 | 3.7888 | 0.00336536 | 129.9 | 0.00336536 | 129.9 | 0 | 0 | 0.01218565 | 2025-07-03 23:41:10 | 0.00196343
2371 | 1 | CC Chg | 6.497222 | 6.522778 | 0.00051821 | 3.7891 | 0.0033668 | 129.95 | 0.0033668 | 129.95 | 0 | 0 | 0.01219111 | 2025-07-03 23:41:20 | 0.00196355
2372 | 1 | CC Chg | 6.5 | 6.525556 | 0.00051819 | 3.7892 | 0.00336824 | 130.01 | 0.00336824 | 130.01 | 0 | 0 | 0.01219656 | 2025-07-03 23:41:30 | 0.00196353
2373 | 1 | CC Chg | 6.502778 | 6.528333 | 0.00051819 | 3.7895 | 0.00336968 | 130.06 | 0.00336968 | 130.06 | 0 | 0 | 0.01220201 | 2025-07-03 23:41:40 | 0.00196368
2374 | 1 | CC Chg | 6.505556 | 6.531111 | 0.00051819 | 3.7896 | 0.00337112 | 130.12 | 0.00337112 | 130.12 | 0 | 0 | 0.01220747 | 2025-07-03 23:41:50 | 0.00196373
2375 | 1 | CC Chg | 6.508333 | 6.533889 | 0.00051819 | 3.7898 | 0.00337256 | 130.17 | 0.00337256 | 130.17 | 0 | 0 | 0.01221292 | 2025-07-03 23:42:00 | 0.00196384
2376 | 1 | CC Chg | 6.511111 | 6.536667 | 0.00051819 | 3.79 | 0.003374 | 130.23 | 0.003374 | 130.23 | 0 | 0 | 0.01221838 | 2025-07-03 23:42:10 | 0.00196394
2377 | 1 | CC Chg | 6.513889 | 6.539444 | 0.00051819 | 3.7903 | 0.00337544 | 130.29 | 0.00337544 | 130.29 | 0 | 0 | 0.01222384 | 2025-07-03 23:42:20 | 0.0019641
2378 | 1 | CC Chg | 6.516667 | 6.542222 | 0.00051819 | 3.7904 | 0.00337688 | 130.34 | 0.00337688 | 130.34 | 0 | 0 | 0.01222929 | 2025-07-03 23:42:30 | 0.00196415
2379 | 1 | CC Chg | 6.519444 | 6.545 | 0.00051819 | 3.7907 | 0.00337832 | 130.4 | 0.00337832 | 130.4 | 0 | 0 | 0.01223475 | 2025-07-03 23:42:40 | 0.0019643
2380 | 1 | CC Chg | 6.522222 | 6.547778 | 0.00051819 | 3.7908 | 0.00337976 | 130.45 | 0.00337976 | 130.45 | 0 | 0 | 0.0122402 | 2025-07-03 23:42:50 | 0.00196435
2381 | 1 | CC Chg | 6.525 | 6.550556 | 0.00051819 | 3.7911 | 0.0033812 | 130.51 | 0.0033812 | 130.51 | 0 | 0 | 0.01224566 | 2025-07-03 23:43:00 | 0.00196451
2382 | 1 | CC Chg | 6.527778 | 6.553333 | 0.00051818 | 3.7913 | 0.00338264 | 130.56 | 0.00338264 | 130.56 | 0 | 0 | 0.01225112 | 2025-07-03 23:43:10 | 0.00196458
2383 | 1 | CC Chg | 6.530556 | 6.556111 | 0.00051819 | 3.7915 | 0.00338408 | 130.62 | 0.00338408 | 130.62 | 0 | 0 | 0.01225657 | 2025-07-03 23:43:20 | 0.00196472
2384 | 1 | CC Chg | 6.533333 | 6.558889 | 0.00051819 | 3.7917 | 0.00338552 | 130.67 | 0.00338552 | 130.67 | 0 | 0 | 0.01226203 | 2025-07-03 23:43:30 | 0.00196482
2385 | 1 | CC Chg | 6.536111 | 6.561667 | 0.00051819 | 3.7919 | 0.00338695 | 130.73 | 0.00338695 | 130.73 | 0 | 0 | 0.01226749 | 2025-07-03 23:43:40 | 0.00196492
2386 | 1 | CC Chg | 6.538889 | 6.564444 | 0.00051819 | 3.7921 | 0.00338839 | 130.79 | 0.00338839 | 130.79 | 0 | 0 | 0.01227295 | 2025-07-03 23:43:50 | 0.00196503
2387 | 1 | CC Chg | 6.541667 | 6.567222 | 0.00051819 | 3.7923 | 0.00338983 | 130.84 | 0.00338983 | 130.84 | 0 | 0 | 0.01227841 | 2025-07-03 23:44:00 | 0.00196513
2388 | 1 | CC Chg | 6.544444 | 6.57 | 0.00051819 | 3.7925 | 0.00339127 | 130.9 | 0.00339127 | 130.9 | 0 | 0 | 0.01228387 | 2025-07-03 23:44:10 | 0.00196524
2389 | 1 | CC Chg | 6.547222 | 6.572778 | 0.00051819 | 3.7928 | 0.00339271 | 130.95 | 0.00339271 | 130.95 | 0 | 0 | 0.01228933 | 2025-07-03 23:44:20 | 0.00196539
2390 | 1 | CC Chg | 6.55 | 6.575556 | 0.00051818 | 3.793 | 0.00339415 | 131.01 | 0.00339415 | 131.01 | 0 | 0 | 0.01229479 | 2025-07-03 23:44:30 | 0.00196546
2391 | 1 | CC Chg | 6.552778 | 6.578333 | 0.00051819 | 3.7933 | 0.00339559 | 131.06 | 0.00339559 | 131.06 | 0 | 0 | 0.01230025 | 2025-07-03 23:44:40 | 0.00196565
2392 | 1 | CC Chg | 6.555556 | 6.581111 | 0.00051819 | 3.7934 | 0.00339703 | 131.12 | 0.00339703 | 131.12 | 0 | 0 | 0.01230571 | 2025-07-03 23:44:50 | 0.0019657
2393 | 1 | CC Chg | 6.558333 | 6.583889 | 0.00051819 | 3.7937 | 0.00339847 | 131.17 | 0.00339847 | 131.17 | 0 | 0 | 0.01231117 | 2025-07-03 23:45:00 | 0.00196586
2394 | 1 | CC Chg | 6.561111 | 6.586667 | 0.00051819 | 3.7938 | 0.00339991 | 131.23 | 0.00339991 | 131.23 | 0 | 0 | 0.01231663 | 2025-07-03 23:45:10 | 0.00196591
2395 | 1 | CC Chg | 6.563889 | 6.589444 | 0.00051819 | 3.7941 | 0.00340135 | 131.29 | 0.00340135 | 131.29 | 0 | 0 | 0.01232209 | 2025-07-03 23:45:20 | 0.00196606
2396 | 1 | CC Chg | 6.566667 | 6.592222 | 0.00051818 | 3.7943 | 0.00340279 | 131.34 | 0.00340279 | 131.34 | 0 | 0 | 0.01232755 | 2025-07-03 23:45:30 | 0.00196613
2397 | 1 | CC Chg | 6.569444 | 6.595 | 0.00051819 | 3.7945 | 0.00340423 | 131.4 | 0.00340423 | 131.4 | 0 | 0 | 0.01233301 | 2025-07-03 23:45:40 | 0.00196627
2398 | 1 | CC Chg | 6.572222 | 6.597778 | 0.00051819 | 3.7948 | 0.00340567 | 131.45 | 0.00340567 | 131.45 | 0 | 0 | 0.01233847 | 2025-07-03 23:45:50 | 0.00196643
2399 | 1 | CC Chg | 6.575 | 6.600556 | 0.00051819 | 3.7949 | 0.00340711 | 131.51 | 0.00340711 | 131.51 | 0 | 0 | 0.01234394 | 2025-07-03 23:46:00 | 0.00196648
2400 | 1 | CC Chg | 6.577778 | 6.603333 | 0.00051819 | 3.7951 | 0.00340855 | 131.56 | 0.00340855 | 131.56 | 0 | 0 | 0.0123494 | 2025-07-03 23:46:10 | 0.00196658
2401 | 1 | CC Chg | 6.580556 | 6.606111 | 0.00051819 | 3.7955 | 0.00340999 | 131.62 | 0.00340999 | 131.62 | 0 | 0 | 0.01235486 | 2025-07-03 23:46:20 | 0.00196679
2402 | 1 | CC Chg | 6.583333 | 6.608889 | 0.00051819 | 3.7956 | 0.00341142 | 131.67 | 0.00341142 | 131.67 | 0 | 0 | 0.01236032 | 2025-07-03 23:46:30 | 0.00196684
2403 | 1 | CC Chg | 6.586111 | 6.611667 | 0.00051818 | 3.7957 | 0.00341286 | 131.73 | 0.00341286 | 131.73 | 0 | 0 | 0.01236579 | 2025-07-03 23:46:40 | 0.00196686
2404 | 1 | CC Chg | 6.588889 | 6.614444 | 0.00051819 | 3.796 | 0.0034143 | 131.79 | 0.0034143 | 131.79 | 0 | 0 | 0.01237125 | 2025-07-03 23:46:50 | 0.00196705
2405 | 1 | CC Chg | 6.591667 | 6.617222 | 0.00051819 | 3.7964 | 0.00341574 | 131.84 | 0.00341574 | 131.84 | 0 | 0 | 0.01237672 | 2025-07-03 23:47:00 | 0.00196726
2406 | 1 | CC Chg | 6.594444 | 6.62 | 0.00051819 | 3.7964 | 0.00341718 | 131.9 | 0.00341718 | 131.9 | 0 | 0 | 0.01238218 | 2025-07-03 23:47:10 | 0.00196726
2407 | 1 | CC Chg | 6.597222 | 6.622778 | 0.00051819 | 3.7967 | 0.00341862 | 131.95 | 0.00341862 | 131.95 | 0 | 0 | 0.01238765 | 2025-07-03 23:47:20 | 0.00196741
2408 | 1 | CC Chg | 6.6 | 6.625556 | 0.00051819 | 3.7969 | 0.00342006 | 132.01 | 0.00342006 | 132.01 | 0 | 0 | 0.01239311 | 2025-07-03 23:47:30 | 0.00196752
2409 | 1 | CC Chg | 6.602778 | 6.628333 | 0.00051819 | 3.7971 | 0.0034215 | 132.06 | 0.0034215 | 132.06 | 0 | 0 | 0.01239858 | 2025-07-03 23:47:40 | 0.00196762
2410 | 1 | CC Chg | 6.605556 | 6.631111 | 0.00051819 | 3.7973 | 0.00342294 | 132.12 | 0.00342294 | 132.12 | 0 | 0 | 0.01240404 | 2025-07-03 23:47:50 | 0.00196772
2411 | 1 | CC Chg | 6.608333 | 6.633889 | 0.00051819 | 3.7975 | 0.00342438 | 132.17 | 0.00342438 | 132.17 | 0 | 0 | 0.01240951 | 2025-07-03 23:48:00 | 0.00196783
2412 | 1 | CC Chg | 6.611111 | 6.636667 | 0.00051819 | 3.7978 | 0.00342582 | 132.23 | 0.00342582 | 132.23 | 0 | 0 | 0.01241497 | 2025-07-03 23:48:10 | 0.00196798
2413 | 1 | CC Chg | 6.613889 | 6.639444 | 0.00051818 | 3.7979 | 0.00342726 | 132.29 | 0.00342726 | 132.29 | 0 | 0 | 0.01242044 | 2025-07-03 23:48:20 | 0.001968
2414 | 1 | CC Chg | 6.616667 | 6.642222 | 0.00051819 | 3.7982 | 0.0034287 | 132.34 | 0.0034287 | 132.34 | 0 | 0 | 0.01242591 | 2025-07-03 23:48:30 | 0.00196819
2415 | 1 | CC Chg | 6.619444 | 6.645 | 0.00051819 | 3.7984 | 0.00343014 | 132.4 | 0.00343014 | 132.4 | 0 | 0 | 0.01243138 | 2025-07-03 23:48:40 | 0.00196829
2416 | 1 | CC Chg | 6.622222 | 6.647778 | 0.00051818 | 3.7986 | 0.00343158 | 132.45 | 0.00343158 | 132.45 | 0 | 0 | 0.01243684 | 2025-07-03 23:48:50 | 0.00196836
2417 | 1 | CC Chg | 6.625 | 6.650556 | 0.00051819 | 3.7989 | 0.00343302 | 132.51 | 0.00343302 | 132.51 | 0 | 0 | 0.01244231 | 2025-07-03 23:49:00 | 0.00196855
2418 | 1 | CC Chg | 6.627778 | 6.653333 | 0.00051819 | 3.799 | 0.00343446 | 132.56 | 0.00343446 | 132.56 | 0 | 0 | 0.01244778 | 2025-07-03 23:49:10 | 0.0019686
2419 | 1 | CC Chg | 6.630556 | 6.656111 | 0.00051819 | 3.7992 | 0.00343589 | 132.62 | 0.00343589 | 132.62 | 0 | 0 | 0.01245325 | 2025-07-03 23:49:20 | 0.00196871
2420 | 1 | CC Chg | 6.633333 | 6.658889 | 0.00051819 | 3.7994 | 0.00343733 | 132.67 | 0.00343733 | 132.67 | 0 | 0 | 0.01245872 | 2025-07-03 23:49:30 | 0.00196881
2421 | 1 | CC Chg | 6.636111 | 6.661667 | 0.00051819 | 3.7997 | 0.00343877 | 132.73 | 0.00343877 | 132.73 | 0 | 0 | 0.01246419 | 2025-07-03 23:49:40 | 0.00196897
2422 | 1 | CC Chg | 6.638889 | 6.664444 | 0.00051819 | 3.7999 | 0.00344021 | 132.79 | 0.00344021 | 132.79 | 0 | 0 | 0.01246966 | 2025-07-03 23:49:50 | 0.00196907
2423 | 1 | CC Chg | 6.641667 | 6.667222 | 0.00051819 | 3.8002 | 0.00344165 | 132.84 | 0.00344165 | 132.84 | 0 | 0 | 0.01247512 | 2025-07-03 23:50:00 | 0.00196923
2424 | 1 | CC Chg | 6.644444 | 6.67 | 0.00051819 | 3.8003 | 0.00344309 | 132.9 | 0.00344309 | 132.9 | 0 | 0 | 0.01248059 | 2025-07-03 23:50:10 | 0.00196928
2425 | 1 | CC Chg | 6.647222 | 6.672778 | 0.00051819 | 3.8006 | 0.00344453 | 132.95 | 0.00344453 | 132.95 | 0 | 0 | 0.01248607 | 2025-07-03 23:50:20 | 0.00196943
2426 | 1 | CC Chg | 6.65 | 6.675556 | 0.00051818 | 3.8009 | 0.00344597 | 133.01 | 0.00344597 | 133.01 | 0 | 0 | 0.01249154 | 2025-07-03 23:50:30 | 0.00196955
2427 | 1 | CC Chg | 6.652778 | 6.678333 | 0.00051819 | 3.801 | 0.00344741 | 133.06 | 0.00344741 | 133.06 | 0 | 0 | 0.01249701 | 2025-07-03 23:50:40 | 0.00196964
2428 | 1 | CC Chg | 6.655556 | 6.681111 | 0.00051819 | 3.8012 | 0.00344885 | 133.12 | 0.00344885 | 133.12 | 0 | 0 | 0.01250248 | 2025-07-03 23:50:50 | 0.00196974
2429 | 1 | CC Chg | 6.658333 | 6.683889 | 0.00051818 | 3.8014 | 0.00345029 | 133.17 | 0.00345029 | 133.17 | 0 | 0 | 0.01250795 | 2025-07-03 23:51:00 | 0.00196981
2430 | 1 | CC Chg | 6.661111 | 6.686667 | 0.00051819 | 3.8017 | 0.00345173 | 133.23 | 0.00345173 | 133.23 | 0 | 0 | 0.01251342 | 2025-07-03 23:51:10 | 0.00197
2431 | 1 | CC Chg | 6.663889 | 6.689444 | 0.00051819 | 3.8019 | 0.00345317 | 133.29 | 0.00345317 | 133.29 | 0 | 0 | 0.01251889 | 2025-07-03 23:51:20 | 0.00197011
2432 | 1 | CC Chg | 6.666667 | 6.692222 | 0.00051819 | 3.8021 | 0.00345461 | 133.34 | 0.00345461 | 133.34 | 0 | 0 | 0.01252437 | 2025-07-03 23:51:30 | 0.00197021
2433 | 1 | CC Chg | 6.669444 | 6.695 | 0.00051819 | 3.8024 | 0.00345605 | 133.4 | 0.00345605 | 133.4 | 0 | 0 | 0.01252984 | 2025-07-03 23:51:40 | 0.00197037
2434 | 1 | CC Chg | 6.672222 | 6.697778 | 0.00051818 | 3.8027 | 0.00345749 | 133.45 | 0.00345749 | 133.45 | 0 | 0 | 0.01253531 | 2025-07-03 23:51:50 | 0.00197048
2435 | 1 | CC Chg | 6.675 | 6.700556 | 0.00051819 | 3.8029 | 0.00345893 | 133.51 | 0.00345893 | 133.51 | 0 | 0 | 0.01254079 | 2025-07-03 23:52:00 | 0.00197062
2436 | 1 | CC Chg | 6.677778 | 6.703333 | 0.00051819 | 3.803 | 0.00346036 | 133.56 | 0.00346036 | 133.56 | 0 | 0 | 0.01254626 | 2025-07-03 23:52:10 | 0.00197068
2437 | 1 | CC Chg | 6.680556 | 6.706111 | 0.00051821 | 3.8033 | 0.0034618 | 133.62 | 0.0034618 | 133.62 | 0 | 0 | 0.01255174 | 2025-07-03 23:52:20 | 0.00197091
2438 | 1 | CC Chg | 6.683333 | 6.708889 | 0.00051821 | 3.8034 | 0.00346324 | 133.67 | 0.00346324 | 133.67 | 0 | 0 | 0.01255721 | 2025-07-03 23:52:30 | 0.00197096
2439 | 1 | CC Chg | 6.686111 | 6.711667 | 0.00051819 | 3.8038 | 0.00346468 | 133.73 | 0.00346468 | 133.73 | 0 | 0 | 0.01256269 | 2025-07-03 23:52:40 | 0.00197109
2440 | 1 | CC Chg | 6.688889 | 6.714444 | 0.00051819 | 3.804 | 0.00346612 | 133.79 | 0.00346612 | 133.79 | 0 | 0 | 0.01256816 | 2025-07-03 23:52:50 | 0.00197119
2441 | 1 | CC Chg | 6.691667 | 6.717222 | 0.00051819 | 3.8041 | 0.00346756 | 133.84 | 0.00346756 | 133.84 | 0 | 0 | 0.01257364 | 2025-07-03 23:53:00 | 0.00197125
2442 | 1 | CC Chg | 6.694444 | 6.72 | 0.00051819 | 3.8044 | 0.003469 | 133.9 | 0.003469 | 133.9 | 0 | 0 | 0.01257911 | 2025-07-03 23:53:10 | 0.0019714
2443 | 1 | CC Chg | 6.697222 | 6.722778 | 0.00051819 | 3.8048 | 0.00347044 | 133.95 | 0.00347044 | 133.95 | 0 | 0 | 0.01258459 | 2025-07-03 23:53:20 | 0.00197161
2444 | 1 | CC Chg | 6.7 | 6.725556 | 0.00051819 | 3.8049 | 0.00347188 | 134.01 | 0.00347188 | 134.01 | 0 | 0 | 0.01259007 | 2025-07-03 23:53:30 | 0.00197166
2445 | 1 | CC Chg | 6.702778 | 6.728333 | 0.00051819 | 3.805 | 0.00347332 | 134.06 | 0.00347332 | 134.06 | 0 | 0 | 0.01259554 | 2025-07-03 23:53:40 | 0.00197171
2446 | 1 | CC Chg | 6.705556 | 6.731111 | 0.00051819 | 3.8053 | 0.00347476 | 134.12 | 0.00347476 | 134.12 | 0 | 0 | 0.01260102 | 2025-07-03 23:53:50 | 0.00197187
2447 | 1 | CC Chg | 6.708333 | 6.733889 | 0.00051819 | 3.8055 | 0.0034762 | 134.17 | 0.0034762 | 134.17 | 0 | 0 | 0.0126065 | 2025-07-03 23:54:00 | 0.00197197
2448 | 1 | CC Chg | 6.711111 | 6.736667 | 0.00051819 | 3.8057 | 0.00347764 | 134.23 | 0.00347764 | 134.23 | 0 | 0 | 0.01261198 | 2025-07-03 23:54:10 | 0.00197208
2449 | 1 | CC Chg | 6.713889 | 6.739444 | 0.00051819 | 3.8059 | 0.00347908 | 134.29 | 0.00347908 | 134.29 | 0 | 0 | 0.01261745 | 2025-07-03 23:54:20 | 0.00197218
2450 | 1 | CC Chg | 6.716667 | 6.742222 | 0.00051819 | 3.8062 | 0.00348052 | 134.34 | 0.00348052 | 134.34 | 0 | 0 | 0.01262293 | 2025-07-03 23:54:30 | 0.00197233
2451 | 1 | CC Chg | 6.719444 | 6.745 | 0.00051819 | 3.8064 | 0.00348196 | 134.4 | 0.00348196 | 134.4 | 0 | 0 | 0.01262841 | 2025-07-03 23:54:40 | 0.00197244
2452 | 1 | CC Chg | 6.722222 | 6.747778 | 0.00051819 | 3.8066 | 0.0034834 | 134.45 | 0.0034834 | 134.45 | 0 | 0 | 0.01263389 | 2025-07-03 23:54:50 | 0.00197254
2453 | 1 | CC Chg | 6.725 | 6.750556 | 0.00051819 | 3.8069 | 0.00348483 | 134.51 | 0.00348483 | 134.51 | 0 | 0 | 0.01263937 | 2025-07-03 23:55:00 | 0.0019727
2454 | 1 | CC Chg | 6.727778 | 6.753333 | 0.00051819 | 3.8071 | 0.00348627 | 134.56 | 0.00348627 | 134.56 | 0 | 0 | 0.01264485 | 2025-07-03 23:55:10 | 0.0019728
2455 | 1 | CC Chg | 6.730556 | 6.756111 | 0.00051819 | 3.8073 | 0.00348771 | 134.62 | 0.00348771 | 134.62 | 0 | 0 | 0.01265033 | 2025-07-03 23:55:20 | 0.0019729
2456 | 1 | CC Chg | 6.733333 | 6.758889 | 0.00051819 | 3.8075 | 0.00348915 | 134.67 | 0.00348915 | 134.67 | 0 | 0 | 0.01265581 | 2025-07-03 23:55:30 | 0.00197301
2457 | 1 | CC Chg | 6.736111 | 6.761667 | 0.00051819 | 3.8078 | 0.00349059 | 134.73 | 0.00349059 | 134.73 | 0 | 0 | 0.01266129 | 2025-07-03 23:55:40 | 0.00197316
2458 | 1 | CC Chg | 6.738889 | 6.764444 | 0.00051819 | 3.8081 | 0.00349203 | 134.79 | 0.00349203 | 134.79 | 0 | 0 | 0.01266677 | 2025-07-03 23:55:50 | 0.00197332
2459 | 1 | CC Chg | 6.741667 | 6.767222 | 0.00051819 | 3.8083 | 0.00349347 | 134.84 | 0.00349347 | 134.84 | 0 | 0 | 0.01267225 | 2025-07-03 23:56:00 | 0.00197342
2460 | 1 | CC Chg | 6.744444 | 6.77 | 0.00051819 | 3.8085 | 0.00349491 | 134.9 | 0.00349491 | 134.9 | 0 | 0 | 0.01267774 | 2025-07-03 23:56:10 | 0.00197353
2461 | 1 | CC Chg | 6.747222 | 6.772778 | 0.00051819 | 3.8088 | 0.00349635 | 134.95 | 0.00349635 | 134.95 | 0 | 0 | 0.01268322 | 2025-07-03 23:56:20 | 0.00197368
2462 | 1 | CC Chg | 6.75 | 6.775556 | 0.00051819 | 3.8091 | 0.00349779 | 135.01 | 0.00349779 | 135.01 | 0 | 0 | 0.0126887 | 2025-07-03 23:56:30 | 0.00197384
2463 | 1 | CC Chg | 6.752778 | 6.778333 | 0.00051819 | 3.8093 | 0.00349923 | 135.06 | 0.00349923 | 135.06 | 0 | 0 | 0.01269419 | 2025-07-03 23:56:40 | 0.00197394
2464 | 1 | CC Chg | 6.755556 | 6.781111 | 0.00051819 | 3.8095 | 0.00350067 | 135.12 | 0.00350067 | 135.12 | 0 | 0 | 0.01269967 | 2025-07-03 23:56:50 | 0.00197404
2465 | 1 | CC Chg | 6.758333 | 6.783889 | 0.00051819 | 3.8097 | 0.00350211 | 135.17 | 0.00350211 | 135.17 | 0 | 0 | 0.01270515 | 2025-07-03 23:57:00 | 0.00197415
2466 | 1 | CC Chg | 6.761111 | 6.786667 | 0.00051819 | 3.81 | 0.00350355 | 135.23 | 0.00350355 | 135.23 | 0 | 0 | 0.01271064 | 2025-07-03 23:57:10 | 0.0019743
2467 | 1 | CC Chg | 6.763889 | 6.789444 | 0.00051819 | 3.8101 | 0.00350499 | 135.29 | 0.00350499 | 135.29 | 0 | 0 | 0.01271612 | 2025-07-03 23:57:20 | 0.00197436
2468 | 1 | CC Chg | 6.766667 | 6.792222 | 0.00051819 | 3.8104 | 0.00350643 | 135.34 | 0.00350643 | 135.34 | 0 | 0 | 0.0127216 | 2025-07-03 23:57:30 | 0.00197451
2469 | 1 | CC Chg | 6.769444 | 6.795 | 0.00051819 | 3.8106 | 0.00350787 | 135.4 | 0.00350787 | 135.4 | 0 | 0 | 0.01272709 | 2025-07-03 23:57:40 | 0.00197461
2470 | 1 | CC Chg | 6.772222 | 6.797778 | 0.00051819 | 3.8109 | 0.0035093 | 135.45 | 0.0035093 | 135.45 | 0 | 0 | 0.01273258 | 2025-07-03 23:57:50 | 0.00197477
2471 | 1 | CC Chg | 6.775 | 6.800556 | 0.00051819 | 3.8111 | 0.00351074 | 135.51 | 0.00351074 | 135.51 | 0 | 0 | 0.01273806 | 2025-07-03 23:58:00 | 0.00197487
2472 | 1 | CC Chg | 6.777778 | 6.803333 | 0.00051819 | 3.8113 | 0.00351218 | 135.56 | 0.00351218 | 135.56 | 0 | 0 | 0.01274355 | 2025-07-03 23:58:10 | 0.00197498
2473 | 1 | CC Chg | 6.780556 | 6.806111 | 0.00051819 | 3.8115 | 0.00351362 | 135.62 | 0.00351362 | 135.62 | 0 | 0 | 0.01274903 | 2025-07-03 23:58:20 | 0.00197508
2474 | 1 | CC Chg | 6.783333 | 6.808889 | 0.00051819 | 3.8118 | 0.00351506 | 135.67 | 0.00351506 | 135.67 | 0 | 0 | 0.01275452 | 2025-07-03 23:58:30 | 0.00197524
2475 | 1 | CC Chg | 6.786111 | 6.811667 | 0.00051819 | 3.812 | 0.0035165 | 135.73 | 0.0035165 | 135.73 | 0 | 0 | 0.01276001 | 2025-07-03 23:58:40 | 0.00197534
2476 | 1 | CC Chg | 6.788889 | 6.814444 | 0.00051819 | 3.8122 | 0.00351794 | 135.79 | 0.00351794 | 135.79 | 0 | 0 | 0.01276549 | 2025-07-03 23:58:50 | 0.00197544
2477 | 1 | CC Chg | 6.791667 | 6.817222 | 0.00051819 | 3.8124 | 0.00351938 | 135.84 | 0.00351938 | 135.84 | 0 | 0 | 0.01277098 | 2025-07-03 23:59:00 | 0.00197555
2478 | 1 | CC Chg | 6.794444 | 6.82 | 0.00051819 | 3.8127 | 0.00352082 | 135.9 | 0.00352082 | 135.9 | 0 | 0 | 0.01277647 | 2025-07-03 23:59:10 | 0.0019757
2479 | 1 | CC Chg | 6.797222 | 6.822778 | 0.00051818 | 3.813 | 0.00352226 | 135.95 | 0.00352226 | 135.95 | 0 | 0 | 0.01278196 | 2025-07-03 23:59:20 | 0.00197582
2480 | 1 | CC Chg | 6.8 | 6.825556 | 0.00051819 | 3.8132 | 0.0035237 | 136.01 | 0.0035237 | 136.01 | 0 | 0 | 0.01278745 | 2025-07-03 23:59:30 | 0.00197596
2481 | 1 | CC Chg | 6.802778 | 6.828333 | 0.00051819 | 3.8134 | 0.00352514 | 136.06 | 0.00352514 | 136.06 | 0 | 0 | 0.01279294 | 2025-07-03 23:59:40 | 0.00197607
2482 | 1 | CC Chg | 6.805556 | 6.831111 | 0.00051819 | 3.8137 | 0.00352658 | 136.12 | 0.00352658 | 136.12 | 0 | 0 | 0.01279842 | 2025-07-03 23:59:50 | 0.00197622
2483 | 1 | CC Chg | 6.808333 | 6.833889 | 0.00051819 | 3.8138 | 0.00352802 | 136.17 | 0.00352802 | 136.17 | 0 | 0 | 0.01280391 | 2025-07-04 00:00:00 | 0.00197627
2484 | 1 | CC Chg | 6.811111 | 6.836667 | 0.00051819 | 3.8141 | 0.00352946 | 136.23 | 0.00352946 | 136.23 | 0 | 0 | 0.0128094 | 2025-07-04 00:00:10 | 0.00197643
2485 | 1 | CC Chg | 6.813889 | 6.839444 | 0.00051819 | 3.8143 | 0.0035309 | 136.29 | 0.0035309 | 136.29 | 0 | 0 | 0.01281489 | 2025-07-04 00:00:20 | 0.00197653
2486 | 1 | CC Chg | 6.816667 | 6.842222 | 0.00051819 | 3.8146 | 0.00353234 | 136.34 | 0.00353234 | 136.34 | 0 | 0 | 0.01282038 | 2025-07-04 00:00:30 | 0.00197669
2487 | 1 | CC Chg | 6.819444 | 6.845 | 0.00051819 | 3.8148 | 0.00353378 | 136.4 | 0.00353378 | 136.4 | 0 | 0 | 0.01282588 | 2025-07-04 00:00:40 | 0.00197679
2488 | 1 | CC Chg | 6.822222 | 6.847778 | 0.00051819 | 3.815 | 0.00353521 | 136.45 | 0.00353521 | 136.45 | 0 | 0 | 0.01283137 | 2025-07-04 00:00:50 | 0.00197689
2489 | 1 | CC Chg | 6.825 | 6.850556 | 0.00051819 | 3.8153 | 0.00353665 | 136.51 | 0.00353665 | 136.51 | 0 | 0 | 0.01283686 | 2025-07-04 00:01:00 | 0.00197705
2490 | 1 | CC Chg | 6.827778 | 6.853333 | 0.00051819 | 3.8156 | 0.00353809 | 136.56 | 0.00353809 | 136.56 | 0 | 0 | 0.01284235 | 2025-07-04 00:01:10 | 0.00197721
2491 | 1 | CC Chg | 6.830556 | 6.856111 | 0.00051821 | 3.8158 | 0.00353953 | 136.62 | 0.00353953 | 136.62 | 0 | 0 | 0.01284784 | 2025-07-04 00:01:20 | 0.00197739
2492 | 1 | CC Chg | 6.833333 | 6.858889 | 0.00051819 | 3.816 | 0.00354097 | 136.67 | 0.00354097 | 136.67 | 0 | 0 | 0.01285333 | 2025-07-04 00:01:30 | 0.00197741
2493 | 1 | CC Chg | 6.836111 | 6.861667 | 0.00051819 | 3.8162 | 0.00354241 | 136.73 | 0.00354241 | 136.73 | 0 | 0 | 0.01285883 | 2025-07-04 00:01:40 | 0.00197752
2494 | 1 | CC Chg | 6.838889 | 6.864444 | 0.00051819 | 3.8164 | 0.00354385 | 136.79 | 0.00354385 | 136.79 | 0 | 0 | 0.01286432 | 2025-07-04 00:01:50 | 0.00197762
2495 | 1 | CC Chg | 6.841667 | 6.867222 | 0.00051819 | 3.8167 | 0.00354529 | 136.84 | 0.00354529 | 136.84 | 0 | 0 | 0.01286982 | 2025-07-04 00:02:00 | 0.00197778
2496 | 1 | CC Chg | 6.844444 | 6.87 | 0.00051819 | 3.8169 | 0.00354673 | 136.9 | 0.00354673 | 136.9 | 0 | 0 | 0.01287531 | 2025-07-04 00:02:10 | 0.00197788
2497 | 1 | CC Chg | 6.847222 | 6.872778 | 0.00051819 | 3.8171 | 0.00354817 | 136.95 | 0.00354817 | 136.95 | 0 | 0 | 0.0128808 | 2025-07-04 00:02:20 | 0.00197798
2498 | 1 | CC Chg | 6.85 | 6.875556 | 0.00051819 | 3.8173 | 0.00354961 | 137.01 | 0.00354961 | 137.01 | 0 | 0 | 0.0128863 | 2025-07-04 00:02:30 | 0.00197809
2499 | 1 | CC Chg | 6.852778 | 6.878333 | 0.00051819 | 3.8175 | 0.00355105 | 137.06 | 0.00355105 | 137.06 | 0 | 0 | 0.01289179 | 2025-07-04 00:02:40 | 0.00197819
2500 | 1 | CC Chg | 6.855556 | 6.881111 | 0.00051819 | 3.8178 | 0.00355249 | 137.12 | 0.00355249 | 137.12 | 0 | 0 | 0.01289729 | 2025-07-04 00:02:50 | 0.00197835
2501 | 1 | CC Chg | 6.858333 | 6.883889 | 0.00051818 | 3.818 | 0.00355393 | 137.17 | 0.00355393 | 137.17 | 0 | 0 | 0.01290278 | 2025-07-04 00:03:00 | 0.00197841
2502 | 1 | CC Chg | 6.861111 | 6.886667 | 0.00051819 | 3.8182 | 0.00355537 | 137.23 | 0.00355537 | 137.23 | 0 | 0 | 0.01290828 | 2025-07-04 00:03:10 | 0.00197855
2503 | 1 | CC Chg | 6.863889 | 6.889444 | 0.00051819 | 3.8185 | 0.00355681 | 137.29 | 0.00355681 | 137.29 | 0 | 0 | 0.01291378 | 2025-07-04 00:03:20 | 0.00197871
2504 | 1 | CC Chg | 6.866667 | 6.892222 | 0.00051819 | 3.8187 | 0.00355825 | 137.34 | 0.00355825 | 137.34 | 0 | 0 | 0.01291927 | 2025-07-04 00:03:30 | 0.00197881
2505 | 1 | CC Chg | 6.869444 | 6.895 | 0.00051819 | 3.8189 | 0.00355968 | 137.4 | 0.00355968 | 137.4 | 0 | 0 | 0.01292477 | 2025-07-04 00:03:40 | 0.00197892
2506 | 1 | CC Chg | 6.872222 | 6.897778 | 0.00051819 | 3.8191 | 0.00356112 | 137.45 | 0.00356112 | 137.45 | 0 | 0 | 0.01293027 | 2025-07-04 00:03:50 | 0.00197902
2507 | 1 | CC Chg | 6.875 | 6.900556 | 0.00051819 | 3.8194 | 0.00356256 | 137.51 | 0.00356256 | 137.51 | 0 | 0 | 0.01293576 | 2025-07-04 00:04:00 | 0.00197917
2508 | 1 | CC Chg | 6.877778 | 6.903333 | 0.00051819 | 3.8196 | 0.003564 | 137.56 | 0.003564 | 137.56 | 0 | 0 | 0.01294126 | 2025-07-04 00:04:10 | 0.00197928
2509 | 1 | CC Chg | 6.880556 | 6.906111 | 0.00051819 | 3.8199 | 0.00356544 | 137.62 | 0.00356544 | 137.62 | 0 | 0 | 0.01294676 | 2025-07-04 00:04:20 | 0.00197943
2510 | 1 | CC Chg | 6.883333 | 6.908889 | 0.00051819 | 3.8201 | 0.00356688 | 137.67 | 0.00356688 | 137.67 | 0 | 0 | 0.01295226 | 2025-07-04 00:04:30 | 0.00197954
2511 | 1 | CC Chg | 6.886111 | 6.911667 | 0.00051819 | 3.8202 | 0.00356832 | 137.73 | 0.00356832 | 137.73 | 0 | 0 | 0.01295776 | 2025-07-04 00:04:40 | 0.00197959
2512 | 1 | CC Chg | 6.888889 | 6.914444 | 0.00051821 | 3.8205 | 0.00356976 | 137.79 | 0.00356976 | 137.79 | 0 | 0 | 0.01296326 | 2025-07-04 00:04:50 | 0.00197982
2513 | 1 | CC Chg | 6.891667 | 6.917222 | 0.00051821 | 3.8207 | 0.0035712 | 137.84 | 0.0035712 | 137.84 | 0 | 0 | 0.01296876 | 2025-07-04 00:05:00 | 0.00197992
2514 | 1 | CC Chg | 6.894444 | 6.92 | 0.00051819 | 3.8209 | 0.00357264 | 137.9 | 0.00357264 | 137.9 | 0 | 0 | 0.01297425 | 2025-07-04 00:05:10 | 0.00197995
2515 | 1 | CC Chg | 6.897222 | 6.922778 | 0.00051819 | 3.8212 | 0.00357408 | 137.95 | 0.00357408 | 137.95 | 0 | 0 | 0.01297976 | 2025-07-04 00:05:20 | 0.00198011
2516 | 1 | CC Chg | 6.9 | 6.925556 | 0.00051819 | 3.8214 | 0.00357552 | 138.01 | 0.00357552 | 138.01 | 0 | 0 | 0.01298526 | 2025-07-04 00:05:30 | 0.00198021
2517 | 1 | CC Chg | 6.902778 | 6.928333 | 0.00051819 | 3.8216 | 0.00357696 | 138.06 | 0.00357696 | 138.06 | 0 | 0 | 0.01299076 | 2025-07-04 00:05:40 | 0.00198032
2518 | 1 | CC Chg | 6.905556 | 6.931111 | 0.00051821 | 3.8219 | 0.0035784 | 138.12 | 0.0035784 | 138.12 | 0 | 0 | 0.01299626 | 2025-07-04 00:05:50 | 0.00198055
2519 | 1 | CC Chg | 6.908333 | 6.933889 | 0.00051819 | 3.8221 | 0.00357984 | 138.17 | 0.00357984 | 138.17 | 0 | 0 | 0.01300176 | 2025-07-04 00:06:00 | 0.00198057
2520 | 1 | CC Chg | 6.911111 | 6.936667 | 0.00051819 | 3.8224 | 0.00358128 | 138.23 | 0.00358128 | 138.23 | 0 | 0 | 0.01300726 | 2025-07-04 00:06:10 | 0.00198073
2521 | 1 | CC Chg | 6.913889 | 6.939444 | 0.00051819 | 3.8226 | 0.00358272 | 138.29 | 0.00358272 | 138.29 | 0 | 0 | 0.01301276 | 2025-07-04 00:06:20 | 0.00198083
2522 | 1 | CC Chg | 6.916667 | 6.942222 | 0.00051819 | 3.8229 | 0.00358416 | 138.34 | 0.00358416 | 138.34 | 0 | 0 | 0.01301827 | 2025-07-04 00:06:30 | 0.00198099
2523 | 1 | CC Chg | 6.919444 | 6.945 | 0.00051819 | 3.8231 | 0.00358559 | 138.4 | 0.00358559 | 138.4 | 0 | 0 | 0.01302377 | 2025-07-04 00:06:40 | 0.00198109
2524 | 1 | CC Chg | 6.922222 | 6.947778 | 0.00051819 | 3.8234 | 0.00358703 | 138.45 | 0.00358703 | 138.45 | 0 | 0 | 0.01302927 | 2025-07-04 00:06:50 | 0.00198125
2525 | 1 | CC Chg | 6.925 | 6.950556 | 0.00051819 | 3.8237 | 0.00358847 | 138.51 | 0.00358847 | 138.51 | 0 | 0 | 0.01303478 | 2025-07-04 00:07:00 | 0.0019814
2526 | 1 | CC Chg | 6.927778 | 6.953333 | 0.00051819 | 3.8239 | 0.00358991 | 138.56 | 0.00358991 | 138.56 | 0 | 0 | 0.01304028 | 2025-07-04 00:07:10 | 0.00198151
2527 | 1 | CC Chg | 6.930556 | 6.956111 | 0.00051819 | 3.8241 | 0.00359135 | 138.62 | 0.00359135 | 138.62 | 0 | 0 | 0.01304578 | 2025-07-04 00:07:20 | 0.00198161
2528 | 1 | CC Chg | 6.933333 | 6.958889 | 0.00051818 | 3.8243 | 0.00359279 | 138.67 | 0.00359279 | 138.67 | 0 | 0 | 0.01305129 | 2025-07-04 00:07:30 | 0.00198168
2529 | 1 | CC Chg | 6.936111 | 6.961667 | 0.00051819 | 3.8246 | 0.00359423 | 138.73 | 0.00359423 | 138.73 | 0 | 0 | 0.0130568 | 2025-07-04 00:07:40 | 0.00198187
2530 | 1 | CC Chg | 6.938889 | 6.964444 | 0.00051819 | 3.8249 | 0.00359567 | 138.79 | 0.00359567 | 138.79 | 0 | 0 | 0.0130623 | 2025-07-04 00:07:50 | 0.00198203
2531 | 1 | CC Chg | 6.941667 | 6.967222 | 0.00051819 | 3.8251 | 0.00359711 | 138.84 | 0.00359711 | 138.84 | 0 | 0 | 0.0130678 | 2025-07-04 00:08:00 | 0.00198213
2532 | 1 | CC Chg | 6.944444 | 6.97 | 0.00051819 | 3.8254 | 0.00359855 | 138.9 | 0.00359855 | 138.9 | 0 | 0 | 0.01307331 | 2025-07-04 00:08:10 | 0.00198228
2533 | 1 | CC Chg | 6.947222 | 6.972778 | 0.00051819 | 3.8255 | 0.00359999 | 138.95 | 0.00359999 | 138.95 | 0 | 0 | 0.01307882 | 2025-07-04 00:08:20 | 0.00198234
2534 | 1 | CC Chg | 6.95 | 6.975556 | 0.00051819 | 3.8259 | 0.00360143 | 139.01 | 0.00360143 | 139.01 | 0 | 0 | 0.01308432 | 2025-07-04 00:08:30 | 0.00198254
2535 | 1 | CC Chg | 6.952778 | 6.978333 | 0.00051819 | 3.8262 | 0.00360287 | 139.06 | 0.00360287 | 139.06 | 0 | 0 | 0.01308983 | 2025-07-04 00:08:40 | 0.0019827
2536 | 1 | CC Chg | 6.955556 | 6.981111 | 0.00051819 | 3.8264 | 0.00360431 | 139.12 | 0.00360431 | 139.12 | 0 | 0 | 0.01309534 | 2025-07-04 00:08:50 | 0.0019828
2537 | 1 | CC Chg | 6.958333 | 6.983889 | 0.00051819 | 3.8266 | 0.00360575 | 139.18 | 0.00360575 | 139.18 | 0 | 0 | 0.01310085 | 2025-07-04 00:09:00 | 0.00198291
2538 | 1 | CC Chg | 6.961111 | 6.986667 | 0.00051818 | 3.8268 | 0.00360719 | 139.23 | 0.00360719 | 139.23 | 0 | 0 | 0.01310636 | 2025-07-04 00:09:10 | 0.00198297
2539 | 1 | CC Chg | 6.963889 | 6.989444 | 0.00051819 | 3.8272 | 0.00360863 | 139.29 | 0.00360863 | 139.29 | 0 | 0 | 0.01311186 | 2025-07-04 00:09:20 | 0.00198322
2540 | 1 | CC Chg | 6.966667 | 6.992222 | 0.00051819 | 3.8273 | 0.00361006 | 139.34 | 0.00361006 | 139.34 | 0 | 0 | 0.01311737 | 2025-07-04 00:09:30 | 0.00198327
2541 | 1 | CC Chg | 6.969444 | 6.995 | 0.00051819 | 3.8276 | 0.0036115 | 139.4 | 0.0036115 | 139.4 | 0 | 0 | 0.01312288 | 2025-07-04 00:09:40 | 0.00198342
2542 | 1 | CC Chg | 6.972222 | 6.997778 | 0.00051819 | 3.8279 | 0.00361294 | 139.45 | 0.00361294 | 139.45 | 0 | 0 | 0.01312839 | 2025-07-04 00:09:50 | 0.00198358
2543 | 1 | CC Chg | 6.975 | 7.000556 | 0.00051821 | 3.8281 | 0.00361438 | 139.51 | 0.00361438 | 139.51 | 0 | 0 | 0.0131339 | 2025-07-04 00:10:00 | 0.00198376
2544 | 1 | CC Chg | 6.977778 | 7.003333 | 0.00051819 | 3.8283 | 0.00361582 | 139.56 | 0.00361582 | 139.56 | 0 | 0 | 0.01313941 | 2025-07-04 00:10:10 | 0.00198379
2545 | 1 | CC Chg | 6.980556 | 7.006111 | 0.00051819 | 3.8286 | 0.00361726 | 139.62 | 0.00361726 | 139.62 | 0 | 0 | 0.01314492 | 2025-07-04 00:10:20 | 0.00198394
2546 | 1 | CC Chg | 6.983333 | 7.008889 | 0.00051819 | 3.8288 | 0.0036187 | 139.68 | 0.0036187 | 139.68 | 0 | 0 | 0.01315043 | 2025-07-04 00:10:30 | 0.00198405
2547 | 1 | CC Chg | 6.986111 | 7.011667 | 0.00051818 | 3.8291 | 0.00362014 | 139.73 | 0.00362014 | 139.73 | 0 | 0 | 0.01315595 | 2025-07-04 00:10:40 | 0.00198416
2548 | 1 | CC Chg | 6.988889 | 7.014444 | 0.00051818 | 3.8293 | 0.00362158 | 139.79 | 0.00362158 | 139.79 | 0 | 0 | 0.01316146 | 2025-07-04 00:10:50 | 0.00198427
2549 | 1 | CC Chg | 6.991667 | 7.017222 | 0.00051819 | 3.8296 | 0.00362302 | 139.84 | 0.00362302 | 139.84 | 0 | 0 | 0.01316697 | 2025-07-04 00:11:00 | 0.00198446
2550 | 1 | CC Chg | 6.994444 | 7.02 | 0.00051819 | 3.8298 | 0.00362446 | 139.9 | 0.00362446 | 139.9 | 0 | 0 | 0.01317248 | 2025-07-04 00:11:10 | 0.00198456
2551 | 1 | CC Chg | 6.997222 | 7.022778 | 0.00051819 | 3.8299 | 0.0036259 | 139.95 | 0.0036259 | 139.95 | 0 | 0 | 0.013178 | 2025-07-04 00:11:20 | 0.00198462
2552 | 1 | CC Chg | 7 | 7.025556 | 0.00051821 | 3.8302 | 0.00362734 | 140.01 | 0.00362734 | 140.01 | 0 | 0 | 0.01318351 | 2025-07-04 00:11:30 | 0.00198485
2553 | 1 | CC Chg | 7.002778 | 7.028333 | 0.00051818 | 3.8304 | 0.00362878 | 140.06 | 0.00362878 | 140.06 | 0 | 0 | 0.01318902 | 2025-07-04 00:11:40 | 0.00198484
2554 | 1 | CC Chg | 7.005556 | 7.031111 | 0.00051818 | 3.8307 | 0.00363022 | 140.12 | 0.00363022 | 140.12 | 0 | 0 | 0.01319454 | 2025-07-04 00:11:50 | 0.00198499
2555 | 1 | CC Chg | 7.008333 | 7.033889 | 0.00051819 | 3.8309 | 0.00363166 | 140.18 | 0.00363166 | 140.18 | 0 | 0 | 0.01320005 | 2025-07-04 00:12:00 | 0.00198513
2556 | 1 | CC Chg | 7.011111 | 7.036667 | 0.00051819 | 3.8311 | 0.00363309 | 140.23 | 0.00363309 | 140.23 | 0 | 0 | 0.01320556 | 2025-07-04 00:12:10 | 0.00198524
2557 | 1 | CC Chg | 7.013889 | 7.039444 | 0.00051819 | 3.8314 | 0.00363453 | 140.29 | 0.00363453 | 140.29 | 0 | 0 | 0.01321108 | 2025-07-04 00:12:20 | 0.00198539
2558 | 1 | CC Chg | 7.016667 | 7.042222 | 0.00051821 | 3.8316 | 0.00363597 | 140.34 | 0.00363597 | 140.34 | 0 | 0 | 0.01321659 | 2025-07-04 00:12:30 | 0.00198557
2559 | 1 | CC Chg | 7.019444 | 7.045 | 0.00051819 | 3.8319 | 0.00363741 | 140.4 | 0.00363741 | 140.4 | 0 | 0 | 0.01322211 | 2025-07-04 00:12:40 | 0.00198565
2560 | 1 | CC Chg | 7.022222 | 7.047778 | 0.00051819 | 3.8322 | 0.00363885 | 140.45 | 0.00363885 | 140.45 | 0 | 0 | 0.01322763 | 2025-07-04 00:12:50 | 0.00198581
2561 | 1 | CC Chg | 7.025 | 7.050556 | 0.00051819 | 3.8323 | 0.00364029 | 140.51 | 0.00364029 | 140.51 | 0 | 0 | 0.01323314 | 2025-07-04 00:13:00 | 0.00198586
2562 | 1 | CC Chg | 7.027778 | 7.053333 | 0.00051819 | 3.8326 | 0.00364173 | 140.56 | 0.00364173 | 140.56 | 0 | 0 | 0.01323866 | 2025-07-04 00:13:10 | 0.00198602
2563 | 1 | CC Chg | 7.030556 | 7.056111 | 0.00051819 | 3.8329 | 0.00364317 | 140.62 | 0.00364317 | 140.62 | 0 | 0 | 0.01324418 | 2025-07-04 00:13:20 | 0.00198617
2564 | 1 | CC Chg | 7.033333 | 7.058889 | 0.00051819 | 3.8331 | 0.00364461 | 140.68 | 0.00364461 | 140.68 | 0 | 0 | 0.01324969 | 2025-07-04 00:13:30 | 0.00198627
2565 | 1 | CC Chg | 7.036111 | 7.061667 | 0.00051819 | 3.8334 | 0.00364605 | 140.73 | 0.00364605 | 140.73 | 0 | 0 | 0.01325521 | 2025-07-04 00:13:40 | 0.00198643
2566 | 1 | CC Chg | 7.038889 | 7.064444 | 0.00051821 | 3.8336 | 0.00364749 | 140.79 | 0.00364749 | 140.79 | 0 | 0 | 0.01326073 | 2025-07-04 00:13:50 | 0.00198661
2567 | 1 | CC Chg | 7.041667 | 7.067222 | 0.00051821 | 3.8338 | 0.00364893 | 140.84 | 0.00364893 | 140.84 | 0 | 0 | 0.01326625 | 2025-07-04 00:14:00 | 0.00198671
2568 | 1 | CC Chg | 7.044444 | 7.07 | 0.00051821 | 3.8341 | 0.00365037 | 140.9 | 0.00365037 | 140.9 | 0 | 0 | 0.01327177 | 2025-07-04 00:14:10 | 0.00198687
2569 | 1 | CC Chg | 7.047222 | 7.072778 | 0.00051819 | 3.8344 | 0.00365181 | 140.95 | 0.00365181 | 140.95 | 0 | 0 | 0.01327728 | 2025-07-04 00:14:20 | 0.00198695
2570 | 1 | CC Chg | 7.05 | 7.075556 | 0.00051818 | 3.8345 | 0.00365325 | 141.01 | 0.00365325 | 141.01 | 0 | 0 | 0.0132828 | 2025-07-04 00:14:30 | 0.00198696
2571 | 1 | CC Chg | 7.052778 | 7.078333 | 0.00051819 | 3.8348 | 0.00365469 | 141.06 | 0.00365469 | 141.06 | 0 | 0 | 0.01328832 | 2025-07-04 00:14:40 | 0.00198716
2572 | 1 | CC Chg | 7.055556 | 7.081111 | 0.00051819 | 3.835 | 0.00365613 | 141.12 | 0.00365613 | 141.12 | 0 | 0 | 0.01329384 | 2025-07-04 00:14:50 | 0.00198726
2573 | 1 | CC Chg | 7.058333 | 7.083889 | 0.00051819 | 3.8353 | 0.00365757 | 141.18 | 0.00365757 | 141.18 | 0 | 0 | 0.01329936 | 2025-07-04 00:15:00 | 0.00198741
2574 | 1 | CC Chg | 7.061111 | 7.086667 | 0.00051818 | 3.8355 | 0.003659 | 141.23 | 0.003659 | 141.23 | 0 | 0 | 0.01330488 | 2025-07-04 00:15:10 | 0.00198748
2575 | 1 | CC Chg | 7.063889 | 7.089444 | 0.00051819 | 3.8357 | 0.00366044 | 141.29 | 0.00366044 | 141.29 | 0 | 0 | 0.01331041 | 2025-07-04 00:15:20 | 0.00198762
2576 | 1 | CC Chg | 7.066667 | 7.092222 | 0.00051818 | 3.836 | 0.00366188 | 141.34 | 0.00366188 | 141.34 | 0 | 0 | 0.01331593 | 2025-07-04 00:15:30 | 0.00198774
2577 | 1 | CC Chg | 7.069444 | 7.095 | 0.00051819 | 3.8362 | 0.00366332 | 141.4 | 0.00366332 | 141.4 | 0 | 0 | 0.01332145 | 2025-07-04 00:15:40 | 0.00198788
2578 | 1 | CC Chg | 7.072222 | 7.097778 | 0.00051819 | 3.8364 | 0.00366476 | 141.45 | 0.00366476 | 141.45 | 0 | 0 | 0.01332697 | 2025-07-04 00:15:50 | 0.00198798
2579 | 1 | CC Chg | 7.075 | 7.100556 | 0.00051819 | 3.8367 | 0.0036662 | 141.51 | 0.0036662 | 141.51 | 0 | 0 | 0.01333249 | 2025-07-04 00:16:00 | 0.00198814
2580 | 1 | CC Chg | 7.077778 | 7.103333 | 0.00051819 | 3.8369 | 0.00366764 | 141.56 | 0.00366764 | 141.56 | 0 | 0 | 0.01333802 | 2025-07-04 00:16:10 | 0.00198824
2581 | 1 | CC Chg | 7.080556 | 7.106111 | 0.00051819 | 3.8372 | 0.00366908 | 141.62 | 0.00366908 | 141.62 | 0 | 0 | 0.01334354 | 2025-07-04 00:16:20 | 0.0019884
2582 | 1 | CC Chg | 7.083333 | 7.108889 | 0.00051821 | 3.8374 | 0.00367052 | 141.68 | 0.00367052 | 141.68 | 0 | 0 | 0.01334906 | 2025-07-04 00:16:30 | 0.00198858
2583 | 1 | CC Chg | 7.086111 | 7.111667 | 0.00051819 | 3.8377 | 0.00367196 | 141.73 | 0.00367196 | 141.73 | 0 | 0 | 0.01335459 | 2025-07-04 00:16:40 | 0.00198866
2584 | 1 | CC Chg | 7.088889 | 7.114444 | 0.00051819 | 3.838 | 0.0036734 | 141.79 | 0.0036734 | 141.79 | 0 | 0 | 0.01336011 | 2025-07-04 00:16:50 | 0.00198881
2585 | 1 | CC Chg | 7.091667 | 7.117222 | 0.00051819 | 3.8382 | 0.00367484 | 141.84 | 0.00367484 | 141.84 | 0 | 0 | 0.01336564 | 2025-07-04 00:17:00 | 0.00198892
2586 | 1 | CC Chg | 7.094444 | 7.12 | 0.00051819 | 3.8384 | 0.00367628 | 141.9 | 0.00367628 | 141.9 | 0 | 0 | 0.01337116 | 2025-07-04 00:17:10 | 0.00198902
2587 | 1 | CC Chg | 7.097222 | 7.122778 | 0.00051819 | 3.8387 | 0.00367772 | 141.95 | 0.00367772 | 141.95 | 0 | 0 | 0.01337669 | 2025-07-04 00:17:20 | 0.00198918
2588 | 1 | CC Chg | 7.1 | 7.125556 | 0.00051819 | 3.8388 | 0.00367916 | 142.01 | 0.00367916 | 142.01 | 0 | 0 | 0.01338221 | 2025-07-04 00:17:30 | 0.00198923
2589 | 1 | CC Chg | 7.102778 | 7.128333 | 0.00051819 | 3.8391 | 0.0036806 | 142.06 | 0.0036806 | 142.06 | 0 | 0 | 0.01338774 | 2025-07-04 00:17:40 | 0.00198938
2590 | 1 | CC Chg | 7.105556 | 7.131111 | 0.00051819 | 3.8394 | 0.00368204 | 142.12 | 0.00368204 | 142.12 | 0 | 0 | 0.01339326 | 2025-07-04 00:17:50 | 0.00198954
2591 | 1 | CC Chg | 7.108333 | 7.133889 | 0.00051819 | 3.8397 | 0.00368347 | 142.18 | 0.00368347 | 142.18 | 0 | 0 | 0.01339879 | 2025-07-04 00:18:00 | 0.00198969
2592 | 1 | CC Chg | 7.111111 | 7.136667 | 0.00051819 | 3.8399 | 0.00368491 | 142.23 | 0.00368491 | 142.23 | 0 | 0 | 0.01340432 | 2025-07-04 00:18:10 | 0.0019898
2593 | 1 | CC Chg | 7.113889 | 7.139444 | 0.00051819 | 3.8401 | 0.00368635 | 142.29 | 0.00368635 | 142.29 | 0 | 0 | 0.01340985 | 2025-07-04 00:18:20 | 0.0019899
2594 | 1 | CC Chg | 7.116667 | 7.142222 | 0.00051819 | 3.8404 | 0.00368779 | 142.34 | 0.00368779 | 142.34 | 0 | 0 | 0.01341537 | 2025-07-04 00:18:30 | 0.00199006
2595 | 1 | CC Chg | 7.119444 | 7.145 | 0.00051819 | 3.8406 | 0.00368923 | 142.4 | 0.00368923 | 142.4 | 0 | 0 | 0.0134209 | 2025-07-04 00:18:40 | 0.00199016
2596 | 1 | CC Chg | 7.122222 | 7.147778 | 0.00051819 | 3.8409 | 0.00369067 | 142.45 | 0.00369067 | 142.45 | 0 | 0 | 0.01342643 | 2025-07-04 00:18:50 | 0.00199032
2597 | 1 | CC Chg | 7.125 | 7.150556 | 0.00051818 | 3.8411 | 0.00369211 | 142.51 | 0.00369211 | 142.51 | 0 | 0 | 0.01343196 | 2025-07-04 00:19:00 | 0.00199038
2598 | 1 | CC Chg | 7.127778 | 7.153333 | 0.00051819 | 3.8414 | 0.00369355 | 142.56 | 0.00369355 | 142.56 | 0 | 0 | 0.01343749 | 2025-07-04 00:19:10 | 0.00199058
2599 | 1 | CC Chg | 7.130556 | 7.156111 | 0.00051819 | 3.8416 | 0.00369499 | 142.62 | 0.00369499 | 142.62 | 0 | 0 | 0.01344302 | 2025-07-04 00:19:20 | 0.00199068
2600 | 1 | CC Chg | 7.133333 | 7.158889 | 0.00051819 | 3.8419 | 0.00369643 | 142.68 | 0.00369643 | 142.68 | 0 | 0 | 0.01344855 | 2025-07-04 00:19:30 | 0.00199083
2601 | 1 | CC Chg | 7.136111 | 7.161667 | 0.00051819 | 3.8421 | 0.00369787 | 142.73 | 0.00369787 | 142.73 | 0 | 0 | 0.01345408 | 2025-07-04 00:19:40 | 0.00199094
2602 | 1 | CC Chg | 7.138889 | 7.164444 | 0.00051818 | 3.8423 | 0.00369931 | 142.79 | 0.00369931 | 142.79 | 0 | 0 | 0.01345961 | 2025-07-04 00:19:50 | 0.001991
2603 | 1 | CC Chg | 7.141667 | 7.167222 | 0.00051819 | 3.8426 | 0.00370075 | 142.84 | 0.00370075 | 142.84 | 0 | 0 | 0.01346514 | 2025-07-04 00:20:00 | 0.0019912
2604 | 1 | CC Chg | 7.144444 | 7.17 | 0.00051819 | 3.8429 | 0.00370219 | 142.9 | 0.00370219 | 142.9 | 0 | 0 | 0.01347067 | 2025-07-04 00:20:10 | 0.00199135
2605 | 1 | CC Chg | 7.147222 | 7.172778 | 0.00051819 | 3.8431 | 0.00370363 | 142.95 | 0.00370363 | 142.95 | 0 | 0 | 0.0134762 | 2025-07-04 00:20:20 | 0.00199146
2606 | 1 | CC Chg | 7.15 | 7.175556 | 0.00051819 | 3.8433 | 0.00370507 | 143.01 | 0.00370507 | 143.01 | 0 | 0 | 0.01348173 | 2025-07-04 00:20:30 | 0.00199156
2607 | 1 | CC Chg | 7.152778 | 7.178333 | 0.00051818 | 3.8436 | 0.0037065 | 143.06 | 0.0037065 | 143.06 | 0 | 0 | 0.01348727 | 2025-07-04 00:20:40 | 0.00199168
2608 | 1 | CC Chg | 7.155556 | 7.181111 | 0.00051819 | 3.8439 | 0.00370794 | 143.12 | 0.00370794 | 143.12 | 0 | 0 | 0.0134928 | 2025-07-04 00:20:50 | 0.00199187
2609 | 1 | CC Chg | 7.158333 | 7.183889 | 0.00051819 | 3.8444 | 0.00370938 | 143.18 | 0.00370938 | 143.18 | 0 | 0 | 0.01349833 | 2025-07-04 00:21:00 | 0.00199213
2610 | 1 | CC Chg | 7.161111 | 7.186667 | 0.00051819 | 3.8444 | 0.00371082 | 143.23 | 0.00371082 | 143.23 | 0 | 0 | 0.01350386 | 2025-07-04 00:21:10 | 0.00199213
2611 | 1 | CC Chg | 7.163889 | 7.189444 | 0.00051819 | 3.8446 | 0.00371226 | 143.29 | 0.00371226 | 143.29 | 0 | 0 | 0.0135094 | 2025-07-04 00:21:20 | 0.00199223
2612 | 1 | CC Chg | 7.166667 | 7.192222 | 0.00051819 | 3.8449 | 0.0037137 | 143.34 | 0.0037137 | 143.34 | 0 | 0 | 0.01351493 | 2025-07-04 00:21:30 | 0.00199239
2613 | 1 | CC Chg | 7.169444 | 7.195 | 0.00051819 | 3.8452 | 0.00371514 | 143.4 | 0.00371514 | 143.4 | 0 | 0 | 0.01352047 | 2025-07-04 00:21:40 | 0.00199254
2614 | 1 | CC Chg | 7.172222 | 7.197778 | 0.00051821 | 3.8454 | 0.00371658 | 143.45 | 0.00371658 | 143.45 | 0 | 0 | 0.013526 | 2025-07-04 00:21:50 | 0.00199272
2615 | 1 | CC Chg | 7.175 | 7.200556 | 0.00051821 | 3.8457 | 0.00371802 | 143.51 | 0.00371802 | 143.51 | 0 | 0 | 0.01353154 | 2025-07-04 00:22:00 | 0.00199288
2616 | 1 | CC Chg | 7.177778 | 7.203333 | 0.00051819 | 3.8459 | 0.00371946 | 143.56 | 0.00371946 | 143.56 | 0 | 0 | 0.01353708 | 2025-07-04 00:22:10 | 0.00199291
2617 | 1 | CC Chg | 7.180556 | 7.206111 | 0.00051819 | 3.8462 | 0.0037209 | 143.62 | 0.0037209 | 143.62 | 0 | 0 | 0.01354261 | 2025-07-04 00:22:20 | 0.00199306
2618 | 1 | CC Chg | 7.183333 | 7.208889 | 0.00051819 | 3.8465 | 0.00372234 | 143.68 | 0.00372234 | 143.68 | 0 | 0 | 0.01354815 | 2025-07-04 00:22:30 | 0.00199322
2619 | 1 | CC Chg | 7.186111 | 7.211667 | 0.00051819 | 3.8466 | 0.00372378 | 143.73 | 0.00372378 | 143.73 | 0 | 0 | 0.01355368 | 2025-07-04 00:22:40 | 0.00199327
2620 | 1 | CC Chg | 7.188889 | 7.214444 | 0.00051819 | 3.8469 | 0.00372522 | 143.79 | 0.00372522 | 143.79 | 0 | 0 | 0.01355922 | 2025-07-04 00:22:50 | 0.00199343
2621 | 1 | CC Chg | 7.191667 | 7.217222 | 0.00051819 | 3.8472 | 0.00372666 | 143.84 | 0.00372666 | 143.84 | 0 | 0 | 0.01356476 | 2025-07-04 00:23:00 | 0.00199358
2622 | 1 | CC Chg | 7.194444 | 7.22 | 0.00051818 | 3.8474 | 0.0037281 | 143.9 | 0.0037281 | 143.9 | 0 | 0 | 0.0135703 | 2025-07-04 00:23:10 | 0.00199365
2623 | 1 | CC Chg | 7.197222 | 7.222778 | 0.00051819 | 3.8476 | 0.00372954 | 143.95 | 0.00372954 | 143.95 | 0 | 0 | 0.01357584 | 2025-07-04 00:23:20 | 0.00199379
2624 | 1 | CC Chg | 7.2 | 7.225556 | 0.00051819 | 3.8479 | 0.00373098 | 144.01 | 0.00373098 | 144.01 | 0 | 0 | 0.01358137 | 2025-07-04 00:23:30 | 0.00199394
2625 | 1 | CC Chg | 7.202778 | 7.228333 | 0.00051819 | 3.8481 | 0.00373241 | 144.06 | 0.00373241 | 144.06 | 0 | 0 | 0.01358691 | 2025-07-04 00:23:40 | 0.00199405
2626 | 1 | CC Chg | 7.205556 | 7.231111 | 0.00051818 | 3.8484 | 0.00373385 | 144.12 | 0.00373385 | 144.12 | 0 | 0 | 0.01359245 | 2025-07-04 00:23:50 | 0.00199416
2627 | 1 | CC Chg | 7.208333 | 7.233889 | 0.00051819 | 3.8486 | 0.00373529 | 144.18 | 0.00373529 | 144.18 | 0 | 0 | 0.01359799 | 2025-07-04 00:24:00 | 0.00199431
2628 | 1 | CC Chg | 7.211111 | 7.236667 | 0.00051819 | 3.8489 | 0.00373673 | 144.23 | 0.00373673 | 144.23 | 0 | 0 | 0.01360353 | 2025-07-04 00:24:10 | 0.00199446
2629 | 1 | CC Chg | 7.213889 | 7.239444 | 0.00051819 | 3.8491 | 0.00373817 | 144.29 | 0.00373817 | 144.29 | 0 | 0 | 0.01360907 | 2025-07-04 00:24:20 | 0.00199457
2630 | 1 | CC Chg | 7.216667 | 7.242222 | 0.00051819 | 3.8494 | 0.00373961 | 144.34 | 0.00373961 | 144.34 | 0 | 0 | 0.01361461 | 2025-07-04 00:24:30 | 0.00199472
2631 | 1 | CC Chg | 7.219444 | 7.245 | 0.00051819 | 3.8497 | 0.00374105 | 144.4 | 0.00374105 | 144.4 | 0 | 0 | 0.01362015 | 2025-07-04 00:24:40 | 0.00199488
2632 | 1 | CC Chg | 7.222222 | 7.247778 | 0.00051819 | 3.8501 | 0.00374249 | 144.45 | 0.00374249 | 144.45 | 0 | 0 | 0.01362569 | 2025-07-04 00:24:50 | 0.00199508
2633 | 1 | CC Chg | 7.225 | 7.250556 | 0.00051819 | 3.8501 | 0.00374393 | 144.51 | 0.00374393 | 144.51 | 0 | 0 | 0.01363124 | 2025-07-04 00:25:00 | 0.00199508
2634 | 1 | CC Chg | 7.227778 | 7.253333 | 0.00051819 | 3.8504 | 0.00374537 | 144.56 | 0.00374537 | 144.56 | 0 | 0 | 0.01363678 | 2025-07-04 00:25:10 | 0.00199524
2635 | 1 | CC Chg | 7.230556 | 7.256111 | 0.00051819 | 3.8507 | 0.00374681 | 144.62 | 0.00374681 | 144.62 | 0 | 0 | 0.01364232 | 2025-07-04 00:25:20 | 0.00199539
2636 | 1 | CC Chg | 7.233333 | 7.258889 | 0.00051819 | 3.8509 | 0.00374825 | 144.68 | 0.00374825 | 144.68 | 0 | 0 | 0.01364786 | 2025-07-04 00:25:30 | 0.0019955
2637 | 1 | CC Chg | 7.236111 | 7.261667 | 0.00051819 | 3.8512 | 0.00374969 | 144.73 | 0.00374969 | 144.73 | 0 | 0 | 0.01365341 | 2025-07-04 00:25:40 | 0.00199565
2638 | 1 | CC Chg | 7.238889 | 7.264444 | 0.00051819 | 3.8513 | 0.00375113 | 144.79 | 0.00375113 | 144.79 | 0 | 0 | 0.01365895 | 2025-07-04 00:25:50 | 0.00199571
2639 | 1 | CC Chg | 7.241667 | 7.267222 | 0.00051819 | 3.8516 | 0.00375257 | 144.84 | 0.00375257 | 144.84 | 0 | 0 | 0.01366449 | 2025-07-04 00:26:00 | 0.00199586
2640 | 1 | CC Chg | 7.244444 | 7.27 | 0.00051819 | 3.8518 | 0.00375401 | 144.9 | 0.00375401 | 144.9 | 0 | 0 | 0.01367004 | 2025-07-04 00:26:10 | 0.00199596
2641 | 1 | CC Chg | 7.247222 | 7.272778 | 0.00051819 | 3.8521 | 0.00375545 | 144.95 | 0.00375545 | 144.95 | 0 | 0 | 0.01367558 | 2025-07-04 00:26:20 | 0.00199612
2642 | 1 | CC Chg | 7.25 | 7.275556 | 0.00051819 | 3.8524 | 0.00375688 | 145.01 | 0.00375688 | 145.01 | 0 | 0 | 0.01368113 | 2025-07-04 00:26:30 | 0.00199628
2643 | 1 | CC Chg | 7.252778 | 7.278333 | 0.00051819 | 3.8526 | 0.00375832 | 145.06 | 0.00375832 | 145.06 | 0 | 0 | 0.01368667 | 2025-07-04 00:26:40 | 0.00199638
2644 | 1 | CC Chg | 7.255556 | 7.281111 | 0.00051819 | 3.8528 | 0.00375976 | 145.12 | 0.00375976 | 145.12 | 0 | 0 | 0.01369222 | 2025-07-04 00:26:50 | 0.00199648
2645 | 1 | CC Chg | 7.258333 | 7.283889 | 0.00051819 | 3.8531 | 0.0037612 | 145.18 | 0.0037612 | 145.18 | 0 | 0 | 0.01369777 | 2025-07-04 00:27:00 | 0.00199664
2646 | 1 | CC Chg | 7.261111 | 7.286667 | 0.00051819 | 3.8533 | 0.00376264 | 145.23 | 0.00376264 | 145.23 | 0 | 0 | 0.01370331 | 2025-07-04 00:27:10 | 0.00199674
2647 | 1 | CC Chg | 7.263889 | 7.289444 | 0.00051819 | 3.8537 | 0.00376408 | 145.29 | 0.00376408 | 145.29 | 0 | 0 | 0.01370886 | 2025-07-04 00:27:20 | 0.00199695
2648 | 1 | CC Chg | 7.266667 | 7.292222 | 0.00051819 | 3.8538 | 0.00376552 | 145.34 | 0.00376552 | 145.34 | 0 | 0 | 0.0137144 | 2025-07-04 00:27:30 | 0.001997
2649 | 1 | CC Chg | 7.269444 | 7.295 | 0.00051819 | 3.8541 | 0.00376696 | 145.4 | 0.00376696 | 145.4 | 0 | 0 | 0.01371995 | 2025-07-04 00:27:40 | 0.00199716
2650 | 1 | CC Chg | 7.272222 | 7.297778 | 0.00051819 | 3.8544 | 0.0037684 | 145.45 | 0.0037684 | 145.45 | 0 | 0 | 0.0137255 | 2025-07-04 00:27:50 | 0.00199731
2651 | 1 | CC Chg | 7.275 | 7.300556 | 0.00051819 | 3.8547 | 0.00376984 | 145.51 | 0.00376984 | 145.51 | 0 | 0 | 0.01373105 | 2025-07-04 00:28:00 | 0.00199747
2652 | 1 | CC Chg | 7.277778 | 7.303333 | 0.00051818 | 3.8549 | 0.00377128 | 145.56 | 0.00377128 | 145.56 | 0 | 0 | 0.0137366 | 2025-07-04 00:28:10 | 0.00199753
2653 | 1 | CC Chg | 7.280556 | 7.306111 | 0.00051819 | 3.8551 | 0.00377272 | 145.62 | 0.00377272 | 145.62 | 0 | 0 | 0.01374215 | 2025-07-04 00:28:20 | 0.00199767
2654 | 1 | CC Chg | 7.283333 | 7.308889 | 0.00051818 | 3.8554 | 0.00377416 | 145.68 | 0.00377416 | 145.68 | 0 | 0 | 0.0137477 | 2025-07-04 00:28:30 | 0.00199779
2655 | 1 | CC Chg | 7.286111 | 7.311667 | 0.00051822 | 3.8556 | 0.0037756 | 145.73 | 0.0037756 | 145.73 | 0 | 0 | 0.01375325 | 2025-07-04 00:28:40 | 0.00199805
2656 | 1 | CC Chg | 7.288889 | 7.314444 | 0.00051819 | 3.8559 | 0.00377704 | 145.79 | 0.00377704 | 145.79 | 0 | 0 | 0.0137588 | 2025-07-04 00:28:50 | 0.00199809
2657 | 1 | CC Chg | 7.291667 | 7.317222 | 0.00051819 | 3.8561 | 0.00377848 | 145.84 | 0.00377848 | 145.84 | 0 | 0 | 0.01376435 | 2025-07-04 00:29:00 | 0.00199819
2658 | 1 | CC Chg | 7.294444 | 7.32 | 0.00051819 | 3.8564 | 0.00377992 | 145.9 | 0.00377992 | 145.9 | 0 | 0 | 0.0137699 | 2025-07-04 00:29:10 | 0.00199835
2659 | 1 | CC Chg | 7.297222 | 7.322778 | 0.00051819 | 3.8567 | 0.00378135 | 145.95 | 0.00378135 | 145.95 | 0 | 0 | 0.01377545 | 2025-07-04 00:29:20 | 0.0019985
2660 | 1 | CC Chg | 7.3 | 7.325556 | 0.00051819 | 3.8569 | 0.00378279 | 146.01 | 0.00378279 | 146.01 | 0 | 0 | 0.013781 | 2025-07-04 00:29:30 | 0.00199861
2661 | 1 | CC Chg | 7.302778 | 7.328333 | 0.00051819 | 3.8571 | 0.00378423 | 146.06 | 0.00378423 | 146.06 | 0 | 0 | 0.01378655 | 2025-07-04 00:29:40 | 0.00199871
2662 | 1 | CC Chg | 7.305556 | 7.331111 | 0.00051819 | 3.8574 | 0.00378567 | 146.12 | 0.00378567 | 146.12 | 0 | 0 | 0.0137921 | 2025-07-04 00:29:50 | 0.00199887
2663 | 1 | CC Chg | 7.308333 | 7.333889 | 0.00051819 | 3.8576 | 0.00378711 | 146.18 | 0.00378711 | 146.18 | 0 | 0 | 0.01379766 | 2025-07-04 00:30:00 | 0.00199897
2664 | 1 | CC Chg | 7.311111 | 7.336667 | 0.00051819 | 3.8578 | 0.00378855 | 146.23 | 0.00378855 | 146.23 | 0 | 0 | 0.01380321 | 2025-07-04 00:30:10 | 0.00199907
2665 | 1 | CC Chg | 7.313889 | 7.339444 | 0.00051819 | 3.8581 | 0.00378999 | 146.29 | 0.00378999 | 146.29 | 0 | 0 | 0.01380876 | 2025-07-04 00:30:20 | 0.00199923
2666 | 1 | CC Chg | 7.316667 | 7.342222 | 0.00051819 | 3.8584 | 0.00379143 | 146.34 | 0.00379143 | 146.34 | 0 | 0 | 0.01381432 | 2025-07-04 00:30:30 | 0.00199938
2667 | 1 | CC Chg | 7.319444 | 7.345 | 0.00051819 | 3.8586 | 0.00379287 | 146.4 | 0.00379287 | 146.4 | 0 | 0 | 0.01381987 | 2025-07-04 00:30:40 | 0.00199949
2668 | 1 | CC Chg | 7.322222 | 7.347778 | 0.00051822 | 3.8589 | 0.00379431 | 146.45 | 0.00379431 | 146.45 | 0 | 0 | 0.01382543 | 2025-07-04 00:30:50 | 0.00199976
2669 | 1 | CC Chg | 7.325 | 7.350556 | 0.00051819 | 3.8591 | 0.00379575 | 146.51 | 0.00379575 | 146.51 | 0 | 0 | 0.01383098 | 2025-07-04 00:31:00 | 0.00199975
2670 | 1 | CC Chg | 7.327778 | 7.353333 | 0.00051819 | 3.8593 | 0.00379719 | 146.56 | 0.00379719 | 146.56 | 0 | 0 | 0.01383653 | 2025-07-04 00:31:10 | 0.00199985
2671 | 1 | CC Chg | 7.330556 | 7.356111 | 0.00051819 | 3.8596 | 0.00379863 | 146.62 | 0.00379863 | 146.62 | 0 | 0 | 0.01384209 | 2025-07-04 00:31:20 | 0.00200001
2672 | 1 | CC Chg | 7.333333 | 7.358889 | 0.00051818 | 3.8598 | 0.00380007 | 146.68 | 0.00380007 | 146.68 | 0 | 0 | 0.01384765 | 2025-07-04 00:31:30 | 0.00200007
2673 | 1 | CC Chg | 7.336111 | 7.361667 | 0.00051819 | 3.8601 | 0.00380151 | 146.73 | 0.00380151 | 146.73 | 0 | 0 | 0.0138532 | 2025-07-04 00:31:40 | 0.00200027
2674 | 1 | CC Chg | 7.338889 | 7.364444 | 0.00051819 | 3.8603 | 0.00380295 | 146.79 | 0.00380295 | 146.79 | 0 | 0 | 0.01385876 | 2025-07-04 00:31:50 | 0.00200037
2675 | 1 | CC Chg | 7.341667 | 7.367222 | 0.00051819 | 3.8606 | 0.00380439 | 146.84 | 0.00380439 | 146.84 | 0 | 0 | 0.01386432 | 2025-07-04 00:32:00 | 0.00200052
2676 | 1 | CC Chg | 7.344444 | 7.37 | 0.00051819 | 3.8608 | 0.00380583 | 146.9 | 0.00380583 | 146.9 | 0 | 0 | 0.01386987 | 2025-07-04 00:32:10 | 0.00200063
2677 | 1 | CC Chg | 7.347222 | 7.372778 | 0.00051819 | 3.8611 | 0.00380726 | 146.95 | 0.00380726 | 146.95 | 0 | 0 | 0.01387543 | 2025-07-04 00:32:20 | 0.00200078
2678 | 1 | CC Chg | 7.35 | 7.375556 | 0.00051819 | 3.8614 | 0.0038087 | 147.01 | 0.0038087 | 147.01 | 0 | 0 | 0.01388099 | 2025-07-04 00:32:30 | 0.00200094
2679 | 1 | CC Chg | 7.352778 | 7.378333 | 0.00051819 | 3.8617 | 0.00381014 | 147.06 | 0.00381014 | 147.06 | 0 | 0 | 0.01388655 | 2025-07-04 00:32:40 | 0.00200109
2680 | 1 | CC Chg | 7.355556 | 7.381111 | 0.00051819 | 3.8619 | 0.00381158 | 147.12 | 0.00381158 | 147.12 | 0 | 0 | 0.0138921 | 2025-07-04 00:32:50 | 0.0020012
2681 | 1 | CC Chg | 7.358333 | 7.383889 | 0.00051819 | 3.8621 | 0.00381302 | 147.18 | 0.00381302 | 147.18 | 0 | 0 | 0.01389766 | 2025-07-04 00:33:00 | 0.0020013
2682 | 1 | CC Chg | 7.361111 | 7.386667 | 0.00051819 | 3.8624 | 0.00381446 | 147.23 | 0.00381446 | 147.23 | 0 | 0 | 0.01390322 | 2025-07-04 00:33:10 | 0.00200146
2683 | 1 | CC Chg | 7.363889 | 7.389444 | 0.00051819 | 3.8626 | 0.0038159 | 147.29 | 0.0038159 | 147.29 | 0 | 0 | 0.01390878 | 2025-07-04 00:33:20 | 0.00200156
2684 | 1 | CC Chg | 7.366667 | 7.392222 | 0.00051819 | 3.8628 | 0.00381734 | 147.34 | 0.00381734 | 147.34 | 0 | 0 | 0.01391434 | 2025-07-04 00:33:30 | 0.00200166
2685 | 1 | CC Chg | 7.369444 | 7.395 | 0.00051819 | 3.863 | 0.00381878 | 147.4 | 0.00381878 | 147.4 | 0 | 0 | 0.0139199 | 2025-07-04 00:33:40 | 0.00200177
2686 | 1 | CC Chg | 7.372222 | 7.397778 | 0.00051819 | 3.8633 | 0.00382022 | 147.45 | 0.00382022 | 147.45 | 0 | 0 | 0.01392546 | 2025-07-04 00:33:50 | 0.00200192
2687 | 1 | CC Chg | 7.375 | 7.400556 | 0.00051819 | 3.8636 | 0.00382166 | 147.51 | 0.00382166 | 147.51 | 0 | 0 | 0.01393103 | 2025-07-04 00:34:00 | 0.00200208
2688 | 1 | CC Chg | 7.377778 | 7.403333 | 0.00051819 | 3.8637 | 0.0038231 | 147.56 | 0.0038231 | 147.56 | 0 | 0 | 0.01393659 | 2025-07-04 00:34:10 | 0.00200213
2689 | 1 | CC Chg | 7.380556 | 7.406111 | 0.00051819 | 3.864 | 0.00382454 | 147.62 | 0.00382454 | 147.62 | 0 | 0 | 0.01394215 | 2025-07-04 00:34:20 | 0.00200229
2690 | 1 | CC Chg | 7.383333 | 7.408889 | 0.00051819 | 3.8643 | 0.00382598 | 147.68 | 0.00382598 | 147.68 | 0 | 0 | 0.01394771 | 2025-07-04 00:34:30 | 0.00200244
2691 | 1 | CC Chg | 7.386111 | 7.411667 | 0.00051819 | 3.8645 | 0.00382742 | 147.73 | 0.00382742 | 147.73 | 0 | 0 | 0.01395327 | 2025-07-04 00:34:40 | 0.00200255
2692 | 1 | CC Chg | 7.388889 | 7.414444 | 0.00051819 | 3.8648 | 0.00382886 | 147.79 | 0.00382886 | 147.79 | 0 | 0 | 0.01395884 | 2025-07-04 00:34:50 | 0.0020027
2693 | 1 | CC Chg | 7.391667 | 7.417222 | 0.00051819 | 3.865 | 0.00383029 | 147.84 | 0.00383029 | 147.84 | 0 | 0 | 0.0139644 | 2025-07-04 00:35:00 | 0.0020028
2694 | 1 | CC Chg | 7.394444 | 7.42 | 0.00051819 | 3.8652 | 0.00383173 | 147.9 | 0.00383173 | 147.9 | 0 | 0 | 0.01396996 | 2025-07-04 00:35:10 | 0.00200291
2695 | 1 | CC Chg | 7.397222 | 7.422778 | 0.00051819 | 3.8655 | 0.00383317 | 147.95 | 0.00383317 | 147.95 | 0 | 0 | 0.01397553 | 2025-07-04 00:35:20 | 0.00200306
2696 | 1 | CC Chg | 7.4 | 7.425556 | 0.00051819 | 3.8657 | 0.00383461 | 148.01 | 0.00383461 | 148.01 | 0 | 0 | 0.01398109 | 2025-07-04 00:35:30 | 0.00200317
2697 | 1 | CC Chg | 7.402778 | 7.428333 | 0.00051819 | 3.8659 | 0.00383605 | 148.06 | 0.00383605 | 148.06 | 0 | 0 | 0.01398666 | 2025-07-04 00:35:40 | 0.00200327
2698 | 1 | CC Chg | 7.405556 | 7.431111 | 0.00051819 | 3.8661 | 0.00383749 | 148.12 | 0.00383749 | 148.12 | 0 | 0 | 0.01399222 | 2025-07-04 00:35:50 | 0.00200337
2699 | 1 | CC Chg | 7.408333 | 7.433889 | 0.00051819 | 3.8664 | 0.00383893 | 148.18 | 0.00383893 | 148.18 | 0 | 0 | 0.01399779 | 2025-07-04 00:36:00 | 0.00200353
2700 | 1 | CC Chg | 7.411111 | 7.436667 | 0.00051819 | 3.8667 | 0.00384037 | 148.23 | 0.00384037 | 148.23 | 0 | 0 | 0.01400335 | 2025-07-04 00:36:10 | 0.00200369
2701 | 1 | CC Chg | 7.413889 | 7.439444 | 0.00051819 | 3.8669 | 0.00384181 | 148.29 | 0.00384181 | 148.29 | 0 | 0 | 0.01400892 | 2025-07-04 00:36:20 | 0.00200379
2702 | 1 | CC Chg | 7.416667 | 7.442222 | 0.00051819 | 3.8671 | 0.00384325 | 148.34 | 0.00384325 | 148.34 | 0 | 0 | 0.01401448 | 2025-07-04 00:36:30 | 0.00200389
2703 | 1 | CC Chg | 7.419444 | 7.445 | 0.00051819 | 3.8674 | 0.00384469 | 148.4 | 0.00384469 | 148.4 | 0 | 0 | 0.01402005 | 2025-07-04 00:36:40 | 0.00200405
2704 | 1 | CC Chg | 7.422222 | 7.447778 | 0.00051819 | 3.8676 | 0.00384613 | 148.45 | 0.00384613 | 148.45 | 0 | 0 | 0.01402562 | 2025-07-04 00:36:50 | 0.00200415
2705 | 1 | CC Chg | 7.425 | 7.450556 | 0.00051819 | 3.8679 | 0.00384757 | 148.51 | 0.00384757 | 148.51 | 0 | 0 | 0.01403118 | 2025-07-04 00:37:00 | 0.00200431
2706 | 1 | CC Chg | 7.427778 | 7.453333 | 0.00051819 | 3.8681 | 0.00384901 | 148.56 | 0.00384901 | 148.56 | 0 | 0 | 0.01403675 | 2025-07-04 00:37:10 | 0.00200441
2707 | 1 | CC Chg | 7.430556 | 7.456111 | 0.00051819 | 3.8683 | 0.00385045 | 148.62 | 0.00385045 | 148.62 | 0 | 0 | 0.01404232 | 2025-07-04 00:37:20 | 0.00200451
2708 | 1 | CC Chg | 7.433333 | 7.458889 | 0.00051818 | 3.8685 | 0.00385189 | 148.68 | 0.00385189 | 148.68 | 0 | 0 | 0.01404789 | 2025-07-04 00:37:30 | 0.00200458
2709 | 1 | CC Chg | 7.436111 | 7.461667 | 0.00051819 | 3.8688 | 0.00385333 | 148.73 | 0.00385333 | 148.73 | 0 | 0 | 0.01405346 | 2025-07-04 00:37:40 | 0.00200477
2710 | 1 | CC Chg | 7.438889 | 7.464444 | 0.00051819 | 3.8691 | 0.00385476 | 148.79 | 0.00385476 | 148.79 | 0 | 0 | 0.01405903 | 2025-07-04 00:37:50 | 0.00200493
2711 | 1 | CC Chg | 7.441667 | 7.467222 | 0.00051819 | 3.8693 | 0.0038562 | 148.84 | 0.0038562 | 148.84 | 0 | 0 | 0.0140646 | 2025-07-04 00:38:00 | 0.00200503
2712 | 1 | CC Chg | 7.444444 | 7.47 | 0.00051819 | 3.8696 | 0.00385764 | 148.9 | 0.00385764 | 148.9 | 0 | 0 | 0.01407017 | 2025-07-04 00:38:10 | 0.00200519
2713 | 1 | CC Chg | 7.447222 | 7.472778 | 0.00051819 | 3.8699 | 0.00385908 | 148.95 | 0.00385908 | 148.95 | 0 | 0 | 0.01407574 | 2025-07-04 00:38:20 | 0.00200534
2714 | 1 | CC Chg | 7.45 | 7.475556 | 0.00051819 | 3.8701 | 0.00386052 | 149.01 | 0.00386052 | 149.01 | 0 | 0 | 0.01408131 | 2025-07-04 00:38:30 | 0.00200545
2715 | 1 | CC Chg | 7.452778 | 7.478333 | 0.00051819 | 3.8704 | 0.00386196 | 149.06 | 0.00386196 | 149.06 | 0 | 0 | 0.01408688 | 2025-07-04 00:38:40 | 0.0020056
2716 | 1 | CC Chg | 7.455556 | 7.481111 | 0.00051819 | 3.8706 | 0.0038634 | 149.12 | 0.0038634 | 149.12 | 0 | 0 | 0.01409245 | 2025-07-04 00:38:50 | 0.00200571
2717 | 1 | CC Chg | 7.458333 | 7.483889 | 0.00051819 | 3.8708 | 0.00386484 | 149.18 | 0.00386484 | 149.18 | 0 | 0 | 0.01409802 | 2025-07-04 00:39:00 | 0.00200581
2718 | 1 | CC Chg | 7.461111 | 7.486667 | 0.00051819 | 3.8711 | 0.00386628 | 149.23 | 0.00386628 | 149.23 | 0 | 0 | 0.01410359 | 2025-07-04 00:39:10 | 0.00200597
2719 | 1 | CC Chg | 7.463889 | 7.489444 | 0.00051819 | 3.8714 | 0.00386772 | 149.29 | 0.00386772 | 149.29 | 0 | 0 | 0.01410916 | 2025-07-04 00:39:20 | 0.00200612
2720 | 1 | CC Chg | 7.466667 | 7.492222 | 0.00051819 | 3.8715 | 0.00386916 | 149.34 | 0.00386916 | 149.34 | 0 | 0 | 0.01411474 | 2025-07-04 00:39:30 | 0.00200617
2721 | 1 | CC Chg | 7.469444 | 7.495 | 0.00051819 | 3.8719 | 0.0038706 | 149.4 | 0.0038706 | 149.4 | 0 | 0 | 0.01412031 | 2025-07-04 00:39:40 | 0.00200638
2722 | 1 | CC Chg | 7.472222 | 7.497778 | 0.00051819 | 3.872 | 0.00387204 | 149.45 | 0.00387204 | 149.45 | 0 | 0 | 0.01412588 | 2025-07-04 00:39:50 | 0.00200643
2723 | 1 | CC Chg | 7.475 | 7.500556 | 0.00051819 | 3.8723 | 0.00387348 | 149.51 | 0.00387348 | 149.51 | 0 | 0 | 0.01413146 | 2025-07-04 00:40:00 | 0.00200659
2724 | 1 | CC Chg | 7.477778 | 7.503333 | 0.00051819 | 3.8725 | 0.00387492 | 149.56 | 0.00387492 | 149.56 | 0 | 0 | 0.01413703 | 2025-07-04 00:40:10 | 0.00200669
2725 | 1 | CC Chg | 7.480556 | 7.506111 | 0.00051819 | 3.8728 | 0.00387636 | 149.62 | 0.00387636 | 149.62 | 0 | 0 | 0.0141426 | 2025-07-04 00:40:20 | 0.00200685
2726 | 1 | CC Chg | 7.483333 | 7.508889 | 0.00051819 | 3.873 | 0.0038778 | 149.68 | 0.0038778 | 149.68 | 0 | 0 | 0.01414818 | 2025-07-04 00:40:30 | 0.00200695
2727 | 1 | CC Chg | 7.486111 | 7.511667 | 0.00051819 | 3.8733 | 0.00387923 | 149.73 | 0.00387923 | 149.73 | 0 | 0 | 0.01415376 | 2025-07-04 00:40:40 | 0.00200711
2728 | 1 | CC Chg | 7.488889 | 7.514444 | 0.00051818 | 3.8736 | 0.00388067 | 149.79 | 0.00388067 | 149.79 | 0 | 0 | 0.01415933 | 2025-07-04 00:40:50 | 0.00200722
2729 | 1 | CC Chg | 7.491667 | 7.517222 | 0.00051819 | 3.8738 | 0.00388211 | 149.84 | 0.00388211 | 149.84 | 0 | 0 | 0.01416491 | 2025-07-04 00:41:00 | 0.00200736
2730 | 1 | CC Chg | 7.494444 | 7.52 | 0.00051819 | 3.8741 | 0.00388355 | 149.9 | 0.00388355 | 149.9 | 0 | 0 | 0.01417048 | 2025-07-04 00:41:10 | 0.00200752
2731 | 1 | CC Chg | 7.497222 | 7.522778 | 0.00051819 | 3.8743 | 0.00388499 | 149.95 | 0.00388499 | 149.95 | 0 | 0 | 0.01417606 | 2025-07-04 00:41:20 | 0.00200762
2732 | 1 | CC Chg | 7.5 | 7.525556 | 0.00051819 | 3.8746 | 0.00388643 | 150.01 | 0.00388643 | 150.01 | 0 | 0 | 0.01418163 | 2025-07-04 00:41:30 | 0.00200778
2733 | 1 | CC Chg | 7.502778 | 7.528333 | 0.00051819 | 3.8748 | 0.00388787 | 150.06 | 0.00388787 | 150.06 | 0 | 0 | 0.01418721 | 2025-07-04 00:41:40 | 0.00200788
2734 | 1 | CC Chg | 7.505556 | 7.531111 | 0.00051819 | 3.8751 | 0.00388931 | 150.12 | 0.00388931 | 150.12 | 0 | 0 | 0.01419279 | 2025-07-04 00:41:50 | 0.00200804
2735 | 1 | CC Chg | 7.508333 | 7.533889 | 0.00051819 | 3.8753 | 0.00389075 | 150.18 | 0.00389075 | 150.18 | 0 | 0 | 0.01419837 | 2025-07-04 00:42:00 | 0.00200814
2736 | 1 | CC Chg | 7.511111 | 7.536667 | 0.00051819 | 3.8755 | 0.00389219 | 150.23 | 0.00389219 | 150.23 | 0 | 0 | 0.01420395 | 2025-07-04 00:42:10 | 0.00200825
2737 | 1 | CC Chg | 7.513889 | 7.539444 | 0.00051819 | 3.8758 | 0.00389363 | 150.29 | 0.00389363 | 150.29 | 0 | 0 | 0.01420953 | 2025-07-04 00:42:20 | 0.0020084
2738 | 1 | CC Chg | 7.516667 | 7.542222 | 0.00051819 | 3.8761 | 0.00389507 | 150.34 | 0.00389507 | 150.34 | 0 | 0 | 0.01421511 | 2025-07-04 00:42:30 | 0.00200856
2739 | 1 | CC Chg | 7.519444 | 7.545 | 0.00051819 | 3.8763 | 0.00389651 | 150.4 | 0.00389651 | 150.4 | 0 | 0 | 0.01422068 | 2025-07-04 00:42:40 | 0.00200866
2740 | 1 | CC Chg | 7.522222 | 7.547778 | 0.00051819 | 3.8765 | 0.00389795 | 150.45 | 0.00389795 | 150.45 | 0 | 0 | 0.01422626 | 2025-07-04 00:42:50 | 0.00200876
2741 | 1 | CC Chg | 7.525 | 7.550556 | 0.00051818 | 3.8767 | 0.00389939 | 150.51 | 0.00389939 | 150.51 | 0 | 0 | 0.01423184 | 2025-07-04 00:43:00 | 0.00200883
2742 | 1 | CC Chg | 7.527778 | 7.553333 | 0.00051819 | 3.877 | 0.00390083 | 150.56 | 0.00390083 | 150.56 | 0 | 0 | 0.01423742 | 2025-07-04 00:43:10 | 0.00200902
2743 | 1 | CC Chg | 7.530556 | 7.556111 | 0.00051819 | 3.8772 | 0.00390227 | 150.62 | 0.00390227 | 150.62 | 0 | 0 | 0.01424301 | 2025-07-04 00:43:20 | 0.00200913
2744 | 1 | CC Chg | 7.533333 | 7.558889 | 0.00051819 | 3.8775 | 0.00390371 | 150.68 | 0.00390371 | 150.68 | 0 | 0 | 0.01424859 | 2025-07-04 00:43:30 | 0.00200928
2745 | 1 | CC Chg | 7.536111 | 7.561667 | 0.00051819 | 3.8778 | 0.00390514 | 150.73 | 0.00390514 | 150.73 | 0 | 0 | 0.01425417 | 2025-07-04 00:43:40 | 0.00200944
2746 | 1 | CC Chg | 7.538889 | 7.564444 | 0.00051818 | 3.878 | 0.00390658 | 150.79 | 0.00390658 | 150.79 | 0 | 0 | 0.01425975 | 2025-07-04 00:43:50 | 0.0020095
2747 | 1 | CC Chg | 7.541667 | 7.567222 | 0.00051819 | 3.8783 | 0.00390802 | 150.84 | 0.00390802 | 150.84 | 0 | 0 | 0.01426533 | 2025-07-04 00:44:00 | 0.0020097
2748 | 1 | CC Chg | 7.544444 | 7.57 | 0.00051819 | 3.8784 | 0.00390946 | 150.9 | 0.00390946 | 150.9 | 0 | 0 | 0.01427091 | 2025-07-04 00:44:10 | 0.00200975
2749 | 1 | CC Chg | 7.547222 | 7.572778 | 0.00051819 | 3.8788 | 0.0039109 | 150.95 | 0.0039109 | 150.95 | 0 | 0 | 0.0142765 | 2025-07-04 00:44:20 | 0.00200996
2750 | 1 | CC Chg | 7.55 | 7.575556 | 0.00051819 | 3.879 | 0.00391234 | 151.01 | 0.00391234 | 151.01 | 0 | 0 | 0.01428208 | 2025-07-04 00:44:30 | 0.00201006
2751 | 1 | CC Chg | 7.552778 | 7.578333 | 0.00051819 | 3.8792 | 0.00391378 | 151.06 | 0.00391378 | 151.06 | 0 | 0 | 0.01428766 | 2025-07-04 00:44:40 | 0.00201016
2752 | 1 | CC Chg | 7.555556 | 7.581111 | 0.00051819 | 3.8795 | 0.00391522 | 151.12 | 0.00391522 | 151.12 | 0 | 0 | 0.01429325 | 2025-07-04 00:44:50 | 0.00201032
2753 | 1 | CC Chg | 7.558333 | 7.583889 | 0.00051819 | 3.8797 | 0.00391666 | 151.18 | 0.00391666 | 151.18 | 0 | 0 | 0.01429883 | 2025-07-04 00:45:00 | 0.00201042
2754 | 1 | CC Chg | 7.561111 | 7.586667 | 0.00051819 | 3.88 | 0.0039181 | 151.23 | 0.0039181 | 151.23 | 0 | 0 | 0.01430442 | 2025-07-04 00:45:10 | 0.00201058
2755 | 1 | CC Chg | 7.563889 | 7.589444 | 0.00051819 | 3.8802 | 0.00391954 | 151.29 | 0.00391954 | 151.29 | 0 | 0 | 0.01431 | 2025-07-04 00:45:20 | 0.00201068
2756 | 1 | CC Chg | 7.566667 | 7.592222 | 0.00051819 | 3.8805 | 0.00392098 | 151.34 | 0.00392098 | 151.34 | 0 | 0 | 0.01431559 | 2025-07-04 00:45:30 | 0.00201084
2757 | 1 | CC Chg | 7.569444 | 7.595 | 0.00051821 | 3.8807 | 0.00392242 | 151.4 | 0.00392242 | 151.4 | 0 | 0 | 0.01432117 | 2025-07-04 00:45:40 | 0.00201102
2758 | 1 | CC Chg | 7.572222 | 7.597778 | 0.00051819 | 3.881 | 0.00392386 | 151.45 | 0.00392386 | 151.45 | 0 | 0 | 0.01432676 | 2025-07-04 00:45:50 | 0.0020111
2759 | 1 | CC Chg | 7.575 | 7.600556 | 0.00051819 | 3.8812 | 0.0039253 | 151.51 | 0.0039253 | 151.51 | 0 | 0 | 0.01433235 | 2025-07-04 00:46:00 | 0.0020112
2760 | 1 | CC Chg | 7.577778 | 7.603333 | 0.00051819 | 3.8815 | 0.00392674 | 151.56 | 0.00392674 | 151.56 | 0 | 0 | 0.01433794 | 2025-07-04 00:46:10 | 0.00201135
2761 | 1 | CC Chg | 7.580556 | 7.606111 | 0.00051819 | 3.8818 | 0.00392818 | 151.62 | 0.00392818 | 151.62 | 0 | 0 | 0.01434352 | 2025-07-04 00:46:20 | 0.00201151
2762 | 1 | CC Chg | 7.583333 | 7.608889 | 0.00051821 | 3.882 | 0.00392961 | 151.68 | 0.00392961 | 151.68 | 0 | 0 | 0.01434911 | 2025-07-04 00:46:30 | 0.00201169
2763 | 1 | CC Chg | 7.586111 | 7.611667 | 0.00051819 | 3.8822 | 0.00393105 | 151.73 | 0.00393105 | 151.73 | 0 | 0 | 0.0143547 | 2025-07-04 00:46:40 | 0.00201172
2764 | 1 | CC Chg | 7.588889 | 7.614444 | 0.00051819 | 3.8826 | 0.00393249 | 151.79 | 0.00393249 | 151.79 | 0 | 0 | 0.01436029 | 2025-07-04 00:46:50 | 0.00201192
2765 | 1 | CC Chg | 7.591667 | 7.617222 | 0.00051819 | 3.8828 | 0.00393393 | 151.84 | 0.00393393 | 151.84 | 0 | 0 | 0.01436588 | 2025-07-04 00:47:00 | 0.00201203
2766 | 1 | CC Chg | 7.594444 | 7.62 | 0.00051819 | 3.883 | 0.00393537 | 151.9 | 0.00393537 | 151.9 | 0 | 0 | 0.01437146 | 2025-07-04 00:47:10 | 0.00201213
2767 | 1 | CC Chg | 7.597222 | 7.622778 | 0.00051819 | 3.8832 | 0.00393681 | 151.95 | 0.00393681 | 151.95 | 0 | 0 | 0.01437705 | 2025-07-04 00:47:20 | 0.00201224
2768 | 1 | CC Chg | 7.6 | 7.625556 | 0.00051819 | 3.8835 | 0.00393825 | 152.01 | 0.00393825 | 152.01 | 0 | 0 | 0.01438264 | 2025-07-04 00:47:30 | 0.00201239
2769 | 1 | CC Chg | 7.602778 | 7.628333 | 0.00051819 | 3.8838 | 0.00393969 | 152.06 | 0.00393969 | 152.06 | 0 | 0 | 0.01438823 | 2025-07-04 00:47:40 | 0.00201255
2770 | 1 | CC Chg | 7.605556 | 7.631111 | 0.00051819 | 3.884 | 0.00394113 | 152.12 | 0.00394113 | 152.12 | 0 | 0 | 0.01439382 | 2025-07-04 00:47:50 | 0.00201265
2771 | 1 | CC Chg | 7.608333 | 7.633889 | 0.00051819 | 3.8843 | 0.00394257 | 152.18 | 0.00394257 | 152.18 | 0 | 0 | 0.01439941 | 2025-07-04 00:48:00 | 0.00201281
2772 | 1 | CC Chg | 7.611111 | 7.636667 | 0.00051819 | 3.8845 | 0.00394401 | 152.23 | 0.00394401 | 152.23 | 0 | 0 | 0.014405 | 2025-07-04 00:48:10 | 0.00201291
2773 | 1 | CC Chg | 7.613889 | 7.639444 | 0.00051819 | 3.8847 | 0.00394545 | 152.29 | 0.00394545 | 152.29 | 0 | 0 | 0.0144106 | 2025-07-04 00:48:20 | 0.00201301
2774 | 1 | CC Chg | 7.616667 | 7.642222 | 0.00051819 | 3.885 | 0.00394689 | 152.34 | 0.00394689 | 152.34 | 0 | 0 | 0.01441619 | 2025-07-04 00:48:30 | 0.00201317
2775 | 1 | CC Chg | 7.619444 | 7.645 | 0.00051819 | 3.8853 | 0.00394833 | 152.4 | 0.00394833 | 152.4 | 0 | 0 | 0.01442178 | 2025-07-04 00:48:40 | 0.00201332
2776 | 1 | CC Chg | 7.622222 | 7.647778 | 0.00051819 | 3.8854 | 0.00394977 | 152.45 | 0.00394977 | 152.45 | 0 | 0 | 0.01442737 | 2025-07-04 00:48:50 | 0.00201338
2777 | 1 | CC Chg | 7.625 | 7.650556 | 0.00051819 | 3.8857 | 0.00395121 | 152.51 | 0.00395121 | 152.51 | 0 | 0 | 0.01443297 | 2025-07-04 00:49:00 | 0.00201353
2778 | 1 | CC Chg | 7.627778 | 7.653333 | 0.00051819 | 3.886 | 0.00395264 | 152.56 | 0.00395264 | 152.56 | 0 | 0 | 0.01443856 | 2025-07-04 00:49:10 | 0.00201369
2779 | 1 | CC Chg | 7.630556 | 7.656111 | 0.00051819 | 3.8862 | 0.00395408 | 152.62 | 0.00395408 | 152.62 | 0 | 0 | 0.01444415 | 2025-07-04 00:49:20 | 0.00201379
2780 | 1 | CC Chg | 7.633333 | 7.658889 | 0.00051819 | 3.8864 | 0.00395552 | 152.68 | 0.00395552 | 152.68 | 0 | 0 | 0.01444975 | 2025-07-04 00:49:30 | 0.00201389
2781 | 1 | CC Chg | 7.636111 | 7.661667 | 0.00051819 | 3.8868 | 0.00395696 | 152.73 | 0.00395696 | 152.73 | 0 | 0 | 0.01445534 | 2025-07-04 00:49:40 | 0.0020141
2782 | 1 | CC Chg | 7.638889 | 7.664444 | 0.00051818 | 3.887 | 0.0039584 | 152.79 | 0.0039584 | 152.79 | 0 | 0 | 0.01446094 | 2025-07-04 00:49:50 | 0.00201417
2783 | 1 | CC Chg | 7.641667 | 7.667222 | 0.00051819 | 3.8873 | 0.00395984 | 152.84 | 0.00395984 | 152.84 | 0 | 0 | 0.01446653 | 2025-07-04 00:50:00 | 0.00201436
2784 | 1 | CC Chg | 7.644444 | 7.67 | 0.00051819 | 3.8875 | 0.00396128 | 152.9 | 0.00396128 | 152.9 | 0 | 0 | 0.01447213 | 2025-07-04 00:50:10 | 0.00201446
2785 | 1 | CC Chg | 7.647222 | 7.672778 | 0.00051819 | 3.8877 | 0.00396272 | 152.95 | 0.00396272 | 152.95 | 0 | 0 | 0.01447772 | 2025-07-04 00:50:20 | 0.00201457
2786 | 1 | CC Chg | 7.65 | 7.675556 | 0.00051819 | 3.888 | 0.00396416 | 153.01 | 0.00396416 | 153.01 | 0 | 0 | 0.01448332 | 2025-07-04 00:50:30 | 0.00201472
2787 | 1 | CC Chg | 7.652778 | 7.678333 | 0.00051819 | 3.8883 | 0.0039656 | 153.06 | 0.0039656 | 153.06 | 0 | 0 | 0.01448892 | 2025-07-04 00:50:40 | 0.00201488
2788 | 1 | CC Chg | 7.655556 | 7.681111 | 0.00051819 | 3.8885 | 0.00396704 | 153.12 | 0.00396704 | 153.12 | 0 | 0 | 0.01449452 | 2025-07-04 00:50:50 | 0.00201498
2789 | 1 | CC Chg | 7.658333 | 7.683889 | 0.00051819 | 3.8888 | 0.00396848 | 153.18 | 0.00396848 | 153.18 | 0 | 0 | 0.01450011 | 2025-07-04 00:51:00 | 0.00201514
2790 | 1 | CC Chg | 7.661111 | 7.686667 | 0.00051819 | 3.889 | 0.00396992 | 153.23 | 0.00396992 | 153.23 | 0 | 0 | 0.01450571 | 2025-07-04 00:51:10 | 0.00201524
2791 | 1 | CC Chg | 7.663889 | 7.689444 | 0.00051819 | 3.8893 | 0.00397136 | 153.29 | 0.00397136 | 153.29 | 0 | 0 | 0.01451131 | 2025-07-04 00:51:20 | 0.0020154
2792 | 1 | CC Chg | 7.666667 | 7.692222 | 0.00051819 | 3.8896 | 0.0039728 | 153.34 | 0.0039728 | 153.34 | 0 | 0 | 0.01451691 | 2025-07-04 00:51:30 | 0.00201555
2793 | 1 | CC Chg | 7.669444 | 7.695 | 0.00051819 | 3.8898 | 0.00397424 | 153.4 | 0.00397424 | 153.4 | 0 | 0 | 0.0145225 | 2025-07-04 00:51:40 | 0.00201566
2794 | 1 | CC Chg | 7.672222 | 7.697778 | 0.00051819 | 3.8901 | 0.00397568 | 153.45 | 0.00397568 | 153.45 | 0 | 0 | 0.0145281 | 2025-07-04 00:51:50 | 0.00201581
2795 | 1 | CC Chg | 7.675 | 7.700556 | 0.00051819 | 3.8903 | 0.00397712 | 153.51 | 0.00397712 | 153.51 | 0 | 0 | 0.0145337 | 2025-07-04 00:52:00 | 0.00201591
2796 | 1 | CC Chg | 7.677778 | 7.703333 | 0.00051819 | 3.8906 | 0.00397855 | 153.56 | 0.00397855 | 153.56 | 0 | 0 | 0.0145393 | 2025-07-04 00:52:10 | 0.00201607
2797 | 1 | CC Chg | 7.680556 | 7.706111 | 0.00051819 | 3.8909 | 0.00397999 | 153.62 | 0.00397999 | 153.62 | 0 | 0 | 0.0145449 | 2025-07-04 00:52:20 | 0.00201623
2798 | 1 | CC Chg | 7.683333 | 7.708889 | 0.00051821 | 3.8911 | 0.00398143 | 153.68 | 0.00398143 | 153.68 | 0 | 0 | 0.01455051 | 2025-07-04 00:52:30 | 0.00201641
2799 | 1 | CC Chg | 7.686111 | 7.711667 | 0.00051819 | 3.8913 | 0.00398287 | 153.73 | 0.00398287 | 153.73 | 0 | 0 | 0.01455611 | 2025-07-04 00:52:40 | 0.00201643
2800 | 1 | CC Chg | 7.688889 | 7.714444 | 0.00051819 | 3.8915 | 0.00398431 | 153.79 | 0.00398431 | 153.79 | 0 | 0 | 0.01456171 | 2025-07-04 00:52:50 | 0.00201654
2801 | 1 | CC Chg | 7.691667 | 7.717222 | 0.00051819 | 3.8918 | 0.00398575 | 153.84 | 0.00398575 | 153.84 | 0 | 0 | 0.01456731 | 2025-07-04 00:53:00 | 0.00201669
2802 | 1 | CC Chg | 7.694444 | 7.72 | 0.00051819 | 3.892 | 0.00398719 | 153.9 | 0.00398719 | 153.9 | 0 | 0 | 0.01457291 | 2025-07-04 00:53:10 | 0.0020168
2803 | 1 | CC Chg | 7.697222 | 7.722778 | 0.00051818 | 3.8923 | 0.00398863 | 153.95 | 0.00398863 | 153.95 | 0 | 0 | 0.01457851 | 2025-07-04 00:53:20 | 0.00201691
2804 | 1 | CC Chg | 7.7 | 7.725556 | 0.00051819 | 3.8926 | 0.00399007 | 154.01 | 0.00399007 | 154.01 | 0 | 0 | 0.01458412 | 2025-07-04 00:53:30 | 0.00201711
2805 | 1 | CC Chg | 7.702778 | 7.728333 | 0.00051819 | 3.8928 | 0.00399151 | 154.06 | 0.00399151 | 154.06 | 0 | 0 | 0.01458972 | 2025-07-04 00:53:40 | 0.00201721
2806 | 1 | CC Chg | 7.705556 | 7.731111 | 0.00051819 | 3.893 | 0.00399295 | 154.12 | 0.00399295 | 154.12 | 0 | 0 | 0.01459532 | 2025-07-04 00:53:50 | 0.00201731
2807 | 1 | CC Chg | 7.708333 | 7.733889 | 0.00051819 | 3.8933 | 0.00399439 | 154.18 | 0.00399439 | 154.18 | 0 | 0 | 0.01460093 | 2025-07-04 00:54:00 | 0.00201747
2808 | 1 | CC Chg | 7.711111 | 7.736667 | 0.00051819 | 3.8935 | 0.00399583 | 154.23 | 0.00399583 | 154.23 | 0 | 0 | 0.01460653 | 2025-07-04 00:54:10 | 0.00201757
2809 | 1 | CC Chg | 7.713889 | 7.739444 | 0.00051818 | 3.8938 | 0.00399727 | 154.29 | 0.00399727 | 154.29 | 0 | 0 | 0.01461214 | 2025-07-04 00:54:20 | 0.00201769
2810 | 1 | CC Chg | 7.716667 | 7.742222 | 0.00051819 | 3.894 | 0.00399871 | 154.34 | 0.00399871 | 154.34 | 0 | 0 | 0.01461774 | 2025-07-04 00:54:30 | 0.00201783
2811 | 1 | CC Chg | 7.719444 | 7.745 | 0.00051819 | 3.8943 | 0.00400015 | 154.4 | 0.00400015 | 154.4 | 0 | 0 | 0.01462335 | 2025-07-04 00:54:40 | 0.00201799
2812 | 1 | CC Chg | 7.722222 | 7.747778 | 0.00051819 | 3.8944 | 0.00400159 | 154.45 | 0.00400159 | 154.45 | 0 | 0 | 0.01462895 | 2025-07-04 00:54:50 | 0.00201804
2813 | 1 | CC Chg | 7.725 | 7.750556 | 0.00051819 | 3.8947 | 0.00400303 | 154.51 | 0.00400303 | 154.51 | 0 | 0 | 0.01463456 | 2025-07-04 00:55:00 | 0.00201819
2814 | 1 | CC Chg | 7.727778 | 7.753333 | 0.00051818 | 3.8949 | 0.00400446 | 154.56 | 0.00400446 | 154.56 | 0 | 0 | 0.01464016 | 2025-07-04 00:55:10 | 0.00201826
2815 | 1 | CC Chg | 7.730556 | 7.756111 | 0.00051819 | 3.8952 | 0.0040059 | 154.62 | 0.0040059 | 154.62 | 0 | 0 | 0.01464577 | 2025-07-04 00:55:20 | 0.00201845
2816 | 1 | CC Chg | 7.733333 | 7.758889 | 0.00051819 | 3.8954 | 0.00400734 | 154.68 | 0.00400734 | 154.68 | 0 | 0 | 0.01465138 | 2025-07-04 00:55:30 | 0.00201856
2817 | 1 | CC Chg | 7.736111 | 7.761667 | 0.00051819 | 3.8957 | 0.00400878 | 154.73 | 0.00400878 | 154.73 | 0 | 0 | 0.01465699 | 2025-07-04 00:55:40 | 0.00201871
2818 | 1 | CC Chg | 7.738889 | 7.764444 | 0.00051819 | 3.8959 | 0.00401022 | 154.79 | 0.00401022 | 154.79 | 0 | 0 | 0.01466259 | 2025-07-04 00:55:50 | 0.00201882
2819 | 1 | CC Chg | 7.741667 | 7.767222 | 0.00051819 | 3.8961 | 0.00401166 | 154.84 | 0.00401166 | 154.84 | 0 | 0 | 0.0146682 | 2025-07-04 00:56:00 | 0.00201892
2820 | 1 | CC Chg | 7.744444 | 7.77 | 0.00051819 | 3.8964 | 0.0040131 | 154.9 | 0.0040131 | 154.9 | 0 | 0 | 0.01467381 | 2025-07-04 00:56:10 | 0.00201908
2821 | 1 | CC Chg | 7.747222 | 7.772778 | 0.00051819 | 3.8966 | 0.00401454 | 154.95 | 0.00401454 | 154.95 | 0 | 0 | 0.01467942 | 2025-07-04 00:56:20 | 0.00201918
2822 | 1 | CC Chg | 7.75 | 7.775556 | 0.00051819 | 3.8969 | 0.00401598 | 155.01 | 0.00401598 | 155.01 | 0 | 0 | 0.01468503 | 2025-07-04 00:56:30 | 0.00201933
2823 | 1 | CC Chg | 7.752778 | 7.778333 | 0.00051819 | 3.8971 | 0.00401742 | 155.06 | 0.00401742 | 155.06 | 0 | 0 | 0.01469064 | 2025-07-04 00:56:40 | 0.00201944
2824 | 1 | CC Chg | 7.755556 | 7.781111 | 0.00051819 | 3.8973 | 0.00401886 | 155.12 | 0.00401886 | 155.12 | 0 | 0 | 0.01469625 | 2025-07-04 00:56:50 | 0.00201954
2825 | 1 | CC Chg | 7.758333 | 7.783889 | 0.00051819 | 3.8976 | 0.0040203 | 155.18 | 0.0040203 | 155.18 | 0 | 0 | 0.01470186 | 2025-07-04 00:57:00 | 0.0020197
2826 | 1 | CC Chg | 7.761111 | 7.786667 | 0.00051819 | 3.8978 | 0.00402174 | 155.23 | 0.00402174 | 155.23 | 0 | 0 | 0.01470747 | 2025-07-04 00:57:10 | 0.0020198
2827 | 1 | CC Chg | 7.763889 | 7.789444 | 0.00051819 | 3.8981 | 0.00402318 | 155.29 | 0.00402318 | 155.29 | 0 | 0 | 0.01471308 | 2025-07-04 00:57:20 | 0.00201996
2828 | 1 | CC Chg | 7.766667 | 7.792222 | 0.00051821 | 3.8983 | 0.00402462 | 155.34 | 0.00402462 | 155.34 | 0 | 0 | 0.01471869 | 2025-07-04 00:57:30 | 0.00202014
2829 | 1 | CC Chg | 7.769444 | 7.795 | 0.00051819 | 3.8986 | 0.00402606 | 155.4 | 0.00402606 | 155.4 | 0 | 0 | 0.0147243 | 2025-07-04 00:57:40 | 0.00202022
2830 | 1 | CC Chg | 7.772222 | 7.797778 | 0.00051819 | 3.8988 | 0.0040275 | 155.45 | 0.0040275 | 155.45 | 0 | 0 | 0.01472991 | 2025-07-04 00:57:50 | 0.00202032
2831 | 1 | CC Chg | 7.775 | 7.800556 | 0.00051819 | 3.8991 | 0.00402893 | 155.51 | 0.00402893 | 155.51 | 0 | 0 | 0.01473552 | 2025-07-04 00:58:00 | 0.00202047
2832 | 1 | CC Chg | 7.777778 | 7.803333 | 0.00051819 | 3.8993 | 0.00403037 | 155.56 | 0.00403037 | 155.56 | 0 | 0 | 0.01474114 | 2025-07-04 00:58:10 | 0.00202058
2833 | 1 | CC Chg | 7.780556 | 7.806111 | 0.00051819 | 3.8996 | 0.00403181 | 155.62 | 0.00403181 | 155.62 | 0 | 0 | 0.01474675 | 2025-07-04 00:58:20 | 0.00202073
2834 | 1 | CC Chg | 7.783333 | 7.808889 | 0.00051819 | 3.8998 | 0.00403325 | 155.68 | 0.00403325 | 155.68 | 0 | 0 | 0.01475236 | 2025-07-04 00:58:30 | 0.00202084
2835 | 1 | CC Chg | 7.786111 | 7.811667 | 0.00051819 | 3.9 | 0.00403469 | 155.73 | 0.00403469 | 155.73 | 0 | 0 | 0.01475797 | 2025-07-04 00:58:40 | 0.00202094
2836 | 1 | CC Chg | 7.788889 | 7.814444 | 0.00051819 | 3.9002 | 0.00403613 | 155.79 | 0.00403613 | 155.79 | 0 | 0 | 0.01476359 | 2025-07-04 00:58:50 | 0.00202104
2837 | 1 | CC Chg | 7.791667 | 7.817222 | 0.00051819 | 3.9004 | 0.00403757 | 155.84 | 0.00403757 | 155.84 | 0 | 0 | 0.0147692 | 2025-07-04 00:59:00 | 0.00202115
2838 | 1 | CC Chg | 7.794444 | 7.82 | 0.00051819 | 3.9007 | 0.00403901 | 155.9 | 0.00403901 | 155.9 | 0 | 0 | 0.01477482 | 2025-07-04 00:59:10 | 0.0020213
2839 | 1 | CC Chg | 7.797222 | 7.822778 | 0.00051819 | 3.9009 | 0.00404045 | 155.95 | 0.00404045 | 155.95 | 0 | 0 | 0.01478043 | 2025-07-04 00:59:20 | 0.00202141
2840 | 1 | CC Chg | 7.8 | 7.825556 | 0.00051819 | 3.9012 | 0.00404189 | 156.01 | 0.00404189 | 156.01 | 0 | 0 | 0.01478605 | 2025-07-04 00:59:30 | 0.00202156
2841 | 1 | CC Chg | 7.802778 | 7.828333 | 0.00051819 | 3.9014 | 0.00404333 | 156.06 | 0.00404333 | 156.06 | 0 | 0 | 0.01479166 | 2025-07-04 00:59:40 | 0.00202167
2842 | 1 | CC Chg | 7.805556 | 7.831111 | 0.00051819 | 3.9017 | 0.00404477 | 156.12 | 0.00404477 | 156.12 | 0 | 0 | 0.01479728 | 2025-07-04 00:59:50 | 0.00202182
2843 | 1 | CC Chg | 7.808333 | 7.833889 | 0.00051819 | 3.9019 | 0.00404621 | 156.18 | 0.00404621 | 156.18 | 0 | 0 | 0.0148029 | 2025-07-04 01:00:00 | 0.00202193
2844 | 1 | CC Chg | 7.811111 | 7.836667 | 0.00051821 | 3.9021 | 0.00404765 | 156.23 | 0.00404765 | 156.23 | 0 | 0 | 0.01480851 | 2025-07-04 01:00:10 | 0.00202211
2845 | 1 | CC Chg | 7.813889 | 7.839444 | 0.00051819 | 3.9024 | 0.00404909 | 156.29 | 0.00404909 | 156.29 | 0 | 0 | 0.01481413 | 2025-07-04 01:00:20 | 0.00202218
2846 | 1 | CC Chg | 7.816667 | 7.842222 | 0.00051819 | 3.9026 | 0.00405053 | 156.34 | 0.00405053 | 156.34 | 0 | 0 | 0.01481975 | 2025-07-04 01:00:30 | 0.00202229
2847 | 1 | CC Chg | 7.819444 | 7.845 | 0.00051819 | 3.9028 | 0.00405197 | 156.4 | 0.00405197 | 156.4 | 0 | 0 | 0.01482537 | 2025-07-04 01:00:40 | 0.00202239
2848 | 1 | CC Chg | 7.822222 | 7.847778 | 0.00051819 | 3.9031 | 0.0040534 | 156.45 | 0.0040534 | 156.45 | 0 | 0 | 0.01483098 | 2025-07-04 01:00:50 | 0.00202255
2849 | 1 | CC Chg | 7.825 | 7.850556 | 0.00051819 | 3.9034 | 0.00405484 | 156.51 | 0.00405484 | 156.51 | 0 | 0 | 0.0148366 | 2025-07-04 01:01:00 | 0.0020227
2850 | 1 | CC Chg | 7.827778 | 7.853333 | 0.00051818 | 3.9035 | 0.00405628 | 156.56 | 0.00405628 | 156.56 | 0 | 0 | 0.01484222 | 2025-07-04 01:01:10 | 0.00202272
2851 | 1 | CC Chg | 7.830556 | 7.856111 | 0.00051819 | 3.9038 | 0.00405772 | 156.62 | 0.00405772 | 156.62 | 0 | 0 | 0.01484784 | 2025-07-04 01:01:20 | 0.00202291
2852 | 1 | CC Chg | 7.833333 | 7.858889 | 0.00051819 | 3.904 | 0.00405916 | 156.68 | 0.00405916 | 156.68 | 0 | 0 | 0.01485346 | 2025-07-04 01:01:30 | 0.00202301
2853 | 1 | CC Chg | 7.836111 | 7.861667 | 0.00051819 | 3.9043 | 0.0040606 | 156.73 | 0.0040606 | 156.73 | 0 | 0 | 0.01485908 | 2025-07-04 01:01:40 | 0.00202317
2854 | 1 | CC Chg | 7.838889 | 7.864444 | 0.00051818 | 3.9045 | 0.00406204 | 156.79 | 0.00406204 | 156.79 | 0 | 0 | 0.0148647 | 2025-07-04 01:01:50 | 0.00202323
2855 | 1 | CC Chg | 7.841667 | 7.867222 | 0.00051819 | 3.9048 | 0.00406348 | 156.84 | 0.00406348 | 156.84 | 0 | 0 | 0.01487032 | 2025-07-04 01:02:00 | 0.00202343
2856 | 1 | CC Chg | 7.844444 | 7.87 | 0.00051819 | 3.905 | 0.00406492 | 156.9 | 0.00406492 | 156.9 | 0 | 0 | 0.01487594 | 2025-07-04 01:02:10 | 0.00202353
2857 | 1 | CC Chg | 7.847222 | 7.872778 | 0.00051819 | 3.9053 | 0.00406636 | 156.95 | 0.00406636 | 156.95 | 0 | 0 | 0.01488156 | 2025-07-04 01:02:20 | 0.00202369
2858 | 1 | CC Chg | 7.85 | 7.875556 | 0.00051819 | 3.9055 | 0.0040678 | 157.01 | 0.0040678 | 157.01 | 0 | 0 | 0.01488718 | 2025-07-04 01:02:30 | 0.00202379
2859 | 1 | CC Chg | 7.852778 | 7.878333 | 0.00051819 | 3.9057 | 0.00406924 | 157.06 | 0.00406924 | 157.06 | 0 | 0 | 0.0148928 | 2025-07-04 01:02:40 | 0.00202389
2860 | 1 | CC Chg | 7.855556 | 7.881111 | 0.00051819 | 3.906 | 0.00407068 | 157.12 | 0.00407068 | 157.12 | 0 | 0 | 0.01489843 | 2025-07-04 01:02:50 | 0.00202405
2861 | 1 | CC Chg | 7.858333 | 7.883889 | 0.00051819 | 3.9063 | 0.00407212 | 157.18 | 0.00407212 | 157.18 | 0 | 0 | 0.01490405 | 2025-07-04 01:03:00 | 0.00202421
2862 | 1 | CC Chg | 7.861111 | 7.886667 | 0.00051819 | 3.9065 | 0.00407356 | 157.23 | 0.00407356 | 157.23 | 0 | 0 | 0.01490967 | 2025-07-04 01:03:10 | 0.00202431
2863 | 1 | CC Chg | 7.863889 | 7.889444 | 0.00051819 | 3.9067 | 0.004075 | 157.29 | 0.004075 | 157.29 | 0 | 0 | 0.0149153 | 2025-07-04 01:03:20 | 0.00202441
2864 | 1 | CC Chg | 7.866667 | 7.892222 | 0.00051819 | 3.9069 | 0.00407644 | 157.34 | 0.00407644 | 157.34 | 0 | 0 | 0.01492092 | 2025-07-04 01:03:30 | 0.00202452
2865 | 1 | CC Chg | 7.869444 | 7.895 | 0.00051818 | 3.9072 | 0.00407787 | 157.4 | 0.00407787 | 157.4 | 0 | 0 | 0.01492654 | 2025-07-04 01:03:40 | 0.00202463
2866 | 1 | CC Chg | 7.872222 | 7.897778 | 0.00051819 | 3.9075 | 0.00407931 | 157.45 | 0.00407931 | 157.45 | 0 | 0 | 0.01493217 | 2025-07-04 01:03:50 | 0.00202483
2867 | 1 | CC Chg | 7.875 | 7.900556 | 0.00051819 | 3.9077 | 0.00408075 | 157.51 | 0.00408075 | 157.51 | 0 | 0 | 0.01493779 | 2025-07-04 01:04:00 | 0.00202493
2868 | 1 | CC Chg | 7.877778 | 7.903333 | 0.00051819 | 3.9079 | 0.00408219 | 157.56 | 0.00408219 | 157.56 | 0 | 0 | 0.01494342 | 2025-07-04 01:04:10 | 0.00202503
2869 | 1 | CC Chg | 7.880556 | 7.906111 | 0.00051819 | 3.9081 | 0.00408363 | 157.62 | 0.00408363 | 157.62 | 0 | 0 | 0.01494904 | 2025-07-04 01:04:20 | 0.00202514
2870 | 1 | CC Chg | 7.883333 | 7.908889 | 0.00051819 | 3.9084 | 0.00408507 | 157.68 | 0.00408507 | 157.68 | 0 | 0 | 0.01495467 | 2025-07-04 01:04:30 | 0.00202529
2871 | 1 | CC Chg | 7.886111 | 7.911667 | 0.00051819 | 3.9086 | 0.00408651 | 157.73 | 0.00408651 | 157.73 | 0 | 0 | 0.01496029 | 2025-07-04 01:04:40 | 0.0020254
2872 | 1 | CC Chg | 7.888889 | 7.914444 | 0.00051819 | 3.9089 | 0.00408795 | 157.79 | 0.00408795 | 157.79 | 0 | 0 | 0.01496592 | 2025-07-04 01:04:50 | 0.00202555
2873 | 1 | CC Chg | 7.891667 | 7.917222 | 0.00051819 | 3.9091 | 0.00408939 | 157.84 | 0.00408939 | 157.84 | 0 | 0 | 0.01497155 | 2025-07-04 01:05:00 | 0.00202566
2874 | 1 | CC Chg | 7.894444 | 7.92 | 0.00051819 | 3.9093 | 0.00409083 | 157.9 | 0.00409083 | 157.9 | 0 | 0 | 0.01497717 | 2025-07-04 01:05:10 | 0.00202576
2875 | 1 | CC Chg | 7.897222 | 7.922778 | 0.00051819 | 3.9096 | 0.00409227 | 157.95 | 0.00409227 | 157.95 | 0 | 0 | 0.0149828 | 2025-07-04 01:05:20 | 0.00202592
2876 | 1 | CC Chg | 7.9 | 7.925556 | 0.00051819 | 3.9098 | 0.00409371 | 158.01 | 0.00409371 | 158.01 | 0 | 0 | 0.01498843 | 2025-07-04 01:05:30 | 0.00202602
2877 | 1 | CC Chg | 7.902778 | 7.928333 | 0.00051821 | 3.91 | 0.00409515 | 158.06 | 0.00409515 | 158.06 | 0 | 0 | 0.01499406 | 2025-07-04 01:05:40 | 0.0020262
2878 | 1 | CC Chg | 7.905556 | 7.931111 | 0.00051819 | 3.9103 | 0.00409659 | 158.12 | 0.00409659 | 158.12 | 0 | 0 | 0.01499969 | 2025-07-04 01:05:50 | 0.00202628
2879 | 1 | CC Chg | 7.908333 | 7.933889 | 0.00051818 | 3.9106 | 0.00409803 | 158.18 | 0.00409803 | 158.18 | 0 | 0 | 0.01500531 | 2025-07-04 01:06:00 | 0.00202639
2880 | 1 | CC Chg | 7.911111 | 7.936667 | 0.00051818 | 3.9107 | 0.00409947 | 158.23 | 0.00409947 | 158.23 | 0 | 0 | 0.01501094 | 2025-07-04 01:06:10 | 0.00202645
2881 | 1 | CC Chg | 7.913889 | 7.939444 | 0.00051819 | 3.911 | 0.00410091 | 158.29 | 0.00410091 | 158.29 | 0 | 0 | 0.01501657 | 2025-07-04 01:06:20 | 0.00202664
2882 | 1 | CC Chg | 7.916667 | 7.942222 | 0.00051819 | 3.9112 | 0.00410234 | 158.34 | 0.00410234 | 158.34 | 0 | 0 | 0.0150222 | 2025-07-04 01:06:30 | 0.00202674
2883 | 1 | CC Chg | 7.919444 | 7.945 | 0.00051818 | 3.9115 | 0.00410378 | 158.4 | 0.00410378 | 158.4 | 0 | 0 | 0.01502783 | 2025-07-04 01:06:40 | 0.00202686
2884 | 1 | CC Chg | 7.922222 | 7.947778 | 0.00051819 | 3.9118 | 0.00410522 | 158.45 | 0.00410522 | 158.45 | 0 | 0 | 0.01503346 | 2025-07-04 01:06:50 | 0.00202706
2885 | 1 | CC Chg | 7.925 | 7.950556 | 0.00051819 | 3.9119 | 0.00410666 | 158.51 | 0.00410666 | 158.51 | 0 | 0 | 0.01503909 | 2025-07-04 01:07:00 | 0.00202711
2886 | 1 | CC Chg | 7.927778 | 7.953333 | 0.00051819 | 3.9122 | 0.0041081 | 158.57 | 0.0041081 | 158.57 | 0 | 0 | 0.01504472 | 2025-07-04 01:07:10 | 0.00202726
2887 | 1 | CC Chg | 7.930556 | 7.956111 | 0.00051819 | 3.9125 | 0.00410954 | 158.62 | 0.00410954 | 158.62 | 0 | 0 | 0.01505036 | 2025-07-04 01:07:20 | 0.00202742
2888 | 1 | CC Chg | 7.933333 | 7.958889 | 0.00051819 | 3.9127 | 0.00411098 | 158.68 | 0.00411098 | 158.68 | 0 | 0 | 0.01505599 | 2025-07-04 01:07:30 | 0.00202752
2889 | 1 | CC Chg | 7.936111 | 7.961667 | 0.00051819 | 3.913 | 0.00411242 | 158.73 | 0.00411242 | 158.73 | 0 | 0 | 0.01506162 | 2025-07-04 01:07:40 | 0.00202768
2890 | 1 | CC Chg | 7.938889 | 7.964444 | 0.00051819 | 3.9132 | 0.00411386 | 158.79 | 0.00411386 | 158.79 | 0 | 0 | 0.01506725 | 2025-07-04 01:07:50 | 0.00202778
2891 | 1 | CC Chg | 7.941667 | 7.967222 | 0.00051819 | 3.9135 | 0.0041153 | 158.84 | 0.0041153 | 158.84 | 0 | 0 | 0.01507288 | 2025-07-04 01:08:00 | 0.00202794
2892 | 1 | CC Chg | 7.944444 | 7.97 | 0.00051819 | 3.9137 | 0.00411674 | 158.9 | 0.00411674 | 158.9 | 0 | 0 | 0.01507852 | 2025-07-04 01:08:10 | 0.00202804
2893 | 1 | CC Chg | 7.947222 | 7.972778 | 0.00051819 | 3.9139 | 0.00411818 | 158.95 | 0.00411818 | 158.95 | 0 | 0 | 0.01508415 | 2025-07-04 01:08:20 | 0.00202814
2894 | 1 | CC Chg | 7.95 | 7.975556 | 0.00051819 | 3.9141 | 0.00411962 | 159.01 | 0.00411962 | 159.01 | 0 | 0 | 0.01508978 | 2025-07-04 01:08:30 | 0.00202825
2895 | 1 | CC Chg | 7.952778 | 7.978333 | 0.00051819 | 3.9144 | 0.00412106 | 159.07 | 0.00412106 | 159.07 | 0 | 0 | 0.01509542 | 2025-07-04 01:08:40 | 0.0020284
2896 | 1 | CC Chg | 7.955556 | 7.981111 | 0.00051819 | 3.9146 | 0.0041225 | 159.12 | 0.0041225 | 159.12 | 0 | 0 | 0.01510105 | 2025-07-04 01:08:50 | 0.00202851
2897 | 1 | CC Chg | 7.958333 | 7.983889 | 0.00051819 | 3.9148 | 0.00412394 | 159.18 | 0.00412394 | 159.18 | 0 | 0 | 0.01510669 | 2025-07-04 01:09:00 | 0.00202861
2898 | 1 | CC Chg | 7.961111 | 7.986667 | 0.00051819 | 3.9152 | 0.00412538 | 159.23 | 0.00412538 | 159.23 | 0 | 0 | 0.01511233 | 2025-07-04 01:09:10 | 0.00202882
2899 | 1 | CC Chg | 7.963889 | 7.989444 | 0.00051818 | 3.9154 | 0.00412681 | 159.29 | 0.00412681 | 159.29 | 0 | 0 | 0.01511796 | 2025-07-04 01:09:20 | 0.00202888
2900 | 1 | CC Chg | 7.966667 | 7.992222 | 0.00051819 | 3.9156 | 0.00412825 | 159.34 | 0.00412825 | 159.34 | 0 | 0 | 0.0151236 | 2025-07-04 01:09:30 | 0.00202902
2901 | 1 | CC Chg | 7.969444 | 7.995 | 0.00051819 | 3.9159 | 0.00412969 | 159.4 | 0.00412969 | 159.4 | 0 | 0 | 0.01512923 | 2025-07-04 01:09:40 | 0.00202918
2902 | 1 | CC Chg | 7.972222 | 7.997778 | 0.00051819 | 3.9161 | 0.00413113 | 159.45 | 0.00413113 | 159.45 | 0 | 0 | 0.01513487 | 2025-07-04 01:09:50 | 0.00202928
2903 | 1 | CC Chg | 7.975 | 8.000556 | 0.00051819 | 3.9163 | 0.00413257 | 159.51 | 0.00413257 | 159.51 | 0 | 0 | 0.01514051 | 2025-07-04 01:10:00 | 0.00202939
2904 | 1 | CC Chg | 7.977778 | 8.003333 | 0.00051819 | 3.9166 | 0.00413401 | 159.57 | 0.00413401 | 159.57 | 0 | 0 | 0.01514614 | 2025-07-04 01:10:10 | 0.00202954
2905 | 1 | CC Chg | 7.980556 | 8.006111 | 0.00051819 | 3.9168 | 0.00413545 | 159.62 | 0.00413545 | 159.62 | 0 | 0 | 0.01515178 | 2025-07-04 01:10:20 | 0.00202965
2906 | 1 | CC Chg | 7.983333 | 8.008889 | 0.00051819 | 3.917 | 0.00413689 | 159.68 | 0.00413689 | 159.68 | 0 | 0 | 0.01515742 | 2025-07-04 01:10:30 | 0.00202975
2907 | 1 | CC Chg | 7.986111 | 8.011667 | 0.00051819 | 3.9174 | 0.00413833 | 159.73 | 0.00413833 | 159.73 | 0 | 0 | 0.01516306 | 2025-07-04 01:10:40 | 0.00202996
2908 | 1 | CC Chg | 7.988889 | 8.014444 | 0.00051819 | 3.9175 | 0.00413977 | 159.79 | 0.00413977 | 159.79 | 0 | 0 | 0.0151687 | 2025-07-04 01:10:50 | 0.00203001
2909 | 1 | CC Chg | 7.991667 | 8.017222 | 0.00051818 | 3.9178 | 0.00414121 | 159.84 | 0.00414121 | 159.84 | 0 | 0 | 0.01517434 | 2025-07-04 01:11:00 | 0.00203013
2910 | 1 | CC Chg | 7.994444 | 8.02 | 0.00051819 | 3.918 | 0.00414265 | 159.9 | 0.00414265 | 159.9 | 0 | 0 | 0.01517998 | 2025-07-04 01:11:10 | 0.00203027
2911 | 1 | CC Chg | 7.997222 | 8.022778 | 0.00051819 | 3.9183 | 0.00414409 | 159.95 | 0.00414409 | 159.95 | 0 | 0 | 0.01518561 | 2025-07-04 01:11:20 | 0.00203042
2912 | 1 | CC Chg | 8 | 8.025556 | 0.00051818 | 3.9184 | 0.00414553 | 160.01 | 0.00414553 | 160.01 | 0 | 0 | 0.01519125 | 2025-07-04 01:11:30 | 0.00203044
2913 | 1 | CC Chg | 8.002778 | 8.028333 | 0.00051821 | 3.9188 | 0.00414697 | 160.07 | 0.00414697 | 160.07 | 0 | 0 | 0.0151969 | 2025-07-04 01:11:40 | 0.00203076
2914 | 1 | CC Chg | 8.005556 | 8.031111 | 0.00051819 | 3.919 | 0.00414841 | 160.12 | 0.00414841 | 160.12 | 0 | 0 | 0.01520254 | 2025-07-04 01:11:50 | 0.00203079
2915 | 1 | CC Chg | 8.008333 | 8.033889 | 0.00051819 | 3.9192 | 0.00414985 | 160.18 | 0.00414985 | 160.18 | 0 | 0 | 0.01520818 | 2025-07-04 01:12:00 | 0.00203089
2916 | 1 | CC Chg | 8.011111 | 8.036667 | 0.00051819 | 3.9194 | 0.00415128 | 160.23 | 0.00415128 | 160.23 | 0 | 0 | 0.01521382 | 2025-07-04 01:12:10 | 0.00203099
2917 | 1 | CC Chg | 8.013889 | 8.039444 | 0.00051819 | 3.9197 | 0.00415272 | 160.29 | 0.00415272 | 160.29 | 0 | 0 | 0.01521946 | 2025-07-04 01:12:20 | 0.00203115
2918 | 1 | CC Chg | 8.016667 | 8.042222 | 0.00051819 | 3.9199 | 0.00415416 | 160.34 | 0.00415416 | 160.34 | 0 | 0 | 0.0152251 | 2025-07-04 01:12:30 | 0.00203125
2919 | 1 | CC Chg | 8.019444 | 8.045 | 0.00051819 | 3.9201 | 0.0041556 | 160.4 | 0.0041556 | 160.4 | 0 | 0 | 0.01523075 | 2025-07-04 01:12:40 | 0.00203136
2920 | 1 | CC Chg | 8.022222 | 8.047778 | 0.00051819 | 3.9202 | 0.00415704 | 160.45 | 0.00415704 | 160.45 | 0 | 0 | 0.01523639 | 2025-07-04 01:12:50 | 0.00203141
2921 | 1 | CC Chg | 8.025 | 8.050556 | 0.00051819 | 3.9206 | 0.00415848 | 160.51 | 0.00415848 | 160.51 | 0 | 0 | 0.01524203 | 2025-07-04 01:13:00 | 0.00203162
2922 | 1 | CC Chg | 8.027778 | 8.053333 | 0.00051821 | 3.9208 | 0.00415992 | 160.57 | 0.00415992 | 160.57 | 0 | 0 | 0.01524768 | 2025-07-04 01:13:10 | 0.0020318
2923 | 1 | CC Chg | 8.030556 | 8.056111 | 0.00051818 | 3.9211 | 0.00416136 | 160.62 | 0.00416136 | 160.62 | 0 | 0 | 0.01525332 | 2025-07-04 01:13:20 | 0.00203184
2924 | 1 | CC Chg | 8.033333 | 8.058889 | 0.00051819 | 3.9213 | 0.0041628 | 160.68 | 0.0041628 | 160.68 | 0 | 0 | 0.01525896 | 2025-07-04 01:13:30 | 0.00203198
2925 | 1 | CC Chg | 8.036111 | 8.061667 | 0.00051819 | 3.9216 | 0.00416424 | 160.73 | 0.00416424 | 160.73 | 0 | 0 | 0.01526461 | 2025-07-04 01:13:40 | 0.00203213
2926 | 1 | CC Chg | 8.038889 | 8.064444 | 0.00051819 | 3.9218 | 0.00416568 | 160.79 | 0.00416568 | 160.79 | 0 | 0 | 0.01527025 | 2025-07-04 01:13:50 | 0.00203224
2927 | 1 | CC Chg | 8.041667 | 8.067222 | 0.00051819 | 3.922 | 0.00416712 | 160.84 | 0.00416712 | 160.84 | 0 | 0 | 0.0152759 | 2025-07-04 01:14:00 | 0.00203234
2928 | 1 | CC Chg | 8.044444 | 8.07 | 0.00051819 | 3.9222 | 0.00416856 | 160.9 | 0.00416856 | 160.9 | 0 | 0 | 0.01528154 | 2025-07-04 01:14:10 | 0.00203244
2929 | 1 | CC Chg | 8.047222 | 8.072778 | 0.00051819 | 3.9225 | 0.00417 | 160.95 | 0.00417 | 160.95 | 0 | 0 | 0.01528719 | 2025-07-04 01:14:20 | 0.0020326
2930 | 1 | CC Chg | 8.05 | 8.075556 | 0.00051819 | 3.9227 | 0.00417144 | 161.01 | 0.00417144 | 161.01 | 0 | 0 | 0.01529284 | 2025-07-04 01:14:30 | 0.0020327
2931 | 1 | CC Chg | 8.052778 | 8.078333 | 0.00051819 | 3.9229 | 0.00417288 | 161.07 | 0.00417288 | 161.07 | 0 | 0 | 0.01529848 | 2025-07-04 01:14:40 | 0.00203281
2932 | 1 | CC Chg | 8.055556 | 8.081111 | 0.00051819 | 3.9232 | 0.00417432 | 161.12 | 0.00417432 | 161.12 | 0 | 0 | 0.01530413 | 2025-07-04 01:14:50 | 0.00203296
2933 | 1 | CC Chg | 8.058333 | 8.083889 | 0.00051819 | 3.9234 | 0.00417575 | 161.18 | 0.00417575 | 161.18 | 0 | 0 | 0.01530978 | 2025-07-04 01:15:00 | 0.00203307
2934 | 1 | CC Chg | 8.061111 | 8.086667 | 0.00051819 | 3.9236 | 0.00417719 | 161.23 | 0.00417719 | 161.23 | 0 | 0 | 0.01531542 | 2025-07-04 01:15:10 | 0.00203317
2935 | 1 | CC Chg | 8.063889 | 8.089444 | 0.00051819 | 3.9239 | 0.00417863 | 161.29 | 0.00417863 | 161.29 | 0 | 0 | 0.01532107 | 2025-07-04 01:15:20 | 0.00203333
2936 | 1 | CC Chg | 8.066667 | 8.092222 | 0.00051819 | 3.9242 | 0.00418007 | 161.34 | 0.00418007 | 161.34 | 0 | 0 | 0.01532672 | 2025-07-04 01:15:30 | 0.00203348
2937 | 1 | CC Chg | 8.069444 | 8.095 | 0.00051822 | 3.9243 | 0.00418151 | 161.4 | 0.00418151 | 161.4 | 0 | 0 | 0.01533237 | 2025-07-04 01:15:40 | 0.00203365
2938 | 1 | CC Chg | 8.072222 | 8.097778 | 0.00051819 | 3.9245 | 0.00418295 | 161.45 | 0.00418295 | 161.45 | 0 | 0 | 0.01533802 | 2025-07-04 01:15:50 | 0.00203364
2939 | 1 | CC Chg | 8.075 | 8.100556 | 0.00051819 | 3.9248 | 0.00418439 | 161.51 | 0.00418439 | 161.51 | 0 | 0 | 0.01534367 | 2025-07-04 01:16:00 | 0.00203379
2940 | 1 | CC Chg | 8.077778 | 8.103333 | 0.00051818 | 3.925 | 0.00418583 | 161.57 | 0.00418583 | 161.57 | 0 | 0 | 0.01534932 | 2025-07-04 01:16:10 | 0.00203386
2941 | 1 | CC Chg | 8.080556 | 8.106111 | 0.00051819 | 3.9252 | 0.00418727 | 161.62 | 0.00418727 | 161.62 | 0 | 0 | 0.01535497 | 2025-07-04 01:16:20 | 0.002034
2942 | 1 | CC Chg | 8.083333 | 8.108889 | 0.00051819 | 3.9255 | 0.00418871 | 161.68 | 0.00418871 | 161.68 | 0 | 0 | 0.01536062 | 2025-07-04 01:16:30 | 0.00203415
2943 | 1 | CC Chg | 8.086111 | 8.111667 | 0.00051819 | 3.9258 | 0.00419015 | 161.73 | 0.00419015 | 161.73 | 0 | 0 | 0.01536627 | 2025-07-04 01:16:40 | 0.00203431
2944 | 1 | CC Chg | 8.088889 | 8.114444 | 0.00051819 | 3.926 | 0.00419159 | 161.79 | 0.00419159 | 161.79 | 0 | 0 | 0.01537192 | 2025-07-04 01:16:50 | 0.00203441
2945 | 1 | CC Chg | 8.091667 | 8.117222 | 0.00051819 | 3.9262 | 0.00419303 | 161.84 | 0.00419303 | 161.84 | 0 | 0 | 0.01537757 | 2025-07-04 01:17:00 | 0.00203452
2946 | 1 | CC Chg | 8.094444 | 8.12 | 0.00051819 | 3.9264 | 0.00419447 | 161.9 | 0.00419447 | 161.9 | 0 | 0 | 0.01538322 | 2025-07-04 01:17:10 | 0.00203462
2947 | 1 | CC Chg | 8.097222 | 8.122778 | 0.00051818 | 3.9266 | 0.00419591 | 161.95 | 0.00419591 | 161.95 | 0 | 0 | 0.01538888 | 2025-07-04 01:17:20 | 0.00203469
2948 | 1 | CC Chg | 8.1 | 8.125556 | 0.00051819 | 3.9269 | 0.00419735 | 162.01 | 0.00419735 | 162.01 | 0 | 0 | 0.01539453 | 2025-07-04 01:17:30 | 0.00203488
2949 | 1 | CC Chg | 8.102778 | 8.128333 | 0.00051819 | 3.9271 | 0.00419879 | 162.07 | 0.00419879 | 162.07 | 0 | 0 | 0.01540018 | 2025-07-04 01:17:40 | 0.00203498
2950 | 1 | CC Chg | 8.105556 | 8.131111 | 0.00051819 | 3.9273 | 0.00420022 | 162.12 | 0.00420022 | 162.12 | 0 | 0 | 0.01540583 | 2025-07-04 01:17:50 | 0.00203509
2951 | 1 | CC Chg | 8.108333 | 8.133889 | 0.00051818 | 3.9276 | 0.00420166 | 162.18 | 0.00420166 | 162.18 | 0 | 0 | 0.01541149 | 2025-07-04 01:18:00 | 0.0020352
2952 | 1 | CC Chg | 8.111111 | 8.136667 | 0.00051819 | 3.9278 | 0.0042031 | 162.23 | 0.0042031 | 162.23 | 0 | 0 | 0.01541714 | 2025-07-04 01:18:10 | 0.00203535
2953 | 1 | CC Chg | 8.113889 | 8.139444 | 0.00051819 | 3.928 | 0.00420454 | 162.29 | 0.00420454 | 162.29 | 0 | 0 | 0.01542279 | 2025-07-04 01:18:20 | 0.00203545
2954 | 1 | CC Chg | 8.116667 | 8.142222 | 0.00051819 | 3.9282 | 0.00420598 | 162.34 | 0.00420598 | 162.34 | 0 | 0 | 0.01542845 | 2025-07-04 01:18:30 | 0.00203555
2955 | 1 | CC Chg | 8.119444 | 8.145 | 0.00051819 | 3.9286 | 0.00420742 | 162.4 | 0.00420742 | 162.4 | 0 | 0 | 0.0154341 | 2025-07-04 01:18:40 | 0.00203576
2956 | 1 | CC Chg | 8.122222 | 8.147778 | 0.00051819 | 3.9288 | 0.00420886 | 162.45 | 0.00420886 | 162.45 | 0 | 0 | 0.01543976 | 2025-07-04 01:18:50 | 0.00203586
2957 | 1 | CC Chg | 8.125 | 8.150556 | 0.00051819 | 3.929 | 0.0042103 | 162.51 | 0.0042103 | 162.51 | 0 | 0 | 0.01544541 | 2025-07-04 01:19:00 | 0.00203597
2958 | 1 | CC Chg | 8.127778 | 8.153333 | 0.00051819 | 3.9292 | 0.00421174 | 162.57 | 0.00421174 | 162.57 | 0 | 0 | 0.01545107 | 2025-07-04 01:19:10 | 0.00203607
2959 | 1 | CC Chg | 8.130556 | 8.156111 | 0.00051819 | 3.9294 | 0.00421318 | 162.62 | 0.00421318 | 162.62 | 0 | 0 | 0.01545672 | 2025-07-04 01:19:20 | 0.00203618
2960 | 1 | CC Chg | 8.133333 | 8.158889 | 0.00051819 | 3.9297 | 0.00421462 | 162.68 | 0.00421462 | 162.68 | 0 | 0 | 0.01546238 | 2025-07-04 01:19:30 | 0.00203633
2961 | 1 | CC Chg | 8.136111 | 8.161667 | 0.00051819 | 3.9299 | 0.00421606 | 162.73 | 0.00421606 | 162.73 | 0 | 0 | 0.01546804 | 2025-07-04 01:19:40 | 0.00203643
2962 | 1 | CC Chg | 8.138889 | 8.164444 | 0.00051819 | 3.9301 | 0.0042175 | 162.79 | 0.0042175 | 162.79 | 0 | 0 | 0.01547369 | 2025-07-04 01:19:50 | 0.00203654
2963 | 1 | CC Chg | 8.141667 | 8.167222 | 0.00051818 | 3.9304 | 0.00421894 | 162.84 | 0.00421894 | 162.84 | 0 | 0 | 0.01547935 | 2025-07-04 01:20:00 | 0.00203665
2964 | 1 | CC Chg | 8.144444 | 8.17 | 0.00051819 | 3.9306 | 0.00422038 | 162.9 | 0.00422038 | 162.9 | 0 | 0 | 0.01548501 | 2025-07-04 01:20:10 | 0.0020368
2965 | 1 | CC Chg | 8.147222 | 8.172778 | 0.00051821 | 3.9309 | 0.00422182 | 162.95 | 0.00422182 | 162.95 | 0 | 0 | 0.01549067 | 2025-07-04 01:20:20 | 0.00203703
2966 | 1 | CC Chg | 8.15 | 8.175556 | 0.00051819 | 3.9311 | 0.00422326 | 163.01 | 0.00422326 | 163.01 | 0 | 0 | 0.01549632 | 2025-07-04 01:20:30 | 0.00203706
2967 | 1 | CC Chg | 8.152778 | 8.178333 | 0.00051819 | 3.9314 | 0.00422469 | 163.07 | 0.00422469 | 163.07 | 0 | 0 | 0.01550198 | 2025-07-04 01:20:40 | 0.00203721
2968 | 1 | CC Chg | 8.155556 | 8.181111 | 0.00051819 | 3.9315 | 0.00422613 | 163.12 | 0.00422613 | 163.12 | 0 | 0 | 0.01550764 | 2025-07-04 01:20:50 | 0.00203726
2969 | 1 | CC Chg | 8.158333 | 8.183889 | 0.00051818 | 3.9317 | 0.00422757 | 163.18 | 0.00422757 | 163.18 | 0 | 0 | 0.0155133 | 2025-07-04 01:21:00 | 0.00203733
2970 | 1 | CC Chg | 8.161111 | 8.186667 | 0.00051819 | 3.932 | 0.00422901 | 163.23 | 0.00422901 | 163.23 | 0 | 0 | 0.01551896 | 2025-07-04 01:21:10 | 0.00203752
2971 | 1 | CC Chg | 8.163889 | 8.189444 | 0.00051819 | 3.9323 | 0.00423045 | 163.29 | 0.00423045 | 163.29 | 0 | 0 | 0.01552462 | 2025-07-04 01:21:20 | 0.00203768
2972 | 1 | CC Chg | 8.166667 | 8.192222 | 0.00051819 | 3.9325 | 0.00423189 | 163.34 | 0.00423189 | 163.34 | 0 | 0 | 0.01553028 | 2025-07-04 01:21:30 | 0.00203778
2973 | 1 | CC Chg | 8.169444 | 8.195 | 0.00051819 | 3.9327 | 0.00423333 | 163.4 | 0.00423333 | 163.4 | 0 | 0 | 0.01553594 | 2025-07-04 01:21:40 | 0.00203789
2974 | 1 | CC Chg | 8.172222 | 8.197778 | 0.00051817 | 3.933 | 0.00423477 | 163.45 | 0.00423477 | 163.45 | 0 | 0 | 0.0155416 | 2025-07-04 01:21:50 | 0.00203796
2975 | 1 | CC Chg | 8.175 | 8.200556 | 0.00051819 | 3.9332 | 0.00423621 | 163.51 | 0.00423621 | 163.51 | 0 | 0 | 0.01554726 | 2025-07-04 01:22:00 | 0.00203815
2976 | 1 | CC Chg | 8.177778 | 8.203333 | 0.00051819 | 3.9335 | 0.00423765 | 163.57 | 0.00423765 | 163.57 | 0 | 0 | 0.01555293 | 2025-07-04 01:22:10 | 0.0020383
2977 | 1 | CC Chg | 8.180556 | 8.206111 | 0.00051819 | 3.9337 | 0.00423909 | 163.62 | 0.00423909 | 163.62 | 0 | 0 | 0.01555859 | 2025-07-04 01:22:20 | 0.0020384
2978 | 1 | CC Chg | 8.183333 | 8.208889 | 0.00051818 | 3.934 | 0.00424053 | 163.68 | 0.00424053 | 163.68 | 0 | 0 | 0.01556425 | 2025-07-04 01:22:30 | 0.00203852
2979 | 1 | CC Chg | 8.186111 | 8.211667 | 0.00051821 | 3.9341 | 0.00424197 | 163.73 | 0.00424197 | 163.73 | 0 | 0 | 0.01556991 | 2025-07-04 01:22:40 | 0.00203869
2980 | 1 | CC Chg | 8.188889 | 8.214444 | 0.00051819 | 3.9345 | 0.00424341 | 163.79 | 0.00424341 | 163.79 | 0 | 0 | 0.01557558 | 2025-07-04 01:22:50 | 0.00203882
2981 | 1 | CC Chg | 8.191667 | 8.217222 | 0.00051821 | 3.9347 | 0.00424485 | 163.84 | 0.00424485 | 163.84 | 0 | 0 | 0.01558124 | 2025-07-04 01:23:00 | 0.002039
2982 | 1 | CC Chg | 8.194444 | 8.22 | 0.00051819 | 3.9349 | 0.00424629 | 163.9 | 0.00424629 | 163.9 | 0 | 0 | 0.0155869 | 2025-07-04 01:23:10 | 0.00203903
2983 | 1 | CC Chg | 8.197222 | 8.222778 | 0.00051819 | 3.9351 | 0.00424773 | 163.95 | 0.00424773 | 163.95 | 0 | 0 | 0.01559257 | 2025-07-04 01:23:20 | 0.00203913
2984 | 1 | CC Chg | 8.2 | 8.225556 | 0.00051819 | 3.9352 | 0.00424916 | 164.01 | 0.00424916 | 164.01 | 0 | 0 | 0.01559823 | 2025-07-04 01:23:30 | 0.00203918
2985 | 1 | CC Chg | 8.202778 | 8.228333 | 0.00051818 | 3.9356 | 0.0042506 | 164.07 | 0.0042506 | 164.07 | 0 | 0 | 0.0156039 | 2025-07-04 01:23:40 | 0.00203935
2986 | 1 | CC Chg | 8.205556 | 8.231111 | 0.00051819 | 3.9358 | 0.00425204 | 164.12 | 0.00425204 | 164.12 | 0 | 0 | 0.01560956 | 2025-07-04 01:23:50 | 0.00203949
2987 | 1 | CC Chg | 8.208333 | 8.233889 | 0.00051819 | 3.9359 | 0.00425348 | 164.18 | 0.00425348 | 164.18 | 0 | 0 | 0.01561523 | 2025-07-04 01:24:00 | 0.00203954
2988 | 1 | CC Chg | 8.211111 | 8.236667 | 0.00051821 | 3.9363 | 0.00425492 | 164.23 | 0.00425492 | 164.23 | 0 | 0 | 0.01562089 | 2025-07-04 01:24:10 | 0.00203983
2989 | 1 | CC Chg | 8.213889 | 8.239444 | 0.00051819 | 3.9365 | 0.00425636 | 164.29 | 0.00425636 | 164.29 | 0 | 0 | 0.01562656 | 2025-07-04 01:24:20 | 0.00203986
2990 | 1 | CC Chg | 8.216667 | 8.242222 | 0.00051818 | 3.9367 | 0.0042578 | 164.34 | 0.0042578 | 164.34 | 0 | 0 | 0.01563223 | 2025-07-04 01:24:30 | 0.00203992
2991 | 1 | CC Chg | 8.219444 | 8.245 | 0.00051819 | 3.9369 | 0.00425924 | 164.4 | 0.00425924 | 164.4 | 0 | 0 | 0.01563789 | 2025-07-04 01:24:40 | 0.00204006
2992 | 1 | CC Chg | 8.222222 | 8.247778 | 0.00051819 | 3.9372 | 0.00426068 | 164.45 | 0.00426068 | 164.45 | 0 | 0 | 0.01564356 | 2025-07-04 01:24:50 | 0.00204022
2993 | 1 | CC Chg | 8.225 | 8.250556 | 0.00051818 | 3.9374 | 0.00426212 | 164.51 | 0.00426212 | 164.51 | 0 | 0 | 0.01564923 | 2025-07-04 01:25:00 | 0.00204028
2994 | 1 | CC Chg | 8.227778 | 8.253333 | 0.00051819 | 3.9376 | 0.00426356 | 164.57 | 0.00426356 | 164.57 | 0 | 0 | 0.0156549 | 2025-07-04 01:25:10 | 0.00204043
2995 | 1 | CC Chg | 8.230556 | 8.256111 | 0.00051819 | 3.9378 | 0.004265 | 164.62 | 0.004265 | 164.62 | 0 | 0 | 0.01566056 | 2025-07-04 01:25:20 | 0.00204053
2996 | 1 | CC Chg | 8.233333 | 8.258889 | 0.00051819 | 3.9381 | 0.00426644 | 164.68 | 0.00426644 | 164.68 | 0 | 0 | 0.01566623 | 2025-07-04 01:25:30 | 0.00204068
2997 | 1 | CC Chg | 8.236111 | 8.261667 | 0.00051819 | 3.9383 | 0.00426788 | 164.73 | 0.00426788 | 164.73 | 0 | 0 | 0.0156719 | 2025-07-04 01:25:40 | 0.00204079
2998 | 1 | CC Chg | 8.238889 | 8.264444 | 0.00051819 | 3.9385 | 0.00426932 | 164.79 | 0.00426932 | 164.79 | 0 | 0 | 0.01567757 | 2025-07-04 01:25:50 | 0.00204089
2999 | 1 | CC Chg | 8.241667 | 8.267222 | 0.00051819 | 3.9388 | 0.00427076 | 164.84 | 0.00427076 | 164.84 | 0 | 0 | 0.01568324 | 2025-07-04 01:26:00 | 0.00204105
3000 | 1 | CC Chg | 8.244444 | 8.27 | 0.00051819 | 3.9391 | 0.0042722 | 164.9 | 0.0042722 | 164.9 | 0 | 0 | 0.01568891 | 2025-07-04 01:26:10 | 0.0020412
3001 | 1 | CC Chg | 8.247222 | 8.272778 | 0.00051819 | 3.9393 | 0.00427363 | 164.95 | 0.00427363 | 164.95 | 0 | 0 | 0.01569458 | 2025-07-04 01:26:20 | 0.00204131
3002 | 1 | CC Chg | 8.25 | 8.275556 | 0.00051818 | 3.9394 | 0.00427507 | 165.01 | 0.00427507 | 165.01 | 0 | 0 | 0.01570025 | 2025-07-04 01:26:30 | 0.00204132
3003 | 1 | CC Chg | 8.252778 | 8.278333 | 0.00051819 | 3.9398 | 0.00427651 | 165.07 | 0.00427651 | 165.07 | 0 | 0 | 0.01570592 | 2025-07-04 01:26:40 | 0.00204157
3004 | 1 | CC Chg | 8.255556 | 8.281111 | 0.00051819 | 3.9399 | 0.00427795 | 165.12 | 0.00427795 | 165.12 | 0 | 0 | 0.01571159 | 2025-07-04 01:26:50 | 0.00204162
3005 | 1 | CC Chg | 8.258333 | 8.283889 | 0.00051819 | 3.9402 | 0.00427939 | 165.18 | 0.00427939 | 165.18 | 0 | 0 | 0.01571726 | 2025-07-04 01:27:00 | 0.00204177
3006 | 1 | CC Chg | 8.261111 | 8.286667 | 0.00051819 | 3.9404 | 0.00428083 | 165.23 | 0.00428083 | 165.23 | 0 | 0 | 0.01572293 | 2025-07-04 01:27:10 | 0.00204188
3007 | 1 | CC Chg | 8.263889 | 8.289444 | 0.00051819 | 3.9406 | 0.00428227 | 165.29 | 0.00428227 | 165.29 | 0 | 0 | 0.01572861 | 2025-07-04 01:27:20 | 0.00204198
3008 | 1 | CC Chg | 8.266667 | 8.292222 | 0.00051819 | 3.9409 | 0.00428371 | 165.34 | 0.00428371 | 165.34 | 0 | 0 | 0.01573428 | 2025-07-04 01:27:30 | 0.00204214
3009 | 1 | CC Chg | 8.269444 | 8.295 | 0.00051818 | 3.9411 | 0.00428515 | 165.4 | 0.00428515 | 165.4 | 0 | 0 | 0.01573995 | 2025-07-04 01:27:40 | 0.0020422
3010 | 1 | CC Chg | 8.272222 | 8.297778 | 0.00051819 | 3.9413 | 0.00428659 | 165.45 | 0.00428659 | 165.45 | 0 | 0 | 0.01574562 | 2025-07-04 01:27:50 | 0.00204234
3011 | 1 | CC Chg | 8.275 | 8.300556 | 0.00051819 | 3.9415 | 0.00428803 | 165.51 | 0.00428803 | 165.51 | 0 | 0 | 0.0157513 | 2025-07-04 01:28:00 | 0.00204245
3012 | 1 | CC Chg | 8.277778 | 8.303333 | 0.00051819 | 3.9417 | 0.00428947 | 165.57 | 0.00428947 | 165.57 | 0 | 0 | 0.01575697 | 2025-07-04 01:28:10 | 0.00204255
3013 | 1 | CC Chg | 8.280556 | 8.306111 | 0.00051819 | 3.942 | 0.00429091 | 165.62 | 0.00429091 | 165.62 | 0 | 0 | 0.01576264 | 2025-07-04 01:28:20 | 0.00204271
3014 | 1 | CC Chg | 8.283333 | 8.308889 | 0.00051819 | 3.9422 | 0.00429235 | 165.68 | 0.00429235 | 165.68 | 0 | 0 | 0.01576832 | 2025-07-04 01:28:30 | 0.00204281
3015 | 1 | CC Chg | 8.286111 | 8.311667 | 0.00051817 | 3.9424 | 0.00429379 | 165.73 | 0.00429379 | 165.73 | 0 | 0 | 0.01577399 | 2025-07-04 01:28:40 | 0.00204283
3016 | 1 | CC Chg | 8.288889 | 8.314444 | 0.00051819 | 3.9426 | 0.00429523 | 165.79 | 0.00429523 | 165.79 | 0 | 0 | 0.01577967 | 2025-07-04 01:28:50 | 0.00204302
3017 | 1 | CC Chg | 8.291667 | 8.317222 | 0.00051819 | 3.9429 | 0.00429667 | 165.84 | 0.00429667 | 165.84 | 0 | 0 | 0.01578534 | 2025-07-04 01:29:00 | 0.00204317
3018 | 1 | CC Chg | 8.294444 | 8.32 | 0.00051819 | 3.9431 | 0.0042981 | 165.9 | 0.0042981 | 165.9 | 0 | 0 | 0.01579102 | 2025-07-04 01:29:10 | 0.00204328
3019 | 1 | CC Chg | 8.297222 | 8.322778 | 0.00051819 | 3.9434 | 0.00429954 | 165.95 | 0.00429954 | 165.95 | 0 | 0 | 0.01579669 | 2025-07-04 01:29:20 | 0.00204343
3020 | 1 | CC Chg | 8.3 | 8.325556 | 0.00051819 | 3.9436 | 0.00430098 | 166.01 | 0.00430098 | 166.01 | 0 | 0 | 0.01580237 | 2025-07-04 01:29:30 | 0.00204353
3021 | 1 | CC Chg | 8.302778 | 8.328333 | 0.00051819 | 3.9438 | 0.00430242 | 166.07 | 0.00430242 | 166.07 | 0 | 0 | 0.01580805 | 2025-07-04 01:29:40 | 0.00204364
3022 | 1 | CC Chg | 8.305556 | 8.331111 | 0.00051819 | 3.944 | 0.00430386 | 166.12 | 0.00430386 | 166.12 | 0 | 0 | 0.01581372 | 2025-07-04 01:29:50 | 0.00204374
3023 | 1 | CC Chg | 8.308333 | 8.333889 | 0.00051819 | 3.9442 | 0.0043053 | 166.18 | 0.0043053 | 166.18 | 0 | 0 | 0.0158194 | 2025-07-04 01:30:00 | 0.00204385
3024 | 1 | CC Chg | 8.311111 | 8.336667 | 0.00051819 | 3.9444 | 0.00430674 | 166.23 | 0.00430674 | 166.23 | 0 | 0 | 0.01582508 | 2025-07-04 01:30:10 | 0.00204395
3025 | 1 | CC Chg | 8.313889 | 8.339444 | 0.00051819 | 3.9446 | 0.00430818 | 166.29 | 0.00430818 | 166.29 | 0 | 0 | 0.01583076 | 2025-07-04 01:30:20 | 0.00204405
3026 | 1 | CC Chg | 8.316667 | 8.342222 | 0.00051818 | 3.9449 | 0.00430962 | 166.34 | 0.00430962 | 166.34 | 0 | 0 | 0.01583644 | 2025-07-04 01:30:30 | 0.00204417
3027 | 1 | CC Chg | 8.319444 | 8.345 | 0.00051819 | 3.9452 | 0.00431106 | 166.4 | 0.00431106 | 166.4 | 0 | 0 | 0.01584211 | 2025-07-04 01:30:40 | 0.00204436
3028 | 1 | CC Chg | 8.322222 | 8.347778 | 0.00051818 | 3.9453 | 0.0043125 | 166.45 | 0.0043125 | 166.45 | 0 | 0 | 0.01584779 | 2025-07-04 01:30:50 | 0.00204438
3029 | 1 | CC Chg | 8.325 | 8.350556 | 0.00051819 | 3.9456 | 0.00431394 | 166.51 | 0.00431394 | 166.51 | 0 | 0 | 0.01585347 | 2025-07-04 01:31:00 | 0.00204457
3030 | 1 | CC Chg | 8.327778 | 8.353333 | 0.00051819 | 3.9458 | 0.00431538 | 166.57 | 0.00431538 | 166.57 | 0 | 0 | 0.01585915 | 2025-07-04 01:31:10 | 0.00204467
3031 | 1 | CC Chg | 8.330556 | 8.356111 | 0.00051819 | 3.946 | 0.00431682 | 166.62 | 0.00431682 | 166.62 | 0 | 0 | 0.01586483 | 2025-07-04 01:31:20 | 0.00204478
3032 | 1 | CC Chg | 8.333333 | 8.358889 | 0.00051819 | 3.9462 | 0.00431826 | 166.68 | 0.00431826 | 166.68 | 0 | 0 | 0.01587051 | 2025-07-04 01:31:30 | 0.00204488
3033 | 1 | CC Chg | 8.336111 | 8.361667 | 0.00051819 | 3.9465 | 0.0043197 | 166.73 | 0.0043197 | 166.73 | 0 | 0 | 0.01587619 | 2025-07-04 01:31:40 | 0.00204504
3034 | 1 | CC Chg | 8.338889 | 8.364444 | 0.00051819 | 3.9467 | 0.00432114 | 166.79 | 0.00432114 | 166.79 | 0 | 0 | 0.01588187 | 2025-07-04 01:31:50 | 0.00204514
3035 | 1 | CC Chg | 8.341667 | 8.367222 | 0.00051818 | 3.9469 | 0.00432257 | 166.84 | 0.00432257 | 166.84 | 0 | 0 | 0.01588755 | 2025-07-04 01:32:00 | 0.0020452
3036 | 1 | CC Chg | 8.344444 | 8.37 | 0.00051821 | 3.9471 | 0.00432401 | 166.9 | 0.00432401 | 166.9 | 0 | 0 | 0.01589324 | 2025-07-04 01:32:10 | 0.00204543
3037 | 1 | CC Chg | 8.347222 | 8.372778 | 0.00051819 | 3.9474 | 0.00432545 | 166.95 | 0.00432545 | 166.95 | 0 | 0 | 0.01589892 | 2025-07-04 01:32:20 | 0.0020455
3038 | 1 | CC Chg | 8.35 | 8.375556 | 0.00051819 | 3.9476 | 0.00432689 | 167.01 | 0.00432689 | 167.01 | 0 | 0 | 0.0159046 | 2025-07-04 01:32:30 | 0.00204561
3039 | 1 | CC Chg | 8.352778 | 8.378333 | 0.00051819 | 3.9477 | 0.00432833 | 167.07 | 0.00432833 | 167.07 | 0 | 0 | 0.01591028 | 2025-07-04 01:32:40 | 0.00204566
3040 | 1 | CC Chg | 8.355556 | 8.381111 | 0.00051819 | 3.948 | 0.00432977 | 167.12 | 0.00432977 | 167.12 | 0 | 0 | 0.01591596 | 2025-07-04 01:32:50 | 0.00204581
3041 | 1 | CC Chg | 8.358333 | 8.383889 | 0.00051819 | 3.9483 | 0.00433121 | 167.18 | 0.00433121 | 167.18 | 0 | 0 | 0.01592165 | 2025-07-04 01:33:00 | 0.00204597
3042 | 1 | CC Chg | 8.361111 | 8.386667 | 0.00051819 | 3.9485 | 0.00433265 | 167.23 | 0.00433265 | 167.23 | 0 | 0 | 0.01592733 | 2025-07-04 01:33:10 | 0.00204607
3043 | 1 | CC Chg | 8.363889 | 8.389444 | 0.00051818 | 3.9486 | 0.00433409 | 167.29 | 0.00433409 | 167.29 | 0 | 0 | 0.01593301 | 2025-07-04 01:33:20 | 0.00204609
3044 | 1 | CC Chg | 8.366667 | 8.392222 | 0.00051819 | 3.949 | 0.00433553 | 167.34 | 0.00433553 | 167.34 | 0 | 0 | 0.0159387 | 2025-07-04 01:33:30 | 0.00204633
3045 | 1 | CC Chg | 8.369444 | 8.395 | 0.00051818 | 3.9492 | 0.00433697 | 167.4 | 0.00433697 | 167.4 | 0 | 0 | 0.01594438 | 2025-07-04 01:33:40 | 0.0020464
3046 | 1 | CC Chg | 8.372222 | 8.397778 | 0.00051819 | 3.9494 | 0.00433841 | 167.45 | 0.00433841 | 167.45 | 0 | 0 | 0.01595007 | 2025-07-04 01:33:50 | 0.00204654
3047 | 1 | CC Chg | 8.375 | 8.400556 | 0.00051819 | 3.9496 | 0.00433985 | 167.51 | 0.00433985 | 167.51 | 0 | 0 | 0.01595575 | 2025-07-04 01:34:00 | 0.00204664
3048 | 1 | CC Chg | 8.377778 | 8.403333 | 0.00051819 | 3.9498 | 0.00434129 | 167.57 | 0.00434129 | 167.57 | 0 | 0 | 0.01596144 | 2025-07-04 01:34:10 | 0.00204675
3049 | 1 | CC Chg | 8.380556 | 8.406111 | 0.00051819 | 3.95 | 0.00434273 | 167.62 | 0.00434273 | 167.62 | 0 | 0 | 0.01596712 | 2025-07-04 01:34:20 | 0.00204685
3050 | 1 | CC Chg | 8.383333 | 8.408889 | 0.00051819 | 3.9502 | 0.00434417 | 167.68 | 0.00434417 | 167.68 | 0 | 0 | 0.01597281 | 2025-07-04 01:34:30 | 0.00204695
3051 | 1 | CC Chg | 8.386111 | 8.411667 | 0.00051819 | 3.9505 | 0.00434561 | 167.73 | 0.00434561 | 167.73 | 0 | 0 | 0.01597849 | 2025-07-04 01:34:40 | 0.00204711
3052 | 1 | CC Chg | 8.388889 | 8.414444 | 0.00051819 | 3.9507 | 0.00434704 | 167.79 | 0.00434704 | 167.79 | 0 | 0 | 0.01598418 | 2025-07-04 01:34:50 | 0.00204721
3053 | 1 | CC Chg | 8.391667 | 8.417222 | 0.00051819 | 3.9509 | 0.00434848 | 167.84 | 0.00434848 | 167.84 | 0 | 0 | 0.01598987 | 2025-07-04 01:35:00 | 0.00204732
3054 | 1 | CC Chg | 8.394444 | 8.42 | 0.00051819 | 3.9512 | 0.00434992 | 167.9 | 0.00434992 | 167.9 | 0 | 0 | 0.01599555 | 2025-07-04 01:35:10 | 0.00204747
3055 | 1 | CC Chg | 8.397222 | 8.422778 | 0.00051819 | 3.9514 | 0.00435136 | 167.95 | 0.00435136 | 167.95 | 0 | 0 | 0.01600124 | 2025-07-04 01:35:20 | 0.00204758
3056 | 1 | CC Chg | 8.4 | 8.425556 | 0.00051818 | 3.9516 | 0.0043528 | 168.01 | 0.0043528 | 168.01 | 0 | 0 | 0.01600693 | 2025-07-04 01:35:30 | 0.00204764
3057 | 1 | CC Chg | 8.402778 | 8.428333 | 0.00051819 | 3.9519 | 0.00435424 | 168.07 | 0.00435424 | 168.07 | 0 | 0 | 0.01601262 | 2025-07-04 01:35:40 | 0.00204784
3058 | 1 | CC Chg | 8.405556 | 8.431111 | 0.00051819 | 3.9521 | 0.00435568 | 168.12 | 0.00435568 | 168.12 | 0 | 0 | 0.01601831 | 2025-07-04 01:35:50 | 0.00204794
3059 | 1 | CC Chg | 8.408333 | 8.433889 | 0.00051818 | 3.9523 | 0.00435712 | 168.18 | 0.00435712 | 168.18 | 0 | 0 | 0.016024 | 2025-07-04 01:36:00 | 0.002048
3060 | 1 | CC Chg | 8.411111 | 8.436667 | 0.00051819 | 3.9525 | 0.00435856 | 168.23 | 0.00435856 | 168.23 | 0 | 0 | 0.01602968 | 2025-07-04 01:36:10 | 0.00204815
3061 | 1 | CC Chg | 8.413889 | 8.439444 | 0.00051818 | 3.9528 | 0.00436 | 168.29 | 0.00436 | 168.29 | 0 | 0 | 0.01603537 | 2025-07-04 01:36:20 | 0.00204826
3062 | 1 | CC Chg | 8.416667 | 8.442222 | 0.00051818 | 3.953 | 0.00436144 | 168.34 | 0.00436144 | 168.34 | 0 | 0 | 0.01604106 | 2025-07-04 01:36:30 | 0.00204837
3063 | 1 | CC Chg | 8.419444 | 8.445 | 0.00051818 | 3.9533 | 0.00436288 | 168.4 | 0.00436288 | 168.4 | 0 | 0 | 0.01604675 | 2025-07-04 01:36:40 | 0.00204852
3064 | 1 | CC Chg | 8.422222 | 8.447778 | 0.00051819 | 3.9535 | 0.00436432 | 168.45 | 0.00436432 | 168.45 | 0 | 0 | 0.01605245 | 2025-07-04 01:36:50 | 0.00204866
3065 | 1 | CC Chg | 8.425 | 8.450556 | 0.00051819 | 3.9537 | 0.00436576 | 168.51 | 0.00436576 | 168.51 | 0 | 0 | 0.01605814 | 2025-07-04 01:37:00 | 0.00204877
3066 | 1 | CC Chg | 8.427778 | 8.453333 | 0.00051818 | 3.954 | 0.0043672 | 168.57 | 0.0043672 | 168.57 | 0 | 0 | 0.01606383 | 2025-07-04 01:37:10 | 0.00204888
3067 | 1 | CC Chg | 8.430556 | 8.456111 | 0.00051819 | 3.9542 | 0.00436864 | 168.62 | 0.00436864 | 168.62 | 0 | 0 | 0.01606952 | 2025-07-04 01:37:20 | 0.00204903
3068 | 1 | CC Chg | 8.433333 | 8.458889 | 0.00051819 | 3.9544 | 0.00437008 | 168.68 | 0.00437008 | 168.68 | 0 | 0 | 0.01607521 | 2025-07-04 01:37:30 | 0.00204913
3069 | 1 | CC Chg | 8.436111 | 8.461667 | 0.00051819 | 3.9546 | 0.00437152 | 168.73 | 0.00437152 | 168.73 | 0 | 0 | 0.0160809 | 2025-07-04 01:37:40 | 0.00204923
3070 | 1 | CC Chg | 8.438889 | 8.464444 | 0.00051819 | 3.9549 | 0.00437295 | 168.79 | 0.00437295 | 168.79 | 0 | 0 | 0.01608659 | 2025-07-04 01:37:50 | 0.00204939
3071 | 1 | CC Chg | 8.441667 | 8.467222 | 0.00051819 | 3.9551 | 0.00437439 | 168.84 | 0.00437439 | 168.84 | 0 | 0 | 0.01609229 | 2025-07-04 01:38:00 | 0.00204949
3072 | 1 | CC Chg | 8.444444 | 8.47 | 0.00051819 | 3.9553 | 0.00437583 | 168.9 | 0.00437583 | 168.9 | 0 | 0 | 0.01609798 | 2025-07-04 01:38:10 | 0.0020496
3073 | 1 | CC Chg | 8.447222 | 8.472778 | 0.00051818 | 3.9556 | 0.00437727 | 168.95 | 0.00437727 | 168.95 | 0 | 0 | 0.01610368 | 2025-07-04 01:38:20 | 0.00204971
3074 | 1 | CC Chg | 8.45 | 8.475556 | 0.00051818 | 3.9558 | 0.00437871 | 169.01 | 0.00437871 | 169.01 | 0 | 0 | 0.01610937 | 2025-07-04 01:38:30 | 0.00204982
3075 | 1 | CC Chg | 8.452778 | 8.478333 | 0.00051819 | 3.956 | 0.00438015 | 169.07 | 0.00438015 | 169.07 | 0 | 0 | 0.01611506 | 2025-07-04 01:38:40 | 0.00204996
3076 | 1 | CC Chg | 8.455556 | 8.481111 | 0.00051818 | 3.9563 | 0.00438159 | 169.12 | 0.00438159 | 169.12 | 0 | 0 | 0.01612076 | 2025-07-04 01:38:50 | 0.00205008
3077 | 1 | CC Chg | 8.458333 | 8.483889 | 0.00051818 | 3.9565 | 0.00438303 | 169.18 | 0.00438303 | 169.18 | 0 | 0 | 0.01612645 | 2025-07-04 01:39:00 | 0.00205018
3078 | 1 | CC Chg | 8.461111 | 8.486667 | 0.00051819 | 3.9567 | 0.00438447 | 169.23 | 0.00438447 | 169.23 | 0 | 0 | 0.01613215 | 2025-07-04 01:39:10 | 0.00205032
3079 | 1 | CC Chg | 8.463889 | 8.489444 | 0.00051819 | 3.957 | 0.00438591 | 169.29 | 0.00438591 | 169.29 | 0 | 0 | 0.01613784 | 2025-07-04 01:39:20 | 0.00205048
3080 | 1 | CC Chg | 8.466667 | 8.492222 | 0.00051819 | 3.9572 | 0.00438735 | 169.34 | 0.00438735 | 169.34 | 0 | 0 | 0.01614354 | 2025-07-04 01:39:30 | 0.00205058
3081 | 1 | CC Chg | 8.469444 | 8.495 | 0.00051819 | 3.9574 | 0.00438879 | 169.4 | 0.00438879 | 169.4 | 0 | 0 | 0.01614924 | 2025-07-04 01:39:40 | 0.00205069
3082 | 1 | CC Chg | 8.472222 | 8.497778 | 0.00051819 | 3.9577 | 0.00439023 | 169.45 | 0.00439023 | 169.45 | 0 | 0 | 0.01615493 | 2025-07-04 01:39:50 | 0.00205084
3083 | 1 | CC Chg | 8.475 | 8.500556 | 0.00051818 | 3.9579 | 0.00439167 | 169.51 | 0.00439167 | 169.51 | 0 | 0 | 0.01616063 | 2025-07-04 01:40:00 | 0.0020509
3084 | 1 | CC Chg | 8.477778 | 8.503333 | 0.00051819 | 3.9581 | 0.00439311 | 169.57 | 0.00439311 | 169.57 | 0 | 0 | 0.01616633 | 2025-07-04 01:40:10 | 0.00205105
3085 | 1 | CC Chg | 8.480556 | 8.506111 | 0.00051819 | 3.9584 | 0.00439455 | 169.62 | 0.00439455 | 169.62 | 0 | 0 | 0.01617202 | 2025-07-04 01:40:20 | 0.0020512
3086 | 1 | CC Chg | 8.483333 | 8.508889 | 0.00051819 | 3.9586 | 0.00439599 | 169.68 | 0.00439599 | 169.68 | 0 | 0 | 0.01617772 | 2025-07-04 01:40:30 | 0.00205131
3087 | 1 | CC Chg | 8.486111 | 8.511667 | 0.00051819 | 3.9588 | 0.00439742 | 169.73 | 0.00439742 | 169.73 | 0 | 0 | 0.01618342 | 2025-07-04 01:40:40 | 0.00205141
3088 | 1 | CC Chg | 8.488889 | 8.514444 | 0.00051819 | 3.959 | 0.00439886 | 169.79 | 0.00439886 | 169.79 | 0 | 0 | 0.01618912 | 2025-07-04 01:40:50 | 0.00205151
3089 | 1 | CC Chg | 8.491667 | 8.517222 | 0.00051819 | 3.9592 | 0.0044003 | 169.84 | 0.0044003 | 169.84 | 0 | 0 | 0.01619482 | 2025-07-04 01:41:00 | 0.00205162
3090 | 1 | CC Chg | 8.494444 | 8.52 | 0.00051819 | 3.9595 | 0.00440174 | 169.9 | 0.00440174 | 169.9 | 0 | 0 | 0.01620052 | 2025-07-04 01:41:10 | 0.00205177
3091 | 1 | CC Chg | 8.497222 | 8.522778 | 0.00051819 | 3.9597 | 0.00440318 | 169.95 | 0.00440318 | 169.95 | 0 | 0 | 0.01620622 | 2025-07-04 01:41:20 | 0.00205188
3092 | 1 | CC Chg | 8.5 | 8.525556 | 0.00051823 | 3.9599 | 0.00440462 | 170.01 | 0.00440462 | 170.01 | 0 | 0 | 0.01621192 | 2025-07-04 01:41:30 | 0.00205214
3093 | 1 | CC Chg | 8.502778 | 8.528333 | 0.00051819 | 3.9602 | 0.00440606 | 170.07 | 0.00440606 | 170.07 | 0 | 0 | 0.01621762 | 2025-07-04 01:41:40 | 0.00205214
3094 | 1 | CC Chg | 8.505556 | 8.531111 | 0.00051821 | 3.9604 | 0.0044075 | 170.12 | 0.0044075 | 170.12 | 0 | 0 | 0.01622332 | 2025-07-04 01:41:50 | 0.00205232
3095 | 1 | CC Chg | 8.508333 | 8.533889 | 0.00051819 | 3.9606 | 0.00440894 | 170.18 | 0.00440894 | 170.18 | 0 | 0 | 0.01622902 | 2025-07-04 01:42:00 | 0.00205234
3096 | 1 | CC Chg | 8.511111 | 8.536667 | 0.00051819 | 3.9609 | 0.00441038 | 170.23 | 0.00441038 | 170.23 | 0 | 0 | 0.01623472 | 2025-07-04 01:42:10 | 0.0020525
3097 | 1 | CC Chg | 8.513889 | 8.539444 | 0.00051819 | 3.9611 | 0.00441182 | 170.29 | 0.00441182 | 170.29 | 0 | 0 | 0.01624042 | 2025-07-04 01:42:20 | 0.0020526
3098 | 1 | CC Chg | 8.516667 | 8.542222 | 0.00051819 | 3.9614 | 0.00441326 | 170.34 | 0.00441326 | 170.34 | 0 | 0 | 0.01624612 | 2025-07-04 01:42:30 | 0.00205276
3099 | 1 | CC Chg | 8.519444 | 8.545 | 0.00051819 | 3.9615 | 0.0044147 | 170.4 | 0.0044147 | 170.4 | 0 | 0 | 0.01625183 | 2025-07-04 01:42:40 | 0.00205281
3100 | 1 | CC Chg | 8.522222 | 8.547778 | 0.00051819 | 3.9618 | 0.00441614 | 170.45 | 0.00441614 | 170.45 | 0 | 0 | 0.01625753 | 2025-07-04 01:42:50 | 0.00205297
3101 | 1 | CC Chg | 8.525 | 8.550556 | 0.00051819 | 3.962 | 0.00441758 | 170.51 | 0.00441758 | 170.51 | 0 | 0 | 0.01626323 | 2025-07-04 01:43:00 | 0.00205307
3102 | 1 | CC Chg | 8.527778 | 8.553333 | 0.00051819 | 3.9623 | 0.00441902 | 170.57 | 0.00441902 | 170.57 | 0 | 0 | 0.01626893 | 2025-07-04 01:43:10 | 0.00205322
3103 | 1 | CC Chg | 8.530556 | 8.556111 | 0.00051819 | 3.9625 | 0.00442045 | 170.62 | 0.00442045 | 170.62 | 0 | 0 | 0.01627464 | 2025-07-04 01:43:20 | 0.00205333
3104 | 1 | CC Chg | 8.533333 | 8.558889 | 0.00051819 | 3.9627 | 0.00442189 | 170.68 | 0.00442189 | 170.68 | 0 | 0 | 0.01628034 | 2025-07-04 01:43:30 | 0.00205343
3105 | 1 | CC Chg | 8.536111 | 8.561667 | 0.00051821 | 3.963 | 0.00442333 | 170.73 | 0.00442333 | 170.73 | 0 | 0 | 0.01628605 | 2025-07-04 01:43:40 | 0.00205367
3106 | 1 | CC Chg | 8.538889 | 8.564444 | 0.00051822 | 3.9632 | 0.00442477 | 170.79 | 0.00442477 | 170.79 | 0 | 0 | 0.01629175 | 2025-07-04 01:43:50 | 0.00205381
3107 | 1 | CC Chg | 8.541667 | 8.567222 | 0.00051819 | 3.9634 | 0.00442621 | 170.84 | 0.00442621 | 170.84 | 0 | 0 | 0.01629745 | 2025-07-04 01:44:00 | 0.00205379
3108 | 1 | CC Chg | 8.544444 | 8.57 | 0.00051819 | 3.9636 | 0.00442765 | 170.9 | 0.00442765 | 170.9 | 0 | 0 | 0.01630316 | 2025-07-04 01:44:10 | 0.0020539
3109 | 1 | CC Chg | 8.547222 | 8.572778 | 0.00051818 | 3.9639 | 0.00442909 | 170.95 | 0.00442909 | 170.95 | 0 | 0 | 0.01630887 | 2025-07-04 01:44:20 | 0.00205401
3110 | 1 | CC Chg | 8.55 | 8.575556 | 0.00051819 | 3.9641 | 0.00443053 | 171.01 | 0.00443053 | 171.01 | 0 | 0 | 0.01631457 | 2025-07-04 01:44:30 | 0.00205416
3111 | 1 | CC Chg | 8.552778 | 8.578333 | 0.00051819 | 3.9643 | 0.00443197 | 171.07 | 0.00443197 | 171.07 | 0 | 0 | 0.01632028 | 2025-07-04 01:44:40 | 0.00205426
3112 | 1 | CC Chg | 8.555556 | 8.581111 | 0.00051818 | 3.9645 | 0.00443341 | 171.12 | 0.00443341 | 171.12 | 0 | 0 | 0.01632598 | 2025-07-04 01:44:50 | 0.00205432
3113 | 1 | CC Chg | 8.558333 | 8.583889 | 0.00051819 | 3.9648 | 0.00443485 | 171.18 | 0.00443485 | 171.18 | 0 | 0 | 0.01633169 | 2025-07-04 01:45:00 | 0.00205452
3114 | 1 | CC Chg | 8.561111 | 8.586667 | 0.00051819 | 3.965 | 0.00443629 | 171.23 | 0.00443629 | 171.23 | 0 | 0 | 0.0163374 | 2025-07-04 01:45:10 | 0.00205462
3115 | 1 | CC Chg | 8.563889 | 8.589444 | 0.00051819 | 3.9652 | 0.00443773 | 171.29 | 0.00443773 | 171.29 | 0 | 0 | 0.0163431 | 2025-07-04 01:45:20 | 0.00205473
3116 | 1 | CC Chg | 8.566667 | 8.592222 | 0.00051819 | 3.9654 | 0.00443917 | 171.34 | 0.00443917 | 171.34 | 0 | 0 | 0.01634881 | 2025-07-04 01:45:30 | 0.00205483
3117 | 1 | CC Chg | 8.569444 | 8.595 | 0.00051819 | 3.9657 | 0.00444061 | 171.4 | 0.00444061 | 171.4 | 0 | 0 | 0.01635452 | 2025-07-04 01:45:40 | 0.00205499
3118 | 1 | CC Chg | 8.572222 | 8.597778 | 0.00051819 | 3.9658 | 0.00444205 | 171.45 | 0.00444205 | 171.45 | 0 | 0 | 0.01636023 | 2025-07-04 01:45:50 | 0.00205504
3119 | 1 | CC Chg | 8.575 | 8.600556 | 0.00051819 | 3.966 | 0.00444349 | 171.51 | 0.00444349 | 171.51 | 0 | 0 | 0.01636594 | 2025-07-04 01:46:00 | 0.00205514
3120 | 1 | CC Chg | 8.577778 | 8.603333 | 0.00051819 | 3.9663 | 0.00444492 | 171.57 | 0.00444492 | 171.57 | 0 | 0 | 0.01637165 | 2025-07-04 01:46:10 | 0.0020553
3121 | 1 | CC Chg | 8.580556 | 8.606111 | 0.00051821 | 3.9665 | 0.00444636 | 171.62 | 0.00444636 | 171.62 | 0 | 0 | 0.01637736 | 2025-07-04 01:46:20 | 0.00205548
3122 | 1 | CC Chg | 8.583333 | 8.608889 | 0.00051819 | 3.9667 | 0.0044478 | 171.68 | 0.0044478 | 171.68 | 0 | 0 | 0.01638307 | 2025-07-04 01:46:30 | 0.0020555
3123 | 1 | CC Chg | 8.586111 | 8.611667 | 0.00051819 | 3.9669 | 0.00444924 | 171.73 | 0.00444924 | 171.73 | 0 | 0 | 0.01638878 | 2025-07-04 01:46:40 | 0.00205561
3124 | 1 | CC Chg | 8.588889 | 8.614444 | 0.00051819 | 3.9672 | 0.00445068 | 171.79 | 0.00445068 | 171.79 | 0 | 0 | 0.01639448 | 2025-07-04 01:46:50 | 0.00205576
3125 | 1 | CC Chg | 8.591667 | 8.617222 | 0.00051818 | 3.9674 | 0.00445212 | 171.84 | 0.00445212 | 171.84 | 0 | 0 | 0.01640019 | 2025-07-04 01:47:00 | 0.00205583
3126 | 1 | CC Chg | 8.594444 | 8.62 | 0.00051819 | 3.9676 | 0.00445356 | 171.9 | 0.00445356 | 171.9 | 0 | 0 | 0.01640591 | 2025-07-04 01:47:10 | 0.00205597
3127 | 1 | CC Chg | 8.597222 | 8.622778 | 0.00051819 | 3.9679 | 0.004455 | 171.95 | 0.004455 | 171.95 | 0 | 0 | 0.01641162 | 2025-07-04 01:47:20 | 0.00205613
3128 | 1 | CC Chg | 8.6 | 8.625556 | 0.00051819 | 3.9681 | 0.00445644 | 172.01 | 0.00445644 | 172.01 | 0 | 0 | 0.01641733 | 2025-07-04 01:47:30 | 0.00205623
3129 | 1 | CC Chg | 8.602778 | 8.628333 | 0.00051819 | 3.9683 | 0.00445788 | 172.07 | 0.00445788 | 172.07 | 0 | 0 | 0.01642304 | 2025-07-04 01:47:40 | 0.00205633
3130 | 1 | CC Chg | 8.605556 | 8.631111 | 0.00051819 | 3.9686 | 0.00445932 | 172.12 | 0.00445932 | 172.12 | 0 | 0 | 0.01642875 | 2025-07-04 01:47:50 | 0.00205649
3131 | 1 | CC Chg | 8.608333 | 8.633889 | 0.00051819 | 3.9688 | 0.00446076 | 172.18 | 0.00446076 | 172.18 | 0 | 0 | 0.01643447 | 2025-07-04 01:48:00 | 0.00205659
3132 | 1 | CC Chg | 8.611111 | 8.636667 | 0.00051819 | 3.969 | 0.0044622 | 172.23 | 0.0044622 | 172.23 | 0 | 0 | 0.01644018 | 2025-07-04 01:48:10 | 0.0020567
3133 | 1 | CC Chg | 8.613889 | 8.639444 | 0.00051819 | 3.9691 | 0.00446364 | 172.29 | 0.00446364 | 172.29 | 0 | 0 | 0.01644589 | 2025-07-04 01:48:20 | 0.00205675
3134 | 1 | CC Chg | 8.616667 | 8.642222 | 0.00051819 | 3.9694 | 0.00446508 | 172.34 | 0.00446508 | 172.34 | 0 | 0 | 0.01645161 | 2025-07-04 01:48:30 | 0.0020569
3135 | 1 | CC Chg | 8.619444 | 8.645 | 0.00051818 | 3.9697 | 0.00446652 | 172.4 | 0.00446652 | 172.4 | 0 | 0 | 0.01645732 | 2025-07-04 01:48:40 | 0.00205702
3136 | 1 | CC Chg | 8.622222 | 8.647778 | 0.00051819 | 3.9699 | 0.00446796 | 172.45 | 0.00446796 | 172.45 | 0 | 0 | 0.01646303 | 2025-07-04 01:48:50 | 0.00205716
3137 | 1 | CC Chg | 8.625 | 8.650556 | 0.00051819 | 3.9702 | 0.0044694 | 172.51 | 0.0044694 | 172.51 | 0 | 0 | 0.01646875 | 2025-07-04 01:49:00 | 0.00205732
3138 | 1 | CC Chg | 8.627778 | 8.653333 | 0.00051819 | 3.9704 | 0.00447083 | 172.57 | 0.00447083 | 172.57 | 0 | 0 | 0.01647446 | 2025-07-04 01:49:10 | 0.00205742
3139 | 1 | CC Chg | 8.630556 | 8.656111 | 0.00051819 | 3.9707 | 0.00447227 | 172.62 | 0.00447227 | 172.62 | 0 | 0 | 0.01648018 | 2025-07-04 01:49:20 | 0.00205758
3140 | 1 | CC Chg | 8.633333 | 8.658889 | 0.00051819 | 3.9709 | 0.00447371 | 172.68 | 0.00447371 | 172.68 | 0 | 0 | 0.01648589 | 2025-07-04 01:49:30 | 0.00205768
3141 | 1 | CC Chg | 8.636111 | 8.661667 | 0.00051819 | 3.9711 | 0.00447515 | 172.73 | 0.00447515 | 172.73 | 0 | 0 | 0.01649161 | 2025-07-04 01:49:40 | 0.00205778
3142 | 1 | CC Chg | 8.638889 | 8.664444 | 0.00051819 | 3.9714 | 0.00447659 | 172.79 | 0.00447659 | 172.79 | 0 | 0 | 0.01649733 | 2025-07-04 01:49:50 | 0.00205794
3143 | 1 | CC Chg | 8.641667 | 8.667222 | 0.00051821 | 3.9716 | 0.00447803 | 172.84 | 0.00447803 | 172.84 | 0 | 0 | 0.01650304 | 2025-07-04 01:50:00 | 0.00205812
3144 | 1 | CC Chg | 8.644444 | 8.67 | 0.00051818 | 3.9718 | 0.00447947 | 172.9 | 0.00447947 | 172.9 | 0 | 0 | 0.01650876 | 2025-07-04 01:50:10 | 0.00205811
3145 | 1 | CC Chg | 8.647222 | 8.672778 | 0.00051819 | 3.972 | 0.00448091 | 172.95 | 0.00448091 | 172.95 | 0 | 0 | 0.01651448 | 2025-07-04 01:50:20 | 0.00205825
3146 | 1 | CC Chg | 8.65 | 8.675556 | 0.00051819 | 3.9722 | 0.00448235 | 173.01 | 0.00448235 | 173.01 | 0 | 0 | 0.01652019 | 2025-07-04 01:50:30 | 0.00205835
3147 | 1 | CC Chg | 8.652778 | 8.678333 | 0.00051819 | 3.9725 | 0.00448379 | 173.07 | 0.00448379 | 173.07 | 0 | 0 | 0.01652591 | 2025-07-04 01:50:40 | 0.00205851
3148 | 1 | CC Chg | 8.655556 | 8.681111 | 0.00051819 | 3.9727 | 0.00448523 | 173.12 | 0.00448523 | 173.12 | 0 | 0 | 0.01653163 | 2025-07-04 01:50:50 | 0.00205861
3149 | 1 | CC Chg | 8.658333 | 8.683889 | 0.00051819 | 3.973 | 0.00448667 | 173.18 | 0.00448667 | 173.18 | 0 | 0 | 0.01653735 | 2025-07-04 01:51:00 | 0.00205877
3150 | 1 | CC Chg | 8.661111 | 8.686667 | 0.00051819 | 3.9732 | 0.00448811 | 173.23 | 0.00448811 | 173.23 | 0 | 0 | 0.01654307 | 2025-07-04 01:51:10 | 0.00205887
3151 | 1 | CC Chg | 8.663889 | 8.689444 | 0.00051819 | 3.9735 | 0.00448955 | 173.29 | 0.00448955 | 173.29 | 0 | 0 | 0.01654879 | 2025-07-04 01:51:20 | 0.00205903
3152 | 1 | CC Chg | 8.666667 | 8.692222 | 0.00051819 | 3.9737 | 0.00449099 | 173.34 | 0.00449099 | 173.34 | 0 | 0 | 0.01655451 | 2025-07-04 01:51:30 | 0.00205913
3153 | 1 | CC Chg | 8.669444 | 8.695 | 0.00051819 | 3.9739 | 0.00449243 | 173.4 | 0.00449243 | 173.4 | 0 | 0 | 0.01656023 | 2025-07-04 01:51:40 | 0.00205924
3154 | 1 | CC Chg | 8.672222 | 8.697778 | 0.00051819 | 3.9742 | 0.00449387 | 173.45 | 0.00449387 | 173.45 | 0 | 0 | 0.01656595 | 2025-07-04 01:51:50 | 0.00205939
3155 | 1 | CC Chg | 8.675 | 8.700556 | 0.00051819 | 3.9744 | 0.0044953 | 173.51 | 0.0044953 | 173.51 | 0 | 0 | 0.01657167 | 2025-07-04 01:52:00 | 0.00205949
3156 | 1 | CC Chg | 8.677778 | 8.703333 | 0.00051819 | 3.9747 | 0.00449674 | 173.57 | 0.00449674 | 173.57 | 0 | 0 | 0.01657739 | 2025-07-04 01:52:10 | 0.00205965
3157 | 1 | CC Chg | 8.680556 | 8.706111 | 0.00051819 | 3.9749 | 0.00449818 | 173.62 | 0.00449818 | 173.62 | 0 | 0 | 0.01658311 | 2025-07-04 01:52:20 | 0.00205975
3158 | 1 | CC Chg | 8.683333 | 8.708889 | 0.00051819 | 3.9751 | 0.00449962 | 173.68 | 0.00449962 | 173.68 | 0 | 0 | 0.01658883 | 2025-07-04 01:52:30 | 0.00205986
3159 | 1 | CC Chg | 8.686111 | 8.711667 | 0.00051819 | 3.9754 | 0.00450106 | 173.73 | 0.00450106 | 173.73 | 0 | 0 | 0.01659456 | 2025-07-04 01:52:40 | 0.00206001
3160 | 1 | CC Chg | 8.688889 | 8.714444 | 0.00051819 | 3.9756 | 0.0045025 | 173.79 | 0.0045025 | 173.79 | 0 | 0 | 0.01660028 | 2025-07-04 01:52:50 | 0.00206012
3161 | 1 | CC Chg | 8.691667 | 8.717222 | 0.00051819 | 3.9759 | 0.00450394 | 173.84 | 0.00450394 | 173.84 | 0 | 0 | 0.016606 | 2025-07-04 01:53:00 | 0.00206027
3162 | 1 | CC Chg | 8.694444 | 8.72 | 0.00051819 | 3.9761 | 0.00450538 | 173.9 | 0.00450538 | 173.9 | 0 | 0 | 0.01661172 | 2025-07-04 01:53:10 | 0.00206038
3163 | 1 | CC Chg | 8.697222 | 8.722778 | 0.00051819 | 3.9763 | 0.00450682 | 173.95 | 0.00450682 | 173.95 | 0 | 0 | 0.01661745 | 2025-07-04 01:53:20 | 0.00206048
3164 | 1 | CC Chg | 8.7 | 8.725556 | 0.00051819 | 3.9766 | 0.00450826 | 174.01 | 0.00450826 | 174.01 | 0 | 0 | 0.01662317 | 2025-07-04 01:53:30 | 0.00206063
3165 | 1 | CC Chg | 8.702778 | 8.728333 | 0.00051819 | 3.9768 | 0.0045097 | 174.07 | 0.0045097 | 174.07 | 0 | 0 | 0.01662889 | 2025-07-04 01:53:40 | 0.00206074
3166 | 1 | CC Chg | 8.705556 | 8.731111 | 0.00051819 | 3.9771 | 0.00451114 | 174.12 | 0.00451114 | 174.12 | 0 | 0 | 0.01663462 | 2025-07-04 01:53:50 | 0.00206089
3167 | 1 | CC Chg | 8.708333 | 8.733889 | 0.00051819 | 3.9773 | 0.00451258 | 174.18 | 0.00451258 | 174.18 | 0 | 0 | 0.01664034 | 2025-07-04 01:54:00 | 0.002061
3168 | 1 | CC Chg | 8.711111 | 8.736667 | 0.00051819 | 3.9774 | 0.00451402 | 174.23 | 0.00451402 | 174.23 | 0 | 0 | 0.01664607 | 2025-07-04 01:54:10 | 0.00206105
3169 | 1 | CC Chg | 8.713889 | 8.739444 | 0.00051819 | 3.9777 | 0.00451546 | 174.29 | 0.00451546 | 174.29 | 0 | 0 | 0.01665179 | 2025-07-04 01:54:20 | 0.0020612
3170 | 1 | CC Chg | 8.716667 | 8.742222 | 0.00051819 | 3.978 | 0.0045169 | 174.34 | 0.0045169 | 174.34 | 0 | 0 | 0.01665752 | 2025-07-04 01:54:30 | 0.00206136
3171 | 1 | CC Chg | 8.719444 | 8.745 | 0.00051819 | 3.9782 | 0.00451834 | 174.4 | 0.00451834 | 174.4 | 0 | 0 | 0.01666325 | 2025-07-04 01:54:40 | 0.00206146
3172 | 1 | CC Chg | 8.722222 | 8.747778 | 0.00051819 | 3.9785 | 0.00451977 | 174.45 | 0.00451977 | 174.45 | 0 | 0 | 0.01666897 | 2025-07-04 01:54:50 | 0.00206162
3173 | 1 | CC Chg | 8.725 | 8.750556 | 0.00051819 | 3.9786 | 0.00452121 | 174.51 | 0.00452121 | 174.51 | 0 | 0 | 0.0166747 | 2025-07-04 01:55:00 | 0.00206167
3174 | 1 | CC Chg | 8.727778 | 8.753333 | 0.00051819 | 3.9789 | 0.00452265 | 174.57 | 0.00452265 | 174.57 | 0 | 0 | 0.01668043 | 2025-07-04 01:55:10 | 0.00206183
3175 | 1 | CC Chg | 8.730556 | 8.756111 | 0.00051819 | 3.9791 | 0.00452409 | 174.62 | 0.00452409 | 174.62 | 0 | 0 | 0.01668615 | 2025-07-04 01:55:20 | 0.00206193
3176 | 1 | CC Chg | 8.733333 | 8.758889 | 0.00051819 | 3.9794 | 0.00452553 | 174.68 | 0.00452553 | 174.68 | 0 | 0 | 0.01669188 | 2025-07-04 01:55:30 | 0.00206209
3177 | 1 | CC Chg | 8.736111 | 8.761667 | 0.00051819 | 3.9797 | 0.00452697 | 174.73 | 0.00452697 | 174.73 | 0 | 0 | 0.01669761 | 2025-07-04 01:55:40 | 0.00206224
3178 | 1 | CC Chg | 8.738889 | 8.764444 | 0.00051819 | 3.9799 | 0.00452841 | 174.79 | 0.00452841 | 174.79 | 0 | 0 | 0.01670334 | 2025-07-04 01:55:50 | 0.00206234
3179 | 1 | CC Chg | 8.741667 | 8.767222 | 0.00051819 | 3.9801 | 0.00452985 | 174.84 | 0.00452985 | 174.84 | 0 | 0 | 0.01670907 | 2025-07-04 01:56:00 | 0.00206245
3180 | 1 | CC Chg | 8.744444 | 8.77 | 0.00051819 | 3.9803 | 0.00453129 | 174.9 | 0.00453129 | 174.9 | 0 | 0 | 0.0167148 | 2025-07-04 01:56:10 | 0.00206255
3181 | 1 | CC Chg | 8.747222 | 8.772778 | 0.00051821 | 3.9806 | 0.00453273 | 174.95 | 0.00453273 | 174.95 | 0 | 0 | 0.01672053 | 2025-07-04 01:56:20 | 0.00206279
3182 | 1 | CC Chg | 8.75 | 8.775556 | 0.00051818 | 3.9808 | 0.00453417 | 175.01 | 0.00453417 | 175.01 | 0 | 0 | 0.01672625 | 2025-07-04 01:56:30 | 0.00206277
3183 | 1 | CC Chg | 8.752778 | 8.778333 | 0.00051819 | 3.981 | 0.00453561 | 175.07 | 0.00453561 | 175.07 | 0 | 0 | 0.01673199 | 2025-07-04 01:56:40 | 0.00206291
3184 | 1 | CC Chg | 8.755556 | 8.781111 | 0.00051819 | 3.9813 | 0.00453705 | 175.12 | 0.00453705 | 175.12 | 0 | 0 | 0.01673772 | 2025-07-04 01:56:50 | 0.00206307
3185 | 1 | CC Chg | 8.758333 | 8.783889 | 0.00051819 | 3.9816 | 0.00453849 | 175.18 | 0.00453849 | 175.18 | 0 | 0 | 0.01674345 | 2025-07-04 01:57:00 | 0.00206323
3186 | 1 | CC Chg | 8.761111 | 8.786667 | 0.00051819 | 3.9819 | 0.00453993 | 175.23 | 0.00453993 | 175.23 | 0 | 0 | 0.01674918 | 2025-07-04 01:57:10 | 0.00206338
3187 | 1 | CC Chg | 8.763889 | 8.789444 | 0.00051819 | 3.9821 | 0.00454137 | 175.29 | 0.00454137 | 175.29 | 0 | 0 | 0.01675491 | 2025-07-04 01:57:20 | 0.00206348
3188 | 1 | CC Chg | 8.766667 | 8.792222 | 0.00051819 | 3.9823 | 0.00454281 | 175.34 | 0.00454281 | 175.34 | 0 | 0 | 0.01676064 | 2025-07-04 01:57:30 | 0.00206359
3189 | 1 | CC Chg | 8.769444 | 8.795 | 0.00051819 | 3.9826 | 0.00454424 | 175.4 | 0.00454424 | 175.4 | 0 | 0 | 0.01676638 | 2025-07-04 01:57:40 | 0.00206374
3190 | 1 | CC Chg | 8.772222 | 8.797778 | 0.00051819 | 3.9828 | 0.00454568 | 175.45 | 0.00454568 | 175.45 | 0 | 0 | 0.01677211 | 2025-07-04 01:57:50 | 0.00206385
3191 | 1 | CC Chg | 8.775 | 8.800556 | 0.00051819 | 3.9831 | 0.00454712 | 175.51 | 0.00454712 | 175.51 | 0 | 0 | 0.01677784 | 2025-07-04 01:58:00 | 0.002064
3192 | 1 | CC Chg | 8.777778 | 8.803333 | 0.00051819 | 3.9833 | 0.00454856 | 175.57 | 0.00454856 | 175.57 | 0 | 0 | 0.01678357 | 2025-07-04 01:58:10 | 0.00206411
3193 | 1 | CC Chg | 8.780556 | 8.806111 | 0.00051819 | 3.9836 | 0.00455 | 175.62 | 0.00455 | 175.62 | 0 | 0 | 0.01678931 | 2025-07-04 01:58:20 | 0.00206426
3194 | 1 | CC Chg | 8.783333 | 8.808889 | 0.00051819 | 3.9838 | 0.00455144 | 175.68 | 0.00455144 | 175.68 | 0 | 0 | 0.01679504 | 2025-07-04 01:58:30 | 0.00206437
3195 | 1 | CC Chg | 8.786111 | 8.811667 | 0.00051819 | 3.9841 | 0.00455288 | 175.73 | 0.00455288 | 175.73 | 0 | 0 | 0.01680078 | 2025-07-04 01:58:40 | 0.00206452
3196 | 1 | CC Chg | 8.788889 | 8.814444 | 0.00051821 | 3.9843 | 0.00455432 | 175.79 | 0.00455432 | 175.79 | 0 | 0 | 0.01680651 | 2025-07-04 01:58:50 | 0.0020647
3197 | 1 | CC Chg | 8.791667 | 8.817222 | 0.00051819 | 3.9845 | 0.00455576 | 175.84 | 0.00455576 | 175.84 | 0 | 0 | 0.01681225 | 2025-07-04 01:59:00 | 0.00206473
3198 | 1 | CC Chg | 8.794444 | 8.82 | 0.00051819 | 3.9848 | 0.0045572 | 175.9 | 0.0045572 | 175.9 | 0 | 0 | 0.01681798 | 2025-07-04 01:59:10 | 0.00206488
3199 | 1 | CC Chg | 8.797222 | 8.822778 | 0.00051819 | 3.9851 | 0.00455864 | 175.95 | 0.00455864 | 175.95 | 0 | 0 | 0.01682372 | 2025-07-04 01:59:20 | 0.00206504
3200 | 1 | CC Chg | 8.8 | 8.825556 | 0.00051819 | 3.9853 | 0.00456008 | 176.01 | 0.00456008 | 176.01 | 0 | 0 | 0.01682946 | 2025-07-04 01:59:30 | 0.00206514
3201 | 1 | CC Chg | 8.802778 | 8.828333 | 0.00051819 | 3.9855 | 0.00456152 | 176.07 | 0.00456152 | 176.07 | 0 | 0 | 0.01683519 | 2025-07-04 01:59:40 | 0.00206525
3202 | 1 | CC Chg | 8.805556 | 8.831111 | 0.00051819 | 3.9857 | 0.00456296 | 176.12 | 0.00456296 | 176.12 | 0 | 0 | 0.01684093 | 2025-07-04 01:59:50 | 0.00206535
3203 | 1 | CC Chg | 8.808333 | 8.833889 | 0.00051819 | 3.986 | 0.0045644 | 176.18 | 0.0045644 | 176.18 | 0 | 0 | 0.01684667 | 2025-07-04 02:00:00 | 0.00206551
3204 | 1 | CC Chg | 8.811111 | 8.836667 | 0.00051819 | 3.9862 | 0.00456584 | 176.23 | 0.00456584 | 176.23 | 0 | 0 | 0.0168524 | 2025-07-04 02:00:10 | 0.00206561
3205 | 1 | CC Chg | 8.813889 | 8.839444 | 0.00051818 | 3.9864 | 0.00456728 | 176.29 | 0.00456728 | 176.29 | 0 | 0 | 0.01685814 | 2025-07-04 02:00:20 | 0.00206567
3206 | 1 | CC Chg | 8.816667 | 8.842222 | 0.00051819 | 3.9867 | 0.00456872 | 176.34 | 0.00456872 | 176.34 | 0 | 0 | 0.01686388 | 2025-07-04 02:00:30 | 0.00206587
3207 | 1 | CC Chg | 8.819444 | 8.845 | 0.00051818 | 3.987 | 0.00457015 | 176.4 | 0.00457015 | 176.4 | 0 | 0 | 0.01686962 | 2025-07-04 02:00:40 | 0.00206598
3208 | 1 | CC Chg | 8.822222 | 8.847778 | 0.00051819 | 3.9872 | 0.00457159 | 176.45 | 0.00457159 | 176.45 | 0 | 0 | 0.01687536 | 2025-07-04 02:00:50 | 0.00206613
3209 | 1 | CC Chg | 8.825 | 8.850556 | 0.00051819 | 3.9874 | 0.00457303 | 176.51 | 0.00457303 | 176.51 | 0 | 0 | 0.0168811 | 2025-07-04 02:01:00 | 0.00206623
3210 | 1 | CC Chg | 8.827778 | 8.853333 | 0.00051819 | 3.9877 | 0.00457447 | 176.57 | 0.00457447 | 176.57 | 0 | 0 | 0.01688684 | 2025-07-04 02:01:10 | 0.00206639
3211 | 1 | CC Chg | 8.830556 | 8.856111 | 0.00051819 | 3.988 | 0.00457591 | 176.62 | 0.00457591 | 176.62 | 0 | 0 | 0.01689258 | 2025-07-04 02:01:20 | 0.00206654
3212 | 1 | CC Chg | 8.833333 | 8.858889 | 0.00051821 | 3.9882 | 0.00457735 | 176.68 | 0.00457735 | 176.68 | 0 | 0 | 0.01689832 | 2025-07-04 02:01:30 | 0.00206673
3213 | 1 | CC Chg | 8.836111 | 8.861667 | 0.00051818 | 3.9884 | 0.00457879 | 176.73 | 0.00457879 | 176.73 | 0 | 0 | 0.01690406 | 2025-07-04 02:01:40 | 0.00206671
3214 | 1 | CC Chg | 8.838889 | 8.864444 | 0.00051819 | 3.9887 | 0.00458023 | 176.79 | 0.00458023 | 176.79 | 0 | 0 | 0.0169098 | 2025-07-04 02:01:50 | 0.0020669
3215 | 1 | CC Chg | 8.841667 | 8.867222 | 0.00051819 | 3.9889 | 0.00458167 | 176.84 | 0.00458167 | 176.84 | 0 | 0 | 0.01691554 | 2025-07-04 02:02:00 | 0.00206701
3216 | 1 | CC Chg | 8.844444 | 8.87 | 0.00051819 | 3.9892 | 0.00458311 | 176.9 | 0.00458311 | 176.9 | 0 | 0 | 0.01692128 | 2025-07-04 02:02:10 | 0.00206716
3217 | 1 | CC Chg | 8.847222 | 8.872778 | 0.00051819 | 3.9894 | 0.00458455 | 176.95 | 0.00458455 | 176.95 | 0 | 0 | 0.01692703 | 2025-07-04 02:02:20 | 0.00206727
3218 | 1 | CC Chg | 8.85 | 8.875556 | 0.00051819 | 3.9897 | 0.00458599 | 177.01 | 0.00458599 | 177.01 | 0 | 0 | 0.01693277 | 2025-07-04 02:02:30 | 0.00206742
3219 | 1 | CC Chg | 8.852778 | 8.878333 | 0.00051819 | 3.9899 | 0.00458743 | 177.07 | 0.00458743 | 177.07 | 0 | 0 | 0.01693851 | 2025-07-04 02:02:40 | 0.00206753
3220 | 1 | CC Chg | 8.855556 | 8.881111 | 0.00051819 | 3.9901 | 0.00458887 | 177.12 | 0.00458887 | 177.12 | 0 | 0 | 0.01694425 | 2025-07-04 02:02:50 | 0.00206763
3221 | 1 | CC Chg | 8.858333 | 8.883889 | 0.00051819 | 3.9904 | 0.00459031 | 177.18 | 0.00459031 | 177.18 | 0 | 0 | 0.01695 | 2025-07-04 02:03:00 | 0.00206779
3222 | 1 | CC Chg | 8.861111 | 8.886667 | 0.00051819 | 3.9906 | 0.00459175 | 177.23 | 0.00459175 | 177.23 | 0 | 0 | 0.01695574 | 2025-07-04 02:03:10 | 0.00206789
3223 | 1 | CC Chg | 8.863889 | 8.889444 | 0.00051819 | 3.9909 | 0.00459319 | 177.29 | 0.00459319 | 177.29 | 0 | 0 | 0.01696149 | 2025-07-04 02:03:20 | 0.00206804
3224 | 1 | CC Chg | 8.866667 | 8.892222 | 0.00051819 | 3.9911 | 0.00459462 | 177.34 | 0.00459462 | 177.34 | 0 | 0 | 0.01696723 | 2025-07-04 02:03:30 | 0.00206815
3225 | 1 | CC Chg | 8.869444 | 8.895 | 0.00051819 | 3.9913 | 0.00459606 | 177.4 | 0.00459606 | 177.4 | 0 | 0 | 0.01697298 | 2025-07-04 02:03:40 | 0.00206825
3226 | 1 | CC Chg | 8.872222 | 8.897778 | 0.00051819 | 3.9916 | 0.0045975 | 177.45 | 0.0045975 | 177.45 | 0 | 0 | 0.01697872 | 2025-07-04 02:03:50 | 0.00206841
3227 | 1 | CC Chg | 8.875 | 8.900556 | 0.00051819 | 3.9919 | 0.00459894 | 177.51 | 0.00459894 | 177.51 | 0 | 0 | 0.01698447 | 2025-07-04 02:04:00 | 0.00206856
3228 | 1 | CC Chg | 8.877778 | 8.903333 | 0.00051819 | 3.9921 | 0.00460038 | 177.57 | 0.00460038 | 177.57 | 0 | 0 | 0.01699021 | 2025-07-04 02:04:10 | 0.00206867
3229 | 1 | CC Chg | 8.880556 | 8.906111 | 0.00051819 | 3.9924 | 0.00460182 | 177.62 | 0.00460182 | 177.62 | 0 | 0 | 0.01699596 | 2025-07-04 02:04:20 | 0.00206882
3230 | 1 | CC Chg | 8.883333 | 8.908889 | 0.00051819 | 3.9927 | 0.00460326 | 177.68 | 0.00460326 | 177.68 | 0 | 0 | 0.01700171 | 2025-07-04 02:04:30 | 0.00206898
3231 | 1 | CC Chg | 8.886111 | 8.911667 | 0.00051819 | 3.9929 | 0.0046047 | 177.73 | 0.0046047 | 177.73 | 0 | 0 | 0.01700745 | 2025-07-04 02:04:40 | 0.00206908
3232 | 1 | CC Chg | 8.888889 | 8.914444 | 0.00051819 | 3.9932 | 0.00460614 | 177.79 | 0.00460614 | 177.79 | 0 | 0 | 0.0170132 | 2025-07-04 02:04:50 | 0.00206924
3233 | 1 | CC Chg | 8.891667 | 8.917222 | 0.00051819 | 3.9934 | 0.00460758 | 177.84 | 0.00460758 | 177.84 | 0 | 0 | 0.01701895 | 2025-07-04 02:05:00 | 0.00206934
3234 | 1 | CC Chg | 8.894444 | 8.92 | 0.00051819 | 3.9937 | 0.00460902 | 177.9 | 0.00460902 | 177.9 | 0 | 0 | 0.0170247 | 2025-07-04 02:05:10 | 0.0020695
3235 | 1 | CC Chg | 8.897222 | 8.922778 | 0.00051819 | 3.9939 | 0.00461046 | 177.95 | 0.00461046 | 177.95 | 0 | 0 | 0.01703045 | 2025-07-04 02:05:20 | 0.0020696
3236 | 1 | CC Chg | 8.9 | 8.925556 | 0.00051819 | 3.9941 | 0.0046119 | 178.01 | 0.0046119 | 178.01 | 0 | 0 | 0.0170362 | 2025-07-04 02:05:30 | 0.0020697
3237 | 1 | CC Chg | 8.902778 | 8.928333 | 0.00051819 | 3.9944 | 0.00461334 | 178.07 | 0.00461334 | 178.07 | 0 | 0 | 0.01704195 | 2025-07-04 02:05:40 | 0.00206986
3238 | 1 | CC Chg | 8.905556 | 8.931111 | 0.00051819 | 3.9946 | 0.00461478 | 178.12 | 0.00461478 | 178.12 | 0 | 0 | 0.0170477 | 2025-07-04 02:05:50 | 0.00206996
3239 | 1 | CC Chg | 8.908333 | 8.933889 | 0.00051822 | 3.9949 | 0.00461622 | 178.18 | 0.00461622 | 178.18 | 0 | 0 | 0.01705345 | 2025-07-04 02:06:00 | 0.00207024
3240 | 1 | CC Chg | 8.911111 | 8.936667 | 0.00051819 | 3.9951 | 0.00461766 | 178.23 | 0.00461766 | 178.23 | 0 | 0 | 0.0170592 | 2025-07-04 02:06:10 | 0.00207022
3241 | 1 | CC Chg | 8.913889 | 8.939444 | 0.00051819 | 3.9954 | 0.00461909 | 178.29 | 0.00461909 | 178.29 | 0 | 0 | 0.01706495 | 2025-07-04 02:06:20 | 0.00207038
3242 | 1 | CC Chg | 8.916667 | 8.942222 | 0.00051819 | 3.9957 | 0.00462053 | 178.34 | 0.00462053 | 178.34 | 0 | 0 | 0.0170707 | 2025-07-04 02:06:30 | 0.00207053
3243 | 1 | CC Chg | 8.919444 | 8.945 | 0.00051819 | 3.9959 | 0.00462197 | 178.4 | 0.00462197 | 178.4 | 0 | 0 | 0.01707645 | 2025-07-04 02:06:40 | 0.00207064
3244 | 1 | CC Chg | 8.922222 | 8.947778 | 0.00051819 | 3.9961 | 0.00462341 | 178.46 | 0.00462341 | 178.46 | 0 | 0 | 0.0170822 | 2025-07-04 02:06:50 | 0.00207074
3245 | 1 | CC Chg | 8.925 | 8.950556 | 0.00051819 | 3.9964 | 0.00462485 | 178.51 | 0.00462485 | 178.51 | 0 | 0 | 0.01708795 | 2025-07-04 02:07:00 | 0.00207089
3246 | 1 | CC Chg | 8.927778 | 8.953333 | 0.00051819 | 3.9966 | 0.00462629 | 178.57 | 0.00462629 | 178.57 | 0 | 0 | 0.01709371 | 2025-07-04 02:07:10 | 0.002071
3247 | 1 | CC Chg | 8.930556 | 8.956111 | 0.00051819 | 3.9969 | 0.00462773 | 178.62 | 0.00462773 | 178.62 | 0 | 0 | 0.01709946 | 2025-07-04 02:07:20 | 0.00207115
3248 | 1 | CC Chg | 8.933333 | 8.958889 | 0.00051819 | 3.9971 | 0.00462917 | 178.68 | 0.00462917 | 178.68 | 0 | 0 | 0.01710521 | 2025-07-04 02:07:30 | 0.00207126
3249 | 1 | CC Chg | 8.936111 | 8.961667 | 0.00051819 | 3.9974 | 0.00463061 | 178.73 | 0.00463061 | 178.73 | 0 | 0 | 0.01711097 | 2025-07-04 02:07:40 | 0.00207141
3250 | 1 | CC Chg | 8.938889 | 8.964444 | 0.00051819 | 3.9976 | 0.00463205 | 178.79 | 0.00463205 | 178.79 | 0 | 0 | 0.01711672 | 2025-07-04 02:07:50 | 0.00207152
3251 | 1 | CC Chg | 8.941667 | 8.967222 | 0.00051819 | 3.9979 | 0.00463349 | 178.84 | 0.00463349 | 178.84 | 0 | 0 | 0.01712247 | 2025-07-04 02:08:00 | 0.00207167
3252 | 1 | CC Chg | 8.944444 | 8.97 | 0.00051819 | 3.9981 | 0.00463493 | 178.9 | 0.00463493 | 178.9 | 0 | 0 | 0.01712823 | 2025-07-04 02:08:10 | 0.00207178
3253 | 1 | CC Chg | 8.947222 | 8.972778 | 0.00051818 | 3.9984 | 0.00463637 | 178.96 | 0.00463637 | 178.96 | 0 | 0 | 0.01713399 | 2025-07-04 02:08:20 | 0.00207189
3254 | 1 | CC Chg | 8.95 | 8.975556 | 0.00051819 | 3.9986 | 0.00463781 | 179.01 | 0.00463781 | 179.01 | 0 | 0 | 0.01713974 | 2025-07-04 02:08:30 | 0.00207203
3255 | 1 | CC Chg | 8.952778 | 8.978333 | 0.00051819 | 3.9989 | 0.00463925 | 179.07 | 0.00463925 | 179.07 | 0 | 0 | 0.0171455 | 2025-07-04 02:08:40 | 0.00207219
3256 | 1 | CC Chg | 8.955556 | 8.981111 | 0.00051819 | 3.9991 | 0.00464069 | 179.12 | 0.00464069 | 179.12 | 0 | 0 | 0.01715125 | 2025-07-04 02:08:50 | 0.00207229
3257 | 1 | CC Chg | 8.958333 | 8.983889 | 0.00051819 | 3.9994 | 0.00464213 | 179.18 | 0.00464213 | 179.18 | 0 | 0 | 0.01715701 | 2025-07-04 02:09:00 | 0.00207245
3258 | 1 | CC Chg | 8.961111 | 8.986667 | 0.00051819 | 3.9996 | 0.00464357 | 179.23 | 0.00464357 | 179.23 | 0 | 0 | 0.01716277 | 2025-07-04 02:09:10 | 0.00207255
3259 | 1 | CC Chg | 8.963889 | 8.989444 | 0.00051819 | 3.9998 | 0.004645 | 179.29 | 0.004645 | 179.29 | 0 | 0 | 0.01716852 | 2025-07-04 02:09:20 | 0.00207266
3260 | 1 | CC Chg | 8.966667 | 8.992222 | 0.00051819 | 4.0002 | 0.00464644 | 179.34 | 0.00464644 | 179.34 | 0 | 0 | 0.01717428 | 2025-07-04 02:09:30 | 0.00207286
3261 | 1 | CC Chg | 8.969444 | 8.995 | 0.00051819 | 4.0004 | 0.00464788 | 179.4 | 0.00464788 | 179.4 | 0 | 0 | 0.01718004 | 2025-07-04 02:09:40 | 0.00207297
3262 | 1 | CC Chg | 8.972222 | 8.997778 | 0.00051819 | 4.0007 | 0.00464932 | 179.46 | 0.00464932 | 179.46 | 0 | 0 | 0.0171858 | 2025-07-04 02:09:50 | 0.00207312
3263 | 1 | CC Chg | 8.975 | 9.000556 | 0.00051819 | 4.001 | 0.00465076 | 179.51 | 0.00465076 | 179.51 | 0 | 0 | 0.01719156 | 2025-07-04 02:10:00 | 0.00207328
3264 | 1 | CC Chg | 8.977778 | 9.003333 | 0.00051819 | 4.0012 | 0.0046522 | 179.57 | 0.0046522 | 179.57 | 0 | 0 | 0.01719732 | 2025-07-04 02:10:10 | 0.00207338
3265 | 1 | CC Chg | 8.980556 | 9.006111 | 0.00051818 | 4.0014 | 0.00465364 | 179.62 | 0.00465364 | 179.62 | 0 | 0 | 0.01720307 | 2025-07-04 02:10:20 | 0.00207345
3266 | 1 | CC Chg | 8.983333 | 9.008889 | 0.00051819 | 4.0016 | 0.00465508 | 179.68 | 0.00465508 | 179.68 | 0 | 0 | 0.01720883 | 2025-07-04 02:10:30 | 0.00207359
3267 | 1 | CC Chg | 8.986111 | 9.011667 | 0.00051819 | 4.002 | 0.00465652 | 179.73 | 0.00465652 | 179.73 | 0 | 0 | 0.0172146 | 2025-07-04 02:10:40 | 0.0020738
3268 | 1 | CC Chg | 8.988889 | 9.014444 | 0.00051818 | 4.0022 | 0.00465796 | 179.79 | 0.00465796 | 179.79 | 0 | 0 | 0.01722035 | 2025-07-04 02:10:50 | 0.00207386
3269 | 1 | CC Chg | 8.991667 | 9.017222 | 0.00051819 | 4.0023 | 0.0046594 | 179.84 | 0.0046594 | 179.84 | 0 | 0 | 0.01722612 | 2025-07-04 02:11:00 | 0.00207395
3270 | 1 | CC Chg | 8.994444 | 9.02 | 0.00051819 | 4.0027 | 0.00466084 | 179.9 | 0.00466084 | 179.9 | 0 | 0 | 0.01723188 | 2025-07-04 02:11:10 | 0.00207416
3271 | 1 | CC Chg | 8.997222 | 9.022778 | 0.00051819 | 4.003 | 0.00466228 | 179.96 | 0.00466228 | 179.96 | 0 | 0 | 0.01723764 | 2025-07-04 02:11:20 | 0.00207431
3272 | 1 | CC Chg | 9 | 9.025556 | 0.00051819 | 4.0031 | 0.00466372 | 180.01 | 0.00466372 | 180.01 | 0 | 0 | 0.0172434 | 2025-07-04 02:11:30 | 0.00207437
3273 | 1 | CC Chg | 9.002778 | 9.028333 | 0.00051819 | 4.0034 | 0.00466516 | 180.07 | 0.00466516 | 180.07 | 0 | 0 | 0.01724916 | 2025-07-04 02:11:40 | 0.00207452
3274 | 1 | CC Chg | 9.005556 | 9.031111 | 0.00051818 | 4.0037 | 0.0046666 | 180.12 | 0.0046666 | 180.12 | 0 | 0 | 0.01725493 | 2025-07-04 02:11:50 | 0.00207464
3275 | 1 | CC Chg | 9.008333 | 9.033889 | 0.00051818 | 4.004 | 0.00466803 | 180.18 | 0.00466803 | 180.18 | 0 | 0 | 0.01726069 | 2025-07-04 02:12:00 | 0.00207479
3276 | 1 | CC Chg | 9.011111 | 9.036667 | 0.00051819 | 4.0042 | 0.00466947 | 180.23 | 0.00466947 | 180.23 | 0 | 0 | 0.01726645 | 2025-07-04 02:12:10 | 0.00207494
3277 | 1 | CC Chg | 9.013889 | 9.039444 | 0.00051819 | 4.0045 | 0.00467091 | 180.29 | 0.00467091 | 180.29 | 0 | 0 | 0.01727222 | 2025-07-04 02:12:20 | 0.00207509
3278 | 1 | CC Chg | 9.016667 | 9.042222 | 0.00051819 | 4.0047 | 0.00467235 | 180.34 | 0.00467235 | 180.34 | 0 | 0 | 0.01727798 | 2025-07-04 02:12:30 | 0.0020752
3279 | 1 | CC Chg | 9.019444 | 9.045 | 0.00051819 | 4.005 | 0.00467379 | 180.4 | 0.00467379 | 180.4 | 0 | 0 | 0.01728375 | 2025-07-04 02:12:40 | 0.00207535
3280 | 1 | CC Chg | 9.022222 | 9.047778 | 0.00051818 | 4.0053 | 0.00467523 | 180.46 | 0.00467523 | 180.46 | 0 | 0 | 0.01728951 | 2025-07-04 02:12:50 | 0.00207547
3281 | 1 | CC Chg | 9.025 | 9.050556 | 0.00051818 | 4.0055 | 0.00467667 | 180.51 | 0.00467667 | 180.51 | 0 | 0 | 0.01729528 | 2025-07-04 02:13:00 | 0.00207557
3282 | 1 | CC Chg | 9.027778 | 9.053333 | 0.00051819 | 4.0058 | 0.00467811 | 180.57 | 0.00467811 | 180.57 | 0 | 0 | 0.01730104 | 2025-07-04 02:13:10 | 0.00207577
3283 | 1 | CC Chg | 9.030556 | 9.056111 | 0.00051819 | 4.006 | 0.00467955 | 180.62 | 0.00467955 | 180.62 | 0 | 0 | 0.01730681 | 2025-07-04 02:13:20 | 0.00207587
3284 | 1 | CC Chg | 9.033333 | 9.058889 | 0.00051818 | 4.0063 | 0.00468099 | 180.68 | 0.00468099 | 180.68 | 0 | 0 | 0.01731258 | 2025-07-04 02:13:30 | 0.00207598
3285 | 1 | CC Chg | 9.036111 | 9.061667 | 0.00051819 | 4.0065 | 0.00468243 | 180.73 | 0.00468243 | 180.73 | 0 | 0 | 0.01731834 | 2025-07-04 02:13:40 | 0.00207613
3286 | 1 | CC Chg | 9.038889 | 9.064444 | 0.00051818 | 4.0067 | 0.00468387 | 180.79 | 0.00468387 | 180.79 | 0 | 0 | 0.01732411 | 2025-07-04 02:13:50 | 0.00207619
3287 | 1 | CC Chg | 9.041667 | 9.067222 | 0.00051819 | 4.007 | 0.00468531 | 180.84 | 0.00468531 | 180.84 | 0 | 0 | 0.01732988 | 2025-07-04 02:14:00 | 0.00207639
3288 | 1 | CC Chg | 9.044444 | 9.07 | 0.00051818 | 4.0072 | 0.00468675 | 180.9 | 0.00468675 | 180.9 | 0 | 0 | 0.01733565 | 2025-07-04 02:14:10 | 0.00207645
3289 | 1 | CC Chg | 9.047222 | 9.072778 | 0.00051819 | 4.0076 | 0.00468819 | 180.96 | 0.00468819 | 180.96 | 0 | 0 | 0.01734141 | 2025-07-04 02:14:20 | 0.0020767
3290 | 1 | CC Chg | 9.05 | 9.075556 | 0.00051819 | 4.0078 | 0.00468963 | 181.01 | 0.00468963 | 181.01 | 0 | 0 | 0.01734718 | 2025-07-04 02:14:30 | 0.0020768
3291 | 1 | CC Chg | 9.052778 | 9.078333 | 0.00051819 | 4.0081 | 0.00469106 | 181.07 | 0.00469106 | 181.07 | 0 | 0 | 0.01735295 | 2025-07-04 02:14:40 | 0.00207696
3292 | 1 | CC Chg | 9.055556 | 9.081111 | 0.00051819 | 4.0083 | 0.0046925 | 181.12 | 0.0046925 | 181.12 | 0 | 0 | 0.01735872 | 2025-07-04 02:14:50 | 0.00207706
3293 | 1 | CC Chg | 9.058333 | 9.083889 | 0.00051819 | 4.0086 | 0.00469394 | 181.18 | 0.00469394 | 181.18 | 0 | 0 | 0.01736449 | 2025-07-04 02:15:00 | 0.00207722
3294 | 1 | CC Chg | 9.061111 | 9.086667 | 0.00051819 | 4.0089 | 0.00469538 | 181.23 | 0.00469538 | 181.23 | 0 | 0 | 0.01737026 | 2025-07-04 02:15:10 | 0.00207737
3295 | 1 | CC Chg | 9.063889 | 9.089444 | 0.00051819 | 4.0092 | 0.00469682 | 181.29 | 0.00469682 | 181.29 | 0 | 0 | 0.01737603 | 2025-07-04 02:15:20 | 0.00207753
3296 | 1 | CC Chg | 9.066667 | 9.092222 | 0.00051819 | 4.0094 | 0.00469826 | 181.34 | 0.00469826 | 181.34 | 0 | 0 | 0.0173818 | 2025-07-04 02:15:30 | 0.00207763
3297 | 1 | CC Chg | 9.069444 | 9.095 | 0.00051819 | 4.0097 | 0.0046997 | 181.4 | 0.0046997 | 181.4 | 0 | 0 | 0.01738758 | 2025-07-04 02:15:40 | 0.00207779
3298 | 1 | CC Chg | 9.072222 | 9.097778 | 0.00051819 | 4.01 | 0.00470114 | 181.46 | 0.00470114 | 181.46 | 0 | 0 | 0.01739335 | 2025-07-04 02:15:50 | 0.00207794
3299 | 1 | CC Chg | 9.075 | 9.100556 | 0.00051819 | 4.0102 | 0.00470258 | 181.51 | 0.00470258 | 181.51 | 0 | 0 | 0.01739912 | 2025-07-04 02:16:00 | 0.00207805
3300 | 1 | CC Chg | 9.077778 | 9.103333 | 0.00051819 | 4.0104 | 0.00470402 | 181.57 | 0.00470402 | 181.57 | 0 | 0 | 0.01740489 | 2025-07-04 02:16:10 | 0.00207815
3301 | 1 | CC Chg | 9.080556 | 9.106111 | 0.00051819 | 4.0107 | 0.00470546 | 181.62 | 0.00470546 | 181.62 | 0 | 0 | 0.01741066 | 2025-07-04 02:16:20 | 0.0020783
3302 | 1 | CC Chg | 9.083333 | 9.108889 | 0.00051819 | 4.011 | 0.0047069 | 181.68 | 0.0047069 | 181.68 | 0 | 0 | 0.01741644 | 2025-07-04 02:16:30 | 0.00207846
3303 | 1 | CC Chg | 9.086111 | 9.111667 | 0.00051819 | 4.0113 | 0.00470834 | 181.73 | 0.00470834 | 181.73 | 0 | 0 | 0.01742221 | 2025-07-04 02:16:40 | 0.00207862
3304 | 1 | CC Chg | 9.088889 | 9.114444 | 0.00051819 | 4.0116 | 0.00470978 | 181.79 | 0.00470978 | 181.79 | 0 | 0 | 0.01742799 | 2025-07-04 02:16:50 | 0.00207877
3305 | 1 | CC Chg | 9.091667 | 9.117222 | 0.00051819 | 4.0118 | 0.00471122 | 181.84 | 0.00471122 | 181.84 | 0 | 0 | 0.01743376 | 2025-07-04 02:17:00 | 0.00207887
3306 | 1 | CC Chg | 9.094444 | 9.12 | 0.00051819 | 4.0121 | 0.00471266 | 181.9 | 0.00471266 | 181.9 | 0 | 0 | 0.01743953 | 2025-07-04 02:17:10 | 0.00207903
3307 | 1 | CC Chg | 9.097222 | 9.122778 | 0.00051818 | 4.0123 | 0.0047141 | 181.96 | 0.0047141 | 181.96 | 0 | 0 | 0.01744531 | 2025-07-04 02:17:20 | 0.00207909
3308 | 1 | CC Chg | 9.1 | 9.125556 | 0.00051819 | 4.0126 | 0.00471554 | 182.01 | 0.00471554 | 182.01 | 0 | 0 | 0.01745108 | 2025-07-04 02:17:30 | 0.00207929
3309 | 1 | CC Chg | 9.102778 | 9.128333 | 0.00051819 | 4.0129 | 0.00471697 | 182.07 | 0.00471697 | 182.07 | 0 | 0 | 0.01745686 | 2025-07-04 02:17:40 | 0.00207944
3310 | 1 | CC Chg | 9.105556 | 9.131111 | 0.00051819 | 4.0131 | 0.00471841 | 182.12 | 0.00471841 | 182.12 | 0 | 0 | 0.01746264 | 2025-07-04 02:17:50 | 0.00207955
3311 | 1 | CC Chg | 9.108333 | 9.133889 | 0.00051819 | 4.0134 | 0.00471985 | 182.18 | 0.00471985 | 182.18 | 0 | 0 | 0.01746842 | 2025-07-04 02:18:00 | 0.0020797
3312 | 1 | CC Chg | 9.111111 | 9.136667 | 0.00051819 | 4.0137 | 0.00472129 | 182.23 | 0.00472129 | 182.23 | 0 | 0 | 0.01747419 | 2025-07-04 02:18:10 | 0.00207986
3313 | 1 | CC Chg | 9.113889 | 9.139444 | 0.00051819 | 4.0139 | 0.00472273 | 182.29 | 0.00472273 | 182.29 | 0 | 0 | 0.01747997 | 2025-07-04 02:18:20 | 0.00207996
3314 | 1 | CC Chg | 9.116667 | 9.142222 | 0.00051818 | 4.0142 | 0.00472417 | 182.34 | 0.00472417 | 182.34 | 0 | 0 | 0.01748575 | 2025-07-04 02:18:30 | 0.00208008
3315 | 1 | CC Chg | 9.119444 | 9.145 | 0.00051819 | 4.0145 | 0.00472561 | 182.4 | 0.00472561 | 182.4 | 0 | 0 | 0.01749152 | 2025-07-04 02:18:40 | 0.00208027
3316 | 1 | CC Chg | 9.122222 | 9.147778 | 0.00051819 | 4.0147 | 0.00472705 | 182.46 | 0.00472705 | 182.46 | 0 | 0 | 0.01749731 | 2025-07-04 02:18:50 | 0.00208038
3317 | 1 | CC Chg | 9.125 | 9.150556 | 0.00051819 | 4.015 | 0.00472849 | 182.51 | 0.00472849 | 182.51 | 0 | 0 | 0.01750309 | 2025-07-04 02:19:00 | 0.00208053
3318 | 1 | CC Chg | 9.127778 | 9.153333 | 0.00051819 | 4.0153 | 0.00472993 | 182.57 | 0.00472993 | 182.57 | 0 | 0 | 0.01750886 | 2025-07-04 02:19:10 | 0.00208069
3319 | 1 | CC Chg | 9.130556 | 9.156111 | 0.00051819 | 4.0156 | 0.00473137 | 182.62 | 0.00473137 | 182.62 | 0 | 0 | 0.01751464 | 2025-07-04 02:19:20 | 0.00208084
3320 | 1 | CC Chg | 9.133333 | 9.158889 | 0.00051819 | 4.0158 | 0.00473281 | 182.68 | 0.00473281 | 182.68 | 0 | 0 | 0.01752042 | 2025-07-04 02:19:30 | 0.00208095
3321 | 1 | CC Chg | 9.136111 | 9.161667 | 0.00051821 | 4.0161 | 0.00473425 | 182.73 | 0.00473425 | 182.73 | 0 | 0 | 0.0175262 | 2025-07-04 02:19:40 | 0.00208118
3322 | 1 | CC Chg | 9.138889 | 9.164444 | 0.00051819 | 4.0165 | 0.00473569 | 182.79 | 0.00473569 | 182.79 | 0 | 0 | 0.01753199 | 2025-07-04 02:19:50 | 0.00208131
3323 | 1 | CC Chg | 9.141667 | 9.167222 | 0.00051819 | 4.0167 | 0.00473713 | 182.84 | 0.00473713 | 182.84 | 0 | 0 | 0.01753777 | 2025-07-04 02:20:00 | 0.00208141
3324 | 1 | CC Chg | 9.144444 | 9.17 | 0.00051819 | 4.017 | 0.00473857 | 182.9 | 0.00473857 | 182.9 | 0 | 0 | 0.01754355 | 2025-07-04 02:20:10 | 0.00208157
3325 | 1 | CC Chg | 9.147222 | 9.172778 | 0.00051819 | 4.0172 | 0.00474001 | 182.96 | 0.00474001 | 182.96 | 0 | 0 | 0.01754933 | 2025-07-04 02:20:20 | 0.00208167
3326 | 1 | CC Chg | 9.15 | 9.175556 | 0.00051819 | 4.0176 | 0.00474144 | 183.01 | 0.00474144 | 183.01 | 0 | 0 | 0.01755511 | 2025-07-04 02:20:30 | 0.00208188
3327 | 1 | CC Chg | 9.152778 | 9.178333 | 0.00051819 | 4.0178 | 0.00474288 | 183.07 | 0.00474288 | 183.07 | 0 | 0 | 0.0175609 | 2025-07-04 02:20:40 | 0.00208198
3328 | 1 | CC Chg | 9.155556 | 9.181111 | 0.00051819 | 4.0181 | 0.00474432 | 183.12 | 0.00474432 | 183.12 | 0 | 0 | 0.01756668 | 2025-07-04 02:20:50 | 0.00208214
3329 | 1 | CC Chg | 9.158333 | 9.183889 | 0.00051819 | 4.0184 | 0.00474576 | 183.18 | 0.00474576 | 183.18 | 0 | 0 | 0.01757246 | 2025-07-04 02:21:00 | 0.00208229
3330 | 1 | CC Chg | 9.161111 | 9.186667 | 0.00051819 | 4.0186 | 0.0047472 | 183.23 | 0.0047472 | 183.23 | 0 | 0 | 0.01757825 | 2025-07-04 02:21:10 | 0.0020824
3331 | 1 | CC Chg | 9.163889 | 9.189444 | 0.00051819 | 4.0189 | 0.00474864 | 183.29 | 0.00474864 | 183.29 | 0 | 0 | 0.01758403 | 2025-07-04 02:21:20 | 0.00208255
3332 | 1 | CC Chg | 9.166667 | 9.192222 | 0.00051819 | 4.0192 | 0.00475008 | 183.34 | 0.00475008 | 183.34 | 0 | 0 | 0.01758982 | 2025-07-04 02:21:30 | 0.00208271
3333 | 1 | CC Chg | 9.169444 | 9.195 | 0.00051818 | 4.0195 | 0.00475152 | 183.4 | 0.00475152 | 183.4 | 0 | 0 | 0.0175956 | 2025-07-04 02:21:40 | 0.00208282
3334 | 1 | CC Chg | 9.172222 | 9.197778 | 0.00051818 | 4.0197 | 0.00475296 | 183.46 | 0.00475296 | 183.46 | 0 | 0 | 0.01760139 | 2025-07-04 02:21:50 | 0.00208293
3335 | 1 | CC Chg | 9.175 | 9.200556 | 0.00051819 | 4.0201 | 0.0047544 | 183.51 | 0.0047544 | 183.51 | 0 | 0 | 0.01760718 | 2025-07-04 02:22:00 | 0.00208318
3336 | 1 | CC Chg | 9.177778 | 9.203333 | 0.00051819 | 4.0203 | 0.00475584 | 183.57 | 0.00475584 | 183.57 | 0 | 0 | 0.01761296 | 2025-07-04 02:22:10 | 0.00208328
3337 | 1 | CC Chg | 9.180556 | 9.206111 | 0.00051819 | 4.0206 | 0.00475728 | 183.62 | 0.00475728 | 183.62 | 0 | 0 | 0.01761875 | 2025-07-04 02:22:20 | 0.00208343
3338 | 1 | CC Chg | 9.183333 | 9.208889 | 0.00051819 | 4.0208 | 0.00475872 | 183.68 | 0.00475872 | 183.68 | 0 | 0 | 0.01762454 | 2025-07-04 02:22:30 | 0.00208354
3339 | 1 | CC Chg | 9.186111 | 9.211667 | 0.00051819 | 4.0212 | 0.00476016 | 183.73 | 0.00476016 | 183.73 | 0 | 0 | 0.01763033 | 2025-07-04 02:22:40 | 0.00208375
3340 | 1 | CC Chg | 9.188889 | 9.214444 | 0.00051819 | 4.0214 | 0.0047616 | 183.79 | 0.0047616 | 183.79 | 0 | 0 | 0.01763611 | 2025-07-04 02:22:50 | 0.00208385
3341 | 1 | CC Chg | 9.191667 | 9.217222 | 0.00051818 | 4.0217 | 0.00476304 | 183.84 | 0.00476304 | 183.84 | 0 | 0 | 0.0176419 | 2025-07-04 02:23:00 | 0.00208396
3342 | 1 | CC Chg | 9.194444 | 9.22 | 0.00051819 | 4.022 | 0.00476448 | 183.9 | 0.00476448 | 183.9 | 0 | 0 | 0.01764769 | 2025-07-04 02:23:10 | 0.00208416
3343 | 1 | CC Chg | 9.197222 | 9.222778 | 0.00051819 | 4.0223 | 0.00476591 | 183.96 | 0.00476591 | 183.96 | 0 | 0 | 0.01765348 | 2025-07-04 02:23:20 | 0.00208432
3344 | 1 | CC Chg | 9.2 | 9.225556 | 0.00051819 | 4.0226 | 0.00476735 | 184.01 | 0.00476735 | 184.01 | 0 | 0 | 0.01765927 | 2025-07-04 02:23:30 | 0.00208447
3345 | 1 | CC Chg | 9.202778 | 9.228333 | 0.00051819 | 4.0228 | 0.00476879 | 184.07 | 0.00476879 | 184.07 | 0 | 0 | 0.01766506 | 2025-07-04 02:23:40 | 0.00208457
3346 | 1 | CC Chg | 9.205556 | 9.231111 | 0.00051819 | 4.0231 | 0.00477023 | 184.12 | 0.00477023 | 184.12 | 0 | 0 | 0.01767085 | 2025-07-04 02:23:50 | 0.00208473
3347 | 1 | CC Chg | 9.208333 | 9.233889 | 0.00051819 | 4.0235 | 0.00477167 | 184.18 | 0.00477167 | 184.18 | 0 | 0 | 0.01767664 | 2025-07-04 02:24:00 | 0.00208494
3348 | 1 | CC Chg | 9.211111 | 9.236667 | 0.00051818 | 4.0237 | 0.00477311 | 184.23 | 0.00477311 | 184.23 | 0 | 0 | 0.01768243 | 2025-07-04 02:24:10 | 0.002085
3349 | 1 | CC Chg | 9.213889 | 9.239444 | 0.00051818 | 4.0239 | 0.00477455 | 184.29 | 0.00477455 | 184.29 | 0 | 0 | 0.01768823 | 2025-07-04 02:24:20 | 0.0020851
3350 | 1 | CC Chg | 9.216667 | 9.242222 | 0.00051818 | 4.0242 | 0.00477599 | 184.34 | 0.00477599 | 184.34 | 0 | 0 | 0.01769402 | 2025-07-04 02:24:30 | 0.00208526
3351 | 1 | CC Chg | 9.219444 | 9.245 | 0.00051819 | 4.0246 | 0.00477743 | 184.4 | 0.00477743 | 184.4 | 0 | 0 | 0.01769981 | 2025-07-04 02:24:40 | 0.00208551
3352 | 1 | CC Chg | 9.222222 | 9.247778 | 0.00051819 | 4.0248 | 0.00477887 | 184.46 | 0.00477887 | 184.46 | 0 | 0 | 0.01770561 | 2025-07-04 02:24:50 | 0.00208561
3353 | 1 | CC Chg | 9.225 | 9.250556 | 0.00051819 | 4.0251 | 0.00478031 | 184.51 | 0.00478031 | 184.51 | 0 | 0 | 0.0177114 | 2025-07-04 02:25:00 | 0.00208577
3354 | 1 | CC Chg | 9.227778 | 9.253333 | 0.00051819 | 4.0254 | 0.00478175 | 184.57 | 0.00478175 | 184.57 | 0 | 0 | 0.01771719 | 2025-07-04 02:25:10 | 0.00208592
3355 | 1 | CC Chg | 9.230556 | 9.256111 | 0.00051819 | 4.0257 | 0.00478319 | 184.62 | 0.00478319 | 184.62 | 0 | 0 | 0.01772299 | 2025-07-04 02:25:20 | 0.00208608
3356 | 1 | CC Chg | 9.233333 | 9.258889 | 0.00051819 | 4.026 | 0.00478463 | 184.68 | 0.00478463 | 184.68 | 0 | 0 | 0.01772878 | 2025-07-04 02:25:30 | 0.00208623
3357 | 1 | CC Chg | 9.236111 | 9.261667 | 0.00051819 | 4.0263 | 0.00478607 | 184.73 | 0.00478607 | 184.73 | 0 | 0 | 0.01773458 | 2025-07-04 02:25:40 | 0.00208639
3358 | 1 | CC Chg | 9.238889 | 9.264444 | 0.00051819 | 4.0266 | 0.00478751 | 184.79 | 0.00478751 | 184.79 | 0 | 0 | 0.01774037 | 2025-07-04 02:25:50 | 0.00208654
3359 | 1 | CC Chg | 9.241667 | 9.267222 | 0.00051819 | 4.0269 | 0.00478895 | 184.84 | 0.00478895 | 184.84 | 0 | 0 | 0.01774617 | 2025-07-04 02:26:00 | 0.0020867
3360 | 1 | CC Chg | 9.244444 | 9.27 | 0.00051819 | 4.0272 | 0.00479039 | 184.9 | 0.00479039 | 184.9 | 0 | 0 | 0.01775197 | 2025-07-04 02:26:10 | 0.00208685
3361 | 1 | CC Chg | 9.247222 | 9.272778 | 0.00051819 | 4.0274 | 0.00479182 | 184.96 | 0.00479182 | 184.96 | 0 | 0 | 0.01775776 | 2025-07-04 02:26:20 | 0.00208696
3362 | 1 | CC Chg | 9.25 | 9.275556 | 0.00051819 | 4.0277 | 0.00479326 | 185.01 | 0.00479326 | 185.01 | 0 | 0 | 0.01776356 | 2025-07-04 02:26:30 | 0.00208711
3363 | 1 | CC Chg | 9.252778 | 9.278333 | 0.00051819 | 4.028 | 0.0047947 | 185.07 | 0.0047947 | 185.07 | 0 | 0 | 0.01776936 | 2025-07-04 02:26:40 | 0.00208727
3364 | 1 | CC Chg | 9.255556 | 9.281111 | 0.00051822 | 4.0283 | 0.00479614 | 185.12 | 0.00479614 | 185.12 | 0 | 0 | 0.01777516 | 2025-07-04 02:26:50 | 0.00208755
3365 | 1 | CC Chg | 9.258333 | 9.283889 | 0.00051823 | 4.0285 | 0.00479758 | 185.18 | 0.00479758 | 185.18 | 0 | 0 | 0.01778096 | 2025-07-04 02:27:00 | 0.00208769
3366 | 1 | CC Chg | 9.261111 | 9.286667 | 0.00051821 | 4.0288 | 0.00479902 | 185.23 | 0.00479902 | 185.23 | 0 | 0 | 0.01778676 | 2025-07-04 02:27:10 | 0.00208776
3367 | 1 | CC Chg | 9.263889 | 9.289444 | 0.00051819 | 4.0291 | 0.00480046 | 185.29 | 0.00480046 | 185.29 | 0 | 0 | 0.01779255 | 2025-07-04 02:27:20 | 0.00208784
3368 | 1 | CC Chg | 9.266667 | 9.292222 | 0.00051819 | 4.0294 | 0.0048019 | 185.34 | 0.0048019 | 185.34 | 0 | 0 | 0.01779835 | 2025-07-04 02:27:30 | 0.00208799
3369 | 1 | CC Chg | 9.269444 | 9.295 | 0.00051819 | 4.0296 | 0.00480334 | 185.4 | 0.00480334 | 185.4 | 0 | 0 | 0.01780415 | 2025-07-04 02:27:40 | 0.0020881
3370 | 1 | CC Chg | 9.272222 | 9.297778 | 0.00051819 | 4.0299 | 0.00480478 | 185.46 | 0.00480478 | 185.46 | 0 | 0 | 0.01780995 | 2025-07-04 02:27:50 | 0.00208825
3371 | 1 | CC Chg | 9.275 | 9.300556 | 0.00051819 | 4.0302 | 0.00480622 | 185.51 | 0.00480622 | 185.51 | 0 | 0 | 0.01781576 | 2025-07-04 02:28:00 | 0.00208841
3372 | 1 | CC Chg | 9.277778 | 9.303333 | 0.00051819 | 4.0305 | 0.00480766 | 185.57 | 0.00480766 | 185.57 | 0 | 0 | 0.01782156 | 2025-07-04 02:28:10 | 0.00208856
3373 | 1 | CC Chg | 9.280556 | 9.306111 | 0.00051819 | 4.0308 | 0.0048091 | 185.62 | 0.0048091 | 185.62 | 0 | 0 | 0.01782736 | 2025-07-04 02:28:20 | 0.00208872
3374 | 1 | CC Chg | 9.283333 | 9.308889 | 0.00051819 | 4.031 | 0.00481054 | 185.68 | 0.00481054 | 185.68 | 0 | 0 | 0.01783316 | 2025-07-04 02:28:30 | 0.00208882
3375 | 1 | CC Chg | 9.286111 | 9.311667 | 0.00051819 | 4.0313 | 0.00481198 | 185.73 | 0.00481198 | 185.73 | 0 | 0 | 0.01783896 | 2025-07-04 02:28:40 | 0.00208898
3376 | 1 | CC Chg | 9.288889 | 9.314444 | 0.00051821 | 4.0316 | 0.00481342 | 185.79 | 0.00481342 | 185.79 | 0 | 0 | 0.01784477 | 2025-07-04 02:28:50 | 0.00208922
3377 | 1 | CC Chg | 9.291667 | 9.317222 | 0.00051819 | 4.0319 | 0.00481485 | 185.84 | 0.00481485 | 185.84 | 0 | 0 | 0.01785057 | 2025-07-04 02:29:00 | 0.00208929
3378 | 1 | CC Chg | 9.294444 | 9.32 | 0.00051819 | 4.0322 | 0.00481629 | 185.9 | 0.00481629 | 185.9 | 0 | 0 | 0.01785638 | 2025-07-04 02:29:10 | 0.00208945
3379 | 1 | CC Chg | 9.297222 | 9.322778 | 0.00051818 | 4.0324 | 0.00481773 | 185.96 | 0.00481773 | 185.96 | 0 | 0 | 0.01786218 | 2025-07-04 02:29:20 | 0.00208951
3380 | 1 | CC Chg | 9.3 | 9.325556 | 0.00051819 | 4.0328 | 0.00481917 | 186.01 | 0.00481917 | 186.01 | 0 | 0 | 0.01786798 | 2025-07-04 02:29:30 | 0.00208976
3381 | 1 | CC Chg | 9.302778 | 9.328333 | 0.00051819 | 4.033 | 0.00482061 | 186.07 | 0.00482061 | 186.07 | 0 | 0 | 0.01787379 | 2025-07-04 02:29:40 | 0.00208986
3382 | 1 | CC Chg | 9.305556 | 9.331111 | 0.00051819 | 4.0333 | 0.00482205 | 186.12 | 0.00482205 | 186.12 | 0 | 0 | 0.01787959 | 2025-07-04 02:29:50 | 0.00209002
3383 | 1 | CC Chg | 9.308333 | 9.333889 | 0.00051819 | 4.0336 | 0.00482349 | 186.18 | 0.00482349 | 186.18 | 0 | 0 | 0.0178854 | 2025-07-04 02:30:00 | 0.00209017
3384 | 1 | CC Chg | 9.311111 | 9.336667 | 0.00051818 | 4.0338 | 0.00482493 | 186.23 | 0.00482493 | 186.23 | 0 | 0 | 0.01789121 | 2025-07-04 02:30:10 | 0.00209023
3385 | 1 | CC Chg | 9.313889 | 9.339444 | 0.00051819 | 4.0341 | 0.00482637 | 186.29 | 0.00482637 | 186.29 | 0 | 0 | 0.01789701 | 2025-07-04 02:30:20 | 0.00209043
3386 | 1 | CC Chg | 9.316667 | 9.342222 | 0.00051818 | 4.0345 | 0.00482781 | 186.34 | 0.00482781 | 186.34 | 0 | 0 | 0.01790282 | 2025-07-04 02:30:30 | 0.0020906
3387 | 1 | CC Chg | 9.319444 | 9.345 | 0.00051819 | 4.0348 | 0.00482925 | 186.4 | 0.00482925 | 186.4 | 0 | 0 | 0.01790863 | 2025-07-04 02:30:40 | 0.00209079
3388 | 1 | CC Chg | 9.322222 | 9.347778 | 0.00051819 | 4.0349 | 0.00483069 | 186.46 | 0.00483069 | 186.46 | 0 | 0 | 0.01791443 | 2025-07-04 02:30:50 | 0.00209084
3389 | 1 | CC Chg | 9.325 | 9.350556 | 0.00051819 | 4.0353 | 0.00483213 | 186.51 | 0.00483213 | 186.51 | 0 | 0 | 0.01792024 | 2025-07-04 02:31:00 | 0.00209105
3390 | 1 | CC Chg | 9.327778 | 9.353333 | 0.00051819 | 4.0355 | 0.00483357 | 186.57 | 0.00483357 | 186.57 | 0 | 0 | 0.01792605 | 2025-07-04 02:31:10 | 0.00209116
3391 | 1 | CC Chg | 9.330556 | 9.356111 | 0.00051819 | 4.0358 | 0.00483501 | 186.62 | 0.00483501 | 186.62 | 0 | 0 | 0.01793186 | 2025-07-04 02:31:20 | 0.00209131
3392 | 1 | CC Chg | 9.333333 | 9.358889 | 0.00051819 | 4.0361 | 0.00483645 | 186.68 | 0.00483645 | 186.68 | 0 | 0 | 0.01793767 | 2025-07-04 02:31:30 | 0.00209147
3393 | 1 | CC Chg | 9.336111 | 9.361667 | 0.00051819 | 4.0364 | 0.00483789 | 186.73 | 0.00483789 | 186.73 | 0 | 0 | 0.01794348 | 2025-07-04 02:31:40 | 0.00209162
3394 | 1 | CC Chg | 9.338889 | 9.364444 | 0.00051819 | 4.0366 | 0.00483933 | 186.79 | 0.00483933 | 186.79 | 0 | 0 | 0.01794929 | 2025-07-04 02:31:50 | 0.00209173
3395 | 1 | CC Chg | 9.341667 | 9.367222 | 0.00051819 | 4.037 | 0.00484076 | 186.84 | 0.00484076 | 186.84 | 0 | 0 | 0.0179551 | 2025-07-04 02:32:00 | 0.00209193
3396 | 1 | CC Chg | 9.344444 | 9.37 | 0.00051819 | 4.0373 | 0.0048422 | 186.9 | 0.0048422 | 186.9 | 0 | 0 | 0.01796091 | 2025-07-04 02:32:10 | 0.00209209
3397 | 1 | CC Chg | 9.347222 | 9.372778 | 0.00051819 | 4.0376 | 0.00484364 | 186.96 | 0.00484364 | 186.96 | 0 | 0 | 0.01796672 | 2025-07-04 02:32:20 | 0.00209224
3398 | 1 | CC Chg | 9.35 | 9.375556 | 0.00051819 | 4.0378 | 0.00484508 | 187.01 | 0.00484508 | 187.01 | 0 | 0 | 0.01797253 | 2025-07-04 02:32:30 | 0.00209235
3399 | 1 | CC Chg | 9.352778 | 9.378333 | 0.00051818 | 4.0381 | 0.00484652 | 187.07 | 0.00484652 | 187.07 | 0 | 0 | 0.01797835 | 2025-07-04 02:32:40 | 0.00209246
3400 | 1 | CC Chg | 9.355556 | 9.381111 | 0.00051819 | 4.0384 | 0.00484796 | 187.12 | 0.00484796 | 187.12 | 0 | 0 | 0.01798416 | 2025-07-04 02:32:50 | 0.00209266
3401 | 1 | CC Chg | 9.358333 | 9.383889 | 0.00051819 | 4.0387 | 0.0048494 | 187.18 | 0.0048494 | 187.18 | 0 | 0 | 0.01798997 | 2025-07-04 02:33:00 | 0.00209281
3402 | 1 | CC Chg | 9.361111 | 9.386667 | 0.00051819 | 4.039 | 0.00485084 | 187.23 | 0.00485084 | 187.23 | 0 | 0 | 0.01799579 | 2025-07-04 02:33:10 | 0.00209297
3403 | 1 | CC Chg | 9.363889 | 9.389444 | 0.00051819 | 4.0393 | 0.00485228 | 187.29 | 0.00485228 | 187.29 | 0 | 0 | 0.0180016 | 2025-07-04 02:33:20 | 0.00209312
3404 | 1 | CC Chg | 9.366667 | 9.392222 | 0.00051819 | 4.0396 | 0.00485372 | 187.34 | 0.00485372 | 187.34 | 0 | 0 | 0.01800742 | 2025-07-04 02:33:30 | 0.00209328
3405 | 1 | CC Chg | 9.369444 | 9.395 | 0.00051819 | 4.0399 | 0.00485516 | 187.4 | 0.00485516 | 187.4 | 0 | 0 | 0.01801323 | 2025-07-04 02:33:40 | 0.00209344
3406 | 1 | CC Chg | 9.372222 | 9.397778 | 0.00051819 | 4.0401 | 0.0048566 | 187.46 | 0.0048566 | 187.46 | 0 | 0 | 0.01801904 | 2025-07-04 02:33:50 | 0.00209354
3407 | 1 | CC Chg | 9.375 | 9.400556 | 0.00051819 | 4.0405 | 0.00485804 | 187.51 | 0.00485804 | 187.51 | 0 | 0 | 0.01802486 | 2025-07-04 02:34:00 | 0.00209375
3408 | 1 | CC Chg | 9.377778 | 9.403333 | 0.00051819 | 4.0407 | 0.00485948 | 187.57 | 0.00485948 | 187.57 | 0 | 0 | 0.01803068 | 2025-07-04 02:34:10 | 0.00209385
3409 | 1 | CC Chg | 9.380556 | 9.406111 | 0.00051819 | 4.041 | 0.00486092 | 187.62 | 0.00486092 | 187.62 | 0 | 0 | 0.0180365 | 2025-07-04 02:34:20 | 0.00209401
3410 | 1 | CC Chg | 9.383333 | 9.408889 | 0.00051819 | 4.0413 | 0.00486236 | 187.68 | 0.00486236 | 187.68 | 0 | 0 | 0.01804231 | 2025-07-04 02:34:30 | 0.00209416
3411 | 1 | CC Chg | 9.386111 | 9.411667 | 0.00051819 | 4.0416 | 0.00486379 | 187.73 | 0.00486379 | 187.73 | 0 | 0 | 0.01804813 | 2025-07-04 02:34:40 | 0.00209432
3412 | 1 | CC Chg | 9.388889 | 9.414444 | 0.00051819 | 4.0419 | 0.00486523 | 187.79 | 0.00486523 | 187.79 | 0 | 0 | 0.01805395 | 2025-07-04 02:34:50 | 0.00209447
3413 | 1 | CC Chg | 9.391667 | 9.417222 | 0.00051819 | 4.0422 | 0.00486667 | 187.84 | 0.00486667 | 187.84 | 0 | 0 | 0.01805976 | 2025-07-04 02:35:00 | 0.00209463
3414 | 1 | CC Chg | 9.394444 | 9.42 | 0.00051821 | 4.0425 | 0.00486811 | 187.9 | 0.00486811 | 187.9 | 0 | 0 | 0.01806558 | 2025-07-04 02:35:10 | 0.00209486
3415 | 1 | CC Chg | 9.397222 | 9.422778 | 0.00051819 | 4.0428 | 0.00486955 | 187.96 | 0.00486955 | 187.96 | 0 | 0 | 0.0180714 | 2025-07-04 02:35:20 | 0.00209494
3416 | 1 | CC Chg | 9.4 | 9.425556 | 0.00051819 | 4.0431 | 0.00487099 | 188.01 | 0.00487099 | 188.01 | 0 | 0 | 0.01807722 | 2025-07-04 02:35:30 | 0.00209509
3417 | 1 | CC Chg | 9.402778 | 9.428333 | 0.00051819 | 4.0434 | 0.00487243 | 188.07 | 0.00487243 | 188.07 | 0 | 0 | 0.01808304 | 2025-07-04 02:35:40 | 0.00209525
3418 | 1 | CC Chg | 9.405556 | 9.431111 | 0.00051819 | 4.0437 | 0.00487387 | 188.12 | 0.00487387 | 188.12 | 0 | 0 | 0.01808886 | 2025-07-04 02:35:50 | 0.00209541
3419 | 1 | CC Chg | 9.408333 | 9.433889 | 0.00051819 | 4.0439 | 0.00487531 | 188.18 | 0.00487531 | 188.18 | 0 | 0 | 0.01809468 | 2025-07-04 02:36:00 | 0.00209551
3420 | 1 | CC Chg | 9.411111 | 9.436667 | 0.00051821 | 4.0443 | 0.00487675 | 188.23 | 0.00487675 | 188.23 | 0 | 0 | 0.0181005 | 2025-07-04 02:36:10 | 0.0020958
3421 | 1 | CC Chg | 9.413889 | 9.439444 | 0.00051818 | 4.0445 | 0.00487819 | 188.29 | 0.00487819 | 188.29 | 0 | 0 | 0.01810633 | 2025-07-04 02:36:20 | 0.00209578
3422 | 1 | CC Chg | 9.416667 | 9.442222 | 0.00051819 | 4.0449 | 0.00487963 | 188.34 | 0.00487963 | 188.34 | 0 | 0 | 0.01811215 | 2025-07-04 02:36:30 | 0.00209603
3423 | 1 | CC Chg | 9.419444 | 9.445 | 0.00051819 | 4.0452 | 0.00488107 | 188.4 | 0.00488107 | 188.4 | 0 | 0 | 0.01811797 | 2025-07-04 02:36:40 | 0.00209618
3424 | 1 | CC Chg | 9.422222 | 9.447778 | 0.00051818 | 4.0455 | 0.00488251 | 188.46 | 0.00488251 | 188.46 | 0 | 0 | 0.01812379 | 2025-07-04 02:36:50 | 0.0020963
3425 | 1 | CC Chg | 9.425 | 9.450556 | 0.00051819 | 4.0458 | 0.00488395 | 188.51 | 0.00488395 | 188.51 | 0 | 0 | 0.01812962 | 2025-07-04 02:37:00 | 0.00209649
3426 | 1 | CC Chg | 9.427778 | 9.453333 | 0.00051819 | 4.0461 | 0.00488539 | 188.57 | 0.00488539 | 188.57 | 0 | 0 | 0.01813544 | 2025-07-04 02:37:10 | 0.00209665
3427 | 1 | CC Chg | 9.430556 | 9.456111 | 0.00051819 | 4.0463 | 0.00488683 | 188.62 | 0.00488683 | 188.62 | 0 | 0 | 0.01814126 | 2025-07-04 02:37:20 | 0.00209675
3428 | 1 | CC Chg | 9.433333 | 9.458889 | 0.00051819 | 4.0466 | 0.00488827 | 188.68 | 0.00488827 | 188.68 | 0 | 0 | 0.01814709 | 2025-07-04 02:37:30 | 0.00209691
3429 | 1 | CC Chg | 9.436111 | 9.461667 | 0.00051819 | 4.047 | 0.0048897 | 188.73 | 0.0048897 | 188.73 | 0 | 0 | 0.01815292 | 2025-07-04 02:37:40 | 0.00209712
3430 | 1 | CC Chg | 9.438889 | 9.464444 | 0.00051819 | 4.0472 | 0.00489114 | 188.79 | 0.00489114 | 188.79 | 0 | 0 | 0.01815874 | 2025-07-04 02:37:50 | 0.00209722
3431 | 1 | CC Chg | 9.441667 | 9.467222 | 0.00051819 | 4.0475 | 0.00489258 | 188.84 | 0.00489258 | 188.84 | 0 | 0 | 0.01816457 | 2025-07-04 02:38:00 | 0.00209737
3432 | 1 | CC Chg | 9.444444 | 9.47 | 0.00051818 | 4.0479 | 0.00489402 | 188.9 | 0.00489402 | 188.9 | 0 | 0 | 0.01817039 | 2025-07-04 02:38:10 | 0.00209754
3433 | 1 | CC Chg | 9.447222 | 9.472778 | 0.00051819 | 4.0481 | 0.00489546 | 188.96 | 0.00489546 | 188.96 | 0 | 0 | 0.01817622 | 2025-07-04 02:38:20 | 0.00209769
3434 | 1 | CC Chg | 9.45 | 9.475556 | 0.00051819 | 4.0484 | 0.0048969 | 189.01 | 0.0048969 | 189.01 | 0 | 0 | 0.01818205 | 2025-07-04 02:38:30 | 0.00209784
3435 | 1 | CC Chg | 9.452778 | 9.478333 | 0.00051819 | 4.0487 | 0.00489834 | 189.07 | 0.00489834 | 189.07 | 0 | 0 | 0.01818787 | 2025-07-04 02:38:40 | 0.002098
3436 | 1 | CC Chg | 9.455556 | 9.481111 | 0.00051819 | 4.049 | 0.00489978 | 189.12 | 0.00489978 | 189.12 | 0 | 0 | 0.0181937 | 2025-07-04 02:38:50 | 0.00209815
3437 | 1 | CC Chg | 9.458333 | 9.483889 | 0.00051818 | 4.0493 | 0.00490122 | 189.18 | 0.00490122 | 189.18 | 0 | 0 | 0.01819953 | 2025-07-04 02:39:00 | 0.00209827
3438 | 1 | CC Chg | 9.461111 | 9.486667 | 0.00051819 | 4.0497 | 0.00490266 | 189.23 | 0.00490266 | 189.23 | 0 | 0 | 0.01820536 | 2025-07-04 02:39:10 | 0.00209851
3439 | 1 | CC Chg | 9.463889 | 9.489444 | 0.00051818 | 4.0499 | 0.0049041 | 189.29 | 0.0049041 | 189.29 | 0 | 0 | 0.01821119 | 2025-07-04 02:39:20 | 0.00209858
3440 | 1 | CC Chg | 9.466667 | 9.492222 | 0.00051819 | 4.0503 | 0.00490554 | 189.34 | 0.00490554 | 189.34 | 0 | 0 | 0.01821702 | 2025-07-04 02:39:30 | 0.00209883
3441 | 1 | CC Chg | 9.469444 | 9.495 | 0.00051819 | 4.0506 | 0.00490698 | 189.4 | 0.00490698 | 189.4 | 0 | 0 | 0.01822285 | 2025-07-04 02:39:40 | 0.00209898
3442 | 1 | CC Chg | 9.472222 | 9.497778 | 0.00051819 | 4.0509 | 0.00490842 | 189.46 | 0.00490842 | 189.46 | 0 | 0 | 0.01822868 | 2025-07-04 02:39:50 | 0.00209914
3443 | 1 | CC Chg | 9.475 | 9.500556 | 0.00051819 | 4.0512 | 0.00490986 | 189.51 | 0.00490986 | 189.51 | 0 | 0 | 0.01823451 | 2025-07-04 02:40:00 | 0.00209929
3444 | 1 | CC Chg | 9.477778 | 9.503333 | 0.00051819 | 4.0515 | 0.0049113 | 189.57 | 0.0049113 | 189.57 | 0 | 0 | 0.01824034 | 2025-07-04 02:40:10 | 0.00209945
3445 | 1 | CC Chg | 9.480556 | 9.506111 | 0.00051819 | 4.0519 | 0.00491274 | 189.62 | 0.00491274 | 189.62 | 0 | 0 | 0.01824617 | 2025-07-04 02:40:20 | 0.00209965
3446 | 1 | CC Chg | 9.483333 | 9.508889 | 0.00051819 | 4.0521 | 0.00491417 | 189.68 | 0.00491417 | 189.68 | 0 | 0 | 0.018252 | 2025-07-04 02:40:30 | 0.00209976
3447 | 1 | CC Chg | 9.486111 | 9.511667 | 0.00051818 | 4.0523 | 0.00491561 | 189.73 | 0.00491561 | 189.73 | 0 | 0 | 0.01825784 | 2025-07-04 02:40:40 | 0.00209982
3448 | 1 | CC Chg | 9.488889 | 9.514444 | 0.00051819 | 4.0526 | 0.00491705 | 189.79 | 0.00491705 | 189.79 | 0 | 0 | 0.01826367 | 2025-07-04 02:40:50 | 0.00210002
3449 | 1 | CC Chg | 9.491667 | 9.517222 | 0.00051818 | 4.0529 | 0.00491849 | 189.84 | 0.00491849 | 189.84 | 0 | 0 | 0.01826951 | 2025-07-04 02:41:00 | 0.00210013
3450 | 1 | CC Chg | 9.494444 | 9.52 | 0.00051819 | 4.0533 | 0.00491993 | 189.9 | 0.00491993 | 189.9 | 0 | 0 | 0.01827534 | 2025-07-04 02:41:10 | 0.00210038
3451 | 1 | CC Chg | 9.497222 | 9.522778 | 0.00051819 | 4.0536 | 0.00492137 | 189.96 | 0.00492137 | 189.96 | 0 | 0 | 0.01828118 | 2025-07-04 02:41:20 | 0.00210054
3452 | 1 | CC Chg | 9.5 | 9.525556 | 0.00051819 | 4.0538 | 0.00492281 | 190.01 | 0.00492281 | 190.01 | 0 | 0 | 0.01828701 | 2025-07-04 02:41:30 | 0.00210064
3453 | 1 | CC Chg | 9.502778 | 9.528333 | 0.00051818 | 4.0541 | 0.00492425 | 190.07 | 0.00492425 | 190.07 | 0 | 0 | 0.01829285 | 2025-07-04 02:41:40 | 0.00210075
3454 | 1 | CC Chg | 9.505556 | 9.531111 | 0.00051817 | 4.0544 | 0.00492569 | 190.12 | 0.00492569 | 190.12 | 0 | 0 | 0.01829868 | 2025-07-04 02:41:50 | 0.00210087
3455 | 1 | CC Chg | 9.508333 | 9.533889 | 0.00051819 | 4.0547 | 0.00492713 | 190.18 | 0.00492713 | 190.18 | 0 | 0 | 0.01830452 | 2025-07-04 02:42:00 | 0.00210111
3456 | 1 | CC Chg | 9.511111 | 9.536667 | 0.00051819 | 4.0551 | 0.00492857 | 190.23 | 0.00492857 | 190.23 | 0 | 0 | 0.01831035 | 2025-07-04 02:42:10 | 0.00210131
3457 | 1 | CC Chg | 9.513889 | 9.539444 | 0.00051819 | 4.0553 | 0.00493001 | 190.29 | 0.00493001 | 190.29 | 0 | 0 | 0.01831619 | 2025-07-04 02:42:20 | 0.00210142
3458 | 1 | CC Chg | 9.516667 | 9.542222 | 0.00051819 | 4.0556 | 0.00493145 | 190.34 | 0.00493145 | 190.34 | 0 | 0 | 0.01832203 | 2025-07-04 02:42:30 | 0.00210157
3459 | 1 | CC Chg | 9.519444 | 9.545 | 0.00051819 | 4.0559 | 0.00493289 | 190.4 | 0.00493289 | 190.4 | 0 | 0 | 0.01832786 | 2025-07-04 02:42:40 | 0.00210173
3460 | 1 | CC Chg | 9.522222 | 9.547778 | 0.00051819 | 4.0562 | 0.00493433 | 190.46 | 0.00493433 | 190.46 | 0 | 0 | 0.0183337 | 2025-07-04 02:42:50 | 0.00210188
3461 | 1 | CC Chg | 9.525 | 9.550556 | 0.00051819 | 4.0565 | 0.00493577 | 190.51 | 0.00493577 | 190.51 | 0 | 0 | 0.01833954 | 2025-07-04 02:43:00 | 0.00210204
3462 | 1 | CC Chg | 9.527778 | 9.553333 | 0.00051819 | 4.0568 | 0.00493721 | 190.57 | 0.00493721 | 190.57 | 0 | 0 | 0.01834538 | 2025-07-04 02:43:10 | 0.00210219
3463 | 1 | CC Chg | 9.530556 | 9.556111 | 0.00051819 | 4.057 | 0.00493864 | 190.62 | 0.00493864 | 190.62 | 0 | 0 | 0.01835122 | 2025-07-04 02:43:20 | 0.0021023
3464 | 1 | CC Chg | 9.533333 | 9.558889 | 0.00051818 | 4.0573 | 0.00494008 | 190.68 | 0.00494008 | 190.68 | 0 | 0 | 0.01835706 | 2025-07-04 02:43:30 | 0.00210241
3465 | 1 | CC Chg | 9.536111 | 9.561667 | 0.00051819 | 4.0576 | 0.00494152 | 190.73 | 0.00494152 | 190.73 | 0 | 0 | 0.0183629 | 2025-07-04 02:43:40 | 0.00210261
3466 | 1 | CC Chg | 9.538889 | 9.564444 | 0.00051819 | 4.0579 | 0.00494296 | 190.79 | 0.00494296 | 190.79 | 0 | 0 | 0.01836874 | 2025-07-04 02:43:50 | 0.00210276
3467 | 1 | CC Chg | 9.541667 | 9.567222 | 0.00051819 | 4.0582 | 0.0049444 | 190.84 | 0.0049444 | 190.84 | 0 | 0 | 0.01837458 | 2025-07-04 02:44:00 | 0.00210292
3468 | 1 | CC Chg | 9.544444 | 9.57 | 0.00051819 | 4.0584 | 0.00494584 | 190.9 | 0.00494584 | 190.9 | 0 | 0 | 0.01838043 | 2025-07-04 02:44:10 | 0.00210302
3469 | 1 | CC Chg | 9.547222 | 9.572778 | 0.00051819 | 4.0588 | 0.00494728 | 190.96 | 0.00494728 | 190.96 | 0 | 0 | 0.01838627 | 2025-07-04 02:44:20 | 0.00210323
3470 | 1 | CC Chg | 9.55 | 9.575556 | 0.00051819 | 4.0592 | 0.00494872 | 191.01 | 0.00494872 | 191.01 | 0 | 0 | 0.01839211 | 2025-07-04 02:44:30 | 0.00210344
3471 | 1 | CC Chg | 9.552778 | 9.578333 | 0.00051819 | 4.0593 | 0.00495016 | 191.07 | 0.00495016 | 191.07 | 0 | 0 | 0.01839795 | 2025-07-04 02:44:40 | 0.00210349
3472 | 1 | CC Chg | 9.555556 | 9.581111 | 0.00051819 | 4.0596 | 0.0049516 | 191.12 | 0.0049516 | 191.12 | 0 | 0 | 0.0184038 | 2025-07-04 02:44:50 | 0.00210364
3473 | 1 | CC Chg | 9.558333 | 9.583889 | 0.00051819 | 4.0599 | 0.00495304 | 191.18 | 0.00495304 | 191.18 | 0 | 0 | 0.01840964 | 2025-07-04 02:45:00 | 0.0021038
3474 | 1 | CC Chg | 9.561111 | 9.586667 | 0.00051819 | 4.0603 | 0.00495448 | 191.23 | 0.00495448 | 191.23 | 0 | 0 | 0.01841548 | 2025-07-04 02:45:10 | 0.00210401
3475 | 1 | CC Chg | 9.563889 | 9.589444 | 0.00051818 | 4.0605 | 0.00495592 | 191.29 | 0.00495592 | 191.29 | 0 | 0 | 0.01842133 | 2025-07-04 02:45:20 | 0.00210407
3476 | 1 | CC Chg | 9.566667 | 9.592222 | 0.00051819 | 4.0608 | 0.00495736 | 191.34 | 0.00495736 | 191.34 | 0 | 0 | 0.01842717 | 2025-07-04 02:45:30 | 0.00210427
3477 | 1 | CC Chg | 9.569444 | 9.595 | 0.00051818 | 4.0611 | 0.0049588 | 191.4 | 0.0049588 | 191.4 | 0 | 0 | 0.01843302 | 2025-07-04 02:45:40 | 0.00210438
3478 | 1 | CC Chg | 9.572222 | 9.597778 | 0.00051819 | 4.0614 | 0.00496024 | 191.46 | 0.00496024 | 191.46 | 0 | 0 | 0.01843887 | 2025-07-04 02:45:50 | 0.00210458
3479 | 1 | CC Chg | 9.575 | 9.600556 | 0.00051819 | 4.0616 | 0.00496167 | 191.51 | 0.00496167 | 191.51 | 0 | 0 | 0.01844471 | 2025-07-04 02:46:00 | 0.00210468
3480 | 1 | CC Chg | 9.577778 | 9.603333 | 0.00051819 | 4.0619 | 0.00496312 | 191.57 | 0.00496312 | 191.57 | 0 | 0 | 0.01845056 | 2025-07-04 02:46:10 | 0.00210484
3481 | 1 | CC Chg | 9.580556 | 9.606111 | 0.00051819 | 4.0622 | 0.00496455 | 191.62 | 0.00496455 | 191.62 | 0 | 0 | 0.01845641 | 2025-07-04 02:46:20 | 0.00210499
3482 | 1 | CC Chg | 9.583333 | 9.608889 | 0.00051819 | 4.0625 | 0.00496599 | 191.68 | 0.00496599 | 191.68 | 0 | 0 | 0.01846225 | 2025-07-04 02:46:30 | 0.00210515
3483 | 1 | CC Chg | 9.586111 | 9.611667 | 0.00051818 | 4.0628 | 0.00496743 | 191.73 | 0.00496743 | 191.73 | 0 | 0 | 0.0184681 | 2025-07-04 02:46:40 | 0.00210526
3484 | 1 | CC Chg | 9.588889 | 9.614444 | 0.00051819 | 4.0631 | 0.00496887 | 191.79 | 0.00496887 | 191.79 | 0 | 0 | 0.01847395 | 2025-07-04 02:46:50 | 0.00210546
3485 | 1 | CC Chg | 9.591667 | 9.617222 | 0.00051819 | 4.0634 | 0.00497031 | 191.84 | 0.00497031 | 191.84 | 0 | 0 | 0.0184798 | 2025-07-04 02:47:00 | 0.00210561
3486 | 1 | CC Chg | 9.594444 | 9.62 | 0.00051819 | 4.0637 | 0.00497175 | 191.9 | 0.00497175 | 191.9 | 0 | 0 | 0.01848565 | 2025-07-04 02:47:10 | 0.00210577
3487 | 1 | CC Chg | 9.597222 | 9.622778 | 0.00051819 | 4.064 | 0.00497319 | 191.96 | 0.00497319 | 191.96 | 0 | 0 | 0.0184915 | 2025-07-04 02:47:20 | 0.00210592
3488 | 1 | CC Chg | 9.6 | 9.625556 | 0.00051819 | 4.0642 | 0.00497463 | 192.01 | 0.00497463 | 192.01 | 0 | 0 | 0.01849735 | 2025-07-04 02:47:30 | 0.00210603
3489 | 1 | CC Chg | 9.602778 | 9.628333 | 0.00051819 | 4.0646 | 0.00497607 | 192.07 | 0.00497607 | 192.07 | 0 | 0 | 0.0185032 | 2025-07-04 02:47:40 | 0.00210624
3490 | 1 | CC Chg | 9.605556 | 9.631111 | 0.00051819 | 4.0648 | 0.00497751 | 192.12 | 0.00497751 | 192.12 | 0 | 0 | 0.01850905 | 2025-07-04 02:47:50 | 0.00210634
3491 | 1 | CC Chg | 9.608333 | 9.633889 | 0.00051819 | 4.0652 | 0.00497895 | 192.18 | 0.00497895 | 192.18 | 0 | 0 | 0.0185149 | 2025-07-04 02:48:00 | 0.00210655
3492 | 1 | CC Chg | 9.611111 | 9.636667 | 0.00051818 | 4.0655 | 0.00498039 | 192.23 | 0.00498039 | 192.23 | 0 | 0 | 0.01852075 | 2025-07-04 02:48:10 | 0.00210666
3493 | 1 | CC Chg | 9.613889 | 9.639444 | 0.00051819 | 4.0657 | 0.00498183 | 192.29 | 0.00498183 | 192.29 | 0 | 0 | 0.0185266 | 2025-07-04 02:48:20 | 0.00210681
3494 | 1 | CC Chg | 9.616667 | 9.642222 | 0.00051819 | 4.066 | 0.00498327 | 192.34 | 0.00498327 | 192.34 | 0 | 0 | 0.01853245 | 2025-07-04 02:48:30 | 0.00210696
3495 | 1 | CC Chg | 9.619444 | 9.645 | 0.00051819 | 4.0663 | 0.00498471 | 192.4 | 0.00498471 | 192.4 | 0 | 0 | 0.01853831 | 2025-07-04 02:48:40 | 0.00210712
3496 | 1 | CC Chg | 9.622222 | 9.647778 | 0.00051819 | 4.0665 | 0.00498615 | 192.46 | 0.00498615 | 192.46 | 0 | 0 | 0.01854416 | 2025-07-04 02:48:50 | 0.00210722
3497 | 1 | CC Chg | 9.625 | 9.650556 | 0.00051819 | 4.0668 | 0.00498758 | 192.51 | 0.00498758 | 192.51 | 0 | 0 | 0.01855001 | 2025-07-04 02:49:00 | 0.00210738
3498 | 1 | CC Chg | 9.627778 | 9.653333 | 0.00051819 | 4.0672 | 0.00498902 | 192.57 | 0.00498902 | 192.57 | 0 | 0 | 0.01855587 | 2025-07-04 02:49:10 | 0.00210758
3499 | 1 | CC Chg | 9.630556 | 9.656111 | 0.00051819 | 4.0674 | 0.00499046 | 192.62 | 0.00499046 | 192.62 | 0 | 0 | 0.01856172 | 2025-07-04 02:49:20 | 0.00210769
3500 | 1 | CC Chg | 9.633333 | 9.658889 | 0.00051821 | 4.0677 | 0.0049919 | 192.68 | 0.0049919 | 192.68 | 0 | 0 | 0.01856758 | 2025-07-04 02:49:30 | 0.00210792
3501 | 1 | CC Chg | 9.636111 | 9.661667 | 0.00051819 | 4.0679 | 0.00499334 | 192.73 | 0.00499334 | 192.73 | 0 | 0 | 0.01857343 | 2025-07-04 02:49:40 | 0.00210795
3502 | 1 | CC Chg | 9.638889 | 9.664444 | 0.00051819 | 4.0683 | 0.00499478 | 192.79 | 0.00499478 | 192.79 | 0 | 0 | 0.01857929 | 2025-07-04 02:49:50 | 0.00210815
3503 | 1 | CC Chg | 9.641667 | 9.667222 | 0.00051819 | 4.0685 | 0.00499622 | 192.84 | 0.00499622 | 192.84 | 0 | 0 | 0.01858514 | 2025-07-04 02:50:00 | 0.00210826
3504 | 1 | CC Chg | 9.644444 | 9.67 | 0.00051819 | 4.0688 | 0.00499766 | 192.9 | 0.00499766 | 192.9 | 0 | 0 | 0.018591 | 2025-07-04 02:50:10 | 0.00210841
3505 | 1 | CC Chg | 9.647222 | 9.672778 | 0.00051819 | 4.0691 | 0.0049991 | 192.96 | 0.0049991 | 192.96 | 0 | 0 | 0.01859686 | 2025-07-04 02:50:20 | 0.00210857
3506 | 1 | CC Chg | 9.65 | 9.675556 | 0.00051819 | 4.0694 | 0.00500054 | 193.01 | 0.00500054 | 193.01 | 0 | 0 | 0.01860272 | 2025-07-04 02:50:30 | 0.00210872
3507 | 1 | CC Chg | 9.652778 | 9.678333 | 0.00051819 | 4.0697 | 0.00500198 | 193.07 | 0.00500198 | 193.07 | 0 | 0 | 0.01860857 | 2025-07-04 02:50:40 | 0.00210888
3508 | 1 | CC Chg | 9.655556 | 9.681111 | 0.00051819 | 4.0699 | 0.00500342 | 193.12 | 0.00500342 | 193.12 | 0 | 0 | 0.01861443 | 2025-07-04 02:50:50 | 0.00210898
3509 | 1 | CC Chg | 9.658333 | 9.683889 | 0.00051819 | 4.0703 | 0.00500486 | 193.18 | 0.00500486 | 193.18 | 0 | 0 | 0.01862029 | 2025-07-04 02:51:00 | 0.00210919
3510 | 1 | CC Chg | 9.661111 | 9.686667 | 0.00051819 | 4.0705 | 0.0050063 | 193.23 | 0.0050063 | 193.23 | 0 | 0 | 0.01862615 | 2025-07-04 02:51:10 | 0.00210929
3511 | 1 | CC Chg | 9.663889 | 9.689444 | 0.00051819 | 4.0708 | 0.00500774 | 193.29 | 0.00500774 | 193.29 | 0 | 0 | 0.01863201 | 2025-07-04 02:51:20 | 0.00210945
3512 | 1 | CC Chg | 9.666667 | 9.692222 | 0.00051819 | 4.0711 | 0.00500918 | 193.34 | 0.00500918 | 193.34 | 0 | 0 | 0.01863787 | 2025-07-04 02:51:30 | 0.0021096
3513 | 1 | CC Chg | 9.669444 | 9.695 | 0.00051819 | 4.0714 | 0.00501062 | 193.4 | 0.00501062 | 193.4 | 0 | 0 | 0.01864373 | 2025-07-04 02:51:40 | 0.00210976
3514 | 1 | CC Chg | 9.672222 | 9.697778 | 0.00051819 | 4.0716 | 0.00501206 | 193.46 | 0.00501206 | 193.46 | 0 | 0 | 0.01864959 | 2025-07-04 02:51:50 | 0.00210986
3515 | 1 | CC Chg | 9.675 | 9.700556 | 0.00051819 | 4.0719 | 0.00501349 | 193.51 | 0.00501349 | 193.51 | 0 | 0 | 0.01865545 | 2025-07-04 02:52:00 | 0.00211002
3516 | 1 | CC Chg | 9.677778 | 9.703333 | 0.00051819 | 4.0722 | 0.00501493 | 193.57 | 0.00501493 | 193.57 | 0 | 0 | 0.01866131 | 2025-07-04 02:52:10 | 0.00211017
3517 | 1 | CC Chg | 9.680556 | 9.706111 | 0.00051819 | 4.0725 | 0.00501637 | 193.62 | 0.00501637 | 193.62 | 0 | 0 | 0.01866717 | 2025-07-04 02:52:20 | 0.00211033
3518 | 1 | CC Chg | 9.683333 | 9.708889 | 0.00051819 | 4.0728 | 0.00501781 | 193.68 | 0.00501781 | 193.68 | 0 | 0 | 0.01867304 | 2025-07-04 02:52:30 | 0.00211048
3519 | 1 | CC Chg | 9.686111 | 9.711667 | 0.00051821 | 4.0731 | 0.00501925 | 193.73 | 0.00501925 | 193.73 | 0 | 0 | 0.0186789 | 2025-07-04 02:52:40 | 0.00211072
3520 | 1 | CC Chg | 9.688889 | 9.714444 | 0.00051821 | 4.0734 | 0.00502069 | 193.79 | 0.00502069 | 193.79 | 0 | 0 | 0.01868476 | 2025-07-04 02:52:50 | 0.00211088
3521 | 1 | CC Chg | 9.691667 | 9.717222 | 0.00051819 | 4.0737 | 0.00502213 | 193.84 | 0.00502213 | 193.84 | 0 | 0 | 0.01869063 | 2025-07-04 02:53:00 | 0.00211095
3522 | 1 | CC Chg | 9.694444 | 9.72 | 0.00051819 | 4.074 | 0.00502357 | 193.9 | 0.00502357 | 193.9 | 0 | 0 | 0.01869649 | 2025-07-04 02:53:10 | 0.00211111
3523 | 1 | CC Chg | 9.697222 | 9.722778 | 0.00051819 | 4.0743 | 0.00502501 | 193.96 | 0.00502501 | 193.96 | 0 | 0 | 0.01870235 | 2025-07-04 02:53:20 | 0.00211126
3524 | 1 | CC Chg | 9.7 | 9.725556 | 0.00051819 | 4.0745 | 0.00502645 | 194.01 | 0.00502645 | 194.01 | 0 | 0 | 0.01870822 | 2025-07-04 02:53:30 | 0.00211137
3525 | 1 | CC Chg | 9.702778 | 9.728333 | 0.00051819 | 4.0748 | 0.00502789 | 194.07 | 0.00502789 | 194.07 | 0 | 0 | 0.01871408 | 2025-07-04 02:53:40 | 0.00211152
3526 | 1 | CC Chg | 9.705556 | 9.731111 | 0.00051816 | 4.0749 | 0.00502933 | 194.12 | 0.00502933 | 194.12 | 0 | 0 | 0.01871995 | 2025-07-04 02:53:50 | 0.00211145
3527 | 1 | CC Chg | 9.708333 | 9.733889 | 0.00051816 | 4.0751 | 0.00503077 | 194.18 | 0.00503077 | 194.18 | 0 | 0 | 0.01872581 | 2025-07-04 02:54:00 | 0.00211155
3528 | 1 | CC Chg | 9.711111 | 9.736667 | 0.00051817 | 4.0755 | 0.00503221 | 194.23 | 0.00503221 | 194.23 | 0 | 0 | 0.01873168 | 2025-07-04 02:54:10 | 0.0021118
3529 | 1 | CC Chg | 9.713889 | 9.739444 | 0.00051816 | 4.0757 | 0.00503365 | 194.29 | 0.00503365 | 194.29 | 0 | 0 | 0.01873755 | 2025-07-04 02:54:20 | 0.00211186
3530 | 1 | CC Chg | 9.716667 | 9.742222 | 0.00051817 | 4.076 | 0.00503509 | 194.34 | 0.00503509 | 194.34 | 0 | 0 | 0.01874341 | 2025-07-04 02:54:30 | 0.00211206
3531 | 1 | CC Chg | 9.719444 | 9.745 | 0.00051814 | 4.0763 | 0.00503652 | 194.4 | 0.00503652 | 194.4 | 0 | 0 | 0.01874928 | 2025-07-04 02:54:40 | 0.00211209
3532 | 1 | CC Chg | 9.722222 | 9.747778 | 0.00051816 | 4.0766 | 0.00503796 | 194.46 | 0.00503796 | 194.46 | 0 | 0 | 0.01875515 | 2025-07-04 02:54:50 | 0.00211233
3533 | 1 | CC Chg | 9.725 | 9.750556 | 0.00051816 | 4.0769 | 0.0050394 | 194.51 | 0.0050394 | 194.51 | 0 | 0 | 0.01876101 | 2025-07-04 02:55:00 | 0.00211249
3534 | 1 | CC Chg | 9.727778 | 9.753333 | 0.00051816 | 4.0771 | 0.00504084 | 194.57 | 0.00504084 | 194.57 | 0 | 0 | 0.01876688 | 2025-07-04 02:55:10 | 0.00211259
3535 | 1 | CC Chg | 9.730556 | 9.756111 | 0.00051817 | 4.0774 | 0.00504228 | 194.62 | 0.00504228 | 194.62 | 0 | 0 | 0.01877275 | 2025-07-04 02:55:20 | 0.00211279
3536 | 1 | CC Chg | 9.733333 | 9.758889 | 0.00051817 | 4.0777 | 0.00504372 | 194.68 | 0.00504372 | 194.68 | 0 | 0 | 0.01877862 | 2025-07-04 02:55:30 | 0.00211294
3537 | 1 | CC Chg | 9.736111 | 9.761667 | 0.00051817 | 4.0779 | 0.00504516 | 194.73 | 0.00504516 | 194.73 | 0 | 0 | 0.01878449 | 2025-07-04 02:55:40 | 0.00211305
3538 | 1 | CC Chg | 9.738889 | 9.764444 | 0.00051818 | 4.0783 | 0.0050466 | 194.79 | 0.0050466 | 194.79 | 0 | 0 | 0.01879036 | 2025-07-04 02:55:50 | 0.00211329
3539 | 1 | CC Chg | 9.741667 | 9.767222 | 0.00051817 | 4.0786 | 0.00504804 | 194.84 | 0.00504804 | 194.84 | 0 | 0 | 0.01879623 | 2025-07-04 02:56:00 | 0.00211341
3540 | 1 | CC Chg | 9.744444 | 9.77 | 0.00051819 | 4.0789 | 0.00504948 | 194.9 | 0.00504948 | 194.9 | 0 | 0 | 0.0188021 | 2025-07-04 02:56:10 | 0.00211365
3541 | 1 | CC Chg | 9.747222 | 9.772778 | 0.00051819 | 4.0792 | 0.00505092 | 194.96 | 0.00505092 | 194.96 | 0 | 0 | 0.01880797 | 2025-07-04 02:56:20 | 0.0021138
3542 | 1 | CC Chg | 9.75 | 9.775556 | 0.00051819 | 4.0795 | 0.00505236 | 195.01 | 0.00505236 | 195.01 | 0 | 0 | 0.01881385 | 2025-07-04 02:56:30 | 0.00211396
3543 | 1 | CC Chg | 9.752778 | 9.778333 | 0.00051818 | 4.0798 | 0.0050538 | 195.07 | 0.0050538 | 195.07 | 0 | 0 | 0.01881972 | 2025-07-04 02:56:40 | 0.00211407
3544 | 1 | CC Chg | 9.755556 | 9.781111 | 0.00051819 | 4.08 | 0.00505524 | 195.12 | 0.00505524 | 195.12 | 0 | 0 | 0.01882559 | 2025-07-04 02:56:50 | 0.00211422
3545 | 1 | CC Chg | 9.758333 | 9.783889 | 0.00051818 | 4.0803 | 0.00505668 | 195.18 | 0.00505668 | 195.18 | 0 | 0 | 0.01883146 | 2025-07-04 02:57:00 | 0.00211433
3546 | 1 | CC Chg | 9.761111 | 9.786667 | 0.00051819 | 4.0807 | 0.00505812 | 195.23 | 0.00505812 | 195.23 | 0 | 0 | 0.01883734 | 2025-07-04 02:57:10 | 0.00211458
3547 | 1 | CC Chg | 9.763889 | 9.789444 | 0.00051818 | 4.0809 | 0.00505955 | 195.29 | 0.00505955 | 195.29 | 0 | 0 | 0.01884321 | 2025-07-04 02:57:20 | 0.00211464
3548 | 1 | CC Chg | 9.766667 | 9.792222 | 0.00051818 | 4.0812 | 0.00506099 | 195.34 | 0.00506099 | 195.34 | 0 | 0 | 0.01884908 | 2025-07-04 02:57:30 | 0.0021148
3549 | 1 | CC Chg | 9.769444 | 9.795 | 0.00051818 | 4.0814 | 0.00506243 | 195.4 | 0.00506243 | 195.4 | 0 | 0 | 0.01885496 | 2025-07-04 02:57:40 | 0.0021149
3550 | 1 | CC Chg | 9.772222 | 9.797778 | 0.00051819 | 4.0817 | 0.00506387 | 195.46 | 0.00506387 | 195.46 | 0 | 0 | 0.01886084 | 2025-07-04 02:57:50 | 0.0021151
3551 | 1 | CC Chg | 9.775 | 9.800556 | 0.00051818 | 4.082 | 0.00506531 | 195.51 | 0.00506531 | 195.51 | 0 | 0 | 0.01886671 | 2025-07-04 02:58:00 | 0.00211521
3552 | 1 | CC Chg | 9.777778 | 9.803333 | 0.00051818 | 4.0822 | 0.00506675 | 195.57 | 0.00506675 | 195.57 | 0 | 0 | 0.01887258 | 2025-07-04 02:58:10 | 0.00211531
3553 | 1 | CC Chg | 9.780556 | 9.806111 | 0.00051819 | 4.0825 | 0.00506819 | 195.62 | 0.00506819 | 195.62 | 0 | 0 | 0.01887846 | 2025-07-04 02:58:20 | 0.00211551
3554 | 1 | CC Chg | 9.783333 | 9.808889 | 0.00051819 | 4.0829 | 0.00506963 | 195.68 | 0.00506963 | 195.68 | 0 | 0 | 0.01888434 | 2025-07-04 02:58:30 | 0.00211572
3555 | 1 | CC Chg | 9.786111 | 9.811667 | 0.00051819 | 4.0831 | 0.00507107 | 195.73 | 0.00507107 | 195.73 | 0 | 0 | 0.01889021 | 2025-07-04 02:58:40 | 0.00211582
3556 | 1 | CC Chg | 9.788889 | 9.814444 | 0.00051818 | 4.0834 | 0.00507251 | 195.79 | 0.00507251 | 195.79 | 0 | 0 | 0.01889609 | 2025-07-04 02:58:50 | 0.00211594
3557 | 1 | CC Chg | 9.791667 | 9.817222 | 0.00051818 | 4.0837 | 0.00507395 | 195.84 | 0.00507395 | 195.84 | 0 | 0 | 0.01890197 | 2025-07-04 02:59:00 | 0.00211609
3558 | 1 | CC Chg | 9.794444 | 9.82 | 0.00051818 | 4.0839 | 0.00507539 | 195.9 | 0.00507539 | 195.9 | 0 | 0 | 0.01890785 | 2025-07-04 02:59:10 | 0.0021162
3559 | 1 | CC Chg | 9.797222 | 9.822778 | 0.00051819 | 4.0842 | 0.00507683 | 195.96 | 0.00507683 | 195.96 | 0 | 0 | 0.01891373 | 2025-07-04 02:59:20 | 0.00211639
3560 | 1 | CC Chg | 9.8 | 9.825556 | 0.00051819 | 4.0846 | 0.00507827 | 196.01 | 0.00507827 | 196.01 | 0 | 0 | 0.01891961 | 2025-07-04 02:59:30 | 0.0021166
3561 | 1 | CC Chg | 9.802778 | 9.828333 | 0.00051818 | 4.0847 | 0.00507971 | 196.07 | 0.00507971 | 196.07 | 0 | 0 | 0.01892549 | 2025-07-04 02:59:40 | 0.00211661
3562 | 1 | CC Chg | 9.805556 | 9.831111 | 0.00051818 | 4.085 | 0.00508115 | 196.12 | 0.00508115 | 196.12 | 0 | 0 | 0.01893136 | 2025-07-04 02:59:50 | 0.00211677
3563 | 1 | CC Chg | 9.808333 | 9.833889 | 0.00051819 | 4.0854 | 0.00508259 | 196.18 | 0.00508259 | 196.18 | 0 | 0 | 0.01893725 | 2025-07-04 03:00:00 | 0.00211701
3564 | 1 | CC Chg | 9.811111 | 9.836667 | 0.00051819 | 4.0856 | 0.00508402 | 196.23 | 0.00508402 | 196.23 | 0 | 0 | 0.01894313 | 2025-07-04 03:00:10 | 0.00211712
3565 | 1 | CC Chg | 9.813889 | 9.839444 | 0.00051819 | 4.0859 | 0.00508546 | 196.29 | 0.00508546 | 196.29 | 0 | 0 | 0.01894901 | 2025-07-04 03:00:20 | 0.00211727
3566 | 1 | CC Chg | 9.816667 | 9.842222 | 0.00051818 | 4.0862 | 0.0050869 | 196.34 | 0.0050869 | 196.34 | 0 | 0 | 0.01895489 | 2025-07-04 03:00:30 | 0.00211739
3567 | 1 | CC Chg | 9.819444 | 9.845 | 0.00051819 | 4.0864 | 0.00508834 | 196.4 | 0.00508834 | 196.4 | 0 | 0 | 0.01896077 | 2025-07-04 03:00:40 | 0.00211753
3568 | 1 | CC Chg | 9.822222 | 9.847778 | 0.00051819 | 4.0868 | 0.00508978 | 196.46 | 0.00508978 | 196.46 | 0 | 0 | 0.01896665 | 2025-07-04 03:00:50 | 0.00211774
3569 | 1 | CC Chg | 9.825 | 9.850556 | 0.00051819 | 4.087 | 0.00509122 | 196.51 | 0.00509122 | 196.51 | 0 | 0 | 0.01897254 | 2025-07-04 03:01:00 | 0.00211784
3570 | 1 | CC Chg | 9.827778 | 9.853333 | 0.00051818 | 4.0873 | 0.00509266 | 196.57 | 0.00509266 | 196.57 | 0 | 0 | 0.01897842 | 2025-07-04 03:01:10 | 0.00211796
3571 | 1 | CC Chg | 9.830556 | 9.856111 | 0.00051818 | 4.0876 | 0.0050941 | 196.62 | 0.0050941 | 196.62 | 0 | 0 | 0.0189843 | 2025-07-04 03:01:20 | 0.00211811
3572 | 1 | CC Chg | 9.833333 | 9.858889 | 0.00051818 | 4.0878 | 0.00509554 | 196.68 | 0.00509554 | 196.68 | 0 | 0 | 0.01899019 | 2025-07-04 03:01:30 | 0.00211822
3573 | 1 | CC Chg | 9.836111 | 9.861667 | 0.00051818 | 4.0881 | 0.00509698 | 196.73 | 0.00509698 | 196.73 | 0 | 0 | 0.01899607 | 2025-07-04 03:01:40 | 0.00211837
3574 | 1 | CC Chg | 9.838889 | 9.864444 | 0.00051819 | 4.0883 | 0.00509842 | 196.79 | 0.00509842 | 196.79 | 0 | 0 | 0.01900196 | 2025-07-04 03:01:50 | 0.00211852
3575 | 1 | CC Chg | 9.841667 | 9.867222 | 0.00051818 | 4.0886 | 0.00509986 | 196.84 | 0.00509986 | 196.84 | 0 | 0 | 0.01900784 | 2025-07-04 03:02:00 | 0.00211863
3576 | 1 | CC Chg | 9.844444 | 9.87 | 0.00051819 | 4.0889 | 0.0051013 | 196.9 | 0.0051013 | 196.9 | 0 | 0 | 0.01901373 | 2025-07-04 03:02:10 | 0.00211883
3577 | 1 | CC Chg | 9.847222 | 9.872778 | 0.00051819 | 4.0892 | 0.00510274 | 196.96 | 0.00510274 | 196.96 | 0 | 0 | 0.01901961 | 2025-07-04 03:02:20 | 0.00211898
3578 | 1 | CC Chg | 9.85 | 9.875556 | 0.00051819 | 4.0895 | 0.00510418 | 197.01 | 0.00510418 | 197.01 | 0 | 0 | 0.0190255 | 2025-07-04 03:02:30 | 0.00211914
3579 | 1 | CC Chg | 9.852778 | 9.878333 | 0.00051817 | 4.0898 | 0.00510562 | 197.07 | 0.00510562 | 197.07 | 0 | 0 | 0.01903138 | 2025-07-04 03:02:40 | 0.00211921
3580 | 1 | CC Chg | 9.855556 | 9.881111 | 0.00051818 | 4.09 | 0.00510705 | 197.12 | 0.00510705 | 197.12 | 0 | 0 | 0.01903727 | 2025-07-04 03:02:50 | 0.00211936
3581 | 1 | CC Chg | 9.858333 | 9.883889 | 0.00051819 | 4.0903 | 0.00510849 | 197.18 | 0.00510849 | 197.18 | 0 | 0 | 0.01904316 | 2025-07-04 03:03:00 | 0.00211955
3582 | 1 | CC Chg | 9.861111 | 9.886667 | 0.00051819 | 4.0906 | 0.00510993 | 197.23 | 0.00510993 | 197.23 | 0 | 0 | 0.01904905 | 2025-07-04 03:03:10 | 0.00211971
3583 | 1 | CC Chg | 9.863889 | 9.889444 | 0.00051817 | 4.0909 | 0.00511137 | 197.29 | 0.00511137 | 197.29 | 0 | 0 | 0.01905493 | 2025-07-04 03:03:20 | 0.00211978
3584 | 1 | CC Chg | 9.866667 | 9.892222 | 0.00051819 | 4.091 | 0.00511281 | 197.34 | 0.00511281 | 197.34 | 0 | 0 | 0.01906082 | 2025-07-04 03:03:30 | 0.00211992
3585 | 1 | CC Chg | 9.869444 | 9.895 | 0.00051818 | 4.0913 | 0.00511425 | 197.4 | 0.00511425 | 197.4 | 0 | 0 | 0.01906671 | 2025-07-04 03:03:40 | 0.00212003
3586 | 1 | CC Chg | 9.872222 | 9.897778 | 0.00051819 | 4.0916 | 0.00511569 | 197.46 | 0.00511569 | 197.46 | 0 | 0 | 0.0190726 | 2025-07-04 03:03:50 | 0.00212023
3587 | 1 | CC Chg | 9.875 | 9.900556 | 0.00051818 | 4.0919 | 0.00511713 | 197.51 | 0.00511713 | 197.51 | 0 | 0 | 0.01907849 | 2025-07-04 03:04:00 | 0.00212034
3588 | 1 | CC Chg | 9.877778 | 9.903333 | 0.00051817 | 4.0922 | 0.00511857 | 197.57 | 0.00511857 | 197.57 | 0 | 0 | 0.01908438 | 2025-07-04 03:04:10 | 0.00212046
3589 | 1 | CC Chg | 9.880556 | 9.906111 | 0.00051818 | 4.0924 | 0.00512001 | 197.62 | 0.00512001 | 197.62 | 0 | 0 | 0.01909027 | 2025-07-04 03:04:20 | 0.0021206
3590 | 1 | CC Chg | 9.883333 | 9.908889 | 0.00051819 | 4.0927 | 0.00512145 | 197.68 | 0.00512145 | 197.68 | 0 | 0 | 0.01909616 | 2025-07-04 03:04:30 | 0.0021208
3591 | 1 | CC Chg | 9.886111 | 9.911667 | 0.00051818 | 4.093 | 0.00512289 | 197.73 | 0.00512289 | 197.73 | 0 | 0 | 0.01910206 | 2025-07-04 03:04:40 | 0.00212091
3592 | 1 | CC Chg | 9.888889 | 9.914444 | 0.00051819 | 4.0933 | 0.00512433 | 197.79 | 0.00512433 | 197.79 | 0 | 0 | 0.01910795 | 2025-07-04 03:04:50 | 0.00212111
3593 | 1 | CC Chg | 9.891667 | 9.917222 | 0.00051818 | 4.0935 | 0.00512577 | 197.84 | 0.00512577 | 197.84 | 0 | 0 | 0.01911384 | 2025-07-04 03:05:00 | 0.00212117
3594 | 1 | CC Chg | 9.894444 | 9.92 | 0.00051818 | 4.0938 | 0.00512721 | 197.9 | 0.00512721 | 197.9 | 0 | 0 | 0.01911973 | 2025-07-04 03:05:10 | 0.00212133
3595 | 1 | CC Chg | 9.897222 | 9.922778 | 0.00051819 | 4.094 | 0.00512865 | 197.96 | 0.00512865 | 197.96 | 0 | 0 | 0.01912562 | 2025-07-04 03:05:20 | 0.00212147
3596 | 1 | CC Chg | 9.9 | 9.925556 | 0.00051818 | 4.0943 | 0.00513009 | 198.01 | 0.00513009 | 198.01 | 0 | 0 | 0.01913152 | 2025-07-04 03:05:30 | 0.00212158
3597 | 1 | CC Chg | 9.902778 | 9.928333 | 0.00051818 | 4.0946 | 0.00513152 | 198.07 | 0.00513152 | 198.07 | 0 | 0 | 0.01913741 | 2025-07-04 03:05:40 | 0.00212174
3598 | 1 | CC Chg | 9.905556 | 9.931111 | 0.00051819 | 4.0948 | 0.00513296 | 198.12 | 0.00513296 | 198.12 | 0 | 0 | 0.0191433 | 2025-07-04 03:05:50 | 0.00212188
3599 | 1 | CC Chg | 9.908333 | 9.933889 | 0.00051818 | 4.0951 | 0.0051344 | 198.18 | 0.0051344 | 198.18 | 0 | 0 | 0.0191492 | 2025-07-04 03:06:00 | 0.002122
3600 | 1 | CC Chg | 9.911111 | 9.936667 | 0.00051817 | 4.0954 | 0.00513584 | 198.23 | 0.00513584 | 198.23 | 0 | 0 | 0.01915509 | 2025-07-04 03:06:10 | 0.00212211
3601 | 1 | CC Chg | 9.913889 | 9.939444 | 0.00051819 | 4.0956 | 0.00513728 | 198.29 | 0.00513728 | 198.29 | 0 | 0 | 0.01916099 | 2025-07-04 03:06:20 | 0.0021223
3602 | 1 | CC Chg | 9.916667 | 9.942222 | 0.00051818 | 4.0958 | 0.00513872 | 198.34 | 0.00513872 | 198.34 | 0 | 0 | 0.01916688 | 2025-07-04 03:06:30 | 0.00212236
3603 | 1 | CC Chg | 9.919444 | 9.945 | 0.00051818 | 4.0961 | 0.00514016 | 198.4 | 0.00514016 | 198.4 | 0 | 0 | 0.01917278 | 2025-07-04 03:06:40 | 0.00212252
3604 | 1 | CC Chg | 9.922222 | 9.947778 | 0.00051819 | 4.0964 | 0.0051416 | 198.46 | 0.0051416 | 198.46 | 0 | 0 | 0.01917867 | 2025-07-04 03:06:50 | 0.00212271
3605 | 1 | CC Chg | 9.925 | 9.950556 | 0.00051818 | 4.0966 | 0.00514304 | 198.51 | 0.00514304 | 198.51 | 0 | 0 | 0.01918457 | 2025-07-04 03:07:00 | 0.00212278
3606 | 1 | CC Chg | 9.927778 | 9.953333 | 0.00051819 | 4.0968 | 0.00514448 | 198.57 | 0.00514448 | 198.57 | 0 | 0 | 0.01919047 | 2025-07-04 03:07:10 | 0.00212292
3607 | 1 | CC Chg | 9.930556 | 9.956111 | 0.00051819 | 4.0972 | 0.00514592 | 198.62 | 0.00514592 | 198.62 | 0 | 0 | 0.01919636 | 2025-07-04 03:07:20 | 0.00212313
3608 | 1 | CC Chg | 9.933333 | 9.958889 | 0.00051818 | 4.0974 | 0.00514736 | 198.68 | 0.00514736 | 198.68 | 0 | 0 | 0.01920226 | 2025-07-04 03:07:30 | 0.00212319
3609 | 1 | CC Chg | 9.936111 | 9.961667 | 0.00051819 | 4.0976 | 0.0051488 | 198.73 | 0.0051488 | 198.73 | 0 | 0 | 0.01920816 | 2025-07-04 03:07:40 | 0.00212334
3610 | 1 | CC Chg | 9.938889 | 9.964444 | 0.00051818 | 4.0979 | 0.00515024 | 198.79 | 0.00515024 | 198.79 | 0 | 0 | 0.01921406 | 2025-07-04 03:07:50 | 0.00212345
3611 | 1 | CC Chg | 9.941667 | 9.967222 | 0.00051819 | 4.0982 | 0.00515168 | 198.84 | 0.00515168 | 198.84 | 0 | 0 | 0.01921996 | 2025-07-04 03:08:00 | 0.00212365
3612 | 1 | CC Chg | 9.944444 | 9.97 | 0.00051818 | 4.0984 | 0.00515312 | 198.9 | 0.00515312 | 198.9 | 0 | 0 | 0.01922585 | 2025-07-04 03:08:10 | 0.00212371
3613 | 1 | CC Chg | 9.947222 | 9.972778 | 0.00051818 | 4.0988 | 0.00515455 | 198.96 | 0.00515455 | 198.96 | 0 | 0 | 0.01923176 | 2025-07-04 03:08:20 | 0.00212392
3614 | 1 | CC Chg | 9.95 | 9.975556 | 0.00051819 | 4.0989 | 0.00515599 | 199.01 | 0.00515599 | 199.01 | 0 | 0 | 0.01923766 | 2025-07-04 03:08:30 | 0.00212401
3615 | 1 | CC Chg | 9.952778 | 9.978333 | 0.00051819 | 4.0992 | 0.00515743 | 199.07 | 0.00515743 | 199.07 | 0 | 0 | 0.01924356 | 2025-07-04 03:08:40 | 0.00212416
3616 | 1 | CC Chg | 9.955556 | 9.981111 | 0.00051818 | 4.0994 | 0.00515887 | 199.12 | 0.00515887 | 199.12 | 0 | 0 | 0.01924946 | 2025-07-04 03:08:50 | 0.00212423
3617 | 1 | CC Chg | 9.958333 | 9.983889 | 0.00051818 | 4.0997 | 0.00516031 | 199.18 | 0.00516031 | 199.18 | 0 | 0 | 0.01925536 | 2025-07-04 03:09:00 | 0.00212438
3618 | 1 | CC Chg | 9.961111 | 9.986667 | 0.00051818 | 4.1 | 0.00516175 | 199.23 | 0.00516175 | 199.23 | 0 | 0 | 0.01926126 | 2025-07-04 03:09:10 | 0.00212454
3619 | 1 | CC Chg | 9.963889 | 9.989444 | 0.00051818 | 4.1002 | 0.00516319 | 199.29 | 0.00516319 | 199.29 | 0 | 0 | 0.01926716 | 2025-07-04 03:09:20 | 0.00212464
3620 | 1 | CC Chg | 9.966667 | 9.992222 | 0.00051819 | 4.1005 | 0.00516463 | 199.35 | 0.00516463 | 199.35 | 0 | 0 | 0.01927306 | 2025-07-04 03:09:30 | 0.00212484
3621 | 1 | CC Chg | 9.969444 | 9.995 | 0.00051819 | 4.1007 | 0.00516607 | 199.4 | 0.00516607 | 199.4 | 0 | 0 | 0.01927896 | 2025-07-04 03:09:40 | 0.00212494
3622 | 1 | CC Chg | 9.972222 | 9.997778 | 0.00051818 | 4.101 | 0.00516751 | 199.46 | 0.00516751 | 199.46 | 0 | 0 | 0.01928487 | 2025-07-04 03:09:50 | 0.00212506
3623 | 1 | CC Chg | 9.975 | 10.00056 | 0.00051822 | 4.1013 | 0.00516895 | 199.51 | 0.00516895 | 199.51 | 0 | 0 | 0.01929077 | 2025-07-04 03:10:00 | 0.00212538
3624 | 1 | CC Chg | 9.977778 | 10.00333 | 0.00051819 | 4.1015 | 0.00517039 | 199.57 | 0.00517039 | 199.57 | 0 | 0 | 0.01929668 | 2025-07-04 03:10:10 | 0.00212536
3625 | 1 | CC Chg | 9.980556 | 10.00611 | 0.00051818 | 4.1017 | 0.00517183 | 199.62 | 0.00517183 | 199.62 | 0 | 0 | 0.01930258 | 2025-07-04 03:10:20 | 0.00212542
3626 | 1 | CC Chg | 9.983333 | 10.00889 | 0.00051818 | 4.102 | 0.00517327 | 199.68 | 0.00517327 | 199.68 | 0 | 0 | 0.01930848 | 2025-07-04 03:10:30 | 0.00212557
3627 | 1 | CC Chg | 9.986111 | 10.01167 | 0.00051818 | 4.1022 | 0.00517471 | 199.73 | 0.00517471 | 199.73 | 0 | 0 | 0.01931439 | 2025-07-04 03:10:40 | 0.00212568
3628 | 1 | CC Chg | 9.988889 | 10.01444 | 0.00051818 | 4.1024 | 0.00517615 | 199.79 | 0.00517615 | 199.79 | 0 | 0 | 0.01932029 | 2025-07-04 03:10:50 | 0.00212578
3629 | 1 | CC Chg | 9.991667 | 10.01722 | 0.00051818 | 4.1027 | 0.00517759 | 199.85 | 0.00517759 | 199.85 | 0 | 0 | 0.0193262 | 2025-07-04 03:11:00 | 0.00212594
3630 | 1 | CC Chg | 9.994444 | 10.02 | 0.00051819 | 4.1029 | 0.00517903 | 199.9 | 0.00517903 | 199.9 | 0 | 0 | 0.0193321 | 2025-07-04 03:11:10 | 0.00212608
3631 | 1 | CC Chg | 9.997222 | 10.02278 | 0.00051818 | 4.1032 | 0.00518046 | 199.96 | 0.00518046 | 199.96 | 0 | 0 | 0.01933801 | 2025-07-04 03:11:20 | 0.0021262
3632 | 1 | CC Chg | 10 | 10.02556 | 0.00051819 | 4.1034 | 0.0051819 | 200.01 | 0.0051819 | 200.01 | 0 | 0 | 0.01934392 | 2025-07-04 03:11:30 | 0.00212634
3633 | 1 | CC Chg | 10.00278 | 10.02833 | 0.00051818 | 4.1037 | 0.00518334 | 200.07 | 0.00518334 | 200.07 | 0 | 0 | 0.01934982 | 2025-07-04 03:11:40 | 0.00212646
3634 | 1 | CC Chg | 10.00556 | 10.03111 | 0.00051818 | 4.104 | 0.00518478 | 200.12 | 0.00518478 | 200.12 | 0 | 0 | 0.01935573 | 2025-07-04 03:11:50 | 0.00212661
3635 | 1 | CC Chg | 10.00833 | 10.03389 | 0.00051818 | 4.1042 | 0.00518622 | 200.18 | 0.00518622 | 200.18 | 0 | 0 | 0.01936164 | 2025-07-04 03:12:00 | 0.00212671
3636 | 1 | CC Chg | 10.01111 | 10.03667 | 0.00051819 | 4.1044 | 0.00518766 | 200.23 | 0.00518766 | 200.23 | 0 | 0 | 0.01936754 | 2025-07-04 03:12:10 | 0.00212686
3637 | 1 | CC Chg | 10.01389 | 10.03944 | 0.00051819 | 4.1047 | 0.0051891 | 200.29 | 0.0051891 | 200.29 | 0 | 0 | 0.01937345 | 2025-07-04 03:12:20 | 0.00212701
3638 | 1 | CC Chg | 10.01667 | 10.04222 | 0.00051819 | 4.105 | 0.00519054 | 200.35 | 0.00519054 | 200.35 | 0 | 0 | 0.01937936 | 2025-07-04 03:12:30 | 0.00212717
3639 | 1 | CC Chg | 10.01944 | 10.045 | 0.00051819 | 4.1052 | 0.00519198 | 200.4 | 0.00519198 | 200.4 | 0 | 0 | 0.01938527 | 2025-07-04 03:12:40 | 0.00212727
3640 | 1 | CC Chg | 10.02222 | 10.04778 | 0.00051819 | 4.1054 | 0.00519342 | 200.46 | 0.00519342 | 200.46 | 0 | 0 | 0.01939118 | 2025-07-04 03:12:50 | 0.00212738
3641 | 1 | CC Chg | 10.025 | 10.05056 | 0.00051819 | 4.1057 | 0.00519486 | 200.51 | 0.00519486 | 200.51 | 0 | 0 | 0.01939709 | 2025-07-04 03:13:00 | 0.00212753
3642 | 1 | CC Chg | 10.02778 | 10.05333 | 0.00051818 | 4.1059 | 0.0051963 | 200.57 | 0.0051963 | 200.57 | 0 | 0 | 0.019403 | 2025-07-04 03:13:10 | 0.0021276
3643 | 1 | CC Chg | 10.03056 | 10.05611 | 0.00051819 | 4.1061 | 0.00519774 | 200.62 | 0.00519774 | 200.62 | 0 | 0 | 0.01940891 | 2025-07-04 03:13:20 | 0.00212774
3644 | 1 | CC Chg | 10.03333 | 10.05889 | 0.00051819 | 4.1064 | 0.00519918 | 200.68 | 0.00519918 | 200.68 | 0 | 0 | 0.01941482 | 2025-07-04 03:13:30 | 0.0021279
3645 | 1 | CC Chg | 10.03611 | 10.06167 | 0.00051819 | 4.1067 | 0.00520062 | 200.73 | 0.00520062 | 200.73 | 0 | 0 | 0.01942073 | 2025-07-04 03:13:40 | 0.00212805
3646 | 1 | CC Chg | 10.03889 | 10.06444 | 0.00051818 | 4.1069 | 0.00520206 | 200.79 | 0.00520206 | 200.79 | 0 | 0 | 0.01942664 | 2025-07-04 03:13:50 | 0.00212811
3647 | 1 | CC Chg | 10.04167 | 10.06722 | 0.00051819 | 4.1071 | 0.00520349 | 200.85 | 0.00520349 | 200.85 | 0 | 0 | 0.01943255 | 2025-07-04 03:14:00 | 0.00212826
3648 | 1 | CC Chg | 10.04444 | 10.07 | 0.00051818 | 4.1074 | 0.00520493 | 200.9 | 0.00520493 | 200.9 | 0 | 0 | 0.01943847 | 2025-07-04 03:14:10 | 0.00212837
3649 | 1 | CC Chg | 10.04722 | 10.07278 | 0.00051818 | 4.1077 | 0.00520637 | 200.96 | 0.00520637 | 200.96 | 0 | 0 | 0.01944438 | 2025-07-04 03:14:20 | 0.00212853
3650 | 1 | CC Chg | 10.05 | 10.07556 | 0.00051818 | 4.1079 | 0.00520781 | 201.01 | 0.00520781 | 201.01 | 0 | 0 | 0.01945029 | 2025-07-04 03:14:30 | 0.00212863
3651 | 1 | CC Chg | 10.05278 | 10.07833 | 0.00051819 | 4.1082 | 0.00520925 | 201.07 | 0.00520925 | 201.07 | 0 | 0 | 0.0194562 | 2025-07-04 03:14:40 | 0.00212883
3652 | 1 | CC Chg | 10.05556 | 10.08111 | 0.00051819 | 4.1084 | 0.00521069 | 201.12 | 0.00521069 | 201.12 | 0 | 0 | 0.01946212 | 2025-07-04 03:14:50 | 0.00212893
3653 | 1 | CC Chg | 10.05833 | 10.08389 | 0.00051819 | 4.1086 | 0.00521213 | 201.18 | 0.00521213 | 201.18 | 0 | 0 | 0.01946803 | 2025-07-04 03:15:00 | 0.00212904
3654 | 1 | CC Chg | 10.06111 | 10.08667 | 0.00051819 | 4.1088 | 0.00521357 | 201.23 | 0.00521357 | 201.23 | 0 | 0 | 0.01947395 | 2025-07-04 03:15:10 | 0.00212914
3655 | 1 | CC Chg | 10.06389 | 10.08944 | 0.00051818 | 4.1091 | 0.00521501 | 201.29 | 0.00521501 | 201.29 | 0 | 0 | 0.01947986 | 2025-07-04 03:15:20 | 0.00212925
3656 | 1 | CC Chg | 10.06667 | 10.09222 | 0.00051818 | 4.1094 | 0.00521645 | 201.35 | 0.00521645 | 201.35 | 0 | 0 | 0.01948577 | 2025-07-04 03:15:30 | 0.00212941
3657 | 1 | CC Chg | 10.06944 | 10.095 | 0.00051817 | 4.1096 | 0.00521789 | 201.4 | 0.00521789 | 201.4 | 0 | 0 | 0.01949169 | 2025-07-04 03:15:40 | 0.00212947
3658 | 1 | CC Chg | 10.07222 | 10.09778 | 0.00051818 | 4.1098 | 0.00521933 | 201.46 | 0.00521933 | 201.46 | 0 | 0 | 0.0194976 | 2025-07-04 03:15:50 | 0.00212962
3659 | 1 | CC Chg | 10.075 | 10.10056 | 0.00051819 | 4.1101 | 0.00522077 | 201.51 | 0.00522077 | 201.51 | 0 | 0 | 0.01950352 | 2025-07-04 03:16:00 | 0.00212981
3660 | 1 | CC Chg | 10.07778 | 10.10333 | 0.00051818 | 4.1103 | 0.00522221 | 201.57 | 0.00522221 | 201.57 | 0 | 0 | 0.01950944 | 2025-07-04 03:16:10 | 0.00212988
3661 | 1 | CC Chg | 10.08056 | 10.10611 | 0.00051818 | 4.1106 | 0.00522365 | 201.62 | 0.00522365 | 201.62 | 0 | 0 | 0.01951535 | 2025-07-04 03:16:20 | 0.00213003
3662 | 1 | CC Chg | 10.08333 | 10.10889 | 0.00051819 | 4.1108 | 0.00522509 | 201.68 | 0.00522509 | 201.68 | 0 | 0 | 0.01952127 | 2025-07-04 03:16:30 | 0.00213018
3663 | 1 | CC Chg | 10.08611 | 10.11167 | 0.00051819 | 4.111 | 0.00522653 | 201.73 | 0.00522653 | 201.73 | 0 | 0 | 0.01952719 | 2025-07-04 03:16:40 | 0.00213028
3664 | 1 | CC Chg | 10.08889 | 10.11444 | 0.00051819 | 4.1113 | 0.00522796 | 201.79 | 0.00522796 | 201.79 | 0 | 0 | 0.0195331 | 2025-07-04 03:16:50 | 0.00213043
3665 | 1 | CC Chg | 10.09167 | 10.11722 | 0.00051818 | 4.1114 | 0.0052294 | 201.85 | 0.0052294 | 201.85 | 0 | 0 | 0.01953903 | 2025-07-04 03:17:00 | 0.00213045
3666 | 1 | CC Chg | 10.09444 | 10.12 | 0.00051818 | 4.1117 | 0.00523084 | 201.9 | 0.00523084 | 201.9 | 0 | 0 | 0.01954494 | 2025-07-04 03:17:10 | 0.0021306
3667 | 1 | CC Chg | 10.09722 | 10.12278 | 0.00051818 | 4.1119 | 0.00523228 | 201.96 | 0.00523228 | 201.96 | 0 | 0 | 0.01955086 | 2025-07-04 03:17:20 | 0.0021307
3668 | 1 | CC Chg | 10.1 | 10.12556 | 0.00051818 | 4.1122 | 0.00523372 | 202.01 | 0.00523372 | 202.01 | 0 | 0 | 0.01955678 | 2025-07-04 03:17:30 | 0.00213086
3669 | 1 | CC Chg | 10.10278 | 10.12833 | 0.00051818 | 4.1124 | 0.00523516 | 202.07 | 0.00523516 | 202.07 | 0 | 0 | 0.0195627 | 2025-07-04 03:17:40 | 0.00213096
3670 | 1 | CC Chg | 10.10556 | 10.13111 | 0.00051818 | 4.1127 | 0.0052366 | 202.12 | 0.0052366 | 202.12 | 0 | 0 | 0.01956862 | 2025-07-04 03:17:50 | 0.00213112
3671 | 1 | CC Chg | 10.10833 | 10.13389 | 0.00051819 | 4.1129 | 0.00523804 | 202.18 | 0.00523804 | 202.18 | 0 | 0 | 0.01957454 | 2025-07-04 03:18:00 | 0.00213126
3672 | 1 | CC Chg | 10.11111 | 10.13667 | 0.00051819 | 4.1132 | 0.00523948 | 202.23 | 0.00523948 | 202.23 | 0 | 0 | 0.01958046 | 2025-07-04 03:18:10 | 0.00213142
3673 | 1 | CC Chg | 10.11389 | 10.13944 | 0.00051818 | 4.1134 | 0.00524092 | 202.29 | 0.00524092 | 202.29 | 0 | 0 | 0.01958638 | 2025-07-04 03:18:20 | 0.00213148
3674 | 1 | CC Chg | 10.11667 | 10.14222 | 0.00051819 | 4.1137 | 0.00524236 | 202.35 | 0.00524236 | 202.35 | 0 | 0 | 0.0195923 | 2025-07-04 03:18:30 | 0.00213168
3675 | 1 | CC Chg | 10.11944 | 10.145 | 0.00051818 | 4.1139 | 0.0052438 | 202.4 | 0.0052438 | 202.4 | 0 | 0 | 0.01959822 | 2025-07-04 03:18:40 | 0.00213174
3676 | 1 | CC Chg | 10.12222 | 10.14778 | 0.00051819 | 4.1142 | 0.00524524 | 202.46 | 0.00524524 | 202.46 | 0 | 0 | 0.01960414 | 2025-07-04 03:18:50 | 0.00213194
3677 | 1 | CC Chg | 10.125 | 10.15056 | 0.00051818 | 4.1143 | 0.00524668 | 202.51 | 0.00524668 | 202.51 | 0 | 0 | 0.01961007 | 2025-07-04 03:19:00 | 0.00213195
3678 | 1 | CC Chg | 10.12778 | 10.15333 | 0.00051817 | 4.1146 | 0.00524812 | 202.57 | 0.00524812 | 202.57 | 0 | 0 | 0.01961599 | 2025-07-04 03:19:10 | 0.00213206
3679 | 1 | CC Chg | 10.13056 | 10.15611 | 0.00051819 | 4.1148 | 0.00524956 | 202.62 | 0.00524956 | 202.62 | 0 | 0 | 0.01962191 | 2025-07-04 03:19:20 | 0.00213225
3680 | 1 | CC Chg | 10.13333 | 10.15889 | 0.00051818 | 4.1151 | 0.00525099 | 202.68 | 0.00525099 | 202.68 | 0 | 0 | 0.01962783 | 2025-07-04 03:19:30 | 0.00213236
3681 | 1 | CC Chg | 10.13611 | 10.16167 | 0.00051818 | 4.1153 | 0.00525243 | 202.73 | 0.00525243 | 202.73 | 0 | 0 | 0.01963376 | 2025-07-04 03:19:40 | 0.00213247
3682 | 1 | CC Chg | 10.13889 | 10.16444 | 0.00051818 | 4.1155 | 0.00525387 | 202.79 | 0.00525387 | 202.79 | 0 | 0 | 0.01963968 | 2025-07-04 03:19:50 | 0.00213257
3683 | 1 | CC Chg | 10.14167 | 10.16722 | 0.00051819 | 4.1158 | 0.00525531 | 202.85 | 0.00525531 | 202.85 | 0 | 0 | 0.0196456 | 2025-07-04 03:20:00 | 0.00213277
3684 | 1 | CC Chg | 10.14444 | 10.17 | 0.00051818 | 4.116 | 0.00525675 | 202.9 | 0.00525675 | 202.9 | 0 | 0 | 0.01965153 | 2025-07-04 03:20:10 | 0.00213283
3685 | 1 | CC Chg | 10.14722 | 10.17278 | 0.00051819 | 4.1163 | 0.00525819 | 202.96 | 0.00525819 | 202.96 | 0 | 0 | 0.01965745 | 2025-07-04 03:20:20 | 0.00213303
3686 | 1 | CC Chg | 10.15 | 10.17556 | 0.00051817 | 4.1164 | 0.00525963 | 203.01 | 0.00525963 | 203.01 | 0 | 0 | 0.01966338 | 2025-07-04 03:20:30 | 0.00213299
3687 | 1 | CC Chg | 10.15278 | 10.17833 | 0.00051818 | 4.1167 | 0.00526107 | 203.07 | 0.00526107 | 203.07 | 0 | 0 | 0.0196693 | 2025-07-04 03:20:40 | 0.00213319
3688 | 1 | CC Chg | 10.15556 | 10.18111 | 0.00051818 | 4.1169 | 0.00526251 | 203.12 | 0.00526251 | 203.12 | 0 | 0 | 0.01967523 | 2025-07-04 03:20:50 | 0.0021333
3689 | 1 | CC Chg | 10.15833 | 10.18389 | 0.00051819 | 4.1172 | 0.00526395 | 203.18 | 0.00526395 | 203.18 | 0 | 0 | 0.01968116 | 2025-07-04 03:21:00 | 0.00213349
3690 | 1 | CC Chg | 10.16111 | 10.18667 | 0.00051819 | 4.1174 | 0.00526539 | 203.23 | 0.00526539 | 203.23 | 0 | 0 | 0.01968708 | 2025-07-04 03:21:10 | 0.0021336
3691 | 1 | CC Chg | 10.16389 | 10.18944 | 0.00051818 | 4.1176 | 0.00526683 | 203.29 | 0.00526683 | 203.29 | 0 | 0 | 0.01969301 | 2025-07-04 03:21:20 | 0.00213366
3692 | 1 | CC Chg | 10.16667 | 10.19222 | 0.00051819 | 4.1178 | 0.00526827 | 203.35 | 0.00526827 | 203.35 | 0 | 0 | 0.01969894 | 2025-07-04 03:21:30 | 0.0021338
3693 | 1 | CC Chg | 10.16944 | 10.195 | 0.00051819 | 4.1181 | 0.00526971 | 203.4 | 0.00526971 | 203.4 | 0 | 0 | 0.01970487 | 2025-07-04 03:21:40 | 0.00213396
3694 | 1 | CC Chg | 10.17222 | 10.19778 | 0.00051819 | 4.1182 | 0.00527115 | 203.46 | 0.00527115 | 203.46 | 0 | 0 | 0.01971079 | 2025-07-04 03:21:50 | 0.00213401
3695 | 1 | CC Chg | 10.175 | 10.20056 | 0.00051818 | 4.1185 | 0.00527259 | 203.51 | 0.00527259 | 203.51 | 0 | 0 | 0.01971672 | 2025-07-04 03:22:00 | 0.00213412
3696 | 1 | CC Chg | 10.17778 | 10.20333 | 0.00051818 | 4.1187 | 0.00527402 | 203.57 | 0.00527402 | 203.57 | 0 | 0 | 0.01972265 | 2025-07-04 03:22:10 | 0.00213423
3697 | 1 | CC Chg | 10.18056 | 10.20611 | 0.00051819 | 4.119 | 0.00527546 | 203.62 | 0.00527546 | 203.62 | 0 | 0 | 0.01972858 | 2025-07-04 03:22:20 | 0.00213442
3698 | 1 | CC Chg | 10.18333 | 10.20889 | 0.00051819 | 4.1192 | 0.0052769 | 203.68 | 0.0052769 | 203.68 | 0 | 0 | 0.01973451 | 2025-07-04 03:22:30 | 0.00213453
3699 | 1 | CC Chg | 10.18611 | 10.21167 | 0.00051818 | 4.1194 | 0.00527834 | 203.73 | 0.00527834 | 203.73 | 0 | 0 | 0.01974044 | 2025-07-04 03:22:40 | 0.00213459
3700 | 1 | CC Chg | 10.18889 | 10.21444 | 0.00051818 | 4.1196 | 0.00527978 | 203.79 | 0.00527978 | 203.79 | 0 | 0 | 0.01974637 | 2025-07-04 03:22:50 | 0.00213469
3701 | 1 | CC Chg | 10.19167 | 10.21722 | 0.00051819 | 4.1198 | 0.00528122 | 203.85 | 0.00528122 | 203.85 | 0 | 0 | 0.01975229 | 2025-07-04 03:23:00 | 0.00213484
3702 | 1 | CC Chg | 10.19444 | 10.22 | 0.00051819 | 4.12 | 0.00528266 | 203.9 | 0.00528266 | 203.9 | 0 | 0 | 0.01975823 | 2025-07-04 03:23:10 | 0.00213494
3703 | 1 | CC Chg | 10.19722 | 10.22278 | 0.00051818 | 4.1203 | 0.0052841 | 203.96 | 0.0052841 | 203.96 | 0 | 0 | 0.01976415 | 2025-07-04 03:23:20 | 0.00213506
3704 | 1 | CC Chg | 10.2 | 10.22556 | 0.00051819 | 4.1206 | 0.00528554 | 204.01 | 0.00528554 | 204.01 | 0 | 0 | 0.01977009 | 2025-07-04 03:23:30 | 0.00213525
3705 | 1 | CC Chg | 10.20278 | 10.22833 | 0.00051818 | 4.1207 | 0.00528698 | 204.07 | 0.00528698 | 204.07 | 0 | 0 | 0.01977602 | 2025-07-04 03:23:40 | 0.00213526
3706 | 1 | CC Chg | 10.20556 | 10.23111 | 0.00051819 | 4.121 | 0.00528842 | 204.12 | 0.00528842 | 204.12 | 0 | 0 | 0.01978195 | 2025-07-04 03:23:50 | 0.00213546
3707 | 1 | CC Chg | 10.20833 | 10.23389 | 0.00051819 | 4.1211 | 0.00528986 | 204.18 | 0.00528986 | 204.18 | 0 | 0 | 0.01978788 | 2025-07-04 03:24:00 | 0.00213551
3708 | 1 | CC Chg | 10.21111 | 10.23667 | 0.00051818 | 4.1214 | 0.0052913 | 204.23 | 0.0052913 | 204.23 | 0 | 0 | 0.01979381 | 2025-07-04 03:24:10 | 0.00213563
3709 | 1 | CC Chg | 10.21389 | 10.23944 | 0.00051818 | 4.1216 | 0.00529274 | 204.29 | 0.00529274 | 204.29 | 0 | 0 | 0.01979975 | 2025-07-04 03:24:20 | 0.00213573
3710 | 1 | CC Chg | 10.21667 | 10.24222 | 0.00051819 | 4.1219 | 0.00529418 | 204.35 | 0.00529418 | 204.35 | 0 | 0 | 0.01980568 | 2025-07-04 03:24:30 | 0.00213593
3711 | 1 | CC Chg | 10.21944 | 10.245 | 0.00051818 | 4.1221 | 0.00529562 | 204.4 | 0.00529562 | 204.4 | 0 | 0 | 0.01981161 | 2025-07-04 03:24:40 | 0.00213599
3712 | 1 | CC Chg | 10.22222 | 10.24778 | 0.00051818 | 4.1223 | 0.00529706 | 204.46 | 0.00529706 | 204.46 | 0 | 0 | 0.01981755 | 2025-07-04 03:24:50 | 0.00213609
3713 | 1 | CC Chg | 10.225 | 10.25056 | 0.00051819 | 4.1226 | 0.0052985 | 204.51 | 0.0052985 | 204.51 | 0 | 0 | 0.01982348 | 2025-07-04 03:25:00 | 0.00213629
3714 | 1 | CC Chg | 10.22778 | 10.25333 | 0.00051818 | 4.1227 | 0.00529993 | 204.57 | 0.00529993 | 204.57 | 0 | 0 | 0.01982942 | 2025-07-04 03:25:10 | 0.0021363
3715 | 1 | CC Chg | 10.23056 | 10.25611 | 0.00051819 | 4.1229 | 0.00530137 | 204.62 | 0.00530137 | 204.62 | 0 | 0 | 0.01983535 | 2025-07-04 03:25:20 | 0.00213645
3716 | 1 | CC Chg | 10.23333 | 10.25889 | 0.00051818 | 4.1231 | 0.00530281 | 204.68 | 0.00530281 | 204.68 | 0 | 0 | 0.01984128 | 2025-07-04 03:25:30 | 0.00213651
3717 | 1 | CC Chg | 10.23611 | 10.26167 | 0.00051818 | 4.1233 | 0.00530425 | 204.73 | 0.00530425 | 204.73 | 0 | 0 | 0.01984722 | 2025-07-04 03:25:40 | 0.00213661
3718 | 1 | CC Chg | 10.23889 | 10.26444 | 0.00051817 | 4.1236 | 0.00530569 | 204.79 | 0.00530569 | 204.79 | 0 | 0 | 0.01985315 | 2025-07-04 03:25:50 | 0.00213673
3719 | 1 | CC Chg | 10.24167 | 10.26722 | 0.00051818 | 4.1237 | 0.00530713 | 204.85 | 0.00530713 | 204.85 | 0 | 0 | 0.01985909 | 2025-07-04 03:26:00 | 0.00213682
3720 | 1 | CC Chg | 10.24444 | 10.27 | 0.00051817 | 4.124 | 0.00530857 | 204.9 | 0.00530857 | 204.9 | 0 | 0 | 0.01986503 | 2025-07-04 03:26:10 | 0.00213693
3721 | 1 | CC Chg | 10.24722 | 10.27278 | 0.00051818 | 4.1243 | 0.00531001 | 204.96 | 0.00531001 | 204.96 | 0 | 0 | 0.01987096 | 2025-07-04 03:26:20 | 0.00213713
3722 | 1 | CC Chg | 10.25 | 10.27556 | 0.00051818 | 4.1244 | 0.00531145 | 205.01 | 0.00531145 | 205.01 | 0 | 0 | 0.0198769 | 2025-07-04 03:26:30 | 0.00213718
3723 | 1 | CC Chg | 10.25278 | 10.27833 | 0.00051818 | 4.1247 | 0.00531289 | 205.07 | 0.00531289 | 205.07 | 0 | 0 | 0.01988283 | 2025-07-04 03:26:40 | 0.00213734
3724 | 1 | CC Chg | 10.25556 | 10.28111 | 0.00051818 | 4.1248 | 0.00531433 | 205.12 | 0.00531433 | 205.12 | 0 | 0 | 0.01988877 | 2025-07-04 03:26:50 | 0.00213739
3725 | 1 | CC Chg | 10.25833 | 10.28389 | 0.00051817 | 4.1251 | 0.00531577 | 205.18 | 0.00531577 | 205.18 | 0 | 0 | 0.01989471 | 2025-07-04 03:27:00 | 0.0021375
3726 | 1 | CC Chg | 10.26111 | 10.28667 | 0.00051818 | 4.1253 | 0.00531721 | 205.23 | 0.00531721 | 205.23 | 0 | 0 | 0.01990065 | 2025-07-04 03:27:10 | 0.00213765
3727 | 1 | CC Chg | 10.26389 | 10.28944 | 0.00051818 | 4.1255 | 0.00531865 | 205.29 | 0.00531865 | 205.29 | 0 | 0 | 0.01990658 | 2025-07-04 03:27:20 | 0.00213775
3728 | 1 | CC Chg | 10.26667 | 10.29222 | 0.00051818 | 4.1257 | 0.00532009 | 205.35 | 0.00532009 | 205.35 | 0 | 0 | 0.01991252 | 2025-07-04 03:27:30 | 0.00213786
3729 | 1 | CC Chg | 10.26944 | 10.295 | 0.00051818 | 4.126 | 0.00532153 | 205.4 | 0.00532153 | 205.4 | 0 | 0 | 0.01991846 | 2025-07-04 03:27:40 | 0.00213801
3730 | 1 | CC Chg | 10.27222 | 10.29778 | 0.00051818 | 4.1261 | 0.00532296 | 205.46 | 0.00532296 | 205.46 | 0 | 0 | 0.0199244 | 2025-07-04 03:27:50 | 0.00213806
3731 | 1 | CC Chg | 10.275 | 10.30056 | 0.00051818 | 4.1264 | 0.0053244 | 205.51 | 0.0053244 | 205.51 | 0 | 0 | 0.01993034 | 2025-07-04 03:28:00 | 0.00213822
3732 | 1 | CC Chg | 10.27778 | 10.30333 | 0.00051818 | 4.1266 | 0.00532584 | 205.57 | 0.00532584 | 205.57 | 0 | 0 | 0.01993628 | 2025-07-04 03:28:10 | 0.00213832
3733 | 1 | CC Chg | 10.28056 | 10.30611 | 0.00051819 | 4.1268 | 0.00532728 | 205.62 | 0.00532728 | 205.62 | 0 | 0 | 0.01994222 | 2025-07-04 03:28:20 | 0.00213847
3734 | 1 | CC Chg | 10.28333 | 10.30889 | 0.00051818 | 4.1271 | 0.00532872 | 205.68 | 0.00532872 | 205.68 | 0 | 0 | 0.01994816 | 2025-07-04 03:28:30 | 0.00213858
3735 | 1 | CC Chg | 10.28611 | 10.31167 | 0.00051817 | 4.1272 | 0.00533016 | 205.73 | 0.00533016 | 205.73 | 0 | 0 | 0.0199541 | 2025-07-04 03:28:40 | 0.00213859
3736 | 1 | CC Chg | 10.28889 | 10.31444 | 0.00051817 | 4.1274 | 0.0053316 | 205.79 | 0.0053316 | 205.79 | 0 | 0 | 0.01996004 | 2025-07-04 03:28:50 | 0.00213869
3737 | 1 | CC Chg | 10.29167 | 10.31722 | 0.00051818 | 4.1277 | 0.00533304 | 205.85 | 0.00533304 | 205.85 | 0 | 0 | 0.01996598 | 2025-07-04 03:29:00 | 0.00213889
3738 | 1 | CC Chg | 10.29444 | 10.32 | 0.00051819 | 4.1278 | 0.00533448 | 205.9 | 0.00533448 | 205.9 | 0 | 0 | 0.01997192 | 2025-07-04 03:29:10 | 0.00213898
3739 | 1 | CC Chg | 10.29722 | 10.32278 | 0.00051817 | 4.1281 | 0.00533592 | 205.96 | 0.00533592 | 205.96 | 0 | 0 | 0.01997787 | 2025-07-04 03:29:20 | 0.00213906
3740 | 1 | CC Chg | 10.3 | 10.32556 | 0.00051818 | 4.1282 | 0.00533736 | 206.01 | 0.00533736 | 206.01 | 0 | 0 | 0.01998381 | 2025-07-04 03:29:30 | 0.00213915
3741 | 1 | CC Chg | 10.30278 | 10.32833 | 0.00051818 | 4.1285 | 0.0053388 | 206.07 | 0.0053388 | 206.07 | 0 | 0 | 0.01998975 | 2025-07-04 03:29:40 | 0.00213931
3742 | 1 | CC Chg | 10.30556 | 10.33111 | 0.00051817 | 4.1287 | 0.00534024 | 206.12 | 0.00534024 | 206.12 | 0 | 0 | 0.01999569 | 2025-07-04 03:29:50 | 0.00213937
3743 | 1 | CC Chg | 10.30833 | 10.33389 | 0.00051818 | 4.1289 | 0.00534168 | 206.18 | 0.00534168 | 206.18 | 0 | 0 | 0.02000163 | 2025-07-04 03:30:00 | 0.00213951
3744 | 1 | CC Chg | 10.31111 | 10.33667 | 0.00051819 | 4.1291 | 0.00534312 | 206.23 | 0.00534312 | 206.23 | 0 | 0 | 0.02000758 | 2025-07-04 03:30:10 | 0.00213966
3745 | 1 | CC Chg | 10.31389 | 10.33944 | 0.00051818 | 4.1293 | 0.00534456 | 206.29 | 0.00534456 | 206.29 | 0 | 0 | 0.02001352 | 2025-07-04 03:30:20 | 0.00213972
3746 | 1 | CC Chg | 10.31667 | 10.34222 | 0.00051817 | 4.1296 | 0.005346 | 206.35 | 0.005346 | 206.35 | 0 | 0 | 0.02001947 | 2025-07-04 03:30:30 | 0.00213983
3747 | 1 | CC Chg | 10.31944 | 10.345 | 0.00051818 | 4.1298 | 0.00534744 | 206.4 | 0.00534744 | 206.4 | 0 | 0 | 0.02002541 | 2025-07-04 03:30:40 | 0.00213998
3748 | 1 | CC Chg | 10.32222 | 10.34778 | 0.00051818 | 4.1299 | 0.00534887 | 206.46 | 0.00534887 | 206.46 | 0 | 0 | 0.02003135 | 2025-07-04 03:30:50 | 0.00214003
3749 | 1 | CC Chg | 10.325 | 10.35056 | 0.00051819 | 4.1301 | 0.00535031 | 206.51 | 0.00535031 | 206.51 | 0 | 0 | 0.0200373 | 2025-07-04 03:31:00 | 0.00214018
3750 | 1 | CC Chg | 10.32778 | 10.35333 | 0.00051819 | 4.1304 | 0.00535175 | 206.57 | 0.00535175 | 206.57 | 0 | 0 | 0.02004324 | 2025-07-04 03:31:10 | 0.00214033
3751 | 1 | CC Chg | 10.33056 | 10.35611 | 0.00051818 | 4.1306 | 0.00535319 | 206.62 | 0.00535319 | 206.62 | 0 | 0 | 0.02004919 | 2025-07-04 03:31:20 | 0.00214039
3752 | 1 | CC Chg | 10.33333 | 10.35889 | 0.00051819 | 4.1307 | 0.00535463 | 206.68 | 0.00535463 | 206.68 | 0 | 0 | 0.02005513 | 2025-07-04 03:31:30 | 0.00214049
3753 | 1 | CC Chg | 10.33611 | 10.36167 | 0.00051819 | 4.1311 | 0.00535607 | 206.73 | 0.00535607 | 206.73 | 0 | 0 | 0.02006108 | 2025-07-04 03:31:40 | 0.00214069
3754 | 1 | CC Chg | 10.33889 | 10.36444 | 0.00051818 | 4.1313 | 0.00535751 | 206.79 | 0.00535751 | 206.79 | 0 | 0 | 0.02006703 | 2025-07-04 03:31:50 | 0.00214076
3755 | 1 | CC Chg | 10.34167 | 10.36722 | 0.00051818 | 4.1315 | 0.00535895 | 206.85 | 0.00535895 | 206.85 | 0 | 0 | 0.02007298 | 2025-07-04 03:32:00 | 0.00214086
3756 | 1 | CC Chg | 10.34444 | 10.37 | 0.00051817 | 4.1317 | 0.00536039 | 206.9 | 0.00536039 | 206.9 | 0 | 0 | 0.02007892 | 2025-07-04 03:32:10 | 0.00214092
3757 | 1 | CC Chg | 10.34722 | 10.37278 | 0.00051819 | 4.1318 | 0.00536183 | 206.96 | 0.00536183 | 206.96 | 0 | 0 | 0.02008487 | 2025-07-04 03:32:20 | 0.00214106
3758 | 1 | CC Chg | 10.35 | 10.37556 | 0.00051818 | 4.1321 | 0.00536327 | 207.01 | 0.00536327 | 207.01 | 0 | 0 | 0.02009082 | 2025-07-04 03:32:30 | 0.00214117
3759 | 1 | CC Chg | 10.35278 | 10.37833 | 0.00051818 | 4.1323 | 0.00536471 | 207.07 | 0.00536471 | 207.07 | 0 | 0 | 0.02009676 | 2025-07-04 03:32:40 | 0.00214128
3760 | 1 | CC Chg | 10.35556 | 10.38111 | 0.00051819 | 4.1325 | 0.00536615 | 207.12 | 0.00536615 | 207.12 | 0 | 0 | 0.02010271 | 2025-07-04 03:32:50 | 0.00214142
3761 | 1 | CC Chg | 10.35833 | 10.38389 | 0.00051818 | 4.1327 | 0.00536759 | 207.18 | 0.00536759 | 207.18 | 0 | 0 | 0.02010866 | 2025-07-04 03:33:00 | 0.00214148
3762 | 1 | CC Chg | 10.36111 | 10.38667 | 0.00051818 | 4.1329 | 0.00536903 | 207.23 | 0.00536903 | 207.23 | 0 | 0 | 0.02011461 | 2025-07-04 03:33:10 | 0.00214159
3763 | 1 | CC Chg | 10.36389 | 10.38944 | 0.00051819 | 4.1331 | 0.00537047 | 207.29 | 0.00537047 | 207.29 | 0 | 0 | 0.02012056 | 2025-07-04 03:33:20 | 0.00214173
3764 | 1 | CC Chg | 10.36667 | 10.39222 | 0.00051819 | 4.1332 | 0.0053719 | 207.35 | 0.0053719 | 207.35 | 0 | 0 | 0.02012651 | 2025-07-04 03:33:30 | 0.00214178
3765 | 1 | CC Chg | 10.36944 | 10.395 | 0.00051819 | 4.1335 | 0.00537334 | 207.4 | 0.00537334 | 207.4 | 0 | 0 | 0.02013246 | 2025-07-04 03:33:40 | 0.00214194
3766 | 1 | CC Chg | 10.37222 | 10.39778 | 0.00051818 | 4.1337 | 0.00537478 | 207.46 | 0.00537478 | 207.46 | 0 | 0 | 0.02013841 | 2025-07-04 03:33:50 | 0.002142
3767 | 1 | CC Chg | 10.375 | 10.40056 | 0.00051818 | 4.134 | 0.00537622 | 207.51 | 0.00537622 | 207.51 | 0 | 0 | 0.02014436 | 2025-07-04 03:34:00 | 0.00214216
3768 | 1 | CC Chg | 10.37778 | 10.40333 | 0.00051817 | 4.134 | 0.00537766 | 207.57 | 0.00537766 | 207.57 | 0 | 0 | 0.02015031 | 2025-07-04 03:34:10 | 0.00214211
3769 | 1 | CC Chg | 10.38056 | 10.40611 | 0.00051816 | 4.1343 | 0.0053791 | 207.62 | 0.0053791 | 207.62 | 0 | 0 | 0.02015626 | 2025-07-04 03:34:20 | 0.00214223
3770 | 1 | CC Chg | 10.38333 | 10.40889 | 0.00051816 | 4.1345 | 0.00538054 | 207.68 | 0.00538054 | 207.68 | 0 | 0 | 0.02016221 | 2025-07-04 03:34:30 | 0.00214233
3771 | 1 | CC Chg | 10.38611 | 10.41167 | 0.00051819 | 4.1348 | 0.00538198 | 207.73 | 0.00538198 | 207.73 | 0 | 0 | 0.02016816 | 2025-07-04 03:34:40 | 0.00214261
3772 | 1 | CC Chg | 10.38889 | 10.41444 | 0.00051819 | 4.135 | 0.00538342 | 207.79 | 0.00538342 | 207.79 | 0 | 0 | 0.02017411 | 2025-07-04 03:34:50 | 0.00214272
3773 | 1 | CC Chg | 10.39167 | 10.41722 | 0.00051819 | 4.1352 | 0.00538486 | 207.85 | 0.00538486 | 207.85 | 0 | 0 | 0.02018006 | 2025-07-04 03:35:00 | 0.00214282
3774 | 1 | CC Chg | 10.39444 | 10.42 | 0.00051817 | 4.1355 | 0.0053863 | 207.9 | 0.0053863 | 207.9 | 0 | 0 | 0.02018602 | 2025-07-04 03:35:10 | 0.00214289
3775 | 1 | CC Chg | 10.39722 | 10.42278 | 0.00051818 | 4.1356 | 0.00538774 | 207.96 | 0.00538774 | 207.96 | 0 | 0 | 0.02019197 | 2025-07-04 03:35:20 | 0.00214299
3776 | 1 | CC Chg | 10.4 | 10.42556 | 0.00051819 | 4.1357 | 0.00538918 | 208.01 | 0.00538918 | 208.01 | 0 | 0 | 0.02019792 | 2025-07-04 03:35:30 | 0.00214308
3777 | 1 | CC Chg | 10.40278 | 10.42833 | 0.00051818 | 4.136 | 0.00539062 | 208.07 | 0.00539062 | 208.07 | 0 | 0 | 0.02020387 | 2025-07-04 03:35:40 | 0.00214319
3778 | 1 | CC Chg | 10.40556 | 10.43111 | 0.00051818 | 4.1361 | 0.00539206 | 208.12 | 0.00539206 | 208.12 | 0 | 0 | 0.02020983 | 2025-07-04 03:35:50 | 0.00214324
3779 | 1 | CC Chg | 10.40833 | 10.43389 | 0.00051818 | 4.1364 | 0.0053935 | 208.18 | 0.0053935 | 208.18 | 0 | 0 | 0.02021578 | 2025-07-04 03:36:00 | 0.0021434
3780 | 1 | CC Chg | 10.41111 | 10.43667 | 0.00051818 | 4.1366 | 0.00539493 | 208.23 | 0.00539493 | 208.23 | 0 | 0 | 0.02022174 | 2025-07-04 03:36:10 | 0.0021435
3781 | 1 | CC Chg | 10.41389 | 10.43944 | 0.00051818 | 4.1368 | 0.00539637 | 208.29 | 0.00539637 | 208.29 | 0 | 0 | 0.02022769 | 2025-07-04 03:36:20 | 0.00214361
3782 | 1 | CC Chg | 10.41667 | 10.44222 | 0.00051818 | 4.137 | 0.00539781 | 208.35 | 0.00539781 | 208.35 | 0 | 0 | 0.02023365 | 2025-07-04 03:36:30 | 0.00214371
3783 | 1 | CC Chg | 10.41944 | 10.445 | 0.00051817 | 4.1372 | 0.00539925 | 208.4 | 0.00539925 | 208.4 | 0 | 0 | 0.0202396 | 2025-07-04 03:36:40 | 0.00214377
3784 | 1 | CC Chg | 10.42222 | 10.44778 | 0.00051818 | 4.1374 | 0.00540069 | 208.46 | 0.00540069 | 208.46 | 0 | 0 | 0.02024556 | 2025-07-04 03:36:50 | 0.00214392
3785 | 1 | CC Chg | 10.425 | 10.45056 | 0.00051817 | 4.1376 | 0.00540213 | 208.51 | 0.00540213 | 208.51 | 0 | 0 | 0.02025151 | 2025-07-04 03:37:00 | 0.00214398
3786 | 1 | CC Chg | 10.42778 | 10.45333 | 0.00051818 | 4.1378 | 0.00540357 | 208.57 | 0.00540357 | 208.57 | 0 | 0 | 0.02025747 | 2025-07-04 03:37:10 | 0.00214413
3787 | 1 | CC Chg | 10.43056 | 10.45611 | 0.00051818 | 4.138 | 0.00540501 | 208.62 | 0.00540501 | 208.62 | 0 | 0 | 0.02026342 | 2025-07-04 03:37:20 | 0.00214423
3788 | 1 | CC Chg | 10.43333 | 10.45889 | 0.00051818 | 4.1382 | 0.00540645 | 208.68 | 0.00540645 | 208.68 | 0 | 0 | 0.02026938 | 2025-07-04 03:37:30 | 0.00214433
3789 | 1 | CC Chg | 10.43611 | 10.46167 | 0.00051817 | 4.1384 | 0.00540789 | 208.73 | 0.00540789 | 208.73 | 0 | 0 | 0.02027534 | 2025-07-04 03:37:40 | 0.00214439
3790 | 1 | CC Chg | 10.43889 | 10.46444 | 0.00051819 | 4.1386 | 0.00540933 | 208.79 | 0.00540933 | 208.79 | 0 | 0 | 0.02028129 | 2025-07-04 03:37:50 | 0.00214458
3791 | 1 | CC Chg | 10.44167 | 10.46722 | 0.00051818 | 4.1388 | 0.00541077 | 208.85 | 0.00541077 | 208.85 | 0 | 0 | 0.02028725 | 2025-07-04 03:38:00 | 0.00214464
3792 | 1 | CC Chg | 10.44444 | 10.47 | 0.00051818 | 4.139 | 0.00541221 | 208.9 | 0.00541221 | 208.9 | 0 | 0 | 0.02029321 | 2025-07-04 03:38:10 | 0.00214475
3793 | 1 | CC Chg | 10.44722 | 10.47278 | 0.00051817 | 4.1392 | 0.00541365 | 208.96 | 0.00541365 | 208.96 | 0 | 0 | 0.02029916 | 2025-07-04 03:38:20 | 0.00214481
3794 | 1 | CC Chg | 10.45 | 10.47556 | 0.00051818 | 4.1395 | 0.00541509 | 209.01 | 0.00541509 | 209.01 | 0 | 0 | 0.02030512 | 2025-07-04 03:38:30 | 0.00214501
3795 | 1 | CC Chg | 10.45278 | 10.47833 | 0.00051818 | 4.1397 | 0.00541652 | 209.07 | 0.00541652 | 209.07 | 0 | 0 | 0.02031108 | 2025-07-04 03:38:40 | 0.00214511
3796 | 1 | CC Chg | 10.45556 | 10.48111 | 0.00051816 | 4.1398 | 0.00541796 | 209.12 | 0.00541796 | 209.12 | 0 | 0 | 0.02031704 | 2025-07-04 03:38:50 | 0.00214508
3797 | 1 | CC Chg | 10.45833 | 10.48389 | 0.00051818 | 4.14 | 0.0054194 | 209.18 | 0.0054194 | 209.18 | 0 | 0 | 0.020323 | 2025-07-04 03:39:00 | 0.00214527
3798 | 1 | CC Chg | 10.46111 | 10.48667 | 0.00051818 | 4.1403 | 0.00542084 | 209.23 | 0.00542084 | 209.23 | 0 | 0 | 0.02032896 | 2025-07-04 03:39:10 | 0.00214542
3799 | 1 | CC Chg | 10.46389 | 10.48944 | 0.00051818 | 4.1405 | 0.00542228 | 209.29 | 0.00542228 | 209.29 | 0 | 0 | 0.02033492 | 2025-07-04 03:39:20 | 0.00214552
3800 | 1 | CC Chg | 10.46667 | 10.49222 | 0.00051819 | 4.1406 | 0.00542372 | 209.35 | 0.00542372 | 209.35 | 0 | 0 | 0.02034088 | 2025-07-04 03:39:30 | 0.00214562
3801 | 1 | CC Chg | 10.46944 | 10.495 | 0.00051817 | 4.1409 | 0.00542516 | 209.4 | 0.00542516 | 209.4 | 0 | 0 | 0.02034684 | 2025-07-04 03:39:40 | 0.00214569
3802 | 1 | CC Chg | 10.47222 | 10.49778 | 0.00051818 | 4.1411 | 0.0054266 | 209.46 | 0.0054266 | 209.46 | 0 | 0 | 0.0203528 | 2025-07-04 03:39:50 | 0.00214584
3803 | 1 | CC Chg | 10.475 | 10.50056 | 0.00051819 | 4.1413 | 0.00542804 | 209.51 | 0.00542804 | 209.51 | 0 | 0 | 0.02035876 | 2025-07-04 03:40:00 | 0.00214598
3804 | 1 | CC Chg | 10.47778 | 10.50333 | 0.00051819 | 4.1415 | 0.00542948 | 209.57 | 0.00542948 | 209.57 | 0 | 0 | 0.02036472 | 2025-07-04 03:40:10 | 0.00214608
3805 | 1 | CC Chg | 10.48056 | 10.50611 | 0.00051818 | 4.1417 | 0.00543092 | 209.62 | 0.00543092 | 209.62 | 0 | 0 | 0.02037068 | 2025-07-04 03:40:20 | 0.00214615
3806 | 1 | CC Chg | 10.48333 | 10.50889 | 0.00051818 | 4.1419 | 0.00543236 | 209.68 | 0.00543236 | 209.68 | 0 | 0 | 0.02037664 | 2025-07-04 03:40:30 | 0.00214625
3807 | 1 | CC Chg | 10.48611 | 10.51167 | 0.00051818 | 4.1421 | 0.0054338 | 209.73 | 0.0054338 | 209.73 | 0 | 0 | 0.02038261 | 2025-07-04 03:40:40 | 0.00214635
3808 | 1 | CC Chg | 10.48889 | 10.51444 | 0.00051819 | 4.1423 | 0.00543524 | 209.79 | 0.00543524 | 209.79 | 0 | 0 | 0.02038857 | 2025-07-04 03:40:50 | 0.0021465
3809 | 1 | CC Chg | 10.49167 | 10.51722 | 0.00051818 | 4.1426 | 0.00543668 | 209.85 | 0.00543668 | 209.85 | 0 | 0 | 0.02039453 | 2025-07-04 03:41:00 | 0.00214661
3810 | 1 | CC Chg | 10.49444 | 10.52 | 0.00051818 | 4.1427 | 0.00543812 | 209.9 | 0.00543812 | 209.9 | 0 | 0 | 0.02040049 | 2025-07-04 03:41:10 | 0.00214666
3811 | 1 | CC Chg | 10.49722 | 10.52278 | 0.00051818 | 4.1429 | 0.00543956 | 209.96 | 0.00543956 | 209.96 | 0 | 0 | 0.02040646 | 2025-07-04 03:41:20 | 0.00214677
3812 | 1 | CC Chg | 10.5 | 10.52556 | 0.00051819 | 4.1431 | 0.00544099 | 210.01 | 0.00544099 | 210.01 | 0 | 0 | 0.02041242 | 2025-07-04 03:41:30 | 0.00214691
3813 | 1 | CC Chg | 10.50278 | 10.52833 | 0.00051818 | 4.1433 | 0.00544243 | 210.07 | 0.00544243 | 210.07 | 0 | 0 | 0.02041838 | 2025-07-04 03:41:40 | 0.00214698
3814 | 1 | CC Chg | 10.50556 | 10.53111 | 0.00051818 | 4.1436 | 0.00544387 | 210.12 | 0.00544387 | 210.12 | 0 | 0 | 0.02042435 | 2025-07-04 03:41:50 | 0.00214713
3815 | 1 | CC Chg | 10.50833 | 10.53389 | 0.00051818 | 4.1437 | 0.00544531 | 210.18 | 0.00544531 | 210.18 | 0 | 0 | 0.02043031 | 2025-07-04 03:42:00 | 0.00214718
3816 | 1 | CC Chg | 10.51111 | 10.53667 | 0.00051816 | 4.1439 | 0.00544675 | 210.23 | 0.00544675 | 210.23 | 0 | 0 | 0.02043628 | 2025-07-04 03:42:10 | 0.0021472
3817 | 1 | CC Chg | 10.51389 | 10.53944 | 0.00051819 | 4.1442 | 0.00544819 | 210.29 | 0.00544819 | 210.29 | 0 | 0 | 0.02044224 | 2025-07-04 03:42:20 | 0.00214748
3818 | 1 | CC Chg | 10.51667 | 10.54222 | 0.00051817 | 4.1443 | 0.00544963 | 210.35 | 0.00544963 | 210.35 | 0 | 0 | 0.0204482 | 2025-07-04 03:42:30 | 0.00214745
3819 | 1 | CC Chg | 10.51944 | 10.545 | 0.00051817 | 4.1446 | 0.00545107 | 210.4 | 0.00545107 | 210.4 | 0 | 0 | 0.02045417 | 2025-07-04 03:42:40 | 0.00214761
3820 | 1 | CC Chg | 10.52222 | 10.54778 | 0.00051817 | 4.1447 | 0.00545251 | 210.46 | 0.00545251 | 210.46 | 0 | 0 | 0.02046014 | 2025-07-04 03:42:50 | 0.00214766
3821 | 1 | CC Chg | 10.525 | 10.55056 | 0.00051818 | 4.145 | 0.00545395 | 210.51 | 0.00545395 | 210.51 | 0 | 0 | 0.0204661 | 2025-07-04 03:43:00 | 0.00214786
3822 | 1 | CC Chg | 10.52778 | 10.55333 | 0.00051818 | 4.1452 | 0.00545539 | 210.57 | 0.00545539 | 210.57 | 0 | 0 | 0.02047207 | 2025-07-04 03:43:10 | 0.00214796
3823 | 1 | CC Chg | 10.53056 | 10.55611 | 0.00051819 | 4.1454 | 0.00545683 | 210.62 | 0.00545683 | 210.62 | 0 | 0 | 0.02047804 | 2025-07-04 03:43:20 | 0.0021481
3824 | 1 | CC Chg | 10.53333 | 10.55889 | 0.00051818 | 4.1455 | 0.00545827 | 210.68 | 0.00545827 | 210.68 | 0 | 0 | 0.020484 | 2025-07-04 03:43:30 | 0.00214812
3825 | 1 | CC Chg | 10.53611 | 10.56167 | 0.00051818 | 4.1458 | 0.00545971 | 210.73 | 0.00545971 | 210.73 | 0 | 0 | 0.02048997 | 2025-07-04 03:43:40 | 0.00214827
3826 | 1 | CC Chg | 10.53889 | 10.56444 | 0.00051818 | 4.1459 | 0.00546115 | 210.79 | 0.00546115 | 210.79 | 0 | 0 | 0.02049594 | 2025-07-04 03:43:50 | 0.00214832
3827 | 1 | CC Chg | 10.54167 | 10.56722 | 0.00051817 | 4.1461 | 0.00546259 | 210.85 | 0.00546259 | 210.85 | 0 | 0 | 0.02050191 | 2025-07-04 03:44:00 | 0.00214838
3828 | 1 | CC Chg | 10.54444 | 10.57 | 0.00051818 | 4.1464 | 0.00546402 | 210.9 | 0.00546402 | 210.9 | 0 | 0 | 0.02050787 | 2025-07-04 03:44:10 | 0.00214858
3829 | 1 | CC Chg | 10.54722 | 10.57278 | 0.00051818 | 4.1465 | 0.00546546 | 210.96 | 0.00546546 | 210.96 | 0 | 0 | 0.02051384 | 2025-07-04 03:44:20 | 0.00214863
3830 | 1 | CC Chg | 10.55 | 10.57556 | 0.00051818 | 4.1468 | 0.0054669 | 211.01 | 0.0054669 | 211.01 | 0 | 0 | 0.02051981 | 2025-07-04 03:44:30 | 0.00214879
3831 | 1 | CC Chg | 10.55278 | 10.57833 | 0.00051818 | 4.1469 | 0.00546834 | 211.07 | 0.00546834 | 211.07 | 0 | 0 | 0.02052578 | 2025-07-04 03:44:40 | 0.00214884
3832 | 1 | CC Chg | 10.55556 | 10.58111 | 0.00051818 | 4.1471 | 0.00546978 | 211.12 | 0.00546978 | 211.12 | 0 | 0 | 0.02053175 | 2025-07-04 03:44:50 | 0.00214894
3833 | 1 | CC Chg | 10.55833 | 10.58389 | 0.00051817 | 4.1473 | 0.00547122 | 211.18 | 0.00547122 | 211.18 | 0 | 0 | 0.02053772 | 2025-07-04 03:45:00 | 0.00214901
3834 | 1 | CC Chg | 10.56111 | 10.58667 | 0.00051819 | 4.1476 | 0.00547266 | 211.23 | 0.00547266 | 211.23 | 0 | 0 | 0.02054369 | 2025-07-04 03:45:10 | 0.00214924
3835 | 1 | CC Chg | 10.56389 | 10.58944 | 0.00051819 | 4.1477 | 0.0054741 | 211.29 | 0.0054741 | 211.29 | 0 | 0 | 0.02054966 | 2025-07-04 03:45:20 | 0.0021493
3836 | 1 | CC Chg | 10.56667 | 10.59222 | 0.00051819 | 4.148 | 0.00547554 | 211.35 | 0.00547554 | 211.35 | 0 | 0 | 0.02055563 | 2025-07-04 03:45:30 | 0.00214945
3837 | 1 | CC Chg | 10.56944 | 10.595 | 0.00051818 | 4.1481 | 0.00547698 | 211.4 | 0.00547698 | 211.4 | 0 | 0 | 0.0205616 | 2025-07-04 03:45:40 | 0.00214946
3838 | 1 | CC Chg | 10.57222 | 10.59778 | 0.00051817 | 4.1483 | 0.00547842 | 211.46 | 0.00547842 | 211.46 | 0 | 0 | 0.02056757 | 2025-07-04 03:45:50 | 0.00214952
3839 | 1 | CC Chg | 10.575 | 10.60056 | 0.00051818 | 4.1486 | 0.00547986 | 211.51 | 0.00547986 | 211.51 | 0 | 0 | 0.02057354 | 2025-07-04 03:46:00 | 0.00214972
3840 | 1 | CC Chg | 10.57778 | 10.60333 | 0.00051818 | 4.1488 | 0.0054813 | 211.57 | 0.0054813 | 211.57 | 0 | 0 | 0.02057951 | 2025-07-04 03:46:10 | 0.00214983
3841 | 1 | CC Chg | 10.58056 | 10.60611 | 0.00051818 | 4.149 | 0.00548274 | 211.62 | 0.00548274 | 211.62 | 0 | 0 | 0.02058549 | 2025-07-04 03:46:20 | 0.00214993
3842 | 1 | CC Chg | 10.58333 | 10.60889 | 0.00051817 | 4.1491 | 0.00548418 | 211.68 | 0.00548418 | 211.68 | 0 | 0 | 0.02059146 | 2025-07-04 03:46:30 | 0.00214994
3843 | 1 | CC Chg | 10.58611 | 10.61167 | 0.00051818 | 4.1493 | 0.00548562 | 211.73 | 0.00548562 | 211.73 | 0 | 0 | 0.02059743 | 2025-07-04 03:46:40 | 0.00215008
3844 | 1 | CC Chg | 10.58889 | 10.61444 | 0.00051818 | 4.1495 | 0.00548706 | 211.79 | 0.00548706 | 211.79 | 0 | 0 | 0.0206034 | 2025-07-04 03:46:50 | 0.00215019
3845 | 1 | CC Chg | 10.59167 | 10.61722 | 0.00051817 | 4.1498 | 0.00548849 | 211.85 | 0.00548849 | 211.85 | 0 | 0 | 0.02060938 | 2025-07-04 03:47:00 | 0.0021503
3846 | 1 | CC Chg | 10.59444 | 10.62 | 0.00051818 | 4.1501 | 0.00548993 | 211.9 | 0.00548993 | 211.9 | 0 | 0 | 0.02061535 | 2025-07-04 03:47:10 | 0.0021505
3847 | 1 | CC Chg | 10.59722 | 10.62278 | 0.00051818 | 4.1502 | 0.00549137 | 211.96 | 0.00549137 | 211.96 | 0 | 0 | 0.02062132 | 2025-07-04 03:47:20 | 0.00215055
3848 | 1 | CC Chg | 10.6 | 10.62556 | 0.00051818 | 4.1504 | 0.00549281 | 212.01 | 0.00549281 | 212.01 | 0 | 0 | 0.0206273 | 2025-07-04 03:47:30 | 0.00215065
3849 | 1 | CC Chg | 10.60278 | 10.62833 | 0.00051818 | 4.1507 | 0.00549425 | 212.07 | 0.00549425 | 212.07 | 0 | 0 | 0.02063327 | 2025-07-04 03:47:40 | 0.00215081
3850 | 1 | CC Chg | 10.60556 | 10.63111 | 0.00051819 | 4.1508 | 0.00549569 | 212.12 | 0.00549569 | 212.12 | 0 | 0 | 0.02063924 | 2025-07-04 03:47:50 | 0.0021509
3851 | 1 | CC Chg | 10.60833 | 10.63389 | 0.00051818 | 4.151 | 0.00549713 | 212.18 | 0.00549713 | 212.18 | 0 | 0 | 0.02064522 | 2025-07-04 03:48:00 | 0.00215097
3852 | 1 | CC Chg | 10.61111 | 10.63667 | 0.00051818 | 4.1512 | 0.00549857 | 212.23 | 0.00549857 | 212.23 | 0 | 0 | 0.02065119 | 2025-07-04 03:48:10 | 0.00215107
3853 | 1 | CC Chg | 10.61389 | 10.63944 | 0.00051818 | 4.1514 | 0.00550001 | 212.29 | 0.00550001 | 212.29 | 0 | 0 | 0.02065717 | 2025-07-04 03:48:20 | 0.00215117
3854 | 1 | CC Chg | 10.61667 | 10.64222 | 0.00051818 | 4.1516 | 0.00550145 | 212.35 | 0.00550145 | 212.35 | 0 | 0 | 0.02066315 | 2025-07-04 03:48:30 | 0.00215128
3855 | 1 | CC Chg | 10.61944 | 10.645 | 0.00051818 | 4.1518 | 0.00550289 | 212.4 | 0.00550289 | 212.4 | 0 | 0 | 0.02066912 | 2025-07-04 03:48:40 | 0.00215138
3856 | 1 | CC Chg | 10.62222 | 10.64778 | 0.00051818 | 4.152 | 0.00550433 | 212.46 | 0.00550433 | 212.46 | 0 | 0 | 0.0206751 | 2025-07-04 03:48:50 | 0.00215148
3857 | 1 | CC Chg | 10.625 | 10.65056 | 0.00051818 | 4.1522 | 0.00550577 | 212.51 | 0.00550577 | 212.51 | 0 | 0 | 0.02068108 | 2025-07-04 03:49:00 | 0.00215159
3858 | 1 | CC Chg | 10.62778 | 10.65333 | 0.00051817 | 4.1524 | 0.00550721 | 212.57 | 0.00550721 | 212.57 | 0 | 0 | 0.02068705 | 2025-07-04 03:49:10 | 0.00215165
3859 | 1 | CC Chg | 10.63056 | 10.65611 | 0.00051818 | 4.1526 | 0.00550865 | 212.62 | 0.00550865 | 212.62 | 0 | 0 | 0.02069303 | 2025-07-04 03:49:20 | 0.00215179
3860 | 1 | CC Chg | 10.63333 | 10.65889 | 0.00051819 | 4.1528 | 0.00551009 | 212.68 | 0.00551009 | 212.68 | 0 | 0 | 0.02069901 | 2025-07-04 03:49:30 | 0.00215194
3861 | 1 | CC Chg | 10.63611 | 10.66167 | 0.00051818 | 4.153 | 0.00551152 | 212.73 | 0.00551152 | 212.73 | 0 | 0 | 0.02070498 | 2025-07-04 03:49:40 | 0.002152
3862 | 1 | CC Chg | 10.63889 | 10.66444 | 0.00051818 | 4.1533 | 0.00551296 | 212.79 | 0.00551296 | 212.79 | 0 | 0 | 0.02071096 | 2025-07-04 03:49:50 | 0.00215216
3863 | 1 | CC Chg | 10.64167 | 10.66722 | 0.00051819 | 4.1534 | 0.0055144 | 212.85 | 0.0055144 | 212.85 | 0 | 0 | 0.02071694 | 2025-07-04 03:50:00 | 0.00215225
3864 | 1 | CC Chg | 10.64444 | 10.67 | 0.00051818 | 4.1537 | 0.00551584 | 212.9 | 0.00551584 | 212.9 | 0 | 0 | 0.02072292 | 2025-07-04 03:50:10 | 0.00215236
3865 | 1 | CC Chg | 10.64722 | 10.67278 | 0.00051818 | 4.1538 | 0.00551728 | 212.96 | 0.00551728 | 212.96 | 0 | 0 | 0.0207289 | 2025-07-04 03:50:20 | 0.00215242
3866 | 1 | CC Chg | 10.65 | 10.67556 | 0.00051818 | 4.1541 | 0.00551872 | 213.01 | 0.00551872 | 213.01 | 0 | 0 | 0.02073488 | 2025-07-04 03:50:30 | 0.00215257
3867 | 1 | CC Chg | 10.65278 | 10.67833 | 0.00051818 | 4.1543 | 0.00552016 | 213.07 | 0.00552016 | 213.07 | 0 | 0 | 0.02074086 | 2025-07-04 03:50:40 | 0.00215268
3868 | 1 | CC Chg | 10.65556 | 10.68111 | 0.00051819 | 4.1545 | 0.0055216 | 213.12 | 0.0055216 | 213.12 | 0 | 0 | 0.02074684 | 2025-07-04 03:50:50 | 0.00215282
3869 | 1 | CC Chg | 10.65833 | 10.68389 | 0.00051817 | 4.1547 | 0.00552304 | 213.18 | 0.00552304 | 213.18 | 0 | 0 | 0.02075282 | 2025-07-04 03:51:00 | 0.00215284
3870 | 1 | CC Chg | 10.66111 | 10.68667 | 0.00051818 | 4.1548 | 0.00552448 | 213.23 | 0.00552448 | 213.23 | 0 | 0 | 0.0207588 | 2025-07-04 03:51:10 | 0.00215293
3871 | 1 | CC Chg | 10.66389 | 10.68944 | 0.00051818 | 4.1551 | 0.00552592 | 213.29 | 0.00552592 | 213.29 | 0 | 0 | 0.02076478 | 2025-07-04 03:51:20 | 0.00215309
3872 | 1 | CC Chg | 10.66667 | 10.69222 | 0.00051819 | 4.1553 | 0.00552736 | 213.35 | 0.00552736 | 213.35 | 0 | 0 | 0.02077076 | 2025-07-04 03:51:30 | 0.00215324
3873 | 1 | CC Chg | 10.66944 | 10.695 | 0.00051818 | 4.1555 | 0.0055288 | 213.4 | 0.0055288 | 213.4 | 0 | 0 | 0.02077674 | 2025-07-04 03:51:40 | 0.0021533
3874 | 1 | CC Chg | 10.67222 | 10.69778 | 0.00051818 | 4.1557 | 0.00553024 | 213.46 | 0.00553024 | 213.46 | 0 | 0 | 0.02078272 | 2025-07-04 03:51:50 | 0.0021534
3875 | 1 | CC Chg | 10.675 | 10.70056 | 0.00051819 | 4.1559 | 0.00553168 | 213.51 | 0.00553168 | 213.51 | 0 | 0 | 0.0207887 | 2025-07-04 03:52:00 | 0.00215355
3876 | 1 | CC Chg | 10.67778 | 10.70333 | 0.00051818 | 4.1561 | 0.00553312 | 213.57 | 0.00553312 | 213.57 | 0 | 0 | 0.02079469 | 2025-07-04 03:52:10 | 0.00215361
3877 | 1 | CC Chg | 10.68056 | 10.70611 | 0.00051817 | 4.1563 | 0.00553455 | 213.62 | 0.00553455 | 213.62 | 0 | 0 | 0.02080067 | 2025-07-04 03:52:20 | 0.00215367
3878 | 1 | CC Chg | 10.68333 | 10.70889 | 0.00051817 | 4.1565 | 0.00553599 | 213.68 | 0.00553599 | 213.68 | 0 | 0 | 0.02080665 | 2025-07-04 03:52:30 | 0.00215377
3879 | 1 | CC Chg | 10.68611 | 10.71167 | 0.00051818 | 4.1567 | 0.00553743 | 213.73 | 0.00553743 | 213.73 | 0 | 0 | 0.02081264 | 2025-07-04 03:52:40 | 0.00215392
3880 | 1 | CC Chg | 10.68889 | 10.71444 | 0.00051818 | 4.157 | 0.00553887 | 213.79 | 0.00553887 | 213.79 | 0 | 0 | 0.02081862 | 2025-07-04 03:52:50 | 0.00215407
3881 | 1 | CC Chg | 10.69167 | 10.71722 | 0.00051818 | 4.1571 | 0.00554031 | 213.85 | 0.00554031 | 213.85 | 0 | 0 | 0.0208246 | 2025-07-04 03:53:00 | 0.00215413
3882 | 1 | CC Chg | 10.69444 | 10.72 | 0.00051819 | 4.1574 | 0.00554175 | 213.9 | 0.00554175 | 213.9 | 0 | 0 | 0.02083058 | 2025-07-04 03:53:10 | 0.00215432
3883 | 1 | CC Chg | 10.69722 | 10.72278 | 0.00051818 | 4.1576 | 0.00554319 | 213.96 | 0.00554319 | 213.96 | 0 | 0 | 0.02083657 | 2025-07-04 03:53:20 | 0.00215439
3884 | 1 | CC Chg | 10.7 | 10.72556 | 0.00051818 | 4.1578 | 0.00554463 | 214.01 | 0.00554463 | 214.01 | 0 | 0 | 0.02084255 | 2025-07-04 03:53:30 | 0.00215449
3885 | 1 | CC Chg | 10.70278 | 10.72833 | 0.00051818 | 4.1579 | 0.00554607 | 214.07 | 0.00554607 | 214.07 | 0 | 0 | 0.02084854 | 2025-07-04 03:53:40 | 0.00215454
3886 | 1 | CC Chg | 10.70556 | 10.73111 | 0.00051818 | 4.1582 | 0.00554751 | 214.12 | 0.00554751 | 214.12 | 0 | 0 | 0.02085453 | 2025-07-04 03:53:50 | 0.0021547
3887 | 1 | CC Chg | 10.70833 | 10.73389 | 0.00051818 | 4.1583 | 0.00554895 | 214.18 | 0.00554895 | 214.18 | 0 | 0 | 0.02086051 | 2025-07-04 03:54:00 | 0.00215475
3888 | 1 | CC Chg | 10.71111 | 10.73667 | 0.00051817 | 4.1586 | 0.00555039 | 214.23 | 0.00555039 | 214.23 | 0 | 0 | 0.02086649 | 2025-07-04 03:54:10 | 0.00215486
3889 | 1 | CC Chg | 10.71389 | 10.73944 | 0.00051818 | 4.1588 | 0.00555183 | 214.29 | 0.00555183 | 214.29 | 0 | 0 | 0.02087248 | 2025-07-04 03:54:20 | 0.00215501
3890 | 1 | CC Chg | 10.71667 | 10.74222 | 0.00051818 | 4.159 | 0.00555327 | 214.35 | 0.00555327 | 214.35 | 0 | 0 | 0.02087847 | 2025-07-04 03:54:30 | 0.00215511
3891 | 1 | CC Chg | 10.71944 | 10.745 | 0.00051817 | 4.1592 | 0.00555471 | 214.4 | 0.00555471 | 214.4 | 0 | 0 | 0.02088446 | 2025-07-04 03:54:40 | 0.00215517
3892 | 1 | CC Chg | 10.72222 | 10.74778 | 0.00051817 | 4.1594 | 0.00555615 | 214.46 | 0.00555615 | 214.46 | 0 | 0 | 0.02089044 | 2025-07-04 03:54:50 | 0.00215528
3893 | 1 | CC Chg | 10.725 | 10.75056 | 0.00051819 | 4.1595 | 0.00555759 | 214.51 | 0.00555759 | 214.51 | 0 | 0 | 0.02089643 | 2025-07-04 03:55:00 | 0.00215541
3894 | 1 | CC Chg | 10.72778 | 10.75333 | 0.00051818 | 4.1598 | 0.00555902 | 214.57 | 0.00555902 | 214.57 | 0 | 0 | 0.02090242 | 2025-07-04 03:55:10 | 0.00215553
3895 | 1 | CC Chg | 10.73056 | 10.75611 | 0.00051817 | 4.16 | 0.00556046 | 214.62 | 0.00556046 | 214.62 | 0 | 0 | 0.0209084 | 2025-07-04 03:55:20 | 0.00215559
3896 | 1 | CC Chg | 10.73333 | 10.75889 | 0.00051818 | 4.1602 | 0.0055619 | 214.68 | 0.0055619 | 214.68 | 0 | 0 | 0.02091439 | 2025-07-04 03:55:30 | 0.00215573
3897 | 1 | CC Chg | 10.73611 | 10.76167 | 0.00051819 | 4.1604 | 0.00556334 | 214.73 | 0.00556334 | 214.73 | 0 | 0 | 0.02092038 | 2025-07-04 03:55:40 | 0.00215588
3898 | 1 | CC Chg | 10.73889 | 10.76444 | 0.00051817 | 4.1606 | 0.00556478 | 214.79 | 0.00556478 | 214.79 | 0 | 0 | 0.02092637 | 2025-07-04 03:55:50 | 0.0021559
3899 | 1 | CC Chg | 10.74167 | 10.76722 | 0.00051818 | 4.1608 | 0.00556622 | 214.85 | 0.00556622 | 214.85 | 0 | 0 | 0.02093236 | 2025-07-04 03:56:00 | 0.00215604
3900 | 1 | CC Chg | 10.74444 | 10.77 | 0.00051818 | 4.161 | 0.00556766 | 214.9 | 0.00556766 | 214.9 | 0 | 0 | 0.02093835 | 2025-07-04 03:56:10 | 0.00215615
3901 | 1 | CC Chg | 10.74722 | 10.77278 | 0.00051819 | 4.1612 | 0.0055691 | 214.96 | 0.0055691 | 214.96 | 0 | 0 | 0.02094434 | 2025-07-04 03:56:20 | 0.00215629
3902 | 1 | CC Chg | 10.75 | 10.77556 | 0.00051817 | 4.1615 | 0.00557054 | 215.01 | 0.00557054 | 215.01 | 0 | 0 | 0.02095033 | 2025-07-04 03:56:30 | 0.00215636
3903 | 1 | CC Chg | 10.75278 | 10.77833 | 0.00051818 | 4.1616 | 0.00557198 | 215.07 | 0.00557198 | 215.07 | 0 | 0 | 0.02095632 | 2025-07-04 03:56:40 | 0.00215646
3904 | 1 | CC Chg | 10.75556 | 10.78111 | 0.00051818 | 4.1618 | 0.00557342 | 215.12 | 0.00557342 | 215.12 | 0 | 0 | 0.02096231 | 2025-07-04 03:56:50 | 0.00215656
3905 | 1 | CC Chg | 10.75833 | 10.78389 | 0.00051818 | 4.1621 | 0.00557486 | 215.18 | 0.00557486 | 215.18 | 0 | 0 | 0.0209683 | 2025-07-04 03:57:00 | 0.00215672
3906 | 1 | CC Chg | 10.76111 | 10.78667 | 0.00051819 | 4.1622 | 0.0055763 | 215.23 | 0.0055763 | 215.23 | 0 | 0 | 0.02097429 | 2025-07-04 03:57:10 | 0.00215681
3907 | 1 | CC Chg | 10.76389 | 10.78944 | 0.00051818 | 4.1624 | 0.00557774 | 215.29 | 0.00557774 | 215.29 | 0 | 0 | 0.02098028 | 2025-07-04 03:57:20 | 0.00215687
3908 | 1 | CC Chg | 10.76667 | 10.79222 | 0.00051818 | 4.1628 | 0.00557918 | 215.35 | 0.00557918 | 215.35 | 0 | 0 | 0.02098627 | 2025-07-04 03:57:30 | 0.00215708
3909 | 1 | CC Chg | 10.76944 | 10.795 | 0.00051817 | 4.1629 | 0.00558062 | 215.4 | 0.00558062 | 215.4 | 0 | 0 | 0.02099226 | 2025-07-04 03:57:40 | 0.00215709
3910 | 1 | CC Chg | 10.77222 | 10.79778 | 0.00051818 | 4.1631 | 0.00558205 | 215.46 | 0.00558205 | 215.46 | 0 | 0 | 0.02099825 | 2025-07-04 03:57:50 | 0.00215724
3911 | 1 | CC Chg | 10.775 | 10.80056 | 0.00051817 | 4.1633 | 0.00558349 | 215.51 | 0.00558349 | 215.51 | 0 | 0 | 0.02100425 | 2025-07-04 03:58:00 | 0.0021573
3912 | 1 | CC Chg | 10.77778 | 10.80333 | 0.00051818 | 4.1636 | 0.00558493 | 215.57 | 0.00558493 | 215.57 | 0 | 0 | 0.02101024 | 2025-07-04 03:58:10 | 0.00215749
3913 | 1 | CC Chg | 10.78056 | 10.80611 | 0.00051819 | 4.1637 | 0.00558637 | 215.62 | 0.00558637 | 215.62 | 0 | 0 | 0.02101623 | 2025-07-04 03:58:20 | 0.00215759
3914 | 1 | CC Chg | 10.78333 | 10.80889 | 0.00051818 | 4.1639 | 0.00558781 | 215.68 | 0.00558781 | 215.68 | 0 | 0 | 0.02102223 | 2025-07-04 03:58:30 | 0.00215765
3915 | 1 | CC Chg | 10.78611 | 10.81167 | 0.00051818 | 4.1642 | 0.00558925 | 215.73 | 0.00558925 | 215.73 | 0 | 0 | 0.02102822 | 2025-07-04 03:58:40 | 0.00215781
3916 | 1 | CC Chg | 10.78889 | 10.81444 | 0.00051818 | 4.1643 | 0.00559069 | 215.79 | 0.00559069 | 215.79 | 0 | 0 | 0.02103421 | 2025-07-04 03:58:50 | 0.00215786
3917 | 1 | CC Chg | 10.79167 | 10.81722 | 0.00051818 | 4.1645 | 0.00559213 | 215.85 | 0.00559213 | 215.85 | 0 | 0 | 0.02104021 | 2025-07-04 03:59:00 | 0.00215796
3918 | 1 | CC Chg | 10.79444 | 10.82 | 0.00051818 | 4.1647 | 0.00559357 | 215.9 | 0.00559357 | 215.9 | 0 | 0 | 0.0210462 | 2025-07-04 03:59:10 | 0.00215806
3919 | 1 | CC Chg | 10.79722 | 10.82278 | 0.00051818 | 4.165 | 0.00559501 | 215.96 | 0.00559501 | 215.96 | 0 | 0 | 0.0210522 | 2025-07-04 03:59:20 | 0.00215822
3920 | 1 | CC Chg | 10.8 | 10.82556 | 0.00051818 | 4.1651 | 0.00559645 | 216.01 | 0.00559645 | 216.01 | 0 | 0 | 0.02105819 | 2025-07-04 03:59:30 | 0.00215827
3921 | 1 | CC Chg | 10.80278 | 10.82833 | 0.00051817 | 4.1654 | 0.00559789 | 216.07 | 0.00559789 | 216.07 | 0 | 0 | 0.02106419 | 2025-07-04 03:59:40 | 0.00215839
3922 | 1 | CC Chg | 10.80556 | 10.83111 | 0.00051819 | 4.1655 | 0.00559933 | 216.12 | 0.00559933 | 216.12 | 0 | 0 | 0.02107018 | 2025-07-04 03:59:50 | 0.00215852
3923 | 1 | CC Chg | 10.80833 | 10.83389 | 0.00051818 | 4.1658 | 0.00560077 | 216.18 | 0.00560077 | 216.18 | 0 | 0 | 0.02107618 | 2025-07-04 04:00:00 | 0.00215863
3924 | 1 | CC Chg | 10.81111 | 10.83667 | 0.00051818 | 4.166 | 0.00560221 | 216.23 | 0.00560221 | 216.23 | 0 | 0 | 0.02108218 | 2025-07-04 04:00:10 | 0.00215874
3925 | 1 | CC Chg | 10.81389 | 10.83944 | 0.00051819 | 4.1661 | 0.00560365 | 216.29 | 0.00560365 | 216.29 | 0 | 0 | 0.02108817 | 2025-07-04 04:00:20 | 0.00215883
3926 | 1 | CC Chg | 10.81667 | 10.84222 | 0.00051819 | 4.1664 | 0.00560508 | 216.35 | 0.00560508 | 216.35 | 0 | 0 | 0.02109417 | 2025-07-04 04:00:30 | 0.00215899
3927 | 1 | CC Chg | 10.81944 | 10.845 | 0.00051818 | 4.1665 | 0.00560652 | 216.4 | 0.00560652 | 216.4 | 0 | 0 | 0.02110016 | 2025-07-04 04:00:40 | 0.002159
3928 | 1 | CC Chg | 10.82222 | 10.84778 | 0.00051819 | 4.1667 | 0.00560796 | 216.46 | 0.00560796 | 216.46 | 0 | 0 | 0.02110616 | 2025-07-04 04:00:50 | 0.00215914
3929 | 1 | CC Chg | 10.825 | 10.85056 | 0.00051819 | 4.167 | 0.0056094 | 216.51 | 0.0056094 | 216.51 | 0 | 0 | 0.02111216 | 2025-07-04 04:01:00 | 0.0021593
3930 | 1 | CC Chg | 10.82778 | 10.85333 | 0.00051818 | 4.1671 | 0.00561084 | 216.57 | 0.00561084 | 216.57 | 0 | 0 | 0.02111816 | 2025-07-04 04:01:10 | 0.00215931
3931 | 1 | CC Chg | 10.83056 | 10.85611 | 0.00051819 | 4.1674 | 0.00561228 | 216.62 | 0.00561228 | 216.62 | 0 | 0 | 0.02112416 | 2025-07-04 04:01:20 | 0.00215951
3932 | 1 | CC Chg | 10.83333 | 10.85889 | 0.00051818 | 4.1676 | 0.00561372 | 216.68 | 0.00561372 | 216.68 | 0 | 0 | 0.02113015 | 2025-07-04 04:01:30 | 0.00215957
3933 | 1 | CC Chg | 10.83611 | 10.86167 | 0.00051819 | 4.1677 | 0.00561516 | 216.73 | 0.00561516 | 216.73 | 0 | 0 | 0.02113616 | 2025-07-04 04:01:40 | 0.00215966
3934 | 1 | CC Chg | 10.83889 | 10.86444 | 0.00051818 | 4.1679 | 0.0056166 | 216.79 | 0.0056166 | 216.79 | 0 | 0 | 0.02114216 | 2025-07-04 04:01:50 | 0.00215972
3935 | 1 | CC Chg | 10.84167 | 10.86722 | 0.00051819 | 4.1681 | 0.00561804 | 216.85 | 0.00561804 | 216.85 | 0 | 0 | 0.02114815 | 2025-07-04 04:02:00 | 0.00215987
3936 | 1 | CC Chg | 10.84444 | 10.87 | 0.00051818 | 4.1683 | 0.00561948 | 216.9 | 0.00561948 | 216.9 | 0 | 0 | 0.02115415 | 2025-07-04 04:02:10 | 0.00215993
3937 | 1 | CC Chg | 10.84722 | 10.87278 | 0.00051819 | 4.1685 | 0.00562092 | 216.96 | 0.00562092 | 216.96 | 0 | 0 | 0.02116015 | 2025-07-04 04:02:20 | 0.00216008
3938 | 1 | CC Chg | 10.85 | 10.87556 | 0.00051819 | 4.1688 | 0.00562236 | 217.01 | 0.00562236 | 217.01 | 0 | 0 | 0.02116615 | 2025-07-04 04:02:30 | 0.00216023
3939 | 1 | CC Chg | 10.85278 | 10.87833 | 0.00051819 | 4.169 | 0.0056238 | 217.07 | 0.0056238 | 217.07 | 0 | 0 | 0.02117215 | 2025-07-04 04:02:40 | 0.00216033
3940 | 1 | CC Chg | 10.85556 | 10.88111 | 0.00051819 | 4.1691 | 0.00562524 | 217.12 | 0.00562524 | 217.12 | 0 | 0 | 0.02117816 | 2025-07-04 04:02:50 | 0.00216039
3941 | 1 | CC Chg | 10.85833 | 10.88389 | 0.00051819 | 4.1693 | 0.00562668 | 217.18 | 0.00562668 | 217.18 | 0 | 0 | 0.02118416 | 2025-07-04 04:03:00 | 0.00216049
3942 | 1 | CC Chg | 10.86111 | 10.88667 | 0.00051818 | 4.1696 | 0.00562812 | 217.23 | 0.00562812 | 217.23 | 0 | 0 | 0.02119016 | 2025-07-04 04:03:10 | 0.0021606
3943 | 1 | CC Chg | 10.86389 | 10.88944 | 0.00051819 | 4.1697 | 0.00562956 | 217.29 | 0.00562956 | 217.29 | 0 | 0 | 0.02119616 | 2025-07-04 04:03:20 | 0.0021607
3944 | 1 | CC Chg | 10.86667 | 10.89222 | 0.00051818 | 4.1699 | 0.00563099 | 217.35 | 0.00563099 | 217.35 | 0 | 0 | 0.02120216 | 2025-07-04 04:03:30 | 0.00216076
3945 | 1 | CC Chg | 10.86944 | 10.895 | 0.00051818 | 4.1701 | 0.00563243 | 217.4 | 0.00563243 | 217.4 | 0 | 0 | 0.02120817 | 2025-07-04 04:03:40 | 0.00216086
3946 | 1 | CC Chg | 10.87222 | 10.89778 | 0.00051819 | 4.1704 | 0.00563387 | 217.46 | 0.00563387 | 217.46 | 0 | 0 | 0.02121417 | 2025-07-04 04:03:50 | 0.00216106
3947 | 1 | CC Chg | 10.875 | 10.90056 | 0.00051818 | 4.1706 | 0.00563531 | 217.51 | 0.00563531 | 217.51 | 0 | 0 | 0.02122017 | 2025-07-04 04:04:00 | 0.00216112
3948 | 1 | CC Chg | 10.87778 | 10.90333 | 0.00051818 | 4.1708 | 0.00563675 | 217.57 | 0.00563675 | 217.57 | 0 | 0 | 0.02122617 | 2025-07-04 04:04:10 | 0.00216123
3949 | 1 | CC Chg | 10.88056 | 10.90611 | 0.00051819 | 4.1709 | 0.00563819 | 217.62 | 0.00563819 | 217.62 | 0 | 0 | 0.02123218 | 2025-07-04 04:04:20 | 0.00216132
3950 | 1 | CC Chg | 10.88333 | 10.90889 | 0.00051819 | 4.1712 | 0.00563963 | 217.68 | 0.00563963 | 217.68 | 0 | 0 | 0.02123818 | 2025-07-04 04:04:30 | 0.00216147
3951 | 1 | CC Chg | 10.88611 | 10.91167 | 0.00051819 | 4.1714 | 0.00564107 | 217.73 | 0.00564107 | 217.73 | 0 | 0 | 0.02124418 | 2025-07-04 04:04:40 | 0.00216158
3952 | 1 | CC Chg | 10.88889 | 10.91444 | 0.00051819 | 4.1715 | 0.00564251 | 217.79 | 0.00564251 | 217.79 | 0 | 0 | 0.02125019 | 2025-07-04 04:04:50 | 0.00216163
3953 | 1 | CC Chg | 10.89167 | 10.91722 | 0.00051818 | 4.1718 | 0.00564395 | 217.85 | 0.00564395 | 217.85 | 0 | 0 | 0.02125619 | 2025-07-04 04:05:00 | 0.00216174
3954 | 1 | CC Chg | 10.89444 | 10.92 | 0.00051818 | 4.172 | 0.00564539 | 217.9 | 0.00564539 | 217.9 | 0 | 0 | 0.0212622 | 2025-07-04 04:05:10 | 0.00216185
3955 | 1 | CC Chg | 10.89722 | 10.92278 | 0.00051818 | 4.1722 | 0.00564683 | 217.96 | 0.00564683 | 217.96 | 0 | 0 | 0.02126821 | 2025-07-04 04:05:20 | 0.00216195
3956 | 1 | CC Chg | 10.9 | 10.92556 | 0.00051818 | 4.1724 | 0.00564827 | 218.01 | 0.00564827 | 218.01 | 0 | 0 | 0.02127421 | 2025-07-04 04:05:30 | 0.00216205
3957 | 1 | CC Chg | 10.90278 | 10.92833 | 0.00051818 | 4.1726 | 0.00564971 | 218.07 | 0.00564971 | 218.07 | 0 | 0 | 0.02128022 | 2025-07-04 04:05:40 | 0.00216216
3958 | 1 | CC Chg | 10.90556 | 10.93111 | 0.00051819 | 4.1728 | 0.00565115 | 218.12 | 0.00565115 | 218.12 | 0 | 0 | 0.02128622 | 2025-07-04 04:05:50 | 0.0021623
3959 | 1 | CC Chg | 10.90833 | 10.93389 | 0.00051818 | 4.173 | 0.00565259 | 218.18 | 0.00565259 | 218.18 | 0 | 0 | 0.02129223 | 2025-07-04 04:06:00 | 0.00216237
3960 | 1 | CC Chg | 10.91111 | 10.93667 | 0.00051819 | 4.1733 | 0.00565402 | 218.23 | 0.00565402 | 218.23 | 0 | 0 | 0.02129824 | 2025-07-04 04:06:10 | 0.00216256
3961 | 1 | CC Chg | 10.91389 | 10.93944 | 0.00051818 | 4.1735 | 0.00565546 | 218.29 | 0.00565546 | 218.29 | 0 | 0 | 0.02130424 | 2025-07-04 04:06:20 | 0.00216262
3962 | 1 | CC Chg | 10.91667 | 10.94222 | 0.00051819 | 4.1737 | 0.0056569 | 218.35 | 0.0056569 | 218.35 | 0 | 0 | 0.02131025 | 2025-07-04 04:06:30 | 0.00216277
3963 | 1 | CC Chg | 10.91944 | 10.945 | 0.00051818 | 4.1739 | 0.00565834 | 218.4 | 0.00565834 | 218.4 | 0 | 0 | 0.02131626 | 2025-07-04 04:06:40 | 0.00216283
3964 | 1 | CC Chg | 10.92222 | 10.94778 | 0.00051818 | 4.174 | 0.00565978 | 218.46 | 0.00565978 | 218.46 | 0 | 0 | 0.02132227 | 2025-07-04 04:06:50 | 0.00216288
3965 | 1 | CC Chg | 10.925 | 10.95056 | 0.00051819 | 4.1743 | 0.00566122 | 218.51 | 0.00566122 | 218.51 | 0 | 0 | 0.02132827 | 2025-07-04 04:07:00 | 0.00216308
3966 | 1 | CC Chg | 10.92778 | 10.95333 | 0.00051818 | 4.1745 | 0.00566266 | 218.57 | 0.00566266 | 218.57 | 0 | 0 | 0.02133429 | 2025-07-04 04:07:10 | 0.00216314
3967 | 1 | CC Chg | 10.93056 | 10.95611 | 0.00051819 | 4.1748 | 0.0056641 | 218.62 | 0.0056641 | 218.62 | 0 | 0 | 0.02134029 | 2025-07-04 04:07:20 | 0.00216334
3968 | 1 | CC Chg | 10.93333 | 10.95889 | 0.00051819 | 4.1749 | 0.00566554 | 218.68 | 0.00566554 | 218.68 | 0 | 0 | 0.0213463 | 2025-07-04 04:07:30 | 0.00216339
3969 | 1 | CC Chg | 10.93611 | 10.96167 | 0.00051819 | 4.1751 | 0.00566698 | 218.73 | 0.00566698 | 218.73 | 0 | 0 | 0.02135231 | 2025-07-04 04:07:40 | 0.0021635
3970 | 1 | CC Chg | 10.93889 | 10.96444 | 0.00051818 | 4.1753 | 0.00566842 | 218.79 | 0.00566842 | 218.79 | 0 | 0 | 0.02135832 | 2025-07-04 04:07:50 | 0.00216356
3971 | 1 | CC Chg | 10.94167 | 10.96722 | 0.00051819 | 4.1756 | 0.00566986 | 218.85 | 0.00566986 | 218.85 | 0 | 0 | 0.02136433 | 2025-07-04 04:08:00 | 0.00216375
3972 | 1 | CC Chg | 10.94444 | 10.97 | 0.00051818 | 4.1757 | 0.0056713 | 218.9 | 0.0056713 | 218.9 | 0 | 0 | 0.02137034 | 2025-07-04 04:08:10 | 0.00216376
3973 | 1 | CC Chg | 10.94722 | 10.97278 | 0.00051818 | 4.1759 | 0.00567274 | 218.96 | 0.00567274 | 218.96 | 0 | 0 | 0.02137635 | 2025-07-04 04:08:20 | 0.00216387
3974 | 1 | CC Chg | 10.95 | 10.97556 | 0.00051819 | 4.1762 | 0.00567418 | 219.01 | 0.00567418 | 219.01 | 0 | 0 | 0.02138236 | 2025-07-04 04:08:30 | 0.00216407
3975 | 1 | CC Chg | 10.95278 | 10.97833 | 0.00051818 | 4.1764 | 0.00567562 | 219.07 | 0.00567562 | 219.07 | 0 | 0 | 0.02138838 | 2025-07-04 04:08:40 | 0.00216413
3976 | 1 | CC Chg | 10.95556 | 10.98111 | 0.00051819 | 4.1766 | 0.00567706 | 219.12 | 0.00567706 | 219.12 | 0 | 0 | 0.02139439 | 2025-07-04 04:08:50 | 0.00216427
3977 | 1 | CC Chg | 10.95833 | 10.98389 | 0.00051818 | 4.1768 | 0.00567849 | 219.18 | 0.00567849 | 219.18 | 0 | 0 | 0.0214004 | 2025-07-04 04:09:00 | 0.00216433
3978 | 1 | CC Chg | 10.96111 | 10.98667 | 0.00051819 | 4.177 | 0.00567993 | 219.23 | 0.00567993 | 219.23 | 0 | 0 | 0.02140641 | 2025-07-04 04:09:10 | 0.00216448
3979 | 1 | CC Chg | 10.96389 | 10.98944 | 0.00051817 | 4.1773 | 0.00568137 | 219.29 | 0.00568137 | 219.29 | 0 | 0 | 0.02141243 | 2025-07-04 04:09:20 | 0.00216455
3980 | 1 | CC Chg | 10.96667 | 10.99222 | 0.00051819 | 4.1774 | 0.00568281 | 219.35 | 0.00568281 | 219.35 | 0 | 0 | 0.02141844 | 2025-07-04 04:09:30 | 0.00216469
3981 | 1 | CC Chg | 10.96944 | 10.995 | 0.00051818 | 4.1776 | 0.00568425 | 219.4 | 0.00568425 | 219.4 | 0 | 0 | 0.02142445 | 2025-07-04 04:09:40 | 0.00216475
3982 | 1 | CC Chg | 10.97222 | 10.99778 | 0.00051817 | 4.1779 | 0.00568569 | 219.46 | 0.00568569 | 219.46 | 0 | 0 | 0.02143046 | 2025-07-04 04:09:50 | 0.00216486
3983 | 1 | CC Chg | 10.975 | 11.00056 | 0.00051818 | 4.178 | 0.00568713 | 219.51 | 0.00568713 | 219.51 | 0 | 0 | 0.02143648 | 2025-07-04 04:10:00 | 0.00216496
3984 | 1 | CC Chg | 10.97778 | 11.00333 | 0.00051818 | 4.1783 | 0.00568857 | 219.57 | 0.00568857 | 219.57 | 0 | 0 | 0.02144249 | 2025-07-04 04:10:10 | 0.00216511
3985 | 1 | CC Chg | 10.98056 | 11.00611 | 0.00051819 | 4.1785 | 0.00569001 | 219.62 | 0.00569001 | 219.62 | 0 | 0 | 0.02144851 | 2025-07-04 04:10:20 | 0.00216526
3986 | 1 | CC Chg | 10.98333 | 11.00889 | 0.00051818 | 4.1787 | 0.00569145 | 219.68 | 0.00569145 | 219.68 | 0 | 0 | 0.02145452 | 2025-07-04 04:10:30 | 0.00216532
3987 | 1 | CC Chg | 10.98611 | 11.01167 | 0.00051819 | 4.1789 | 0.00569289 | 219.73 | 0.00569289 | 219.73 | 0 | 0 | 0.02146054 | 2025-07-04 04:10:40 | 0.00216546
3988 | 1 | CC Chg | 10.98889 | 11.01444 | 0.00051818 | 4.1792 | 0.00569433 | 219.79 | 0.00569433 | 219.79 | 0 | 0 | 0.02146655 | 2025-07-04 04:10:50 | 0.00216558
3989 | 1 | CC Chg | 10.99167 | 11.01722 | 0.00051819 | 4.1793 | 0.00569577 | 219.85 | 0.00569577 | 219.85 | 0 | 0 | 0.02147257 | 2025-07-04 04:11:00 | 0.00216567
3990 | 1 | CC Chg | 10.99444 | 11.02 | 0.00051818 | 4.1795 | 0.00569721 | 219.9 | 0.00569721 | 219.9 | 0 | 0 | 0.02147858 | 2025-07-04 04:11:10 | 0.00216573
3991 | 1 | CC Chg | 10.99722 | 11.02278 | 0.00051818 | 4.1797 | 0.00569865 | 219.96 | 0.00569865 | 219.96 | 0 | 0 | 0.0214846 | 2025-07-04 04:11:20 | 0.00216584
3992 | 1 | CC Chg | 11 | 11.02556 | 0.00051819 | 4.1799 | 0.00570009 | 220.01 | 0.00570009 | 220.01 | 0 | 0 | 0.02149061 | 2025-07-04 04:11:30 | 0.00216598
3993 | 1 | CC Chg | 11.00278 | 11.02833 | 0.00051819 | 4.1801 | 0.00570152 | 220.07 | 0.00570152 | 220.07 | 0 | 0 | 0.02149663 | 2025-07-04 04:11:40 | 0.00216609
3994 | 1 | CC Chg | 11.00556 | 11.03111 | 0.00051818 | 4.1804 | 0.00570296 | 220.12 | 0.00570296 | 220.12 | 0 | 0 | 0.02150265 | 2025-07-04 04:11:50 | 0.0021662
3995 | 1 | CC Chg | 11.00833 | 11.03389 | 0.00051819 | 4.1806 | 0.0057044 | 220.18 | 0.0057044 | 220.18 | 0 | 0 | 0.02150866 | 2025-07-04 04:12:00 | 0.00216635
3996 | 1 | CC Chg | 11.01111 | 11.03667 | 0.00051818 | 4.1808 | 0.00570584 | 220.23 | 0.00570584 | 220.23 | 0 | 0 | 0.02151469 | 2025-07-04 04:12:10 | 0.00216641
3997 | 1 | CC Chg | 11.01389 | 11.03944 | 0.00051818 | 4.181 | 0.00570728 | 220.29 | 0.00570728 | 220.29 | 0 | 0 | 0.0215207 | 2025-07-04 04:12:20 | 0.00216651
3998 | 1 | CC Chg | 11.01667 | 11.04222 | 0.00051818 | 4.1813 | 0.00570872 | 220.35 | 0.00570872 | 220.35 | 0 | 0 | 0.02152672 | 2025-07-04 04:12:30 | 0.00216667
3999 | 1 | CC Chg | 11.01944 | 11.045 | 0.00051819 | 4.1814 | 0.00571016 | 220.4 | 0.00571016 | 220.4 | 0 | 0 | 0.02153274 | 2025-07-04 04:12:40 | 0.00216676
4000 | 1 | CC Chg | 11.02222 | 11.04778 | 0.00051818 | 4.1817 | 0.0057116 | 220.46 | 0.0057116 | 220.46 | 0 | 0 | 0.02153876 | 2025-07-04 04:12:50 | 0.00216687
4001 | 1 | CC Chg | 11.025 | 11.05056 | 0.00051819 | 4.1819 | 0.00571304 | 220.51 | 0.00571304 | 220.51 | 0 | 0 | 0.02154478 | 2025-07-04 04:13:00 | 0.00216702
4002 | 1 | CC Chg | 11.02778 | 11.05333 | 0.00051818 | 4.1821 | 0.00571448 | 220.57 | 0.00571448 | 220.57 | 0 | 0 | 0.0215508 | 2025-07-04 04:13:10 | 0.00216708
4003 | 1 | CC Chg | 11.03056 | 11.05611 | 0.00051818 | 4.1823 | 0.00571592 | 220.62 | 0.00571592 | 220.62 | 0 | 0 | 0.02155682 | 2025-07-04 04:13:20 | 0.00216718
4004 | 1 | CC Chg | 11.03333 | 11.05889 | 0.00051818 | 4.1825 | 0.00571736 | 220.68 | 0.00571736 | 220.68 | 0 | 0 | 0.02156284 | 2025-07-04 04:13:30 | 0.00216729
4005 | 1 | CC Chg | 11.03611 | 11.06167 | 0.00051819 | 4.1827 | 0.0057188 | 220.73 | 0.0057188 | 220.73 | 0 | 0 | 0.02156886 | 2025-07-04 04:13:40 | 0.00216743
4006 | 1 | CC Chg | 11.03889 | 11.06444 | 0.00051819 | 4.1829 | 0.00572024 | 220.79 | 0.00572024 | 220.79 | 0 | 0 | 0.02157488 | 2025-07-04 04:13:50 | 0.00216754
4007 | 1 | CC Chg | 11.04167 | 11.06722 | 0.00051819 | 4.1832 | 0.00572168 | 220.85 | 0.00572168 | 220.85 | 0 | 0 | 0.0215809 | 2025-07-04 04:14:00 | 0.00216769
4008 | 1 | CC Chg | 11.04444 | 11.07 | 0.00051818 | 4.1834 | 0.00572312 | 220.9 | 0.00572312 | 220.9 | 0 | 0 | 0.02158692 | 2025-07-04 04:14:10 | 0.00216775
4009 | 1 | CC Chg | 11.04722 | 11.07278 | 0.00051818 | 4.1836 | 0.00572456 | 220.96 | 0.00572456 | 220.96 | 0 | 0 | 0.02159294 | 2025-07-04 04:14:20 | 0.00216786
4010 | 1 | CC Chg | 11.05 | 11.07556 | 0.00051818 | 4.1838 | 0.00572599 | 221.01 | 0.00572599 | 221.01 | 0 | 0 | 0.02159896 | 2025-07-04 04:14:30 | 0.00216796
4011 | 1 | CC Chg | 11.05278 | 11.07833 | 0.00051817 | 4.184 | 0.00572743 | 221.07 | 0.00572743 | 221.07 | 0 | 0 | 0.02160499 | 2025-07-04 04:14:40 | 0.00216802
4012 | 1 | CC Chg | 11.05556 | 11.08111 | 0.00051818 | 4.1842 | 0.00572887 | 221.12 | 0.00572887 | 221.12 | 0 | 0 | 0.02161101 | 2025-07-04 04:14:50 | 0.00216817
4013 | 1 | CC Chg | 11.05833 | 11.08389 | 0.00051818 | 4.1844 | 0.00573031 | 221.18 | 0.00573031 | 221.18 | 0 | 0 | 0.02161703 | 2025-07-04 04:15:00 | 0.00216827
4014 | 1 | CC Chg | 11.06111 | 11.08667 | 0.00051818 | 4.1846 | 0.00573175 | 221.23 | 0.00573175 | 221.23 | 0 | 0 | 0.02162305 | 2025-07-04 04:15:10 | 0.00216838
4015 | 1 | CC Chg | 11.06389 | 11.08944 | 0.00051818 | 4.1848 | 0.00573319 | 221.29 | 0.00573319 | 221.29 | 0 | 0 | 0.02162908 | 2025-07-04 04:15:20 | 0.00216848
4016 | 1 | CC Chg | 11.06667 | 11.09222 | 0.00051818 | 4.1851 | 0.00573463 | 221.35 | 0.00573463 | 221.35 | 0 | 0 | 0.0216351 | 2025-07-04 04:15:30 | 0.00216864
4017 | 1 | CC Chg | 11.06944 | 11.095 | 0.00051818 | 4.1853 | 0.00573607 | 221.4 | 0.00573607 | 221.4 | 0 | 0 | 0.02164112 | 2025-07-04 04:15:40 | 0.00216874
4018 | 1 | CC Chg | 11.07222 | 11.09778 | 0.00051818 | 4.1855 | 0.00573751 | 221.46 | 0.00573751 | 221.46 | 0 | 0 | 0.02164715 | 2025-07-04 04:15:50 | 0.00216884
4019 | 1 | CC Chg | 11.075 | 11.10056 | 0.00051819 | 4.1858 | 0.00573895 | 221.51 | 0.00573895 | 221.51 | 0 | 0 | 0.02165318 | 2025-07-04 04:16:00 | 0.00216904
4020 | 1 | CC Chg | 11.07778 | 11.10333 | 0.00051818 | 4.1859 | 0.00574039 | 221.57 | 0.00574039 | 221.57 | 0 | 0 | 0.0216592 | 2025-07-04 04:16:10 | 0.00216905
4021 | 1 | CC Chg | 11.08056 | 11.10611 | 0.00051819 | 4.1862 | 0.00574183 | 221.62 | 0.00574183 | 221.62 | 0 | 0 | 0.02166523 | 2025-07-04 04:16:20 | 0.00216925
4022 | 1 | CC Chg | 11.08333 | 11.10889 | 0.00051818 | 4.1864 | 0.00574327 | 221.68 | 0.00574327 | 221.68 | 0 | 0 | 0.02167125 | 2025-07-04 04:16:30 | 0.00216931
4023 | 1 | CC Chg | 11.08611 | 11.11167 | 0.00051818 | 4.1867 | 0.00574471 | 221.73 | 0.00574471 | 221.73 | 0 | 0 | 0.02167728 | 2025-07-04 04:16:40 | 0.00216946
4024 | 1 | CC Chg | 11.08889 | 11.11444 | 0.00051818 | 4.1869 | 0.00574615 | 221.79 | 0.00574615 | 221.79 | 0 | 0 | 0.02168331 | 2025-07-04 04:16:50 | 0.00216957
4025 | 1 | CC Chg | 11.09167 | 11.11722 | 0.00051818 | 4.1871 | 0.00574759 | 221.85 | 0.00574759 | 221.85 | 0 | 0 | 0.02168933 | 2025-07-04 04:17:00 | 0.00216967
4026 | 1 | CC Chg | 11.09444 | 11.12 | 0.00051819 | 4.1874 | 0.00574903 | 221.9 | 0.00574903 | 221.9 | 0 | 0 | 0.02169536 | 2025-07-04 04:17:10 | 0.00216987
4027 | 1 | CC Chg | 11.09722 | 11.12278 | 0.00051818 | 4.1876 | 0.00575047 | 221.96 | 0.00575047 | 221.96 | 0 | 0 | 0.02170139 | 2025-07-04 04:17:20 | 0.00216993
4028 | 1 | CC Chg | 11.1 | 11.12556 | 0.00051818 | 4.1878 | 0.0057519 | 222.01 | 0.0057519 | 222.01 | 0 | 0 | 0.02170741 | 2025-07-04 04:17:30 | 0.00217003
4029 | 1 | CC Chg | 11.10278 | 11.12833 | 0.00051818 | 4.188 | 0.00575334 | 222.07 | 0.00575334 | 222.07 | 0 | 0 | 0.02171344 | 2025-07-04 04:17:40 | 0.00217014
4030 | 1 | CC Chg | 11.10556 | 11.13111 | 0.00051819 | 4.1883 | 0.00575478 | 222.12 | 0.00575478 | 222.12 | 0 | 0 | 0.02171947 | 2025-07-04 04:17:50 | 0.00217034
4031 | 1 | CC Chg | 11.10833 | 11.13389 | 0.00051818 | 4.1886 | 0.00575622 | 222.18 | 0.00575622 | 222.18 | 0 | 0 | 0.0217255 | 2025-07-04 04:18:00 | 0.00217045
4032 | 1 | CC Chg | 11.11111 | 11.13667 | 0.00051819 | 4.1887 | 0.00575766 | 222.23 | 0.00575766 | 222.23 | 0 | 0 | 0.02173153 | 2025-07-04 04:18:10 | 0.00217054
4033 | 1 | CC Chg | 11.11389 | 11.13944 | 0.00051819 | 4.189 | 0.0057591 | 222.29 | 0.0057591 | 222.29 | 0 | 0 | 0.02173756 | 2025-07-04 04:18:20 | 0.0021707
4034 | 1 | CC Chg | 11.11667 | 11.14222 | 0.00051819 | 4.1892 | 0.00576054 | 222.35 | 0.00576054 | 222.35 | 0 | 0 | 0.02174359 | 2025-07-04 04:18:30 | 0.0021708
4035 | 1 | CC Chg | 11.11944 | 11.145 | 0.00051818 | 4.1894 | 0.00576198 | 222.4 | 0.00576198 | 222.4 | 0 | 0 | 0.02174962 | 2025-07-04 04:18:40 | 0.00217086
4036 | 1 | CC Chg | 11.12222 | 11.14778 | 0.00051819 | 4.1897 | 0.00576342 | 222.46 | 0.00576342 | 222.46 | 0 | 0 | 0.02175565 | 2025-07-04 04:18:50 | 0.00217106
4037 | 1 | CC Chg | 11.125 | 11.15056 | 0.00051818 | 4.1899 | 0.00576486 | 222.51 | 0.00576486 | 222.51 | 0 | 0 | 0.02176168 | 2025-07-04 04:19:00 | 0.00217112
4038 | 1 | CC Chg | 11.12778 | 11.15333 | 0.00051819 | 4.1901 | 0.0057663 | 222.57 | 0.0057663 | 222.57 | 0 | 0 | 0.02176771 | 2025-07-04 04:19:10 | 0.00217127
4039 | 1 | CC Chg | 11.13056 | 11.15611 | 0.00051818 | 4.1904 | 0.00576774 | 222.62 | 0.00576774 | 222.62 | 0 | 0 | 0.02177374 | 2025-07-04 04:19:20 | 0.00217138
4040 | 1 | CC Chg | 11.13333 | 11.15889 | 0.00051819 | 4.1906 | 0.00576918 | 222.68 | 0.00576918 | 222.68 | 0 | 0 | 0.02177977 | 2025-07-04 04:19:30 | 0.00217153
4041 | 1 | CC Chg | 11.13611 | 11.16167 | 0.00051818 | 4.1909 | 0.00577062 | 222.73 | 0.00577062 | 222.73 | 0 | 0 | 0.0217858 | 2025-07-04 04:19:40 | 0.00217164
4042 | 1 | CC Chg | 11.13889 | 11.16444 | 0.00051819 | 4.1911 | 0.00577206 | 222.79 | 0.00577206 | 222.79 | 0 | 0 | 0.02179184 | 2025-07-04 04:19:50 | 0.00217179
4043 | 1 | CC Chg | 11.14167 | 11.16722 | 0.00051819 | 4.1913 | 0.0057735 | 222.85 | 0.0057735 | 222.85 | 0 | 0 | 0.02179787 | 2025-07-04 04:20:00 | 0.00217189
4044 | 1 | CC Chg | 11.14444 | 11.17 | 0.00051819 | 4.1915 | 0.00577493 | 222.9 | 0.00577493 | 222.9 | 0 | 0 | 0.0218039 | 2025-07-04 04:20:10 | 0.00217199
4045 | 1 | CC Chg | 11.14722 | 11.17278 | 0.00051818 | 4.1918 | 0.00577637 | 222.96 | 0.00577637 | 222.96 | 0 | 0 | 0.02180994 | 2025-07-04 04:20:20 | 0.00217211
4046 | 1 | CC Chg | 11.15 | 11.17556 | 0.00051818 | 4.192 | 0.00577781 | 223.01 | 0.00577781 | 223.01 | 0 | 0 | 0.02181597 | 2025-07-04 04:20:30 | 0.00217221
4047 | 1 | CC Chg | 11.15278 | 11.17833 | 0.00051818 | 4.1922 | 0.00577925 | 223.07 | 0.00577925 | 223.07 | 0 | 0 | 0.021822 | 2025-07-04 04:20:40 | 0.00217231
4048 | 1 | CC Chg | 11.15556 | 11.18111 | 0.00051819 | 4.1924 | 0.00578069 | 223.12 | 0.00578069 | 223.12 | 0 | 0 | 0.02182804 | 2025-07-04 04:20:50 | 0.00217246
4049 | 1 | CC Chg | 11.15833 | 11.18389 | 0.00051819 | 4.1928 | 0.00578213 | 223.18 | 0.00578213 | 223.18 | 0 | 0 | 0.02183408 | 2025-07-04 04:21:00 | 0.00217267
4050 | 1 | CC Chg | 11.16111 | 11.18667 | 0.00051817 | 4.1929 | 0.00578357 | 223.23 | 0.00578357 | 223.23 | 0 | 0 | 0.02184011 | 2025-07-04 04:21:10 | 0.00217263
4051 | 1 | CC Chg | 11.16389 | 11.18944 | 0.00051818 | 4.1931 | 0.00578501 | 223.29 | 0.00578501 | 223.29 | 0 | 0 | 0.02184615 | 2025-07-04 04:21:20 | 0.00217278
4052 | 1 | CC Chg | 11.16667 | 11.19222 | 0.00051818 | 4.1934 | 0.00578645 | 223.35 | 0.00578645 | 223.35 | 0 | 0 | 0.02185218 | 2025-07-04 04:21:30 | 0.00217294
4053 | 1 | CC Chg | 11.16944 | 11.195 | 0.00051819 | 4.1936 | 0.00578789 | 223.4 | 0.00578789 | 223.4 | 0 | 0 | 0.02185822 | 2025-07-04 04:21:40 | 0.00217308
4054 | 1 | CC Chg | 11.17222 | 11.19778 | 0.00051818 | 4.1939 | 0.00578933 | 223.46 | 0.00578933 | 223.46 | 0 | 0 | 0.02186425 | 2025-07-04 04:21:50 | 0.0021732
4055 | 1 | CC Chg | 11.175 | 11.20056 | 0.00051819 | 4.1941 | 0.00579077 | 223.51 | 0.00579077 | 223.51 | 0 | 0 | 0.02187029 | 2025-07-04 04:22:00 | 0.00217334
4056 | 1 | CC Chg | 11.17778 | 11.20333 | 0.00051819 | 4.1943 | 0.00579221 | 223.57 | 0.00579221 | 223.57 | 0 | 0 | 0.02187633 | 2025-07-04 04:22:10 | 0.00217344
4057 | 1 | CC Chg | 11.18056 | 11.20611 | 0.00051819 | 4.1945 | 0.00579365 | 223.62 | 0.00579365 | 223.62 | 0 | 0 | 0.02188237 | 2025-07-04 04:22:20 | 0.00217355
4058 | 1 | CC Chg | 11.18333 | 11.20889 | 0.00051818 | 4.1948 | 0.00579509 | 223.68 | 0.00579509 | 223.68 | 0 | 0 | 0.0218884 | 2025-07-04 04:22:30 | 0.00217366
4059 | 1 | CC Chg | 11.18611 | 11.21167 | 0.00051818 | 4.195 | 0.00579653 | 223.73 | 0.00579653 | 223.73 | 0 | 0 | 0.02189444 | 2025-07-04 04:22:40 | 0.00217377
4060 | 1 | CC Chg | 11.18889 | 11.21444 | 0.00051819 | 4.1953 | 0.00579796 | 223.79 | 0.00579796 | 223.79 | 0 | 0 | 0.02190048 | 2025-07-04 04:22:50 | 0.00217396
4061 | 1 | CC Chg | 11.19167 | 11.21722 | 0.00051818 | 4.1955 | 0.0057994 | 223.85 | 0.0057994 | 223.85 | 0 | 0 | 0.02190652 | 2025-07-04 04:23:00 | 0.00217402
4062 | 1 | CC Chg | 11.19444 | 11.22 | 0.00051819 | 4.1957 | 0.00580084 | 223.9 | 0.00580084 | 223.9 | 0 | 0 | 0.02191256 | 2025-07-04 04:23:10 | 0.00217417
4063 | 1 | CC Chg | 11.19722 | 11.22278 | 0.00051818 | 4.1959 | 0.00580228 | 223.96 | 0.00580228 | 223.96 | 0 | 0 | 0.0219186 | 2025-07-04 04:23:20 | 0.00217423
4064 | 1 | CC Chg | 11.2 | 11.22556 | 0.00051817 | 4.1962 | 0.00580372 | 224.01 | 0.00580372 | 224.01 | 0 | 0 | 0.02192464 | 2025-07-04 04:23:30 | 0.00217434
4065 | 1 | CC Chg | 11.20278 | 11.22833 | 0.00051818 | 4.1964 | 0.00580516 | 224.07 | 0.00580516 | 224.07 | 0 | 0 | 0.02193068 | 2025-07-04 04:23:40 | 0.00217449
4066 | 1 | CC Chg | 11.20556 | 11.23111 | 0.00051819 | 4.1967 | 0.0058066 | 224.12 | 0.0058066 | 224.12 | 0 | 0 | 0.02193672 | 2025-07-04 04:23:50 | 0.00217469
4067 | 1 | CC Chg | 11.20833 | 11.23389 | 0.00051818 | 4.1969 | 0.00580804 | 224.18 | 0.00580804 | 224.18 | 0 | 0 | 0.02194276 | 2025-07-04 04:24:00 | 0.00217475
4068 | 1 | CC Chg | 11.21111 | 11.23667 | 0.00051818 | 4.1971 | 0.00580948 | 224.23 | 0.00580948 | 224.23 | 0 | 0 | 0.0219488 | 2025-07-04 04:24:10 | 0.00217485
4069 | 1 | CC Chg | 11.21389 | 11.23944 | 0.00051818 | 4.1973 | 0.00581092 | 224.29 | 0.00581092 | 224.29 | 0 | 0 | 0.02195484 | 2025-07-04 04:24:20 | 0.00217496
4070 | 1 | CC Chg | 11.21667 | 11.24222 | 0.00051819 | 4.1976 | 0.00581236 | 224.35 | 0.00581236 | 224.35 | 0 | 0 | 0.02196088 | 2025-07-04 04:24:30 | 0.00217515
4071 | 1 | CC Chg | 11.21944 | 11.245 | 0.00051817 | 4.1978 | 0.0058138 | 224.4 | 0.0058138 | 224.4 | 0 | 0 | 0.02196692 | 2025-07-04 04:24:40 | 0.00217517
4072 | 1 | CC Chg | 11.22222 | 11.24778 | 0.00051819 | 4.1981 | 0.00581524 | 224.46 | 0.00581524 | 224.46 | 0 | 0 | 0.02197297 | 2025-07-04 04:24:50 | 0.00217541
4073 | 1 | CC Chg | 11.225 | 11.25056 | 0.00051819 | 4.1983 | 0.00581668 | 224.51 | 0.00581668 | 224.51 | 0 | 0 | 0.02197901 | 2025-07-04 04:25:00 | 0.00217552
4074 | 1 | CC Chg | 11.22778 | 11.25333 | 0.00051819 | 4.1986 | 0.00581812 | 224.57 | 0.00581812 | 224.57 | 0 | 0 | 0.02198506 | 2025-07-04 04:25:10 | 0.00217567
4075 | 1 | CC Chg | 11.23056 | 11.25611 | 0.00051819 | 4.1988 | 0.00581956 | 224.62 | 0.00581956 | 224.62 | 0 | 0 | 0.0219911 | 2025-07-04 04:25:20 | 0.00217578
4076 | 1 | CC Chg | 11.23333 | 11.25889 | 0.00051819 | 4.199 | 0.005821 | 224.68 | 0.005821 | 224.68 | 0 | 0 | 0.02199714 | 2025-07-04 04:25:30 | 0.00217588
4077 | 1 | CC Chg | 11.23611 | 11.26167 | 0.00051817 | 4.1993 | 0.00582243 | 224.74 | 0.00582243 | 224.74 | 0 | 0 | 0.02200319 | 2025-07-04 04:25:40 | 0.00217595
4078 | 1 | CC Chg | 11.23889 | 11.26444 | 0.00051818 | 4.1995 | 0.00582387 | 224.79 | 0.00582387 | 224.79 | 0 | 0 | 0.02200923 | 2025-07-04 04:25:50 | 0.0021761
4079 | 1 | CC Chg | 11.24167 | 11.26722 | 0.00051818 | 4.1998 | 0.00582531 | 224.85 | 0.00582531 | 224.85 | 0 | 0 | 0.02201528 | 2025-07-04 04:26:00 | 0.00217625
4080 | 1 | CC Chg | 11.24444 | 11.27 | 0.00051819 | 4.2 | 0.00582675 | 224.9 | 0.00582675 | 224.9 | 0 | 0 | 0.02202132 | 2025-07-04 04:26:10 | 0.0021764
4081 | 1 | CC Chg | 11.24722 | 11.27278 | 0.00051819 | 4.2002 | 0.00582819 | 224.96 | 0.00582819 | 224.96 | 0 | 0 | 0.02202737 | 2025-07-04 04:26:20 | 0.0021765
4082 | 1 | CC Chg | 11.25 | 11.27556 | 0.00051818 | 4.2004 | 0.00582963 | 225.01 | 0.00582963 | 225.01 | 0 | 0 | 0.02203341 | 2025-07-04 04:26:30 | 0.00217656
4083 | 1 | CC Chg | 11.25278 | 11.27833 | 0.00051819 | 4.2007 | 0.00583107 | 225.07 | 0.00583107 | 225.07 | 0 | 0 | 0.02203946 | 2025-07-04 04:26:40 | 0.00217676
4084 | 1 | CC Chg | 11.25556 | 11.28111 | 0.00051817 | 4.201 | 0.00583251 | 225.12 | 0.00583251 | 225.12 | 0 | 0 | 0.02204551 | 2025-07-04 04:26:50 | 0.00217683
4085 | 1 | CC Chg | 11.25833 | 11.28389 | 0.00051818 | 4.2011 | 0.00583395 | 225.18 | 0.00583395 | 225.18 | 0 | 0 | 0.02205155 | 2025-07-04 04:27:00 | 0.00217693
4086 | 1 | CC Chg | 11.26111 | 11.28667 | 0.00051818 | 4.2014 | 0.00583539 | 225.24 | 0.00583539 | 225.24 | 0 | 0 | 0.0220576 | 2025-07-04 04:27:10 | 0.00217708
4087 | 1 | CC Chg | 11.26389 | 11.28944 | 0.00051819 | 4.2017 | 0.00583683 | 225.29 | 0.00583683 | 225.29 | 0 | 0 | 0.02206365 | 2025-07-04 04:27:20 | 0.00217728
4088 | 1 | CC Chg | 11.26667 | 11.29222 | 0.00051819 | 4.2019 | 0.00583827 | 225.35 | 0.00583827 | 225.35 | 0 | 0 | 0.0220697 | 2025-07-04 04:27:30 | 0.00217738
4089 | 1 | CC Chg | 11.26944 | 11.295 | 0.00051819 | 4.2022 | 0.00583971 | 225.4 | 0.00583971 | 225.4 | 0 | 0 | 0.02207574 | 2025-07-04 04:27:40 | 0.00217754
4090 | 1 | CC Chg | 11.27222 | 11.29778 | 0.00051819 | 4.2024 | 0.00584115 | 225.46 | 0.00584115 | 225.46 | 0 | 0 | 0.02208179 | 2025-07-04 04:27:50 | 0.00217764
4091 | 1 | CC Chg | 11.275 | 11.30056 | 0.00051817 | 4.2026 | 0.00584259 | 225.51 | 0.00584259 | 225.51 | 0 | 0 | 0.02208784 | 2025-07-04 04:28:00 | 0.00217766
4092 | 1 | CC Chg | 11.27778 | 11.30333 | 0.00051819 | 4.2028 | 0.00584403 | 225.57 | 0.00584403 | 225.57 | 0 | 0 | 0.02209389 | 2025-07-04 04:28:10 | 0.00217785
4093 | 1 | CC Chg | 11.28056 | 11.30611 | 0.00051818 | 4.2031 | 0.00584546 | 225.62 | 0.00584546 | 225.62 | 0 | 0 | 0.02209994 | 2025-07-04 04:28:20 | 0.00217796
4094 | 1 | CC Chg | 11.28333 | 11.30889 | 0.00051819 | 4.2033 | 0.0058469 | 225.68 | 0.0058469 | 225.68 | 0 | 0 | 0.02210599 | 2025-07-04 04:28:30 | 0.00217811
4095 | 1 | CC Chg | 11.28611 | 11.31167 | 0.00051818 | 4.2036 | 0.00584834 | 225.74 | 0.00584834 | 225.74 | 0 | 0 | 0.02211204 | 2025-07-04 04:28:40 | 0.00217822
4096 | 1 | CC Chg | 11.28889 | 11.31444 | 0.00051818 | 4.2039 | 0.00584978 | 225.79 | 0.00584978 | 225.79 | 0 | 0 | 0.02211809 | 2025-07-04 04:28:50 | 0.00217838
4097 | 1 | CC Chg | 11.29167 | 11.31722 | 0.00051819 | 4.2041 | 0.00585122 | 225.85 | 0.00585122 | 225.85 | 0 | 0 | 0.02212414 | 2025-07-04 04:29:00 | 0.00217852
4098 | 1 | CC Chg | 11.29444 | 11.32 | 0.00051819 | 4.2044 | 0.00585266 | 225.9 | 0.00585266 | 225.9 | 0 | 0 | 0.0221302 | 2025-07-04 04:29:10 | 0.00217868
4099 | 1 | CC Chg | 11.29722 | 11.32278 | 0.00051818 | 4.2046 | 0.0058541 | 225.96 | 0.0058541 | 225.96 | 0 | 0 | 0.02213625 | 2025-07-04 04:29:20 | 0.00217874
4100 | 1 | CC Chg | 11.3 | 11.32556 | 0.00051818 | 4.2049 | 0.00585554 | 226.01 | 0.00585554 | 226.01 | 0 | 0 | 0.0221423 | 2025-07-04 04:29:30 | 0.0021789
4101 | 1 | CC Chg | 11.30278 | 11.32833 | 0.00051818 | 4.2051 | 0.00585698 | 226.07 | 0.00585698 | 226.07 | 0 | 0 | 0.02214835 | 2025-07-04 04:29:40 | 0.002179
4102 | 1 | CC Chg | 11.30556 | 11.33111 | 0.00051819 | 4.2054 | 0.00585842 | 226.12 | 0.00585842 | 226.12 | 0 | 0 | 0.0221544 | 2025-07-04 04:29:50 | 0.0021792
4103 | 1 | CC Chg | 11.30833 | 11.33389 | 0.00051818 | 4.2056 | 0.00585986 | 226.18 | 0.00585986 | 226.18 | 0 | 0 | 0.02216046 | 2025-07-04 04:30:00 | 0.00217926
4104 | 1 | CC Chg | 11.31111 | 11.33667 | 0.00051818 | 4.2059 | 0.0058613 | 226.24 | 0.0058613 | 226.24 | 0 | 0 | 0.02216651 | 2025-07-04 04:30:10 | 0.00217941
4105 | 1 | CC Chg | 11.31389 | 11.33944 | 0.00051819 | 4.2061 | 0.00586274 | 226.29 | 0.00586274 | 226.29 | 0 | 0 | 0.02217257 | 2025-07-04 04:30:20 | 0.00217956
4106 | 1 | CC Chg | 11.31667 | 11.34222 | 0.00051818 | 4.2064 | 0.00586418 | 226.35 | 0.00586418 | 226.35 | 0 | 0 | 0.02217862 | 2025-07-04 04:30:30 | 0.00217967
4107 | 1 | CC Chg | 11.31944 | 11.345 | 0.00051818 | 4.2066 | 0.00586562 | 226.4 | 0.00586562 | 226.4 | 0 | 0 | 0.02218468 | 2025-07-04 04:30:40 | 0.00217978
4108 | 1 | CC Chg | 11.32222 | 11.34778 | 0.00051818 | 4.2069 | 0.00586706 | 226.46 | 0.00586706 | 226.46 | 0 | 0 | 0.02219073 | 2025-07-04 04:30:50 | 0.00217993
4109 | 1 | CC Chg | 11.325 | 11.35056 | 0.00051819 | 4.2071 | 0.0058685 | 226.51 | 0.0058685 | 226.51 | 0 | 0 | 0.02219679 | 2025-07-04 04:31:00 | 0.00218008
4110 | 1 | CC Chg | 11.32778 | 11.35333 | 0.00051818 | 4.2074 | 0.00586993 | 226.57 | 0.00586993 | 226.57 | 0 | 0 | 0.02220284 | 2025-07-04 04:31:10 | 0.00218019
4111 | 1 | CC Chg | 11.33056 | 11.35611 | 0.00051817 | 4.2077 | 0.00587137 | 226.62 | 0.00587137 | 226.62 | 0 | 0 | 0.0222089 | 2025-07-04 04:31:20 | 0.0021803
4112 | 1 | CC Chg | 11.33333 | 11.35889 | 0.00051818 | 4.2079 | 0.00587281 | 226.68 | 0.00587281 | 226.68 | 0 | 0 | 0.02221496 | 2025-07-04 04:31:30 | 0.00218045
4113 | 1 | CC Chg | 11.33611 | 11.36167 | 0.00051819 | 4.2082 | 0.00587425 | 226.74 | 0.00587425 | 226.74 | 0 | 0 | 0.02222101 | 2025-07-04 04:31:40 | 0.00218065
4114 | 1 | CC Chg | 11.33889 | 11.36444 | 0.00051818 | 4.2084 | 0.00587569 | 226.79 | 0.00587569 | 226.79 | 0 | 0 | 0.02222707 | 2025-07-04 04:31:50 | 0.00218071
4115 | 1 | CC Chg | 11.34167 | 11.36722 | 0.00051818 | 4.2087 | 0.00587713 | 226.85 | 0.00587713 | 226.85 | 0 | 0 | 0.02223313 | 2025-07-04 04:32:00 | 0.00218086
4116 | 1 | CC Chg | 11.34444 | 11.37 | 0.00051818 | 4.2091 | 0.00587857 | 226.9 | 0.00587857 | 226.9 | 0 | 0 | 0.02223919 | 2025-07-04 04:32:10 | 0.00218107
4117 | 1 | CC Chg | 11.34722 | 11.37278 | 0.00051819 | 4.2092 | 0.00588001 | 226.96 | 0.00588001 | 226.96 | 0 | 0 | 0.02224525 | 2025-07-04 04:32:20 | 0.00218117
4118 | 1 | CC Chg | 11.35 | 11.37556 | 0.00051817 | 4.2095 | 0.00588145 | 227.01 | 0.00588145 | 227.01 | 0 | 0 | 0.0222513 | 2025-07-04 04:32:30 | 0.00218124
4119 | 1 | CC Chg | 11.35278 | 11.37833 | 0.00051817 | 4.2097 | 0.00588289 | 227.07 | 0.00588289 | 227.07 | 0 | 0 | 0.02225737 | 2025-07-04 04:32:40 | 0.00218134
4120 | 1 | CC Chg | 11.35556 | 11.38111 | 0.00051818 | 4.21 | 0.00588433 | 227.12 | 0.00588433 | 227.12 | 0 | 0 | 0.02226342 | 2025-07-04 04:32:50 | 0.00218154
4121 | 1 | CC Chg | 11.35833 | 11.38389 | 0.00051817 | 4.2103 | 0.00588577 | 227.18 | 0.00588577 | 227.18 | 0 | 0 | 0.02226948 | 2025-07-04 04:33:00 | 0.00218165
4122 | 1 | CC Chg | 11.36111 | 11.38667 | 0.00051817 | 4.2106 | 0.00588721 | 227.24 | 0.00588721 | 227.24 | 0 | 0 | 0.02227554 | 2025-07-04 04:33:10 | 0.00218181
4123 | 1 | CC Chg | 11.36389 | 11.38944 | 0.00051818 | 4.2108 | 0.00588865 | 227.29 | 0.00588865 | 227.29 | 0 | 0 | 0.02228161 | 2025-07-04 04:33:20 | 0.00218195
4124 | 1 | CC Chg | 11.36667 | 11.39222 | 0.00051818 | 4.2112 | 0.00589009 | 227.35 | 0.00589009 | 227.35 | 0 | 0 | 0.02228767 | 2025-07-04 04:33:30 | 0.00218216
4125 | 1 | CC Chg | 11.36944 | 11.395 | 0.00051819 | 4.2114 | 0.00589153 | 227.4 | 0.00589153 | 227.4 | 0 | 0 | 0.02229373 | 2025-07-04 04:33:40 | 0.00218231
4126 | 1 | CC Chg | 11.37222 | 11.39778 | 0.00051819 | 4.2117 | 0.00589296 | 227.46 | 0.00589296 | 227.46 | 0 | 0 | 0.02229979 | 2025-07-04 04:33:50 | 0.00218246
4127 | 1 | CC Chg | 11.375 | 11.40056 | 0.00051818 | 4.212 | 0.0058944 | 227.51 | 0.0058944 | 227.51 | 0 | 0 | 0.02230585 | 2025-07-04 04:34:00 | 0.00218257
4128 | 1 | CC Chg | 11.37778 | 11.40333 | 0.00051819 | 4.2123 | 0.00589584 | 227.57 | 0.00589584 | 227.57 | 0 | 0 | 0.02231192 | 2025-07-04 04:34:10 | 0.00218277
4129 | 1 | CC Chg | 11.38056 | 11.40611 | 0.00051818 | 4.2125 | 0.00589728 | 227.62 | 0.00589728 | 227.62 | 0 | 0 | 0.02231798 | 2025-07-04 04:34:20 | 0.00218283
4130 | 1 | CC Chg | 11.38333 | 11.40889 | 0.00051818 | 4.2129 | 0.00589872 | 227.68 | 0.00589872 | 227.68 | 0 | 0 | 0.02232404 | 2025-07-04 04:34:30 | 0.00218304
4131 | 1 | CC Chg | 11.38611 | 11.41167 | 0.00051819 | 4.2131 | 0.00590016 | 227.74 | 0.00590016 | 227.74 | 0 | 0 | 0.02233011 | 2025-07-04 04:34:40 | 0.00218319
4132 | 1 | CC Chg | 11.38889 | 11.41444 | 0.00051819 | 4.2135 | 0.0059016 | 227.79 | 0.0059016 | 227.79 | 0 | 0 | 0.02233617 | 2025-07-04 04:34:50 | 0.00218339
4133 | 1 | CC Chg | 11.39167 | 11.41722 | 0.00051818 | 4.2137 | 0.00590304 | 227.85 | 0.00590304 | 227.85 | 0 | 0 | 0.02234224 | 2025-07-04 04:35:00 | 0.00218346
4134 | 1 | CC Chg | 11.39444 | 11.42 | 0.00051819 | 4.2139 | 0.00590448 | 227.9 | 0.00590448 | 227.9 | 0 | 0 | 0.0223483 | 2025-07-04 04:35:10 | 0.0021836
4135 | 1 | CC Chg | 11.39722 | 11.42278 | 0.00051818 | 4.2141 | 0.00590592 | 227.96 | 0.00590592 | 227.96 | 0 | 0 | 0.02235437 | 2025-07-04 04:35:20 | 0.00218366
4136 | 1 | CC Chg | 11.4 | 11.42556 | 0.00051818 | 4.2145 | 0.00590736 | 228.01 | 0.00590736 | 228.01 | 0 | 0 | 0.02236043 | 2025-07-04 04:35:30 | 0.00218387
4137 | 1 | CC Chg | 11.40278 | 11.42833 | 0.00051818 | 4.2148 | 0.0059088 | 228.07 | 0.0059088 | 228.07 | 0 | 0 | 0.0223665 | 2025-07-04 04:35:40 | 0.00218403
4138 | 1 | CC Chg | 11.40556 | 11.43111 | 0.00051818 | 4.2151 | 0.00591024 | 228.12 | 0.00591024 | 228.12 | 0 | 0 | 0.02237257 | 2025-07-04 04:35:50 | 0.00218418
4139 | 1 | CC Chg | 11.40833 | 11.43389 | 0.00051818 | 4.2153 | 0.00591168 | 228.18 | 0.00591168 | 228.18 | 0 | 0 | 0.02237864 | 2025-07-04 04:36:00 | 0.00218428
4140 | 1 | CC Chg | 11.41111 | 11.43667 | 0.00051819 | 4.2157 | 0.00591312 | 228.24 | 0.00591312 | 228.24 | 0 | 0 | 0.0223847 | 2025-07-04 04:36:10 | 0.00218453
4141 | 1 | CC Chg | 11.41389 | 11.43944 | 0.00051819 | 4.216 | 0.00591456 | 228.29 | 0.00591456 | 228.29 | 0 | 0 | 0.02239077 | 2025-07-04 04:36:20 | 0.00218469
4142 | 1 | CC Chg | 11.41667 | 11.44222 | 0.00051818 | 4.2162 | 0.005916 | 228.35 | 0.005916 | 228.35 | 0 | 0 | 0.02239684 | 2025-07-04 04:36:30 | 0.00218475
4143 | 1 | CC Chg | 11.41944 | 11.445 | 0.00051819 | 4.2166 | 0.00591744 | 228.4 | 0.00591744 | 228.4 | 0 | 0 | 0.02240291 | 2025-07-04 04:36:40 | 0.002185
4144 | 1 | CC Chg | 11.42222 | 11.44778 | 0.00051817 | 4.2168 | 0.00591887 | 228.46 | 0.00591887 | 228.46 | 0 | 0 | 0.02240898 | 2025-07-04 04:36:50 | 0.00218502
4145 | 1 | CC Chg | 11.425 | 11.45056 | 0.00051817 | 4.2172 | 0.00592031 | 228.51 | 0.00592031 | 228.51 | 0 | 0 | 0.02241505 | 2025-07-04 04:37:00 | 0.00218523
4146 | 1 | CC Chg | 11.42778 | 11.45333 | 0.00051819 | 4.2175 | 0.00592175 | 228.57 | 0.00592175 | 228.57 | 0 | 0 | 0.02242112 | 2025-07-04 04:37:10 | 0.00218547
4147 | 1 | CC Chg | 11.43056 | 11.45611 | 0.00051818 | 4.2177 | 0.00592319 | 228.62 | 0.00592319 | 228.62 | 0 | 0 | 0.02242719 | 2025-07-04 04:37:20 | 0.00218553
4148 | 1 | CC Chg | 11.43333 | 11.45889 | 0.00051819 | 4.2181 | 0.00592463 | 228.68 | 0.00592463 | 228.68 | 0 | 0 | 0.02243326 | 2025-07-04 04:37:30 | 0.00218578
4149 | 1 | CC Chg | 11.43611 | 11.46167 | 0.00051819 | 4.2183 | 0.00592607 | 228.74 | 0.00592607 | 228.74 | 0 | 0 | 0.02243933 | 2025-07-04 04:37:40 | 0.00218588
4150 | 1 | CC Chg | 11.43889 | 11.46444 | 0.00051818 | 4.2186 | 0.00592751 | 228.79 | 0.00592751 | 228.79 | 0 | 0 | 0.02244541 | 2025-07-04 04:37:50 | 0.00218599
4151 | 1 | CC Chg | 11.44167 | 11.46722 | 0.00051819 | 4.219 | 0.00592895 | 228.85 | 0.00592895 | 228.85 | 0 | 0 | 0.02245148 | 2025-07-04 04:38:00 | 0.00218624
4152 | 1 | CC Chg | 11.44444 | 11.47 | 0.00051817 | 4.2192 | 0.00593039 | 228.9 | 0.00593039 | 228.9 | 0 | 0 | 0.02245755 | 2025-07-04 04:38:10 | 0.00218626
4153 | 1 | CC Chg | 11.44722 | 11.47278 | 0.00051818 | 4.2195 | 0.00593183 | 228.96 | 0.00593183 | 228.96 | 0 | 0 | 0.02246362 | 2025-07-04 04:38:20 | 0.00218646
4154 | 1 | CC Chg | 11.45 | 11.47556 | 0.00051818 | 4.2198 | 0.00593327 | 229.01 | 0.00593327 | 229.01 | 0 | 0 | 0.0224697 | 2025-07-04 04:38:30 | 0.00218662
4155 | 1 | CC Chg | 11.45278 | 11.47833 | 0.00051818 | 4.2201 | 0.00593471 | 229.07 | 0.00593471 | 229.07 | 0 | 0 | 0.02247577 | 2025-07-04 04:38:40 | 0.00218677
4156 | 1 | CC Chg | 11.45556 | 11.48111 | 0.00051818 | 4.2205 | 0.00593615 | 229.12 | 0.00593615 | 229.12 | 0 | 0 | 0.02248185 | 2025-07-04 04:38:50 | 0.00218698
4157 | 1 | CC Chg | 11.45833 | 11.48389 | 0.00051817 | 4.2207 | 0.00593759 | 229.18 | 0.00593759 | 229.18 | 0 | 0 | 0.02248792 | 2025-07-04 04:39:00 | 0.00218704
4158 | 1 | CC Chg | 11.46111 | 11.48667 | 0.00051819 | 4.2211 | 0.00593903 | 229.24 | 0.00593903 | 229.24 | 0 | 0 | 0.022494 | 2025-07-04 04:39:10 | 0.00218733
4159 | 1 | CC Chg | 11.46389 | 11.48944 | 0.00051818 | 4.2214 | 0.00594047 | 229.29 | 0.00594047 | 229.29 | 0 | 0 | 0.02250007 | 2025-07-04 04:39:20 | 0.00218745
4160 | 1 | CC Chg | 11.46667 | 11.49222 | 0.00051817 | 4.2216 | 0.0059419 | 229.35 | 0.0059419 | 229.35 | 0 | 0 | 0.02250615 | 2025-07-04 04:39:30 | 0.00218751
4161 | 1 | CC Chg | 11.46944 | 11.495 | 0.00051819 | 4.2219 | 0.00594334 | 229.4 | 0.00594334 | 229.4 | 0 | 0 | 0.02251223 | 2025-07-04 04:39:40 | 0.00218775
4162 | 1 | CC Chg | 11.47222 | 11.49778 | 0.00051818 | 4.2222 | 0.00594478 | 229.46 | 0.00594478 | 229.46 | 0 | 0 | 0.0225183 | 2025-07-04 04:39:50 | 0.00218786
4163 | 1 | CC Chg | 11.475 | 11.50056 | 0.00051818 | 4.2226 | 0.00594622 | 229.51 | 0.00594622 | 229.51 | 0 | 0 | 0.02252438 | 2025-07-04 04:40:00 | 0.00218807
4164 | 1 | CC Chg | 11.47778 | 11.50333 | 0.00051818 | 4.2228 | 0.00594766 | 229.57 | 0.00594766 | 229.57 | 0 | 0 | 0.02253046 | 2025-07-04 04:40:10 | 0.00218817
4165 | 1 | CC Chg | 11.48056 | 11.50611 | 0.00051817 | 4.2231 | 0.0059491 | 229.62 | 0.0059491 | 229.62 | 0 | 0 | 0.02253654 | 2025-07-04 04:40:20 | 0.00218828
4166 | 1 | CC Chg | 11.48333 | 11.50889 | 0.00051817 | 4.2234 | 0.00595054 | 229.68 | 0.00595054 | 229.68 | 0 | 0 | 0.02254262 | 2025-07-04 04:40:30 | 0.00218844
4167 | 1 | CC Chg | 11.48611 | 11.51167 | 0.00051818 | 4.2237 | 0.00595198 | 229.74 | 0.00595198 | 229.74 | 0 | 0 | 0.0225487 | 2025-07-04 04:40:40 | 0.00218864
4168 | 1 | CC Chg | 11.48889 | 11.51444 | 0.00051817 | 4.224 | 0.00595342 | 229.79 | 0.00595342 | 229.79 | 0 | 0 | 0.02255477 | 2025-07-04 04:40:50 | 0.00218875
4169 | 1 | CC Chg | 11.49167 | 11.51722 | 0.00051818 | 4.2244 | 0.00595486 | 229.85 | 0.00595486 | 229.85 | 0 | 0 | 0.02256085 | 2025-07-04 04:41:00 | 0.002189
4170 | 1 | CC Chg | 11.49444 | 11.52 | 0.00051818 | 4.2246 | 0.0059563 | 229.9 | 0.0059563 | 229.9 | 0 | 0 | 0.02256694 | 2025-07-04 04:41:10 | 0.0021891
4171 | 1 | CC Chg | 11.49722 | 11.52278 | 0.00051818 | 4.2249 | 0.00595774 | 229.96 | 0.00595774 | 229.96 | 0 | 0 | 0.02257302 | 2025-07-04 04:41:20 | 0.00218926
4172 | 1 | CC Chg | 11.5 | 11.52556 | 0.00051818 | 4.2252 | 0.00595918 | 230.01 | 0.00595918 | 230.01 | 0 | 0 | 0.0225791 | 2025-07-04 04:41:30 | 0.00218941
4173 | 1 | CC Chg | 11.50278 | 11.52833 | 0.00051818 | 4.2255 | 0.00596062 | 230.07 | 0.00596062 | 230.07 | 0 | 0 | 0.02258518 | 2025-07-04 04:41:40 | 0.00218957
4174 | 1 | CC Chg | 11.50556 | 11.53111 | 0.00051817 | 4.2258 | 0.00596206 | 230.12 | 0.00596206 | 230.12 | 0 | 0 | 0.02259126 | 2025-07-04 04:41:50 | 0.00218968
4175 | 1 | CC Chg | 11.50833 | 11.53389 | 0.00051818 | 4.2261 | 0.0059635 | 230.18 | 0.0059635 | 230.18 | 0 | 0 | 0.02259735 | 2025-07-04 04:42:00 | 0.00218988
4176 | 1 | CC Chg | 11.51111 | 11.53667 | 0.00051817 | 4.2264 | 0.00596493 | 230.24 | 0.00596493 | 230.24 | 0 | 0 | 0.02260343 | 2025-07-04 04:42:10 | 0.00218999
4177 | 1 | CC Chg | 11.51389 | 11.53944 | 0.00051817 | 4.2268 | 0.00596637 | 230.29 | 0.00596637 | 230.29 | 0 | 0 | 0.02260951 | 2025-07-04 04:42:20 | 0.0021902
4178 | 1 | CC Chg | 11.51667 | 11.54222 | 0.00051818 | 4.227 | 0.00596781 | 230.35 | 0.00596781 | 230.35 | 0 | 0 | 0.0226156 | 2025-07-04 04:42:30 | 0.00219035
4179 | 1 | CC Chg | 11.51944 | 11.545 | 0.00051818 | 4.2273 | 0.00596925 | 230.4 | 0.00596925 | 230.4 | 0 | 0 | 0.02262168 | 2025-07-04 04:42:40 | 0.0021905
4180 | 1 | CC Chg | 11.52222 | 11.54778 | 0.00051817 | 4.2276 | 0.00597069 | 230.46 | 0.00597069 | 230.46 | 0 | 0 | 0.02262777 | 2025-07-04 04:42:50 | 0.00219062
4181 | 1 | CC Chg | 11.525 | 11.55056 | 0.00051817 | 4.2279 | 0.00597213 | 230.51 | 0.00597213 | 230.51 | 0 | 0 | 0.02263385 | 2025-07-04 04:43:00 | 0.00219077
4182 | 1 | CC Chg | 11.52778 | 11.55333 | 0.00051818 | 4.2282 | 0.00597357 | 230.57 | 0.00597357 | 230.57 | 0 | 0 | 0.02263994 | 2025-07-04 04:43:10 | 0.00219097
4183 | 1 | CC Chg | 11.53056 | 11.55611 | 0.00051818 | 4.2285 | 0.00597501 | 230.62 | 0.00597501 | 230.62 | 0 | 0 | 0.02264602 | 2025-07-04 04:43:20 | 0.00219112
4184 | 1 | CC Chg | 11.53333 | 11.55889 | 0.00051818 | 4.2288 | 0.00597645 | 230.68 | 0.00597645 | 230.68 | 0 | 0 | 0.02265211 | 2025-07-04 04:43:30 | 0.00219128
4185 | 1 | CC Chg | 11.53611 | 11.56167 | 0.00051818 | 4.2291 | 0.00597789 | 230.74 | 0.00597789 | 230.74 | 0 | 0 | 0.0226582 | 2025-07-04 04:43:40 | 0.00219144
4186 | 1 | CC Chg | 11.53889 | 11.56444 | 0.00051817 | 4.2294 | 0.00597933 | 230.79 | 0.00597933 | 230.79 | 0 | 0 | 0.02266429 | 2025-07-04 04:43:50 | 0.00219155
4187 | 1 | CC Chg | 11.54167 | 11.56722 | 0.00051817 | 4.2297 | 0.00598077 | 230.85 | 0.00598077 | 230.85 | 0 | 0 | 0.02267037 | 2025-07-04 04:44:00 | 0.0021917
4188 | 1 | CC Chg | 11.54444 | 11.57 | 0.00051818 | 4.23 | 0.00598221 | 230.9 | 0.00598221 | 230.9 | 0 | 0 | 0.02267646 | 2025-07-04 04:44:10 | 0.0021919
4189 | 1 | CC Chg | 11.54722 | 11.57278 | 0.00051818 | 4.2304 | 0.00598365 | 230.96 | 0.00598365 | 230.96 | 0 | 0 | 0.02268255 | 2025-07-04 04:44:20 | 0.00219211
4190 | 1 | CC Chg | 11.55 | 11.57556 | 0.00051818 | 4.2307 | 0.00598509 | 231.01 | 0.00598509 | 231.01 | 0 | 0 | 0.02268864 | 2025-07-04 04:44:30 | 0.00219226
4191 | 1 | CC Chg | 11.55278 | 11.57833 | 0.00051818 | 4.2309 | 0.00598653 | 231.07 | 0.00598653 | 231.07 | 0 | 0 | 0.02269473 | 2025-07-04 04:44:40 | 0.00219237
4192 | 1 | CC Chg | 11.55556 | 11.58111 | 0.00051818 | 4.2313 | 0.00598797 | 231.12 | 0.00598797 | 231.12 | 0 | 0 | 0.02270082 | 2025-07-04 04:44:50 | 0.00219258
4193 | 1 | CC Chg | 11.55833 | 11.58389 | 0.00051818 | 4.2316 | 0.0059894 | 231.18 | 0.0059894 | 231.18 | 0 | 0 | 0.02270691 | 2025-07-04 04:45:00 | 0.00219273
4194 | 1 | CC Chg | 11.56111 | 11.58667 | 0.00051818 | 4.2319 | 0.00599084 | 231.24 | 0.00599084 | 231.24 | 0 | 0 | 0.022713 | 2025-07-04 04:45:10 | 0.00219289
4195 | 1 | CC Chg | 11.56389 | 11.58944 | 0.00051818 | 4.2322 | 0.00599228 | 231.29 | 0.00599228 | 231.29 | 0 | 0 | 0.02271909 | 2025-07-04 04:45:20 | 0.00219304
4196 | 1 | CC Chg | 11.56667 | 11.59222 | 0.00051817 | 4.2325 | 0.00599372 | 231.35 | 0.00599372 | 231.35 | 0 | 0 | 0.02272519 | 2025-07-04 04:45:30 | 0.00219315
4197 | 1 | CC Chg | 11.56944 | 11.595 | 0.00051819 | 4.2328 | 0.00599516 | 231.4 | 0.00599516 | 231.4 | 0 | 0 | 0.02273128 | 2025-07-04 04:45:40 | 0.00219339
4198 | 1 | CC Chg | 11.57222 | 11.59778 | 0.00051817 | 4.2332 | 0.0059966 | 231.46 | 0.0059966 | 231.46 | 0 | 0 | 0.02273737 | 2025-07-04 04:45:50 | 0.00219352
4199 | 1 | CC Chg | 11.575 | 11.60056 | 0.00051819 | 4.2334 | 0.00599804 | 231.51 | 0.00599804 | 231.51 | 0 | 0 | 0.02274346 | 2025-07-04 04:46:00 | 0.00219371
4200 | 1 | CC Chg | 11.57778 | 11.60333 | 0.00051818 | 4.2338 | 0.00599948 | 231.57 | 0.00599948 | 231.57 | 0 | 0 | 0.02274956 | 2025-07-04 04:46:10 | 0.00219387
4201 | 1 | CC Chg | 11.58056 | 11.60611 | 0.00051819 | 4.2341 | 0.00600092 | 231.62 | 0.00600092 | 231.62 | 0 | 0 | 0.02275565 | 2025-07-04 04:46:20 | 0.00219407
4202 | 1 | CC Chg | 11.58333 | 11.60889 | 0.00051818 | 4.2344 | 0.00600236 | 231.68 | 0.00600236 | 231.68 | 0 | 0 | 0.02276175 | 2025-07-04 04:46:30 | 0.00219418
4203 | 1 | CC Chg | 11.58611 | 11.61167 | 0.00051817 | 4.2348 | 0.0060038 | 231.74 | 0.0060038 | 231.74 | 0 | 0 | 0.02276784 | 2025-07-04 04:46:40 | 0.00219435
4204 | 1 | CC Chg | 11.58889 | 11.61444 | 0.00051818 | 4.2351 | 0.00600524 | 231.79 | 0.00600524 | 231.79 | 0 | 0 | 0.02277394 | 2025-07-04 04:46:50 | 0.00219454
4205 | 1 | CC Chg | 11.59167 | 11.61722 | 0.00051818 | 4.2354 | 0.00600668 | 231.85 | 0.00600668 | 231.85 | 0 | 0 | 0.02278003 | 2025-07-04 04:47:00 | 0.0021947
4206 | 1 | CC Chg | 11.59444 | 11.62 | 0.00051818 | 4.2357 | 0.00600812 | 231.9 | 0.00600812 | 231.9 | 0 | 0 | 0.02278613 | 2025-07-04 04:47:10 | 0.00219486
4207 | 1 | CC Chg | 11.59722 | 11.62278 | 0.00051818 | 4.2361 | 0.00600956 | 231.96 | 0.00600956 | 231.96 | 0 | 0 | 0.02279223 | 2025-07-04 04:47:20 | 0.00219506
4208 | 1 | CC Chg | 11.6 | 11.62556 | 0.00051819 | 4.2365 | 0.006011 | 232.01 | 0.006011 | 232.01 | 0 | 0 | 0.02279833 | 2025-07-04 04:47:30 | 0.00219531
4209 | 1 | CC Chg | 11.60278 | 11.62833 | 0.00051818 | 4.2367 | 0.00601243 | 232.07 | 0.00601243 | 232.07 | 0 | 0 | 0.02280442 | 2025-07-04 04:47:40 | 0.00219537
4210 | 1 | CC Chg | 11.60556 | 11.63111 | 0.00051818 | 4.2371 | 0.00601387 | 232.12 | 0.00601387 | 232.12 | 0 | 0 | 0.02281052 | 2025-07-04 04:47:50 | 0.00219558
4211 | 1 | CC Chg | 11.60833 | 11.63389 | 0.00051817 | 4.2374 | 0.00601531 | 232.18 | 0.00601531 | 232.18 | 0 | 0 | 0.02281662 | 2025-07-04 04:48:00 | 0.00219569
4212 | 1 | CC Chg | 11.61111 | 11.63667 | 0.00051818 | 4.2377 | 0.00601675 | 232.24 | 0.00601675 | 232.24 | 0 | 0 | 0.02282272 | 2025-07-04 04:48:10 | 0.00219589
4213 | 1 | CC Chg | 11.61389 | 11.63944 | 0.00051818 | 4.238 | 0.00601819 | 232.29 | 0.00601819 | 232.29 | 0 | 0 | 0.02282882 | 2025-07-04 04:48:20 | 0.00219605
4214 | 1 | CC Chg | 11.61667 | 11.64222 | 0.00051817 | 4.2384 | 0.00601963 | 232.35 | 0.00601963 | 232.35 | 0 | 0 | 0.02283492 | 2025-07-04 04:48:30 | 0.00219621
4215 | 1 | CC Chg | 11.61944 | 11.645 | 0.00051818 | 4.2388 | 0.00602107 | 232.4 | 0.00602107 | 232.4 | 0 | 0 | 0.02284102 | 2025-07-04 04:48:40 | 0.00219646
4216 | 1 | CC Chg | 11.62222 | 11.64778 | 0.00051818 | 4.2391 | 0.00602251 | 232.46 | 0.00602251 | 232.46 | 0 | 0 | 0.02284712 | 2025-07-04 04:48:50 | 0.00219662
4217 | 1 | CC Chg | 11.625 | 11.65056 | 0.00051817 | 4.2394 | 0.00602395 | 232.51 | 0.00602395 | 232.51 | 0 | 0 | 0.02285323 | 2025-07-04 04:49:00 | 0.00219673
4218 | 1 | CC Chg | 11.62778 | 11.65333 | 0.00051819 | 4.2398 | 0.00602539 | 232.57 | 0.00602539 | 232.57 | 0 | 0 | 0.02285933 | 2025-07-04 04:49:10 | 0.00219702
4219 | 1 | CC Chg | 11.63056 | 11.65611 | 0.00051818 | 4.2401 | 0.00602683 | 232.62 | 0.00602683 | 232.62 | 0 | 0 | 0.02286543 | 2025-07-04 04:49:20 | 0.00219714
4220 | 1 | CC Chg | 11.63333 | 11.65889 | 0.00051817 | 4.2405 | 0.00602827 | 232.68 | 0.00602827 | 232.68 | 0 | 0 | 0.02287153 | 2025-07-04 04:49:30 | 0.0021973
4221 | 1 | CC Chg | 11.63611 | 11.66167 | 0.00051818 | 4.2409 | 0.00602971 | 232.74 | 0.00602971 | 232.74 | 0 | 0 | 0.02287764 | 2025-07-04 04:49:40 | 0.00219755
4222 | 1 | CC Chg | 11.63889 | 11.66444 | 0.00051818 | 4.2412 | 0.00603115 | 232.79 | 0.00603115 | 232.79 | 0 | 0 | 0.02288374 | 2025-07-04 04:49:50 | 0.00219771
4223 | 1 | CC Chg | 11.64167 | 11.66722 | 0.00051817 | 4.2415 | 0.00603259 | 232.85 | 0.00603259 | 232.85 | 0 | 0 | 0.02288985 | 2025-07-04 04:50:00 | 0.00219782
4224 | 1 | CC Chg | 11.64444 | 11.67 | 0.00051818 | 4.2419 | 0.00603403 | 232.9 | 0.00603403 | 232.9 | 0 | 0 | 0.02289595 | 2025-07-04 04:50:10 | 0.00219807
4225 | 1 | CC Chg | 11.64722 | 11.67278 | 0.00051819 | 4.2422 | 0.00603546 | 232.96 | 0.00603546 | 232.96 | 0 | 0 | 0.02290206 | 2025-07-04 04:50:20 | 0.00219827
4226 | 1 | CC Chg | 11.65 | 11.67556 | 0.00051817 | 4.2426 | 0.0060369 | 233.01 | 0.0060369 | 233.01 | 0 | 0 | 0.02290817 | 2025-07-04 04:50:30 | 0.00219839
4227 | 1 | CC Chg | 11.65278 | 11.67833 | 0.00051818 | 4.2429 | 0.00603834 | 233.07 | 0.00603834 | 233.07 | 0 | 0 | 0.02291427 | 2025-07-04 04:50:40 | 0.00219859
4228 | 1 | CC Chg | 11.65556 | 11.68111 | 0.00051818 | 4.2433 | 0.00603978 | 233.12 | 0.00603978 | 233.12 | 0 | 0 | 0.02292038 | 2025-07-04 04:50:50 | 0.00219879
4229 | 1 | CC Chg | 11.65833 | 11.68389 | 0.00051818 | 4.2437 | 0.00604122 | 233.18 | 0.00604122 | 233.18 | 0 | 0 | 0.02292649 | 2025-07-04 04:51:00 | 0.002199
4230 | 1 | CC Chg | 11.66111 | 11.68667 | 0.00051817 | 4.244 | 0.00604266 | 233.24 | 0.00604266 | 233.24 | 0 | 0 | 0.0229326 | 2025-07-04 04:51:10 | 0.00219911
4231 | 1 | CC Chg | 11.66389 | 11.68944 | 0.00051817 | 4.2444 | 0.0060441 | 233.29 | 0.0060441 | 233.29 | 0 | 0 | 0.02293871 | 2025-07-04 04:51:20 | 0.00219932
4232 | 1 | CC Chg | 11.66667 | 11.69222 | 0.00051819 | 4.2448 | 0.00604554 | 233.35 | 0.00604554 | 233.35 | 0 | 0 | 0.02294481 | 2025-07-04 04:51:30 | 0.00219961
4233 | 1 | CC Chg | 11.66944 | 11.695 | 0.00051818 | 4.2452 | 0.00604698 | 233.4 | 0.00604698 | 233.4 | 0 | 0 | 0.02295092 | 2025-07-04 04:51:40 | 0.00219978
4234 | 1 | CC Chg | 11.67222 | 11.69778 | 0.00051817 | 4.2455 | 0.00604842 | 233.46 | 0.00604842 | 233.46 | 0 | 0 | 0.02295704 | 2025-07-04 04:51:50 | 0.00219989
4235 | 1 | CC Chg | 11.675 | 11.70056 | 0.00051818 | 4.2459 | 0.00604986 | 233.51 | 0.00604986 | 233.51 | 0 | 0 | 0.02296315 | 2025-07-04 04:52:00 | 0.00220014
4236 | 1 | CC Chg | 11.67778 | 11.70333 | 0.00051818 | 4.2463 | 0.0060513 | 233.57 | 0.0060513 | 233.57 | 0 | 0 | 0.02296926 | 2025-07-04 04:52:10 | 0.00220035
4237 | 1 | CC Chg | 11.68056 | 11.70611 | 0.00051818 | 4.2467 | 0.00605274 | 233.62 | 0.00605274 | 233.62 | 0 | 0 | 0.02297537 | 2025-07-04 04:52:20 | 0.00220056
4238 | 1 | CC Chg | 11.68333 | 11.70889 | 0.00051819 | 4.2471 | 0.00605418 | 233.68 | 0.00605418 | 233.68 | 0 | 0 | 0.02298148 | 2025-07-04 04:52:30 | 0.0022008
4239 | 1 | CC Chg | 11.68611 | 11.71167 | 0.00051818 | 4.2475 | 0.00605562 | 233.74 | 0.00605562 | 233.74 | 0 | 0 | 0.0229876 | 2025-07-04 04:52:40 | 0.00220097
4240 | 1 | CC Chg | 11.68889 | 11.71444 | 0.00051817 | 4.2478 | 0.00605706 | 233.79 | 0.00605706 | 233.79 | 0 | 0 | 0.02299371 | 2025-07-04 04:52:50 | 0.00220108
4241 | 1 | CC Chg | 11.69167 | 11.71722 | 0.00051818 | 4.2482 | 0.0060585 | 233.85 | 0.0060585 | 233.85 | 0 | 0 | 0.02299983 | 2025-07-04 04:53:00 | 0.00220133
4242 | 1 | CC Chg | 11.69444 | 11.72 | 0.00051818 | 4.2486 | 0.00605993 | 233.9 | 0.00605993 | 233.9 | 0 | 0 | 0.02300594 | 2025-07-04 04:53:10 | 0.00220154
4243 | 1 | CC Chg | 11.69722 | 11.72278 | 0.00051817 | 4.249 | 0.00606137 | 233.96 | 0.00606137 | 233.96 | 0 | 0 | 0.02301206 | 2025-07-04 04:53:20 | 0.0022017
4244 | 1 | CC Chg | 11.7 | 11.72556 | 0.00051818 | 4.2494 | 0.00606281 | 234.01 | 0.00606281 | 234.01 | 0 | 0 | 0.02301817 | 2025-07-04 04:53:30 | 0.00220195
4245 | 1 | CC Chg | 11.70278 | 11.72833 | 0.00051818 | 4.2498 | 0.00606425 | 234.07 | 0.00606425 | 234.07 | 0 | 0 | 0.02302429 | 2025-07-04 04:53:40 | 0.00220216
4246 | 1 | CC Chg | 11.70556 | 11.73111 | 0.00051817 | 4.2502 | 0.00606569 | 234.12 | 0.00606569 | 234.12 | 0 | 0 | 0.02303041 | 2025-07-04 04:53:50 | 0.00220233
4247 | 1 | CC Chg | 11.70833 | 11.73389 | 0.00051819 | 4.2506 | 0.00606713 | 234.18 | 0.00606713 | 234.18 | 0 | 0 | 0.02303653 | 2025-07-04 04:54:00 | 0.00220262
4248 | 1 | CC Chg | 11.71111 | 11.73667 | 0.00051819 | 4.251 | 0.00606857 | 234.24 | 0.00606857 | 234.24 | 0 | 0 | 0.02304264 | 2025-07-04 04:54:10 | 0.00220283
4249 | 1 | CC Chg | 11.71389 | 11.73944 | 0.00051817 | 4.2513 | 0.00607001 | 234.29 | 0.00607001 | 234.29 | 0 | 0 | 0.02304876 | 2025-07-04 04:54:20 | 0.0022029
4250 | 1 | CC Chg | 11.71667 | 11.74222 | 0.00051818 | 4.2518 | 0.00607145 | 234.35 | 0.00607145 | 234.35 | 0 | 0 | 0.02305488 | 2025-07-04 04:54:30 | 0.0022032
4251 | 1 | CC Chg | 11.71944 | 11.745 | 0.00051818 | 4.2521 | 0.00607289 | 234.4 | 0.00607289 | 234.4 | 0 | 0 | 0.023061 | 2025-07-04 04:54:40 | 0.00220335
4252 | 1 | CC Chg | 11.72222 | 11.74778 | 0.00051818 | 4.2526 | 0.00607433 | 234.46 | 0.00607433 | 234.46 | 0 | 0 | 0.02306712 | 2025-07-04 04:54:50 | 0.00220361
4253 | 1 | CC Chg | 11.725 | 11.75056 | 0.00051819 | 4.253 | 0.00607577 | 234.51 | 0.00607577 | 234.51 | 0 | 0 | 0.02307324 | 2025-07-04 04:55:00 | 0.00220386
4254 | 1 | CC Chg | 11.72778 | 11.75333 | 0.00051819 | 4.2534 | 0.00607721 | 234.57 | 0.00607721 | 234.57 | 0 | 0 | 0.02307937 | 2025-07-04 04:55:10 | 0.00220407
4255 | 1 | CC Chg | 11.73056 | 11.75611 | 0.00051818 | 4.2537 | 0.00607865 | 234.62 | 0.00607865 | 234.62 | 0 | 0 | 0.02308549 | 2025-07-04 04:55:20 | 0.00220418
4256 | 1 | CC Chg | 11.73333 | 11.75889 | 0.00051818 | 4.2542 | 0.00608009 | 234.68 | 0.00608009 | 234.68 | 0 | 0 | 0.02309161 | 2025-07-04 04:55:30 | 0.00220444
4257 | 1 | CC Chg | 11.73611 | 11.76167 | 0.00051817 | 4.2546 | 0.00608153 | 234.74 | 0.00608153 | 234.74 | 0 | 0 | 0.02309774 | 2025-07-04 04:55:40 | 0.00220461
4258 | 1 | CC Chg | 11.73889 | 11.76444 | 0.00051818 | 4.255 | 0.00608296 | 234.79 | 0.00608296 | 234.79 | 0 | 0 | 0.02310386 | 2025-07-04 04:55:50 | 0.00220486
4259 | 1 | CC Chg | 11.74167 | 11.76722 | 0.00051819 | 4.2554 | 0.0060844 | 234.85 | 0.0060844 | 234.85 | 0 | 0 | 0.02310998 | 2025-07-04 04:56:00 | 0.00220511
4260 | 1 | CC Chg | 11.74444 | 11.77 | 0.00051818 | 4.2558 | 0.00608584 | 234.9 | 0.00608584 | 234.9 | 0 | 0 | 0.02311611 | 2025-07-04 04:56:10 | 0.00220527
4261 | 1 | CC Chg | 11.74722 | 11.77278 | 0.00051818 | 4.2562 | 0.00608728 | 234.96 | 0.00608728 | 234.96 | 0 | 0 | 0.02312224 | 2025-07-04 04:56:20 | 0.00220548
4262 | 1 | CC Chg | 11.75 | 11.77556 | 0.00051818 | 4.2567 | 0.00608872 | 235.01 | 0.00608872 | 235.01 | 0 | 0 | 0.02312836 | 2025-07-04 04:56:30 | 0.00220574
4263 | 1 | CC Chg | 11.75278 | 11.77833 | 0.00051817 | 4.2571 | 0.00609016 | 235.07 | 0.00609016 | 235.07 | 0 | 0 | 0.02313449 | 2025-07-04 04:56:40 | 0.0022059
4264 | 1 | CC Chg | 11.75556 | 11.78111 | 0.00051819 | 4.2575 | 0.0060916 | 235.12 | 0.0060916 | 235.12 | 0 | 0 | 0.02314062 | 2025-07-04 04:56:50 | 0.00220619
4265 | 1 | CC Chg | 11.75833 | 11.78389 | 0.00051818 | 4.258 | 0.00609304 | 235.18 | 0.00609304 | 235.18 | 0 | 0 | 0.02314675 | 2025-07-04 04:57:00 | 0.00220641
4266 | 1 | CC Chg | 11.76111 | 11.78667 | 0.00051818 | 4.2583 | 0.00609448 | 235.24 | 0.00609448 | 235.24 | 0 | 0 | 0.02315288 | 2025-07-04 04:57:10 | 0.00220657
4267 | 1 | CC Chg | 11.76389 | 11.78944 | 0.00051819 | 4.2589 | 0.00609592 | 235.29 | 0.00609592 | 235.29 | 0 | 0 | 0.02315901 | 2025-07-04 04:57:20 | 0.00220692
4268 | 1 | CC Chg | 11.76667 | 11.79222 | 0.00051818 | 4.2593 | 0.00609736 | 235.35 | 0.00609736 | 235.35 | 0 | 0 | 0.02316514 | 2025-07-04 04:57:30 | 0.00220708
4269 | 1 | CC Chg | 11.76944 | 11.795 | 0.00051818 | 4.2597 | 0.0060988 | 235.4 | 0.0060988 | 235.4 | 0 | 0 | 0.02317127 | 2025-07-04 04:57:40 | 0.00220729
4270 | 1 | CC Chg | 11.77222 | 11.79778 | 0.00051818 | 4.2602 | 0.00610024 | 235.46 | 0.00610024 | 235.46 | 0 | 0 | 0.0231774 | 2025-07-04 04:57:50 | 0.00220755
4271 | 1 | CC Chg | 11.775 | 11.80056 | 0.00051818 | 4.2606 | 0.00610168 | 235.51 | 0.00610168 | 235.51 | 0 | 0 | 0.02318353 | 2025-07-04 04:58:00 | 0.00220776
4272 | 1 | CC Chg | 11.77778 | 11.80333 | 0.00051818 | 4.2611 | 0.00610312 | 235.57 | 0.00610312 | 235.57 | 0 | 0 | 0.02318967 | 2025-07-04 04:58:10 | 0.00220802
4273 | 1 | CC Chg | 11.78056 | 11.80611 | 0.00051819 | 4.2616 | 0.00610455 | 235.62 | 0.00610455 | 235.62 | 0 | 0 | 0.0231958 | 2025-07-04 04:58:20 | 0.00220832
4274 | 1 | CC Chg | 11.78333 | 11.80889 | 0.00051818 | 4.262 | 0.00610599 | 235.68 | 0.00610599 | 235.68 | 0 | 0 | 0.02320193 | 2025-07-04 04:58:30 | 0.00220848
4275 | 1 | CC Chg | 11.78611 | 11.81167 | 0.00051818 | 4.2624 | 0.00610743 | 235.74 | 0.00610743 | 235.74 | 0 | 0 | 0.02320807 | 2025-07-04 04:58:40 | 0.00220869
4276 | 1 | CC Chg | 11.78889 | 11.81444 | 0.00051817 | 4.263 | 0.00610887 | 235.79 | 0.00610887 | 235.79 | 0 | 0 | 0.0232142 | 2025-07-04 04:58:50 | 0.00220896
4277 | 1 | CC Chg | 11.79167 | 11.81722 | 0.00051818 | 4.2634 | 0.00611031 | 235.85 | 0.00611031 | 235.85 | 0 | 0 | 0.02322034 | 2025-07-04 04:59:00 | 0.00220921
4278 | 1 | CC Chg | 11.79444 | 11.82 | 0.00051818 | 4.2639 | 0.00611175 | 235.9 | 0.00611175 | 235.9 | 0 | 0 | 0.02322648 | 2025-07-04 04:59:10 | 0.00220947
4279 | 1 | CC Chg | 11.79722 | 11.82278 | 0.00051818 | 4.2643 | 0.00611319 | 235.96 | 0.00611319 | 235.96 | 0 | 0 | 0.02323262 | 2025-07-04 04:59:20 | 0.00220968
4280 | 1 | CC Chg | 11.8 | 11.82556 | 0.00051819 | 4.2649 | 0.00611463 | 236.01 | 0.00611463 | 236.01 | 0 | 0 | 0.02323875 | 2025-07-04 04:59:30 | 0.00221003
4281 | 1 | CC Chg | 11.80278 | 11.82833 | 0.00051818 | 4.2653 | 0.00611607 | 236.07 | 0.00611607 | 236.07 | 0 | 0 | 0.02324489 | 2025-07-04 04:59:40 | 0.00221019
4282 | 1 | CC Chg | 11.80556 | 11.83111 | 0.00051817 | 4.2658 | 0.00611751 | 236.12 | 0.00611751 | 236.12 | 0 | 0 | 0.02325103 | 2025-07-04 04:59:50 | 0.00221041
4283 | 1 | CC Chg | 11.80833 | 11.83389 | 0.00051818 | 4.2663 | 0.00611895 | 236.18 | 0.00611895 | 236.18 | 0 | 0 | 0.02325717 | 2025-07-04 05:00:00 | 0.00221071
4284 | 1 | CC Chg | 11.81111 | 11.83667 | 0.00051818 | 4.2667 | 0.00612039 | 236.24 | 0.00612039 | 236.24 | 0 | 0 | 0.02326331 | 2025-07-04 05:00:10 | 0.00221092
4285 | 1 | CC Chg | 11.81389 | 11.83944 | 0.00051818 | 4.2673 | 0.00612183 | 236.29 | 0.00612183 | 236.29 | 0 | 0 | 0.02326946 | 2025-07-04 05:00:20 | 0.00221123
4286 | 1 | CC Chg | 11.81667 | 11.84222 | 0.00051818 | 4.2677 | 0.00612327 | 236.35 | 0.00612327 | 236.35 | 0 | 0 | 0.0232756 | 2025-07-04 05:00:30 | 0.00221144
4287 | 1 | CC Chg | 11.81944 | 11.845 | 0.00051818 | 4.2682 | 0.00612471 | 236.4 | 0.00612471 | 236.4 | 0 | 0 | 0.02328174 | 2025-07-04 05:00:40 | 0.0022117
4288 | 1 | CC Chg | 11.82222 | 11.84778 | 0.00051817 | 4.2687 | 0.00612615 | 236.46 | 0.00612615 | 236.46 | 0 | 0 | 0.02328789 | 2025-07-04 05:00:50 | 0.00221191
4289 | 1 | CC Chg | 11.825 | 11.85056 | 0.00051818 | 4.2692 | 0.00612758 | 236.51 | 0.00612758 | 236.51 | 0 | 0 | 0.02329403 | 2025-07-04 05:01:00 | 0.00221221
4290 | 1 | CC Chg | 11.82778 | 11.85333 | 0.00051818 | 4.2696 | 0.00612902 | 236.57 | 0.00612902 | 236.57 | 0 | 0 | 0.02330018 | 2025-07-04 05:01:10 | 0.00221242
4291 | 1 | CC Chg | 11.83056 | 11.85611 | 0.00051818 | 4.2702 | 0.00613046 | 236.62 | 0.00613046 | 236.62 | 0 | 0 | 0.02330632 | 2025-07-04 05:01:20 | 0.00221273
4292 | 1 | CC Chg | 11.83333 | 11.85889 | 0.00051817 | 4.2707 | 0.0061319 | 236.68 | 0.0061319 | 236.68 | 0 | 0 | 0.02331247 | 2025-07-04 05:01:30 | 0.00221295
4293 | 1 | CC Chg | 11.83611 | 11.86167 | 0.00051818 | 4.2712 | 0.00613334 | 236.74 | 0.00613334 | 236.74 | 0 | 0 | 0.02331862 | 2025-07-04 05:01:40 | 0.00221325
4294 | 1 | CC Chg | 11.83889 | 11.86444 | 0.00051818 | 4.2716 | 0.00613478 | 236.79 | 0.00613478 | 236.79 | 0 | 0 | 0.02332477 | 2025-07-04 05:01:50 | 0.00221346
4295 | 1 | CC Chg | 11.84167 | 11.86722 | 0.00051817 | 4.2722 | 0.00613622 | 236.85 | 0.00613622 | 236.85 | 0 | 0 | 0.02333091 | 2025-07-04 05:02:00 | 0.00221373
4296 | 1 | CC Chg | 11.84444 | 11.87 | 0.00051818 | 4.2727 | 0.00613766 | 236.9 | 0.00613766 | 236.9 | 0 | 0 | 0.02333706 | 2025-07-04 05:02:10 | 0.00221403
4297 | 1 | CC Chg | 11.84722 | 11.87278 | 0.00051817 | 4.2732 | 0.0061391 | 236.96 | 0.0061391 | 236.96 | 0 | 0 | 0.02334322 | 2025-07-04 05:02:20 | 0.00221424
4298 | 1 | CC Chg | 11.85 | 11.87556 | 0.00051816 | 4.2737 | 0.00614054 | 237.01 | 0.00614054 | 237.01 | 0 | 0 | 0.02334937 | 2025-07-04 05:02:30 | 0.00221446
4299 | 1 | CC Chg | 11.85278 | 11.87833 | 0.00051817 | 4.2743 | 0.00614198 | 237.07 | 0.00614198 | 237.07 | 0 | 0 | 0.02335552 | 2025-07-04 05:02:40 | 0.00221481
4300 | 1 | CC Chg | 11.85556 | 11.88111 | 0.00051817 | 4.2747 | 0.00614342 | 237.12 | 0.00614342 | 237.12 | 0 | 0 | 0.02336167 | 2025-07-04 05:02:50 | 0.00221502
4301 | 1 | CC Chg | 11.85833 | 11.88389 | 0.00051818 | 4.2753 | 0.00614486 | 237.18 | 0.00614486 | 237.18 | 0 | 0 | 0.02336783 | 2025-07-04 05:03:00 | 0.00221538
4302 | 1 | CC Chg | 11.86111 | 11.88667 | 0.00051818 | 4.2758 | 0.0061463 | 237.24 | 0.0061463 | 237.24 | 0 | 0 | 0.02337398 | 2025-07-04 05:03:10 | 0.00221563
4303 | 1 | CC Chg | 11.86389 | 11.88944 | 0.00051818 | 4.2763 | 0.00614774 | 237.29 | 0.00614774 | 237.29 | 0 | 0 | 0.02338013 | 2025-07-04 05:03:20 | 0.00221589
4304 | 1 | CC Chg | 11.86667 | 11.89222 | 0.00051818 | 4.2769 | 0.00614918 | 237.35 | 0.00614918 | 237.35 | 0 | 0 | 0.02338629 | 2025-07-04 05:03:30 | 0.0022162
4305 | 1 | CC Chg | 11.86944 | 11.895 | 0.00051817 | 4.2774 | 0.00615061 | 237.4 | 0.00615061 | 237.4 | 0 | 0 | 0.02339244 | 2025-07-04 05:03:40 | 0.00221642
4306 | 1 | CC Chg | 11.87222 | 11.89778 | 0.00051817 | 4.2779 | 0.00615205 | 237.46 | 0.00615205 | 237.46 | 0 | 0 | 0.0233986 | 2025-07-04 05:03:50 | 0.00221668
4307 | 1 | CC Chg | 11.875 | 11.90056 | 0.00051817 | 4.2784 | 0.00615349 | 237.51 | 0.00615349 | 237.51 | 0 | 0 | 0.02340476 | 2025-07-04 05:04:00 | 0.00221694
4308 | 1 | CC Chg | 11.87778 | 11.90333 | 0.00051819 | 4.279 | 0.00615493 | 237.57 | 0.00615493 | 237.57 | 0 | 0 | 0.02341092 | 2025-07-04 05:04:10 | 0.00221734
4309 | 1 | CC Chg | 11.88056 | 11.90611 | 0.00051818 | 4.2794 | 0.00615637 | 237.62 | 0.00615637 | 237.62 | 0 | 0 | 0.02341708 | 2025-07-04 05:04:20 | 0.0022175
4310 | 1 | CC Chg | 11.88333 | 11.90889 | 0.00051817 | 4.28 | 0.00615781 | 237.68 | 0.00615781 | 237.68 | 0 | 0 | 0.02342324 | 2025-07-04 05:04:30 | 0.00221777
4311 | 1 | CC Chg | 11.88611 | 11.91167 | 0.00051818 | 4.2806 | 0.00615925 | 237.74 | 0.00615925 | 237.74 | 0 | 0 | 0.0234294 | 2025-07-04 05:04:40 | 0.00221812
4312 | 1 | CC Chg | 11.88889 | 11.91444 | 0.00051818 | 4.2812 | 0.00616069 | 237.79 | 0.00616069 | 237.79 | 0 | 0 | 0.02343556 | 2025-07-04 05:04:50 | 0.00221843
4313 | 1 | CC Chg | 11.89167 | 11.91722 | 0.00051818 | 4.2817 | 0.00616213 | 237.85 | 0.00616213 | 237.85 | 0 | 0 | 0.02344172 | 2025-07-04 05:05:00 | 0.00221869
4314 | 1 | CC Chg | 11.89444 | 11.92 | 0.00051817 | 4.2823 | 0.00616357 | 237.9 | 0.00616357 | 237.9 | 0 | 0 | 0.02344789 | 2025-07-04 05:05:10 | 0.00221896
4315 | 1 | CC Chg | 11.89722 | 11.92278 | 0.00051814 | 4.2829 | 0.00616501 | 237.96 | 0.00616501 | 237.96 | 0 | 0 | 0.02345405 | 2025-07-04 05:05:20 | 0.00221914
4316 | 1 | CC Chg | 11.9 | 11.92556 | 0.00051818 | 4.2835 | 0.00616645 | 238.01 | 0.00616645 | 238.01 | 0 | 0 | 0.02346022 | 2025-07-04 05:05:30 | 0.00221962
4317 | 1 | CC Chg | 11.90278 | 11.92833 | 0.00051816 | 4.284 | 0.00616789 | 238.07 | 0.00616789 | 238.07 | 0 | 0 | 0.02346638 | 2025-07-04 05:05:40 | 0.0022198
4318 | 1 | CC Chg | 11.90556 | 11.93111 | 0.00051817 | 4.2846 | 0.00616933 | 238.12 | 0.00616933 | 238.12 | 0 | 0 | 0.02347255 | 2025-07-04 05:05:50 | 0.00222015
4319 | 1 | CC Chg | 11.90833 | 11.93389 | 0.00051818 | 4.2852 | 0.00617077 | 238.18 | 0.00617077 | 238.18 | 0 | 0 | 0.02347872 | 2025-07-04 05:06:00 | 0.0022205
4320 | 1 | CC Chg | 11.91111 | 11.93667 | 0.00051818 | 4.2857 | 0.00617221 | 238.24 | 0.00617221 | 238.24 | 0 | 0 | 0.02348489 | 2025-07-04 05:06:10 | 0.00222076
4321 | 1 | CC Chg | 11.91389 | 11.93944 | 0.00051816 | 4.2863 | 0.00617365 | 238.29 | 0.00617365 | 238.29 | 0 | 0 | 0.02349105 | 2025-07-04 05:06:20 | 0.00222099
4322 | 1 | CC Chg | 11.91667 | 11.94222 | 0.00051817 | 4.2869 | 0.00617508 | 238.35 | 0.00617508 | 238.35 | 0 | 0 | 0.02349722 | 2025-07-04 05:06:30 | 0.00222134
4323 | 1 | CC Chg | 11.91944 | 11.945 | 0.00051817 | 4.2876 | 0.00617652 | 238.4 | 0.00617652 | 238.4 | 0 | 0 | 0.02350339 | 2025-07-04 05:06:40 | 0.00222171
4324 | 1 | CC Chg | 11.92222 | 11.94778 | 0.00051817 | 4.288 | 0.00617796 | 238.46 | 0.00617796 | 238.46 | 0 | 0 | 0.02350957 | 2025-07-04 05:06:50 | 0.00222191
4325 | 1 | CC Chg | 11.925 | 11.95056 | 0.00051816 | 4.2886 | 0.0061794 | 238.51 | 0.0061794 | 238.51 | 0 | 0 | 0.02351574 | 2025-07-04 05:07:00 | 0.00222218
4326 | 1 | CC Chg | 11.92778 | 11.95333 | 0.00051817 | 4.2892 | 0.00618084 | 238.57 | 0.00618084 | 238.57 | 0 | 0 | 0.02352191 | 2025-07-04 05:07:10 | 0.00222253
4327 | 1 | CC Chg | 11.93056 | 11.95611 | 0.00051816 | 4.2898 | 0.00618228 | 238.62 | 0.00618228 | 238.62 | 0 | 0 | 0.02352809 | 2025-07-04 05:07:20 | 0.0022228
4328 | 1 | CC Chg | 11.93333 | 11.95889 | 0.00051817 | 4.2904 | 0.00618372 | 238.68 | 0.00618372 | 238.68 | 0 | 0 | 0.02353426 | 2025-07-04 05:07:30 | 0.00222316
4329 | 1 | CC Chg | 11.93611 | 11.96167 | 0.00051814 | 4.291 | 0.00618516 | 238.74 | 0.00618516 | 238.74 | 0 | 0 | 0.02354044 | 2025-07-04 05:07:40 | 0.00222334
4330 | 1 | CC Chg | 11.93889 | 11.96444 | 0.00051817 | 4.2916 | 0.0061866 | 238.79 | 0.0061866 | 238.79 | 0 | 0 | 0.02354661 | 2025-07-04 05:07:50 | 0.00222378
4331 | 1 | CC Chg | 11.94167 | 11.96722 | 0.00051817 | 4.2922 | 0.00618804 | 238.85 | 0.00618804 | 238.85 | 0 | 0 | 0.02355279 | 2025-07-04 05:08:00 | 0.00222409
4332 | 1 | CC Chg | 11.94444 | 11.97 | 0.00051817 | 4.2928 | 0.00618948 | 238.9 | 0.00618948 | 238.9 | 0 | 0 | 0.02355897 | 2025-07-04 05:08:10 | 0.0022244
4333 | 1 | CC Chg | 11.94722 | 11.97278 | 0.00051817 | 4.2933 | 0.00619092 | 238.96 | 0.00619092 | 238.96 | 0 | 0 | 0.02356515 | 2025-07-04 05:08:20 | 0.00222466
4334 | 1 | CC Chg | 11.95 | 11.97556 | 0.00051817 | 4.294 | 0.00619236 | 239.01 | 0.00619236 | 239.01 | 0 | 0 | 0.02357133 | 2025-07-04 05:08:30 | 0.00222502
4335 | 1 | CC Chg | 11.95278 | 11.97833 | 0.00051818 | 4.2946 | 0.0061938 | 239.07 | 0.0061938 | 239.07 | 0 | 0 | 0.02357751 | 2025-07-04 05:08:40 | 0.00222538
4336 | 1 | CC Chg | 11.95556 | 11.98111 | 0.00051817 | 4.2952 | 0.00619524 | 239.12 | 0.00619524 | 239.12 | 0 | 0 | 0.02358369 | 2025-07-04 05:08:50 | 0.00222564
4337 | 1 | CC Chg | 11.95833 | 11.98389 | 0.00051817 | 4.2959 | 0.00619667 | 239.18 | 0.00619667 | 239.18 | 0 | 0 | 0.02358988 | 2025-07-04 05:09:00 | 0.00222601
4338 | 1 | CC Chg | 11.96111 | 11.98667 | 0.00051817 | 4.2964 | 0.00619811 | 239.24 | 0.00619811 | 239.24 | 0 | 0 | 0.02359606 | 2025-07-04 05:09:10 | 0.00222627
4339 | 1 | CC Chg | 11.96389 | 11.98944 | 0.00051817 | 4.2972 | 0.00619955 | 239.29 | 0.00619955 | 239.29 | 0 | 0 | 0.02360224 | 2025-07-04 05:09:20 | 0.00222668
4340 | 1 | CC Chg | 11.96667 | 11.99222 | 0.00051816 | 4.2978 | 0.00620099 | 239.35 | 0.00620099 | 239.35 | 0 | 0 | 0.02360843 | 2025-07-04 05:09:30 | 0.00222695
4341 | 1 | CC Chg | 11.96944 | 11.995 | 0.00051816 | 4.2983 | 0.00620243 | 239.4 | 0.00620243 | 239.4 | 0 | 0 | 0.02361461 | 2025-07-04 05:09:40 | 0.00222721
4342 | 1 | CC Chg | 11.97222 | 11.99778 | 0.00051817 | 4.299 | 0.00620387 | 239.46 | 0.00620387 | 239.46 | 0 | 0 | 0.0236208 | 2025-07-04 05:09:50 | 0.00222761
4343 | 1 | CC Chg | 11.975 | 12.00056 | 0.00051818 | 4.2996 | 0.00620531 | 239.51 | 0.00620531 | 239.51 | 0 | 0 | 0.02362699 | 2025-07-04 05:10:00 | 0.00222797
4344 | 1 | CC Chg | 11.97639 | 12.00194 | 0.00051816 | 4.3 | 0.00620603 | 239.54 | 0.00620603 | 239.54 | 0 | 0 | 0.02363009 | 2025-07-04 05:10:05 | 0.00222809
4345 | 1 | CC DChg | 0 | 12.00194 | -0.00051819 | 4.2592 | 0 | 0 | 0 | 0 | 0 | 0 | 0 | 2025-07-04 05:10:06 | -0.00220707
4346 | 1 | CC DChg | 0.0002777778 | 12.00222 | -0.00051819 | 4.2592 | 1.4e-07 | 0.01 | 0 | 0 | 1.4e-07 | 0.01 | 6.1e-07 | 2025-07-04 05:10:06 | -0.00220707
4347 | 1 | CC DChg | 0.002777778 | 12.00472 | -0.00051819 | 4.249 | 1.44e-06 | 0.06 | 0 | 0 | 1.44e-06 | 0.06 | 6.12e-06 | 2025-07-04 05:10:15 | -0.00220179
4348 | 1 | CC DChg | 0.005555556 | 12.0075 | -0.00051819 | 4.2431 | 2.88e-06 | 0.11 | 0 | 0 | 2.88e-06 | 0.11 | 1.223e-05 | 2025-07-04 05:10:25 | -0.00219873
4349 | 1 | CC DChg | 0.008333333 | 12.01028 | -0.00051819 | 4.2383 | 4.32e-06 | 0.17 | 0 | 0 | 4.32e-06 | 0.17 | 1.834e-05 | 2025-07-04 05:10:35 | -0.00219624
4350 | 1 | CC DChg | 0.01111111 | 12.01306 | -0.00051819 | 4.2343 | 5.76e-06 | 0.22 | 0 | 0 | 5.76e-06 | 0.22 | 2.443e-05 | 2025-07-04 05:10:45 | -0.00219417
4351 | 1 | CC DChg | 0.01388889 | 12.01583 | -0.00051819 | 4.2308 | 7.2e-06 | 0.28 | 0 | 0 | 7.2e-06 | 0.28 | 3.053e-05 | 2025-07-04 05:10:55 | -0.00219236
4352 | 1 | CC DChg | 0.01666667 | 12.01861 | -0.00051819 | 4.2276 | 8.64e-06 | 0.33 | 0 | 0 | 8.64e-06 | 0.33 | 3.661e-05 | 2025-07-04 05:11:05 | -0.0021907
4353 | 1 | CC DChg | 0.01944444 | 12.02139 | -0.00051819 | 4.2246 | 1.008e-05 | 0.39 | 0 | 0 | 1.008e-05 | 0.39 | 4.27e-05 | 2025-07-04 05:11:15 | -0.00218915
4354 | 1 | CC DChg | 0.02222222 | 12.02417 | -0.00051819 | 4.2218 | 1.152e-05 | 0.44 | 0 | 0 | 1.152e-05 | 0.44 | 4.878e-05 | 2025-07-04 05:11:25 | -0.00218769
4355 | 1 | CC DChg | 0.025 | 12.02694 | -0.00051819 | 4.2193 | 1.295e-05 | 0.5 | 0 | 0 | 1.295e-05 | 0.5 | 5.485e-05 | 2025-07-04 05:11:35 | -0.0021864
4356 | 1 | CC DChg | 0.02777778 | 12.02972 | -0.00051821 | 4.2169 | 1.439e-05 | 0.56 | 0 | 0 | 1.439e-05 | 0.56 | 6.092e-05 | 2025-07-04 05:11:45 | -0.00218524
4357 | 1 | CC DChg | 0.03055556 | 12.0325 | -0.00051819 | 4.2146 | 1.583e-05 | 0.61 | 0 | 0 | 1.583e-05 | 0.61 | 6.699e-05 | 2025-07-04 05:11:55 | -0.00218396
4358 | 1 | CC DChg | 0.03333333 | 12.03528 | -0.00051819 | 4.2125 | 1.727e-05 | 0.67 | 0 | 0 | 1.727e-05 | 0.67 | 7.305e-05 | 2025-07-04 05:12:05 | -0.00218288
4359 | 1 | CC DChg | 0.03611111 | 12.03806 | -0.00051819 | 4.2104 | 1.871e-05 | 0.72 | 0 | 0 | 1.871e-05 | 0.72 | 7.912e-05 | 2025-07-04 05:12:15 | -0.00218179
4360 | 1 | CC DChg | 0.03888889 | 12.04083 | -0.00051818 | 4.2085 | 2.015e-05 | 0.78 | 0 | 0 | 2.015e-05 | 0.78 | 8.518e-05 | 2025-07-04 05:12:25 | -0.00218076
4361 | 1 | CC DChg | 0.04166667 | 12.04361 | -0.00051819 | 4.2066 | 2.159e-05 | 0.83 | 0 | 0 | 2.159e-05 | 0.83 | 9.123e-05 | 2025-07-04 05:12:35 | -0.00217982
4362 | 1 | CC DChg | 0.04444444 | 12.04639 | -0.00051819 | 4.2049 | 2.303e-05 | 0.89 | 0 | 0 | 2.303e-05 | 0.89 | 9.728e-05 | 2025-07-04 05:12:45 | -0.00217894
4363 | 1 | CC DChg | 0.04722222 | 12.04917 | -0.00051819 | 4.2031 | 2.447e-05 | 0.94 | 0 | 0 | 2.447e-05 | 0.94 | 0.00010334 | 2025-07-04 05:12:55 | -0.002178
4364 | 1 | CC DChg | 0.05 | 12.05194 | -0.00051819 | 4.2015 | 2.591e-05 | 1 | 0 | 0 | 2.591e-05 | 1 | 0.00010938 | 2025-07-04 05:13:05 | -0.00217718
4365 | 1 | CC DChg | 0.05277778 | 12.05472 | -0.00051819 | 4.1998 | 2.735e-05 | 1.06 | 0 | 0 | 2.735e-05 | 1.06 | 0.00011543 | 2025-07-04 05:13:15 | -0.00217629
4366 | 1 | CC DChg | 0.05555556 | 12.0575 | -0.00051818 | 4.1983 | 2.879e-05 | 1.11 | 0 | 0 | 2.879e-05 | 1.11 | 0.00012148 | 2025-07-04 05:13:25 | -0.00217548
4367 | 1 | CC DChg | 0.05833333 | 12.06028 | -0.00051821 | 4.1968 | 3.023e-05 | 1.17 | 0 | 0 | 3.023e-05 | 1.17 | 0.00012752 | 2025-07-04 05:13:35 | -0.00217482
4368 | 1 | CC DChg | 0.06111111 | 12.06306 | -0.00051819 | 4.1953 | 3.167e-05 | 1.22 | 0 | 0 | 3.167e-05 | 1.22 | 0.00013356 | 2025-07-04 05:13:45 | -0.00217396
4369 | 1 | CC DChg | 0.06388889 | 12.06583 | -0.00051819 | 4.1939 | 3.311e-05 | 1.28 | 0 | 0 | 3.311e-05 | 1.28 | 0.00013959 | 2025-07-04 05:13:55 | -0.00217324
4370 | 1 | CC DChg | 0.06666667 | 12.06861 | -0.00051819 | 4.1926 | 3.455e-05 | 1.33 | 0 | 0 | 3.455e-05 | 1.33 | 0.00014563 | 2025-07-04 05:14:05 | -0.00217256
4371 | 1 | CC DChg | 0.06944444 | 12.07139 | -0.00051819 | 4.1913 | 3.599e-05 | 1.39 | 0 | 0 | 3.599e-05 | 1.39 | 0.00015166 | 2025-07-04 05:14:15 | -0.00217189
4372 | 1 | CC DChg | 0.07222222 | 12.07417 | -0.00051819 | 4.1899 | 3.742e-05 | 1.44 | 0 | 0 | 3.742e-05 | 1.44 | 0.0001577 | 2025-07-04 05:14:25 | -0.00217116
4373 | 1 | CC DChg | 0.075 | 12.07694 | -0.00051819 | 4.1887 | 3.886e-05 | 1.5 | 0 | 0 | 3.886e-05 | 1.5 | 0.00016373 | 2025-07-04 05:14:35 | -0.00217054
4374 | 1 | CC DChg | 0.07777778 | 12.07972 | -0.00051819 | 4.1874 | 4.03e-05 | 1.56 | 0 | 0 | 4.03e-05 | 1.56 | 0.00016975 | 2025-07-04 05:14:45 | -0.00216987
4375 | 1 | CC DChg | 0.08055556 | 12.0825 | -0.00051819 | 4.1862 | 4.174e-05 | 1.61 | 0 | 0 | 4.174e-05 | 1.61 | 0.00017578 | 2025-07-04 05:14:55 | -0.00216925
4376 | 1 | CC DChg | 0.08333333 | 12.08528 | -0.00051819 | 4.1851 | 4.318e-05 | 1.67 | 0 | 0 | 4.318e-05 | 1.67 | 0.00018181 | 2025-07-04 05:15:05 | -0.00216868
4377 | 1 | CC DChg | 0.08611111 | 12.08806 | -0.00051819 | 4.1839 | 4.462e-05 | 1.72 | 0 | 0 | 4.462e-05 | 1.72 | 0.00018783 | 2025-07-04 05:15:15 | -0.00216806
4378 | 1 | CC DChg | 0.08888889 | 12.09083 | -0.00051819 | 4.1828 | 4.606e-05 | 1.78 | 0 | 0 | 4.606e-05 | 1.78 | 0.00019385 | 2025-07-04 05:15:25 | -0.00216749
4379 | 1 | CC DChg | 0.09166667 | 12.09361 | -0.00051819 | 4.1816 | 4.75e-05 | 1.83 | 0 | 0 | 4.75e-05 | 1.83 | 0.00019987 | 2025-07-04 05:15:35 | -0.00216686
4380 | 1 | CC DChg | 0.09444444 | 12.09639 | -0.00051819 | 4.1805 | 4.894e-05 | 1.89 | 0 | 0 | 4.894e-05 | 1.89 | 0.00020589 | 2025-07-04 05:15:45 | -0.00216629
4381 | 1 | CC DChg | 0.09722222 | 12.09917 | -0.00051819 | 4.1794 | 5.038e-05 | 1.94 | 0 | 0 | 5.038e-05 | 1.94 | 0.0002119 | 2025-07-04 05:15:55 | -0.00216572
4382 | 1 | CC DChg | 0.1 | 12.10194 | -0.00051819 | 4.1783 | 5.182e-05 | 2 | 0 | 0 | 5.182e-05 | 2 | 0.00021792 | 2025-07-04 05:16:05 | -0.00216515
4383 | 1 | CC DChg | 0.1027778 | 12.10472 | -0.00051819 | 4.1772 | 5.326e-05 | 2.06 | 0 | 0 | 5.326e-05 | 2.06 | 0.00022393 | 2025-07-04 05:16:15 | -0.00216458
4384 | 1 | CC DChg | 0.1055556 | 12.1075 | -0.00051818 | 4.1762 | 5.47e-05 | 2.11 | 0 | 0 | 5.47e-05 | 2.11 | 0.00022994 | 2025-07-04 05:16:25 | -0.00216402
4385 | 1 | CC DChg | 0.1083333 | 12.11028 | -0.00051819 | 4.1752 | 5.614e-05 | 2.17 | 0 | 0 | 5.614e-05 | 2.17 | 0.00023596 | 2025-07-04 05:16:35 | -0.00216355
4386 | 1 | CC DChg | 0.1111111 | 12.11306 | -0.00051818 | 4.1743 | 5.758e-05 | 2.22 | 0 | 0 | 5.758e-05 | 2.22 | 0.00024196 | 2025-07-04 05:16:45 | -0.00216304
4387 | 1 | CC DChg | 0.1138889 | 12.11583 | -0.00051819 | 4.1733 | 5.902e-05 | 2.28 | 0 | 0 | 5.902e-05 | 2.28 | 0.00024797 | 2025-07-04 05:16:55 | -0.00216256
4388 | 1 | CC DChg | 0.1166667 | 12.11861 | -0.00051819 | 4.1723 | 6.046e-05 | 2.33 | 0 | 0 | 6.046e-05 | 2.33 | 0.00025398 | 2025-07-04 05:17:05 | -0.00216204
4389 | 1 | CC DChg | 0.1194444 | 12.12139 | -0.00051818 | 4.1713 | 6.189e-05 | 2.39 | 0 | 0 | 6.189e-05 | 2.39 | 0.00025998 | 2025-07-04 05:17:15 | -0.00216148
4390 | 1 | CC DChg | 0.1222222 | 12.12417 | -0.00051819 | 4.1703 | 6.333e-05 | 2.44 | 0 | 0 | 6.333e-05 | 2.44 | 0.00026599 | 2025-07-04 05:17:25 | -0.00216101
4391 | 1 | CC DChg | 0.125 | 12.12694 | -0.00051818 | 4.1694 | 6.477e-05 | 2.5 | 0 | 0 | 6.477e-05 | 2.5 | 0.00027199 | 2025-07-04 05:17:35 | -0.0021605
4392 | 1 | CC DChg | 0.1277778 | 12.12972 | -0.00051819 | 4.1685 | 6.621e-05 | 2.56 | 0 | 0 | 6.621e-05 | 2.56 | 0.00027799 | 2025-07-04 05:17:45 | -0.00216008
4393 | 1 | CC DChg | 0.1305556 | 12.1325 | -0.00051819 | 4.1675 | 6.765e-05 | 2.61 | 0 | 0 | 6.765e-05 | 2.61 | 0.00028399 | 2025-07-04 05:17:55 | -0.00215956
4394 | 1 | CC DChg | 0.1333333 | 12.13528 | -0.00051819 | 4.1665 | 6.909e-05 | 2.67 | 0 | 0 | 6.909e-05 | 2.67 | 0.00028999 | 2025-07-04 05:18:05 | -0.00215904
4395 | 1 | CC DChg | 0.1361111 | 12.13806 | -0.00051818 | 4.1657 | 7.053e-05 | 2.72 | 0 | 0 | 7.053e-05 | 2.72 | 0.00029598 | 2025-07-04 05:18:15 | -0.00215858
4396 | 1 | CC DChg | 0.1388889 | 12.14083 | -0.00051818 | 4.1648 | 7.197e-05 | 2.78 | 0 | 0 | 7.197e-05 | 2.78 | 0.00030198 | 2025-07-04 05:18:25 | -0.00215812
4397 | 1 | CC DChg | 0.1416667 | 12.14361 | -0.00051819 | 4.1639 | 7.341e-05 | 2.83 | 0 | 0 | 7.341e-05 | 2.83 | 0.00030797 | 2025-07-04 05:18:35 | -0.00215769
4398 | 1 | CC DChg | 0.1444444 | 12.14639 | -0.00051819 | 4.163 | 7.485e-05 | 2.89 | 0 | 0 | 7.485e-05 | 2.89 | 0.00031397 | 2025-07-04 05:18:45 | -0.00215723
4399 | 1 | CC DChg | 0.1472222 | 12.14917 | -0.00051819 | 4.1621 | 7.629e-05 | 2.94 | 0 | 0 | 7.629e-05 | 2.94 | 0.00031996 | 2025-07-04 05:18:55 | -0.00215676
4400 | 1 | CC DChg | 0.15 | 12.15194 | -0.00051818 | 4.1611 | 7.773e-05 | 3 | 0 | 0 | 7.773e-05 | 3 | 0.00032595 | 2025-07-04 05:19:05 | -0.0021562
4401 | 1 | CC DChg | 0.1527778 | 12.15472 | -0.00051819 | 4.1603 | 7.917e-05 | 3.06 | 0 | 0 | 7.917e-05 | 3.06 | 0.00033194 | 2025-07-04 05:19:15 | -0.00215583
4402 | 1 | CC DChg | 0.1555556 | 12.1575 | -0.00051818 | 4.1594 | 8.061e-05 | 3.11 | 0 | 0 | 8.061e-05 | 3.11 | 0.00033792 | 2025-07-04 05:19:25 | -0.00215532
4403 | 1 | CC DChg | 0.1583333 | 12.16028 | -0.00051819 | 4.1586 | 8.205e-05 | 3.17 | 0 | 0 | 8.205e-05 | 3.17 | 0.00034391 | 2025-07-04 05:19:35 | -0.00215495
4404 | 1 | CC DChg | 0.1611111 | 12.16306 | -0.00051818 | 4.1576 | 8.349e-05 | 3.22 | 0 | 0 | 8.349e-05 | 3.22 | 0.0003499 | 2025-07-04 05:19:45 | -0.00215439
4405 | 1 | CC DChg | 0.1638889 | 12.16583 | -0.00051819 | 4.1567 | 8.493e-05 | 3.28 | 0 | 0 | 8.493e-05 | 3.28 | 0.00035588 | 2025-07-04 05:19:55 | -0.00215396
4406 | 1 | CC DChg | 0.1666667 | 12.16861 | -0.00051819 | 4.1559 | 8.636e-05 | 3.33 | 0 | 0 | 8.636e-05 | 3.33 | 0.00036186 | 2025-07-04 05:20:05 | -0.00215355
4407 | 1 | CC DChg | 0.1694444 | 12.17139 | -0.00051819 | 4.1549 | 8.78e-05 | 3.39 | 0 | 0 | 8.78e-05 | 3.39 | 0.00036784 | 2025-07-04 05:20:15 | -0.00215303
4408 | 1 | CC DChg | 0.1722222 | 12.17417 | -0.00051818 | 4.154 | 8.924e-05 | 3.44 | 0 | 0 | 8.924e-05 | 3.44 | 0.00037382 | 2025-07-04 05:20:25 | -0.00215252
4409 | 1 | CC DChg | 0.175 | 12.17694 | -0.00051819 | 4.1532 | 9.068e-05 | 3.5 | 0 | 0 | 9.068e-05 | 3.5 | 0.0003798 | 2025-07-04 05:20:35 | -0.00215215
4410 | 1 | CC DChg | 0.1777778 | 12.17972 | -0.00051819 | 4.1523 | 9.212e-05 | 3.56 | 0 | 0 | 9.212e-05 | 3.56 | 0.00038578 | 2025-07-04 05:20:45 | -0.00215168
4411 | 1 | CC DChg | 0.1805556 | 12.1825 | -0.00051819 | 4.1514 | 9.356e-05 | 3.61 | 0 | 0 | 9.356e-05 | 3.61 | 0.00039176 | 2025-07-04 05:20:55 | -0.00215121
4412 | 1 | CC DChg | 0.1833333 | 12.18528 | -0.00051819 | 4.1505 | 9.5e-05 | 3.67 | 0 | 0 | 9.5e-05 | 3.67 | 0.00039773 | 2025-07-04 05:21:05 | -0.00215075
4413 | 1 | CC DChg | 0.1861111 | 12.18806 | -0.00051819 | 4.1495 | 9.644e-05 | 3.72 | 0 | 0 | 9.644e-05 | 3.72 | 0.0004037 | 2025-07-04 05:21:15 | -0.00215023
4414 | 1 | CC DChg | 0.1888889 | 12.19083 | -0.00051819 | 4.1487 | 9.788e-05 | 3.78 | 0 | 0 | 9.788e-05 | 3.78 | 0.00040968 | 2025-07-04 05:21:25 | -0.00214981
4415 | 1 | CC DChg | 0.1916667 | 12.19361 | -0.00051819 | 4.1478 | 9.932e-05 | 3.83 | 0 | 0 | 9.932e-05 | 3.83 | 0.00041565 | 2025-07-04 05:21:35 | -0.00214935
4416 | 1 | CC DChg | 0.1944444 | 12.19639 | -0.00051819 | 4.1468 | 0.00010076 | 3.89 | 0 | 0 | 0.00010076 | 3.89 | 0.00042162 | 2025-07-04 05:21:45 | -0.00214883
4417 | 1 | CC DChg | 0.1972222 | 12.19917 | -0.00051819 | 4.1459 | 0.0001022 | 3.94 | 0 | 0 | 0.0001022 | 3.94 | 0.00042759 | 2025-07-04 05:21:55 | -0.00214836
4418 | 1 | CC DChg | 0.2 | 12.20194 | -0.00051819 | 4.145 | 0.00010364 | 4 | 0 | 0 | 0.00010364 | 4 | 0.00043355 | 2025-07-04 05:22:05 | -0.0021479
4419 | 1 | CC DChg | 0.2027778 | 12.20472 | -0.00051819 | 4.1441 | 0.00010508 | 4.06 | 0 | 0 | 0.00010508 | 4.06 | 0.00043952 | 2025-07-04 05:22:15 | -0.00214743
4420 | 1 | CC DChg | 0.2055556 | 12.2075 | -0.00051819 | 4.1431 | 0.00010652 | 4.11 | 0 | 0 | 0.00010652 | 4.11 | 0.00044548 | 2025-07-04 05:22:25 | -0.00214691
4421 | 1 | CC DChg | 0.2083333 | 12.21028 | -0.00051818 | 4.1422 | 0.00010796 | 4.17 | 0 | 0 | 0.00010796 | 4.17 | 0.00045145 | 2025-07-04 05:22:35 | -0.00214641
4422 | 1 | CC DChg | 0.2111111 | 12.21306 | -0.00051818 | 4.1413 | 0.0001094 | 4.22 | 0 | 0 | 0.0001094 | 4.22 | 0.00045741 | 2025-07-04 05:22:45 | -0.00214594
4423 | 1 | CC DChg | 0.2138889 | 12.21583 | -0.00051819 | 4.1403 | 0.00011083 | 4.28 | 0 | 0 | 0.00011083 | 4.28 | 0.00046337 | 2025-07-04 05:22:55 | -0.00214546
4424 | 1 | CC DChg | 0.2166667 | 12.21861 | -0.00051819 | 4.1393 | 0.00011227 | 4.33 | 0 | 0 | 0.00011227 | 4.33 | 0.00046933 | 2025-07-04 05:23:05 | -0.00214494
4425 | 1 | CC DChg | 0.2194444 | 12.22139 | -0.00051819 | 4.1383 | 0.00011371 | 4.39 | 0 | 0 | 0.00011371 | 4.39 | 0.00047528 | 2025-07-04 05:23:15 | -0.00214443
4426 | 1 | CC DChg | 0.2222222 | 12.22417 | -0.00051819 | 4.1373 | 0.00011515 | 4.44 | 0 | 0 | 0.00011515 | 4.44 | 0.00048124 | 2025-07-04 05:23:25 | -0.00214391
4427 | 1 | CC DChg | 0.225 | 12.22694 | -0.00051819 | 4.1363 | 0.00011659 | 4.5 | 0 | 0 | 0.00011659 | 4.5 | 0.00048719 | 2025-07-04 05:23:35 | -0.00214339
4428 | 1 | CC DChg | 0.2277778 | 12.22972 | -0.00051819 | 4.1353 | 0.00011803 | 4.56 | 0 | 0 | 0.00011803 | 4.56 | 0.00049315 | 2025-07-04 05:23:45 | -0.00214287
4429 | 1 | CC DChg | 0.2305556 | 12.2325 | -0.00051819 | 4.1343 | 0.00011947 | 4.61 | 0 | 0 | 0.00011947 | 4.61 | 0.0004991 | 2025-07-04 05:23:55 | -0.00214235
4430 | 1 | CC DChg | 0.2333333 | 12.23528 | -0.00051818 | 4.1332 | 0.00012091 | 4.67 | 0 | 0 | 0.00012091 | 4.67 | 0.00050505 | 2025-07-04 05:24:05 | -0.00214174
4431 | 1 | CC DChg | 0.2361111 | 12.23806 | -0.00051819 | 4.1322 | 0.00012235 | 4.72 | 0 | 0 | 0.00012235 | 4.72 | 0.000511 | 2025-07-04 05:24:15 | -0.00214126
4432 | 1 | CC DChg | 0.2388889 | 12.24083 | -0.00051819 | 4.1311 | 0.00012379 | 4.78 | 0 | 0 | 0.00012379 | 4.78 | 0.00051694 | 2025-07-04 05:24:25 | -0.00214069
4433 | 1 | CC DChg | 0.2416667 | 12.24361 | -0.00051819 | 4.13 | 0.00012523 | 4.83 | 0 | 0 | 0.00012523 | 4.83 | 0.00052289 | 2025-07-04 05:24:35 | -0.00214012
4434 | 1 | CC DChg | 0.2444444 | 12.24639 | -0.00051818 | 4.129 | 0.00012667 | 4.89 | 0 | 0 | 0.00012667 | 4.89 | 0.00052883 | 2025-07-04 05:24:45 | -0.00213957
4435 | 1 | CC DChg | 0.2472222 | 12.24917 | -0.00051819 | 4.128 | 0.00012811 | 4.94 | 0 | 0 | 0.00012811 | 4.94 | 0.00053478 | 2025-07-04 05:24:55 | -0.00213909
4436 | 1 | CC DChg | 0.25 | 12.25194 | -0.00051818 | 4.1268 | 0.00012955 | 5 | 0 | 0 | 0.00012955 | 5 | 0.00054072 | 2025-07-04 05:25:05 | -0.00213843
4437 | 1 | CC DChg | 0.2527778 | 12.25472 | -0.00051819 | 4.1257 | 0.00013099 | 5.06 | 0 | 0 | 0.00013099 | 5.06 | 0.00054666 | 2025-07-04 05:25:15 | -0.0021379
4438 | 1 | CC DChg | 0.2555556 | 12.2575 | -0.00051819 | 4.1246 | 0.00013243 | 5.11 | 0 | 0 | 0.00013243 | 5.11 | 0.00055259 | 2025-07-04 05:25:25 | -0.00213733
4439 | 1 | CC DChg | 0.2583333 | 12.26028 | -0.00051818 | 4.1235 | 0.00013387 | 5.17 | 0 | 0 | 0.00013387 | 5.17 | 0.00055853 | 2025-07-04 05:25:35 | -0.00213672
4440 | 1 | CC DChg | 0.2611111 | 12.26306 | -0.00051819 | 4.1224 | 0.0001353 | 5.22 | 0 | 0 | 0.0001353 | 5.22 | 0.00056446 | 2025-07-04 05:25:45 | -0.00213619
4441 | 1 | CC DChg | 0.2638889 | 12.26583 | -0.00051819 | 4.1213 | 0.00013674 | 5.28 | 0 | 0 | 0.00013674 | 5.28 | 0.0005704 | 2025-07-04 05:25:55 | -0.00213562
4442 | 1 | CC DChg | 0.2666667 | 12.26861 | -0.00051819 | 4.1203 | 0.00013818 | 5.33 | 0 | 0 | 0.00013818 | 5.33 | 0.00057633 | 2025-07-04 05:26:05 | -0.0021351
4443 | 1 | CC DChg | 0.2694444 | 12.27139 | -0.00051819 | 4.1192 | 0.00013962 | 5.39 | 0 | 0 | 0.00013962 | 5.39 | 0.00058226 | 2025-07-04 05:26:15 | -0.00213453
4444 | 1 | CC DChg | 0.2722222 | 12.27417 | -0.00051819 | 4.1181 | 0.00014106 | 5.44 | 0 | 0 | 0.00014106 | 5.44 | 0.00058819 | 2025-07-04 05:26:25 | -0.00213396
4445 | 1 | CC DChg | 0.275 | 12.27694 | -0.00051819 | 4.117 | 0.0001425 | 5.5 | 0 | 0 | 0.0001425 | 5.5 | 0.00059411 | 2025-07-04 05:26:35 | -0.00213339
4446 | 1 | CC DChg | 0.2777778 | 12.27972 | -0.00051818 | 4.1159 | 0.00014394 | 5.56 | 0 | 0 | 0.00014394 | 5.56 | 0.00060004 | 2025-07-04 05:26:45 | -0.00213278
4447 | 1 | CC DChg | 0.2805556 | 12.2825 | -0.00051818 | 4.1149 | 0.00014538 | 5.61 | 0 | 0 | 0.00014538 | 5.61 | 0.00060596 | 2025-07-04 05:26:55 | -0.00213226
4448 | 1 | CC DChg | 0.2833333 | 12.28528 | -0.00051819 | 4.1138 | 0.00014682 | 5.67 | 0 | 0 | 0.00014682 | 5.67 | 0.00061188 | 2025-07-04 05:27:05 | -0.00213173
4449 | 1 | CC DChg | 0.2861111 | 12.28806 | -0.00051818 | 4.1127 | 0.00014826 | 5.72 | 0 | 0 | 0.00014826 | 5.72 | 0.00061781 | 2025-07-04 05:27:15 | -0.00213112
4450 | 1 | CC DChg | 0.2888889 | 12.29083 | -0.00051818 | 4.1118 | 0.0001497 | 5.78 | 0 | 0 | 0.0001497 | 5.78 | 0.00062372 | 2025-07-04 05:27:25 | -0.00213065
4451 | 1 | CC DChg | 0.2916667 | 12.29361 | -0.00051819 | 4.1107 | 0.00015114 | 5.83 | 0 | 0 | 0.00015114 | 5.83 | 0.00062964 | 2025-07-04 05:27:35 | -0.00213012
4452 | 1 | CC DChg | 0.2944444 | 12.29639 | -0.00051819 | 4.1097 | 0.00015258 | 5.89 | 0 | 0 | 0.00015258 | 5.89 | 0.00063556 | 2025-07-04 05:27:45 | -0.00212961
4453 | 1 | CC DChg | 0.2972222 | 12.29917 | -0.00051818 | 4.1087 | 0.00015402 | 5.94 | 0 | 0 | 0.00015402 | 5.94 | 0.00064147 | 2025-07-04 05:27:55 | -0.00212905
4454 | 1 | CC DChg | 0.3 | 12.30194 | -0.00051819 | 4.1078 | 0.00015546 | 6 | 0 | 0 | 0.00015546 | 6 | 0.00064739 | 2025-07-04 05:28:05 | -0.00212862
4455 | 1 | CC DChg | 0.3027778 | 12.30472 | -0.00051819 | 4.1068 | 0.0001569 | 6.06 | 0 | 0 | 0.0001569 | 6.06 | 0.0006533 | 2025-07-04 05:28:15 | -0.0021281
4456 | 1 | CC DChg | 0.3055556 | 12.3075 | -0.00051818 | 4.1059 | 0.00015834 | 6.11 | 0 | 0 | 0.00015834 | 6.11 | 0.00065921 | 2025-07-04 05:28:25 | -0.0021276
4457 | 1 | CC DChg | 0.3083333 | 12.31028 | -0.00051818 | 4.105 | 0.00015977 | 6.17 | 0 | 0 | 0.00015977 | 6.17 | 0.00066512 | 2025-07-04 05:28:35 | -0.00212713
4458 | 1 | CC DChg | 0.3111111 | 12.31306 | -0.00051819 | 4.104 | 0.00016121 | 6.22 | 0 | 0 | 0.00016121 | 6.22 | 0.00067103 | 2025-07-04 05:28:45 | -0.00212665
4459 | 1 | CC DChg | 0.3138889 | 12.31583 | -0.00051819 | 4.1032 | 0.00016265 | 6.28 | 0 | 0 | 0.00016265 | 6.28 | 0.00067693 | 2025-07-04 05:28:55 | -0.00212624
4460 | 1 | CC DChg | 0.3166667 | 12.31861 | -0.00051819 | 4.1022 | 0.00016409 | 6.33 | 0 | 0 | 0.00016409 | 6.33 | 0.00068284 | 2025-07-04 05:29:05 | -0.00212572
4461 | 1 | CC DChg | 0.3194444 | 12.32139 | -0.00051818 | 4.1014 | 0.00016553 | 6.39 | 0 | 0 | 0.00016553 | 6.39 | 0.00068874 | 2025-07-04 05:29:15 | -0.00212526
4462 | 1 | CC DChg | 0.3222222 | 12.32417 | -0.00051819 | 4.1005 | 0.00016697 | 6.44 | 0 | 0 | 0.00016697 | 6.44 | 0.00069465 | 2025-07-04 05:29:25 | -0.00212484
4463 | 1 | CC DChg | 0.325 | 12.32694 | -0.00051819 | 4.0996 | 0.00016841 | 6.5 | 0 | 0 | 0.00016841 | 6.5 | 0.00070055 | 2025-07-04 05:29:35 | -0.00212437
4464 | 1 | CC DChg | 0.3277778 | 12.32972 | -0.00051819 | 4.0987 | 0.00016985 | 6.56 | 0 | 0 | 0.00016985 | 6.56 | 0.00070645 | 2025-07-04 05:29:45 | -0.00212391
4465 | 1 | CC DChg | 0.3305556 | 12.3325 | -0.00051818 | 4.0979 | 0.00017129 | 6.61 | 0 | 0 | 0.00017129 | 6.61 | 0.00071235 | 2025-07-04 05:29:55 | -0.00212345
4466 | 1 | CC DChg | 0.3333333 | 12.33528 | -0.00051818 | 4.0971 | 0.00017273 | 6.67 | 0 | 0 | 0.00017273 | 6.67 | 0.00071824 | 2025-07-04 05:30:05 | -0.00212304
4467 | 1 | CC DChg | 0.3361111 | 12.33806 | -0.00051819 | 4.0962 | 0.00017417 | 6.72 | 0 | 0 | 0.00017417 | 6.72 | 0.00072414 | 2025-07-04 05:30:15 | -0.00212261
4468 | 1 | CC DChg | 0.3388889 | 12.34083 | -0.00051818 | 4.0955 | 0.00017561 | 6.78 | 0 | 0 | 0.00017561 | 6.78 | 0.00073004 | 2025-07-04 05:30:25 | -0.00212221
4469 | 1 | CC DChg | 0.3416667 | 12.34361 | -0.00051819 | 4.0947 | 0.00017705 | 6.83 | 0 | 0 | 0.00017705 | 6.83 | 0.00073593 | 2025-07-04 05:30:35 | -0.00212183
4470 | 1 | CC DChg | 0.3444444 | 12.34639 | -0.00051819 | 4.094 | 0.00017849 | 6.89 | 0 | 0 | 0.00017849 | 6.89 | 0.00074183 | 2025-07-04 05:30:45 | -0.00212147
4471 | 1 | CC DChg | 0.3472222 | 12.34917 | -0.00051819 | 4.0931 | 0.00017993 | 6.94 | 0 | 0 | 0.00017993 | 6.94 | 0.00074772 | 2025-07-04 05:30:55 | -0.002121
4472 | 1 | CC DChg | 0.35 | 12.35194 | -0.00051819 | 4.0924 | 0.00018137 | 7 | 0 | 0 | 0.00018137 | 7 | 0.00075361 | 2025-07-04 05:31:05 | -0.00212064
4473 | 1 | CC DChg | 0.3527778 | 12.35472 | -0.00051819 | 4.0917 | 0.00018281 | 7.06 | 0 | 0 | 0.00018281 | 7.06 | 0.0007595 | 2025-07-04 05:31:15 | -0.00212028
4474 | 1 | CC DChg | 0.3555556 | 12.3575 | -0.00051819 | 4.0909 | 0.00018424 | 7.11 | 0 | 0 | 0.00018424 | 7.11 | 0.00076539 | 2025-07-04 05:31:25 | -0.00211986
4475 | 1 | CC DChg | 0.3583333 | 12.36028 | -0.00051819 | 4.0902 | 0.00018568 | 7.17 | 0 | 0 | 0.00018568 | 7.17 | 0.00077128 | 2025-07-04 05:31:35 | -0.0021195
4476 | 1 | CC DChg | 0.3611111 | 12.36306 | -0.00051819 | 4.0895 | 0.00018712 | 7.22 | 0 | 0 | 0.00018712 | 7.22 | 0.00077716 | 2025-07-04 05:31:45 | -0.00211914
4477 | 1 | CC DChg | 0.3638889 | 12.36583 | -0.00051819 | 4.0888 | 0.00018856 | 7.28 | 0 | 0 | 0.00018856 | 7.28 | 0.00078305 | 2025-07-04 05:31:55 | -0.00211878
4478 | 1 | CC DChg | 0.3666667 | 12.36861 | -0.00051819 | 4.0882 | 0.00019 | 7.33 | 0 | 0 | 0.00019 | 7.33 | 0.00078893 | 2025-07-04 05:32:05 | -0.00211846
4479 | 1 | CC DChg | 0.3694444 | 12.37139 | -0.00051819 | 4.0875 | 0.00019144 | 7.39 | 0 | 0 | 0.00019144 | 7.39 | 0.00079482 | 2025-07-04 05:32:15 | -0.0021181
4480 | 1 | CC DChg | 0.3722222 | 12.37417 | -0.00051819 | 4.0868 | 0.00019288 | 7.44 | 0 | 0 | 0.00019288 | 7.44 | 0.0008007 | 2025-07-04 05:32:25 | -0.00211774
4481 | 1 | CC DChg | 0.375 | 12.37694 | -0.00051819 | 4.0861 | 0.00019432 | 7.5 | 0 | 0 | 0.00019432 | 7.5 | 0.00080658 | 2025-07-04 05:32:35 | -0.00211738
4482 | 1 | CC DChg | 0.3777778 | 12.37972 | -0.00051819 | 4.0855 | 0.00019576 | 7.56 | 0 | 0 | 0.00019576 | 7.56 | 0.00081246 | 2025-07-04 05:32:45 | -0.00211707
4483 | 1 | CC DChg | 0.3805556 | 12.3825 | -0.00051818 | 4.0848 | 0.0001972 | 7.61 | 0 | 0 | 0.0001972 | 7.61 | 0.00081834 | 2025-07-04 05:32:55 | -0.00211666
4484 | 1 | CC DChg | 0.3833333 | 12.38528 | -0.00051818 | 4.0842 | 0.00019864 | 7.67 | 0 | 0 | 0.00019864 | 7.67 | 0.00082422 | 2025-07-04 05:33:05 | -0.00211635
4485 | 1 | CC DChg | 0.3861111 | 12.38806 | -0.00051818 | 4.0835 | 0.00020008 | 7.72 | 0 | 0 | 0.00020008 | 7.72 | 0.0008301 | 2025-07-04 05:33:15 | -0.00211599
4486 | 1 | CC DChg | 0.3888889 | 12.39083 | -0.00051819 | 4.0829 | 0.00020152 | 7.78 | 0 | 0 | 0.00020152 | 7.78 | 0.00083598 | 2025-07-04 05:33:25 | -0.00211572
4487 | 1 | CC DChg | 0.3916667 | 12.39361 | -0.00051819 | 4.0824 | 0.00020296 | 7.83 | 0 | 0 | 0.00020296 | 7.83 | 0.00084186 | 2025-07-04 05:33:35 | -0.00211546
4488 | 1 | CC DChg | 0.3944444 | 12.39639 | -0.00051819 | 4.0817 | 0.0002044 | 7.89 | 0 | 0 | 0.0002044 | 7.89 | 0.00084773 | 2025-07-04 05:33:45 | -0.0021151
4489 | 1 | CC DChg | 0.3972222 | 12.39917 | -0.00051818 | 4.0812 | 0.00020584 | 7.94 | 0 | 0 | 0.00020584 | 7.94 | 0.00085361 | 2025-07-04 05:33:55 | -0.0021148
4490 | 1 | CC DChg | 0.4 | 12.40194 | -0.00051818 | 4.0806 | 0.00020727 | 8 | 0 | 0 | 0.00020727 | 8 | 0.00085948 | 2025-07-04 05:34:05 | -0.00211449
4491 | 1 | CC DChg | 0.4027778 | 12.40472 | -0.00051818 | 4.08 | 0.00020871 | 8.06 | 0 | 0 | 0.00020871 | 8.06 | 0.00086535 | 2025-07-04 05:34:15 | -0.00211417
4492 | 1 | CC DChg | 0.4055556 | 12.4075 | -0.00051818 | 4.0794 | 0.00021015 | 8.11 | 0 | 0 | 0.00021015 | 8.11 | 0.00087123 | 2025-07-04 05:34:25 | -0.00211386
4493 | 1 | CC DChg | 0.4083333 | 12.41028 | -0.00051818 | 4.0788 | 0.00021159 | 8.17 | 0 | 0 | 0.00021159 | 8.17 | 0.0008771 | 2025-07-04 05:34:35 | -0.00211355
4494 | 1 | CC DChg | 0.4111111 | 12.41306 | -0.00051818 | 4.0783 | 0.00021303 | 8.22 | 0 | 0 | 0.00021303 | 8.22 | 0.00088297 | 2025-07-04 05:34:45 | -0.00211329
4495 | 1 | CC DChg | 0.4138889 | 12.41583 | -0.00051819 | 4.0778 | 0.00021447 | 8.28 | 0 | 0 | 0.00021447 | 8.28 | 0.00088884 | 2025-07-04 05:34:55 | -0.00211308
4496 | 1 | CC DChg | 0.4166667 | 12.41861 | -0.00051818 | 4.0773 | 0.00021591 | 8.33 | 0 | 0 | 0.00021591 | 8.33 | 0.00089471 | 2025-07-04 05:35:05 | -0.00211278
4497 | 1 | CC DChg | 0.4194444 | 12.42139 | -0.00051818 | 4.0767 | 0.00021735 | 8.39 | 0 | 0 | 0.00021735 | 8.39 | 0.00090057 | 2025-07-04 05:35:15 | -0.00211246
4498 | 1 | CC DChg | 0.4222222 | 12.42417 | -0.00051818 | 4.0762 | 0.00021879 | 8.44 | 0 | 0 | 0.00021879 | 8.44 | 0.00090644 | 2025-07-04 05:35:25 | -0.00211221
4499 | 1 | CC DChg | 0.425 | 12.42694 | -0.00051818 | 4.0757 | 0.00022023 | 8.5 | 0 | 0 | 0.00022023 | 8.5 | 0.00091231 | 2025-07-04 05:35:35 | -0.00211195
4500 | 1 | CC DChg | 0.4277778 | 12.42972 | -0.00051819 | 4.0752 | 0.00022167 | 8.56 | 0 | 0 | 0.00022167 | 8.56 | 0.00091818 | 2025-07-04 05:35:45 | -0.00211173
4501 | 1 | CC DChg | 0.4305556 | 12.4325 | -0.00051819 | 4.0747 | 0.00022311 | 8.61 | 0 | 0 | 0.00022311 | 8.61 | 0.00092404 | 2025-07-04 05:35:55 | -0.00211147
4502 | 1 | CC DChg | 0.4333333 | 12.43528 | -0.00051817 | 4.0742 | 0.00022455 | 8.67 | 0 | 0 | 0.00022455 | 8.67 | 0.00092991 | 2025-07-04 05:36:05 | -0.00211113
4503 | 1 | CC DChg | 0.4361111 | 12.43806 | -0.00051819 | 4.0738 | 0.00022599 | 8.72 | 0 | 0 | 0.00022599 | 8.72 | 0.00093577 | 2025-07-04 05:36:15 | -0.002111
4504 | 1 | CC DChg | 0.4388889 | 12.44083 | -0.00051819 | 4.0733 | 0.00022743 | 8.78 | 0 | 0 | 0.00022743 | 8.78 | 0.00094163 | 2025-07-04 05:36:25 | -0.00211074
4505 | 1 | CC DChg | 0.4416667 | 12.44361 | -0.00051818 | 4.0728 | 0.00022887 | 8.83 | 0 | 0 | 0.00022887 | 8.83 | 0.0009475 | 2025-07-04 05:36:35 | -0.00211044
4506 | 1 | CC DChg | 0.4444444 | 12.44639 | -0.00051819 | 4.0723 | 0.00023031 | 8.89 | 0 | 0 | 0.00023031 | 8.89 | 0.00095336 | 2025-07-04 05:36:45 | -0.00211023
4507 | 1 | CC DChg | 0.4472222 | 12.44917 | -0.00051818 | 4.0719 | 0.00023174 | 8.94 | 0 | 0 | 0.00023174 | 8.94 | 0.00095922 | 2025-07-04 05:36:55 | -0.00210998
4508 | 1 | CC DChg | 0.45 | 12.45194 | -0.00051818 | 4.0714 | 0.00023318 | 9 | 0 | 0 | 0.00023318 | 9 | 0.00096508 | 2025-07-04 05:37:05 | -0.00210972
4509 | 1 | CC DChg | 0.4527778 | 12.45472 | -0.00051819 | 4.071 | 0.00023462 | 9.06 | 0 | 0 | 0.00023462 | 9.06 | 0.00097094 | 2025-07-04 05:37:15 | -0.00210955
4510 | 1 | CC DChg | 0.4555556 | 12.4575 | -0.00051819 | 4.0707 | 0.00023606 | 9.11 | 0 | 0 | 0.00023606 | 9.11 | 0.0009768 | 2025-07-04 05:37:25 | -0.0021094
4511 | 1 | CC DChg | 0.4583333 | 12.46028 | -0.00051819 | 4.0702 | 0.0002375 | 9.17 | 0 | 0 | 0.0002375 | 9.17 | 0.00098266 | 2025-07-04 05:37:35 | -0.00210914
4512 | 1 | CC DChg | 0.4611111 | 12.46306 | -0.00051819 | 4.0698 | 0.00023894 | 9.22 | 0 | 0 | 0.00023894 | 9.22 | 0.00098852 | 2025-07-04 05:37:45 | -0.00210893
4513 | 1 | CC DChg | 0.4638889 | 12.46583 | -0.00051819 | 4.0694 | 0.00024038 | 9.28 | 0 | 0 | 0.00024038 | 9.28 | 0.00099437 | 2025-07-04 05:37:55 | -0.00210872
4514 | 1 | CC DChg | 0.4666667 | 12.46861 | -0.00051819 | 4.069 | 0.00024182 | 9.33 | 0 | 0 | 0.00024182 | 9.33 | 0.00100023 | 2025-07-04 05:38:05 | -0.00210852
4515 | 1 | CC DChg | 0.4694444 | 12.47139 | -0.00051818 | 4.0686 | 0.00024326 | 9.39 | 0 | 0 | 0.00024326 | 9.39 | 0.00100609 | 2025-07-04 05:38:15 | -0.00210827
4516 | 1 | CC DChg | 0.4722222 | 12.47417 | -0.00051819 | 4.0682 | 0.0002447 | 9.44 | 0 | 0 | 0.0002447 | 9.44 | 0.00101194 | 2025-07-04 05:38:25 | -0.0021081
4517 | 1 | CC DChg | 0.475 | 12.47694 | -0.00051818 | 4.0678 | 0.00024614 | 9.5 | 0 | 0 | 0.00024614 | 9.5 | 0.0010178 | 2025-07-04 05:38:35 | -0.00210785
4518 | 1 | CC DChg | 0.4777778 | 12.47972 | -0.00051818 | 4.0674 | 0.00024758 | 9.56 | 0 | 0 | 0.00024758 | 9.56 | 0.00102365 | 2025-07-04 05:38:45 | -0.00210765
4519 | 1 | CC DChg | 0.4805556 | 12.4825 | -0.00051818 | 4.0671 | 0.00024902 | 9.61 | 0 | 0 | 0.00024902 | 9.61 | 0.00102951 | 2025-07-04 05:38:55 | -0.00210749
4520 | 1 | CC DChg | 0.4833333 | 12.48528 | -0.00051819 | 4.0667 | 0.00025046 | 9.67 | 0 | 0 | 0.00025046 | 9.67 | 0.00103536 | 2025-07-04 05:39:05 | -0.00210732
4521 | 1 | CC DChg | 0.4861111 | 12.48806 | -0.00051819 | 4.0664 | 0.0002519 | 9.72 | 0 | 0 | 0.0002519 | 9.72 | 0.00104122 | 2025-07-04 05:39:15 | -0.00210717
4522 | 1 | CC DChg | 0.4888889 | 12.49083 | -0.00051819 | 4.066 | 0.00025334 | 9.78 | 0 | 0 | 0.00025334 | 9.78 | 0.00104707 | 2025-07-04 05:39:25 | -0.00210696
4523 | 1 | CC DChg | 0.4916667 | 12.49361 | -0.00051819 | 4.0657 | 0.00025478 | 9.83 | 0 | 0 | 0.00025478 | 9.83 | 0.00105292 | 2025-07-04 05:39:35 | -0.00210681
4524 | 1 | CC DChg | 0.4944444 | 12.49639 | -0.00051819 | 4.0653 | 0.00025621 | 9.89 | 0 | 0 | 0.00025621 | 9.89 | 0.00105877 | 2025-07-04 05:39:45 | -0.0021066
4525 | 1 | CC DChg | 0.4972222 | 12.49917 | -0.00051818 | 4.065 | 0.00025765 | 9.94 | 0 | 0 | 0.00025765 | 9.94 | 0.00106462 | 2025-07-04 05:39:55 | -0.0021064
4526 | 1 | CC DChg | 0.5 | 12.50194 | -0.00051818 | 4.0646 | 0.00025909 | 10 | 0 | 0 | 0.00025909 | 10 | 0.00107048 | 2025-07-04 05:40:05 | -0.00210619
4527 | 1 | CC DChg | 0.5027778 | 12.50472 | -0.00051818 | 4.0643 | 0.00026053 | 10.06 | 0 | 0 | 0.00026053 | 10.06 | 0.00107633 | 2025-07-04 05:40:15 | -0.00210604
4528 | 1 | CC DChg | 0.5055556 | 12.5075 | -0.00051818 | 4.064 | 0.00026197 | 10.11 | 0 | 0 | 0.00026197 | 10.11 | 0.00108218 | 2025-07-04 05:40:25 | -0.00210588
4529 | 1 | CC DChg | 0.5083333 | 12.51028 | -0.00051817 | 4.0637 | 0.00026341 | 10.17 | 0 | 0 | 0.00026341 | 10.17 | 0.00108803 | 2025-07-04 05:40:35 | -0.00210569
4530 | 1 | CC DChg | 0.5111111 | 12.51306 | -0.00051819 | 4.0634 | 0.00026485 | 10.22 | 0 | 0 | 0.00026485 | 10.22 | 0.00109387 | 2025-07-04 05:40:45 | -0.00210561
4531 | 1 | CC DChg | 0.5138889 | 12.51583 | -0.00051819 | 4.063 | 0.00026629 | 10.28 | 0 | 0 | 0.00026629 | 10.28 | 0.00109972 | 2025-07-04 05:40:55 | -0.00210541
4532 | 1 | CC DChg | 0.5166667 | 12.51861 | -0.00051818 | 4.0627 | 0.00026773 | 10.33 | 0 | 0 | 0.00026773 | 10.33 | 0.00110557 | 2025-07-04 05:41:05 | -0.00210521
4533 | 1 | CC DChg | 0.5194444 | 12.52139 | -0.00051819 | 4.0624 | 0.00026917 | 10.39 | 0 | 0 | 0.00026917 | 10.39 | 0.00111142 | 2025-07-04 05:41:15 | -0.0021051
4534 | 1 | CC DChg | 0.5222222 | 12.52417 | -0.00051819 | 4.062 | 0.00027061 | 10.44 | 0 | 0 | 0.00027061 | 10.44 | 0.00111727 | 2025-07-04 05:41:25 | -0.00210489
4535 | 1 | CC DChg | 0.525 | 12.52694 | -0.00051817 | 4.0617 | 0.00027205 | 10.5 | 0 | 0 | 0.00027205 | 10.5 | 0.00112311 | 2025-07-04 05:41:35 | -0.00210465
4536 | 1 | CC DChg | 0.5277778 | 12.52972 | -0.00051819 | 4.0614 | 0.00027349 | 10.56 | 0 | 0 | 0.00027349 | 10.56 | 0.00112896 | 2025-07-04 05:41:45 | -0.00210458
4537 | 1 | CC DChg | 0.5305556 | 12.5325 | -0.00051818 | 4.0612 | 0.00027493 | 10.61 | 0 | 0 | 0.00027493 | 10.61 | 0.0011348 | 2025-07-04 05:41:55 | -0.00210443
4538 | 1 | CC DChg | 0.5333333 | 12.53528 | -0.00051818 | 4.0608 | 0.00027637 | 10.67 | 0 | 0 | 0.00027637 | 10.67 | 0.00114065 | 2025-07-04 05:42:05 | -0.00210423
4539 | 1 | CC DChg | 0.5361111 | 12.53806 | -0.00051818 | 4.0606 | 0.00027781 | 10.72 | 0 | 0 | 0.00027781 | 10.72 | 0.0011465 | 2025-07-04 05:42:15 | -0.00210412
4540 | 1 | CC DChg | 0.5388889 | 12.54083 | -0.00051819 | 4.0603 | 0.00027925 | 10.78 | 0 | 0 | 0.00027925 | 10.78 | 0.00115234 | 2025-07-04 05:42:25 | -0.00210401
4541 | 1 | CC DChg | 0.5416667 | 12.54361 | -0.00051817 | 4.0601 | 0.00028068 | 10.83 | 0 | 0 | 0.00028068 | 10.83 | 0.00115818 | 2025-07-04 05:42:35 | -0.00210382
4542 | 1 | CC DChg | 0.5444444 | 12.54639 | -0.00051817 | 4.0597 | 0.00028212 | 10.89 | 0 | 0 | 0.00028212 | 10.89 | 0.00116403 | 2025-07-04 05:42:45 | -0.00210361
4543 | 1 | CC DChg | 0.5472222 | 12.54917 | -0.00051818 | 4.0595 | 0.00028356 | 10.95 | 0 | 0 | 0.00028356 | 10.95 | 0.00116987 | 2025-07-04 05:42:55 | -0.00210355
4544 | 1 | CC DChg | 0.55 | 12.55194 | -0.00051819 | 4.0592 | 0.000285 | 11 | 0 | 0 | 0.000285 | 11 | 0.00117571 | 2025-07-04 05:43:05 | -0.00210344
4545 | 1 | CC DChg | 0.5527778 | 12.55472 | -0.00051819 | 4.0589 | 0.00028644 | 11.06 | 0 | 0 | 0.00028644 | 11.06 | 0.00118156 | 2025-07-04 05:43:15 | -0.00210328
4546 | 1 | CC DChg | 0.5555556 | 12.5575 | -0.00051819 | 4.0587 | 0.00028788 | 11.11 | 0 | 0 | 0.00028788 | 11.11 | 0.0011874 | 2025-07-04 05:43:25 | -0.00210318
4547 | 1 | CC DChg | 0.5583333 | 12.56028 | -0.00051819 | 4.0585 | 0.00028932 | 11.17 | 0 | 0 | 0.00028932 | 11.17 | 0.00119324 | 2025-07-04 05:43:35 | -0.00210307
4548 | 1 | CC DChg | 0.5611111 | 12.56306 | -0.00051818 | 4.0581 | 0.00029076 | 11.22 | 0 | 0 | 0.00029076 | 11.22 | 0.00119908 | 2025-07-04 05:43:45 | -0.00210283
4549 | 1 | CC DChg | 0.5638889 | 12.56583 | -0.00051819 | 4.0579 | 0.0002922 | 11.28 | 0 | 0 | 0.0002922 | 11.28 | 0.00120492 | 2025-07-04 05:43:55 | -0.00210276
4550 | 1 | CC DChg | 0.5666667 | 12.56861 | -0.00051819 | 4.0576 | 0.00029364 | 11.33 | 0 | 0 | 0.00029364 | 11.33 | 0.00121076 | 2025-07-04 05:44:05 | -0.00210261
4551 | 1 | CC DChg | 0.5694444 | 12.57139 | -0.00051818 | 4.0574 | 0.00029508 | 11.39 | 0 | 0 | 0.00029508 | 11.39 | 0.0012166 | 2025-07-04 05:44:15 | -0.00210246
4552 | 1 | CC DChg | 0.5722222 | 12.57417 | -0.00051818 | 4.0572 | 0.00029652 | 11.45 | 0 | 0 | 0.00029652 | 11.45 | 0.00122244 | 2025-07-04 05:44:25 | -0.00210236
4553 | 1 | CC DChg | 0.575 | 12.57694 | -0.00051818 | 4.057 | 0.00029796 | 11.5 | 0 | 0 | 0.00029796 | 11.5 | 0.00122828 | 2025-07-04 05:44:35 | -0.00210226
4554 | 1 | CC DChg | 0.5777778 | 12.57972 | -0.00051818 | 4.0566 | 0.0002994 | 11.56 | 0 | 0 | 0.0002994 | 11.56 | 0.00123412 | 2025-07-04 05:44:45 | -0.00210205
4555 | 1 | CC DChg | 0.5805556 | 12.5825 | -0.00051819 | 4.0565 | 0.00030084 | 11.61 | 0 | 0 | 0.00030084 | 11.61 | 0.00123996 | 2025-07-04 05:44:55 | -0.00210204
4556 | 1 | CC DChg | 0.5833333 | 12.58528 | -0.00051818 | 4.0563 | 0.00030228 | 11.67 | 0 | 0 | 0.00030228 | 11.67 | 0.0012458 | 2025-07-04 05:45:05 | -0.00210189
4557 | 1 | CC DChg | 0.5861111 | 12.58806 | -0.00051819 | 4.056 | 0.00030371 | 11.72 | 0 | 0 | 0.00030371 | 11.72 | 0.00125164 | 2025-07-04 05:45:15 | -0.00210178
4558 | 1 | CC DChg | 0.5888889 | 12.59083 | -0.00051819 | 4.0558 | 0.00030515 | 11.78 | 0 | 0 | 0.00030515 | 11.78 | 0.00125748 | 2025-07-04 05:45:25 | -0.00210168
4559 | 1 | CC DChg | 0.5916667 | 12.59361 | -0.00051818 | 4.0555 | 0.00030659 | 11.83 | 0 | 0 | 0.00030659 | 11.83 | 0.00126331 | 2025-07-04 05:45:35 | -0.00210148
4560 | 1 | CC DChg | 0.5944444 | 12.59639 | -0.00051818 | 4.0552 | 0.00030803 | 11.89 | 0 | 0 | 0.00030803 | 11.89 | 0.00126915 | 2025-07-04 05:45:45 | -0.00210132
4561 | 1 | CC DChg | 0.5972222 | 12.59917 | -0.00051818 | 4.0551 | 0.00030947 | 11.95 | 0 | 0 | 0.00030947 | 11.95 | 0.00127499 | 2025-07-04 05:45:55 | -0.00210127
4562 | 1 | CC DChg | 0.6 | 12.60194 | -0.00051818 | 4.0548 | 0.00031091 | 12 | 0 | 0 | 0.00031091 | 12 | 0.00128083 | 2025-07-04 05:46:05 | -0.00210112
4563 | 1 | CC DChg | 0.6027778 | 12.60472 | -0.00051819 | 4.0545 | 0.00031235 | 12.06 | 0 | 0 | 0.00031235 | 12.06 | 0.00128666 | 2025-07-04 05:46:15 | -0.002101
4564 | 1 | CC DChg | 0.6055556 | 12.6075 | -0.00051818 | 4.0544 | 0.00031379 | 12.11 | 0 | 0 | 0.00031379 | 12.11 | 0.0012925 | 2025-07-04 05:46:25 | -0.00210091
4565 | 1 | CC DChg | 0.6083333 | 12.61028 | -0.00051819 | 4.0541 | 0.00031523 | 12.17 | 0 | 0 | 0.00031523 | 12.17 | 0.00129833 | 2025-07-04 05:46:35 | -0.00210079
4566 | 1 | CC DChg | 0.6111111 | 12.61306 | -0.00051819 | 4.0539 | 0.00031667 | 12.22 | 0 | 0 | 0.00031667 | 12.22 | 0.00130417 | 2025-07-04 05:46:45 | -0.00210069
4567 | 1 | CC DChg | 0.6138889 | 12.61583 | -0.00051818 | 4.0537 | 0.00031811 | 12.28 | 0 | 0 | 0.00031811 | 12.28 | 0.00131 | 2025-07-04 05:46:55 | -0.00210055
4568 | 1 | CC DChg | 0.6166667 | 12.61861 | -0.00051818 | 4.0535 | 0.00031955 | 12.33 | 0 | 0 | 0.00031955 | 12.33 | 0.00131584 | 2025-07-04 05:47:05 | -0.00210044
4569 | 1 | CC DChg | 0.6194444 | 12.62139 | -0.00051819 | 4.0533 | 0.00032099 | 12.39 | 0 | 0 | 0.00032099 | 12.39 | 0.00132167 | 2025-07-04 05:47:15 | -0.00210038
4570 | 1 | CC DChg | 0.6222222 | 12.62417 | -0.00051818 | 4.0531 | 0.00032243 | 12.45 | 0 | 0 | 0.00032243 | 12.45 | 0.00132751 | 2025-07-04 05:47:25 | -0.00210024
4571 | 1 | CC DChg | 0.625 | 12.62694 | -0.00051819 | 4.0528 | 0.00032387 | 12.5 | 0 | 0 | 0.00032387 | 12.5 | 0.00133334 | 2025-07-04 05:47:35 | -0.00210012
4572 | 1 | CC DChg | 0.6277778 | 12.62972 | -0.00051818 | 4.0526 | 0.00032531 | 12.56 | 0 | 0 | 0.00032531 | 12.56 | 0.00133917 | 2025-07-04 05:47:45 | -0.00209998
4573 | 1 | CC DChg | 0.6305556 | 12.6325 | -0.00051818 | 4.0525 | 0.00032675 | 12.61 | 0 | 0 | 0.00032675 | 12.61 | 0.00134501 | 2025-07-04 05:47:55 | -0.00209992
4574 | 1 | CC DChg | 0.6333333 | 12.63528 | -0.00051818 | 4.0523 | 0.00032818 | 12.67 | 0 | 0 | 0.00032818 | 12.67 | 0.00135084 | 2025-07-04 05:48:05 | -0.00209982
4575 | 1 | CC DChg | 0.6361111 | 12.63806 | -0.00051818 | 4.052 | 0.00032962 | 12.72 | 0 | 0 | 0.00032962 | 12.72 | 0.00135667 | 2025-07-04 05:48:15 | -0.00209967
4576 | 1 | CC DChg | 0.6388889 | 12.64083 | -0.00051818 | 4.0519 | 0.00033106 | 12.78 | 0 | 0 | 0.00033106 | 12.78 | 0.00136251 | 2025-07-04 05:48:25 | -0.00209961
4577 | 1 | CC DChg | 0.6416667 | 12.64361 | -0.00051818 | 4.0516 | 0.0003325 | 12.83 | 0 | 0 | 0.0003325 | 12.83 | 0.00136834 | 2025-07-04 05:48:35 | -0.00209946
4578 | 1 | CC DChg | 0.6444444 | 12.64639 | -0.00051819 | 4.0515 | 0.00033394 | 12.89 | 0 | 0 | 0.00033394 | 12.89 | 0.00137417 | 2025-07-04 05:48:45 | -0.00209945
4579 | 1 | CC DChg | 0.6472222 | 12.64917 | -0.00051819 | 4.0513 | 0.00033538 | 12.95 | 0 | 0 | 0.00033538 | 12.95 | 0.00138 | 2025-07-04 05:48:55 | -0.00209934
4580 | 1 | CC DChg | 0.65 | 12.65194 | -0.00051819 | 4.0511 | 0.00033682 | 13 | 0 | 0 | 0.00033682 | 13 | 0.00138583 | 2025-07-04 05:49:05 | -0.00209924
4581 | 1 | CC DChg | 0.6527778 | 12.65472 | -0.00051819 | 4.0509 | 0.00033826 | 13.06 | 0 | 0 | 0.00033826 | 13.06 | 0.00139166 | 2025-07-04 05:49:15 | -0.00209914
4582 | 1 | CC DChg | 0.6555556 | 12.6575 | -0.00051819 | 4.0507 | 0.0003397 | 13.11 | 0 | 0 | 0.0003397 | 13.11 | 0.00139749 | 2025-07-04 05:49:25 | -0.00209903
4583 | 1 | CC DChg | 0.6583333 | 12.66028 | -0.00051818 | 4.0505 | 0.00034114 | 13.17 | 0 | 0 | 0.00034114 | 13.17 | 0.00140332 | 2025-07-04 05:49:35 | -0.00209889
4584 | 1 | CC DChg | 0.6611111 | 12.66306 | -0.00051817 | 4.0503 | 0.00034258 | 13.22 | 0 | 0 | 0.00034258 | 13.22 | 0.00140915 | 2025-07-04 05:49:45 | -0.00209874
4585 | 1 | CC DChg | 0.6638889 | 12.66583 | -0.00051817 | 4.0501 | 0.00034402 | 13.28 | 0 | 0 | 0.00034402 | 13.28 | 0.00141498 | 2025-07-04 05:49:55 | -0.00209864
4586 | 1 | CC DChg | 0.6666667 | 12.66861 | -0.00051818 | 4.0499 | 0.00034546 | 13.33 | 0 | 0 | 0.00034546 | 13.33 | 0.00142081 | 2025-07-04 05:50:05 | -0.00209858
4587 | 1 | CC DChg | 0.6694444 | 12.67139 | -0.00051818 | 4.0498 | 0.0003469 | 13.39 | 0 | 0 | 0.0003469 | 13.39 | 0.00142664 | 2025-07-04 05:50:15 | -0.00209853
4588 | 1 | CC DChg | 0.6722222 | 12.67417 | -0.00051818 | 4.0496 | 0.00034834 | 13.45 | 0 | 0 | 0.00034834 | 13.45 | 0.00143247 | 2025-07-04 05:50:25 | -0.00209842
4589 | 1 | CC DChg | 0.675 | 12.67694 | -0.00051818 | 4.0494 | 0.00034978 | 13.5 | 0 | 0 | 0.00034978 | 13.5 | 0.0014383 | 2025-07-04 05:50:35 | -0.00209832
4590 | 1 | CC DChg | 0.6777778 | 12.67972 | -0.00051818 | 4.0493 | 0.00035121 | 13.56 | 0 | 0 | 0.00035121 | 13.56 | 0.00144413 | 2025-07-04 05:50:45 | -0.00209827
4591 | 1 | CC DChg | 0.6805556 | 12.6825 | -0.00051819 | 4.049 | 0.00035265 | 13.61 | 0 | 0 | 0.00035265 | 13.61 | 0.00144996 | 2025-07-04 05:50:55 | -0.00209815
4592 | 1 | CC DChg | 0.6833333 | 12.68528 | -0.00051819 | 4.0489 | 0.00035409 | 13.67 | 0 | 0 | 0.00035409 | 13.67 | 0.00145579 | 2025-07-04 05:51:05 | -0.0020981
4593 | 1 | CC DChg | 0.6861111 | 12.68806 | -0.00051818 | 4.0487 | 0.00035553 | 13.72 | 0 | 0 | 0.00035553 | 13.72 | 0.00146161 | 2025-07-04 05:51:15 | -0.00209796
4594 | 1 | CC DChg | 0.6888889 | 12.69083 | -0.00051819 | 4.0485 | 0.00035697 | 13.78 | 0 | 0 | 0.00035697 | 13.78 | 0.00146744 | 2025-07-04 05:51:25 | -0.00209789
4595 | 1 | CC DChg | 0.6916667 | 12.69361 | -0.00051819 | 4.0483 | 0.00035841 | 13.83 | 0 | 0 | 0.00035841 | 13.83 | 0.00147327 | 2025-07-04 05:51:35 | -0.00209779
4596 | 1 | CC DChg | 0.6944444 | 12.69639 | -0.00051819 | 4.0482 | 0.00035985 | 13.89 | 0 | 0 | 0.00035985 | 13.89 | 0.0014791 | 2025-07-04 05:51:45 | -0.00209774
4597 | 1 | CC DChg | 0.6972222 | 12.69917 | -0.00051818 | 4.048 | 0.00036129 | 13.95 | 0 | 0 | 0.00036129 | 13.95 | 0.00148492 | 2025-07-04 05:51:55 | -0.00209759
4598 | 1 | CC DChg | 0.7 | 12.70194 | -0.00051819 | 4.0478 | 0.00036273 | 14 | 0 | 0 | 0.00036273 | 14 | 0.00149075 | 2025-07-04 05:52:05 | -0.00209753
4599 | 1 | CC DChg | 0.7027778 | 12.70472 | -0.00051818 | 4.0476 | 0.00036417 | 14.06 | 0 | 0 | 0.00036417 | 14.06 | 0.00149658 | 2025-07-04 05:52:15 | -0.00209739
4600 | 1 | CC DChg | 0.7055556 | 12.7075 | -0.00051819 | 4.0475 | 0.00036561 | 14.11 | 0 | 0 | 0.00036561 | 14.11 | 0.0015024 | 2025-07-04 05:52:25 | -0.00209737
4601 | 1 | CC DChg | 0.7083333 | 12.71028 | -0.00051818 | 4.0473 | 0.00036705 | 14.17 | 0 | 0 | 0.00036705 | 14.17 | 0.00150823 | 2025-07-04 05:52:35 | -0.00209723
4602 | 1 | CC DChg | 0.7111111 | 12.71306 | -0.00051818 | 4.0472 | 0.00036849 | 14.22 | 0 | 0 | 0.00036849 | 14.22 | 0.00151405 | 2025-07-04 05:52:45 | -0.00209718
4603 | 1 | CC DChg | 0.7138889 | 12.71583 | -0.00051818 | 4.047 | 0.00036993 | 14.28 | 0 | 0 | 0.00036993 | 14.28 | 0.00151988 | 2025-07-04 05:52:55 | -0.00209707
4604 | 1 | CC DChg | 0.7166667 | 12.71861 | -0.00051818 | 4.0468 | 0.00037137 | 14.33 | 0 | 0 | 0.00037137 | 14.33 | 0.0015257 | 2025-07-04 05:53:05 | -0.00209697
4605 | 1 | CC DChg | 0.7194444 | 12.72139 | -0.00051818 | 4.0467 | 0.00037281 | 14.39 | 0 | 0 | 0.00037281 | 14.39 | 0.00153153 | 2025-07-04 05:53:15 | -0.00209692
4606 | 1 | CC DChg | 0.7222222 | 12.72417 | -0.00051818 | 4.0465 | 0.00037425 | 14.45 | 0 | 0 | 0.00037425 | 14.45 | 0.00153735 | 2025-07-04 05:53:25 | -0.00209682
4607 | 1 | CC DChg | 0.725 | 12.72694 | -0.00051818 | 4.0463 | 0.00037568 | 14.5 | 0 | 0 | 0.00037568 | 14.5 | 0.00154318 | 2025-07-04 05:53:35 | -0.00209671
4608 | 1 | CC DChg | 0.7277778 | 12.72972 | -0.00051818 | 4.0462 | 0.00037712 | 14.56 | 0 | 0 | 0.00037712 | 14.56 | 0.001549 | 2025-07-04 05:53:45 | -0.00209666
4609 | 1 | CC DChg | 0.7305556 | 12.7325 | -0.00051817 | 4.046 | 0.00037856 | 14.61 | 0 | 0 | 0.00037856 | 14.61 | 0.00155483 | 2025-07-04 05:53:55 | -0.00209652
4610 | 1 | CC DChg | 0.7333333 | 12.73528 | -0.00051818 | 4.0458 | 0.00038 | 14.67 | 0 | 0 | 0.00038 | 14.67 | 0.00156065 | 2025-07-04 05:54:05 | -0.00209645
4611 | 1 | CC DChg | 0.7361111 | 12.73806 | -0.00051817 | 4.0456 | 0.00038144 | 14.72 | 0 | 0 | 0.00038144 | 14.72 | 0.00156647 | 2025-07-04 05:54:15 | -0.00209631
4612 | 1 | CC DChg | 0.7388889 | 12.74083 | -0.00051818 | 4.0455 | 0.00038288 | 14.78 | 0 | 0 | 0.00038288 | 14.78 | 0.0015723 | 2025-07-04 05:54:25 | -0.0020963
4613 | 1 | CC DChg | 0.7416667 | 12.74361 | -0.00051818 | 4.0453 | 0.00038432 | 14.83 | 0 | 0 | 0.00038432 | 14.83 | 0.00157812 | 2025-07-04 05:54:35 | -0.00209619
4614 | 1 | CC DChg | 0.7444444 | 12.74639 | -0.00051818 | 4.0452 | 0.00038576 | 14.89 | 0 | 0 | 0.00038576 | 14.89 | 0.00158394 | 2025-07-04 05:54:45 | -0.00209614
4615 | 1 | CC DChg | 0.7472222 | 12.74917 | -0.00051818 | 4.045 | 0.0003872 | 14.95 | 0 | 0 | 0.0003872 | 14.95 | 0.00158976 | 2025-07-04 05:54:55 | -0.00209604
4616 | 1 | CC DChg | 0.75 | 12.75194 | -0.00051818 | 4.0448 | 0.00038864 | 15 | 0 | 0 | 0.00038864 | 15 | 0.00159559 | 2025-07-04 05:55:05 | -0.00209593
4617 | 1 | CC DChg | 0.7527778 | 12.75472 | -0.00051818 | 4.0447 | 0.00039008 | 15.06 | 0 | 0 | 0.00039008 | 15.06 | 0.00160141 | 2025-07-04 05:55:15 | -0.00209588
4618 | 1 | CC DChg | 0.7555556 | 12.7575 | -0.00051817 | 4.0445 | 0.00039152 | 15.11 | 0 | 0 | 0.00039152 | 15.11 | 0.00160723 | 2025-07-04 05:55:25 | -0.00209574
4619 | 1 | CC DChg | 0.7583333 | 12.76028 | -0.00051818 | 4.0444 | 0.00039296 | 15.17 | 0 | 0 | 0.00039296 | 15.17 | 0.00161305 | 2025-07-04 05:55:35 | -0.00209573
4620 | 1 | CC DChg | 0.7611111 | 12.76306 | -0.00051818 | 4.0441 | 0.0003944 | 15.22 | 0 | 0 | 0.0003944 | 15.22 | 0.00161887 | 2025-07-04 05:55:45 | -0.00209557
4621 | 1 | CC DChg | 0.7638889 | 12.76583 | -0.00051818 | 4.044 | 0.00039584 | 15.28 | 0 | 0 | 0.00039584 | 15.28 | 0.00162469 | 2025-07-04 05:55:55 | -0.00209552
4622 | 1 | CC DChg | 0.7666667 | 12.76861 | -0.00051817 | 4.0439 | 0.00039728 | 15.33 | 0 | 0 | 0.00039728 | 15.33 | 0.00163051 | 2025-07-04 05:56:05 | -0.00209543
4623 | 1 | CC DChg | 0.7694444 | 12.77139 | -0.00051818 | 4.0437 | 0.00039871 | 15.39 | 0 | 0 | 0.00039871 | 15.39 | 0.00163633 | 2025-07-04 05:56:15 | -0.00209536
4624 | 1 | CC DChg | 0.7722222 | 12.77417 | -0.00051818 | 4.0435 | 0.00040015 | 15.45 | 0 | 0 | 0.00040015 | 15.45 | 0.00164215 | 2025-07-04 05:56:25 | -0.00209526
4625 | 1 | CC DChg | 0.775 | 12.77694 | -0.00051817 | 4.0434 | 0.00040159 | 15.5 | 0 | 0 | 0.00040159 | 15.5 | 0.00164797 | 2025-07-04 05:56:35 | -0.00209517
4626 | 1 | CC DChg | 0.7777778 | 12.77972 | -0.00051819 | 4.0432 | 0.00040303 | 15.56 | 0 | 0 | 0.00040303 | 15.56 | 0.00165379 | 2025-07-04 05:56:45 | -0.00209515
4627 | 1 | CC DChg | 0.7805556 | 12.7825 | -0.00051817 | 4.043 | 0.00040447 | 15.61 | 0 | 0 | 0.00040447 | 15.61 | 0.00165961 | 2025-07-04 05:56:55 | -0.00209496
4628 | 1 | CC DChg | 0.7833333 | 12.78528 | -0.00051819 | 4.0429 | 0.00040591 | 15.67 | 0 | 0 | 0.00040591 | 15.67 | 0.00166543 | 2025-07-04 05:57:05 | -0.00209499
4629 | 1 | CC DChg | 0.7861111 | 12.78806 | -0.00051818 | 4.0427 | 0.00040735 | 15.72 | 0 | 0 | 0.00040735 | 15.72 | 0.00167125 | 2025-07-04 05:57:15 | -0.00209485
4630 | 1 | CC DChg | 0.7888889 | 12.79083 | -0.00051818 | 4.0425 | 0.00040879 | 15.78 | 0 | 0 | 0.00040879 | 15.78 | 0.00167707 | 2025-07-04 05:57:25 | -0.00209474
4631 | 1 | CC DChg | 0.7916667 | 12.79361 | -0.00051817 | 4.0424 | 0.00041023 | 15.83 | 0 | 0 | 0.00041023 | 15.83 | 0.00168289 | 2025-07-04 05:57:35 | -0.00209465
4632 | 1 | CC DChg | 0.7944444 | 12.79639 | -0.00051818 | 4.0422 | 0.00041167 | 15.89 | 0 | 0 | 0.00041167 | 15.89 | 0.00168871 | 2025-07-04 05:57:45 | -0.00209459
4633 | 1 | CC DChg | 0.7972222 | 12.79917 | -0.00051818 | 4.0419 | 0.00041311 | 15.95 | 0 | 0 | 0.00041311 | 15.95 | 0.00169453 | 2025-07-04 05:57:55 | -0.00209443
4634 | 1 | CC DChg | 0.8 | 12.80194 | -0.00051818 | 4.0419 | 0.00041455 | 16 | 0 | 0 | 0.00041455 | 16 | 0.00170034 | 2025-07-04 05:58:05 | -0.00209443
4635 | 1 | CC DChg | 0.8027778 | 12.80472 | -0.00051818 | 4.0417 | 0.00041599 | 16.06 | 0 | 0 | 0.00041599 | 16.06 | 0.00170616 | 2025-07-04 05:58:15 | -0.00209433
4636 | 1 | CC DChg | 0.8055556 | 12.8075 | -0.00051818 | 4.0416 | 0.00041743 | 16.11 | 0 | 0 | 0.00041743 | 16.11 | 0.00171198 | 2025-07-04 05:58:25 | -0.00209428
4637 | 1 | CC DChg | 0.8083333 | 12.81028 | -0.00051818 | 4.0414 | 0.00041887 | 16.17 | 0 | 0 | 0.00041887 | 16.17 | 0.0017178 | 2025-07-04 05:58:35 | -0.00209417
4638 | 1 | CC DChg | 0.8111111 | 12.81306 | -0.00051817 | 4.0412 | 0.00042031 | 16.22 | 0 | 0 | 0.00042031 | 16.22 | 0.00172361 | 2025-07-04 05:58:45 | -0.00209403
4639 | 1 | CC DChg | 0.8138889 | 12.81583 | -0.00051818 | 4.0411 | 0.00042175 | 16.28 | 0 | 0 | 0.00042175 | 16.28 | 0.00172943 | 2025-07-04 05:58:55 | -0.00209402
4640 | 1 | CC DChg | 0.8166667 | 12.81861 | -0.00051817 | 4.0408 | 0.00042318 | 16.33 | 0 | 0 | 0.00042318 | 16.33 | 0.00173525 | 2025-07-04 05:59:05 | -0.00209382
4641 | 1 | CC DChg | 0.8194444 | 12.82139 | -0.00051817 | 4.0407 | 0.00042462 | 16.39 | 0 | 0 | 0.00042462 | 16.39 | 0.00174106 | 2025-07-04 05:59:15 | -0.00209377
4642 | 1 | CC DChg | 0.8222222 | 12.82417 | -0.00051818 | 4.0406 | 0.00042606 | 16.45 | 0 | 0 | 0.00042606 | 16.45 | 0.00174688 | 2025-07-04 05:59:25 | -0.00209376
4643 | 1 | CC DChg | 0.825 | 12.82694 | -0.00051817 | 4.0404 | 0.0004275 | 16.5 | 0 | 0 | 0.0004275 | 16.5 | 0.0017527 | 2025-07-04 05:59:35 | -0.00209361
4644 | 1 | CC DChg | 0.8277778 | 12.82972 | -0.00051818 | 4.0403 | 0.00042894 | 16.56 | 0 | 0 | 0.00042894 | 16.56 | 0.00175851 | 2025-07-04 05:59:45 | -0.0020936
4645 | 1 | CC DChg | 0.8305556 | 12.8325 | -0.00051818 | 4.0401 | 0.00043038 | 16.61 | 0 | 0 | 0.00043038 | 16.61 | 0.00176433 | 2025-07-04 05:59:55 | -0.0020935
4646 | 1 | CC DChg | 0.8333333 | 12.83528 | -0.00051818 | 4.0399 | 0.00043182 | 16.67 | 0 | 0 | 0.00043182 | 16.67 | 0.00177014 | 2025-07-04 06:00:05 | -0.0020934
4647 | 1 | CC DChg | 0.8361111 | 12.83806 | -0.00051818 | 4.0398 | 0.00043326 | 16.72 | 0 | 0 | 0.00043326 | 16.72 | 0.00177596 | 2025-07-04 06:00:15 | -0.00209334
4648 | 1 | CC DChg | 0.8388889 | 12.84083 | -0.00051817 | 4.0396 | 0.0004347 | 16.78 | 0 | 0 | 0.0004347 | 16.78 | 0.00178177 | 2025-07-04 06:00:25 | -0.0020932
4649 | 1 | CC DChg | 0.8416667 | 12.84361 | -0.00051817 | 4.0395 | 0.00043614 | 16.83 | 0 | 0 | 0.00043614 | 16.83 | 0.00178759 | 2025-07-04 06:00:35 | -0.00209315
4650 | 1 | CC DChg | 0.8444444 | 12.84639 | -0.00051818 | 4.0392 | 0.00043758 | 16.89 | 0 | 0 | 0.00043758 | 16.89 | 0.0017934 | 2025-07-04 06:00:45 | -0.00209303
4651 | 1 | CC DChg | 0.8472222 | 12.84917 | -0.00051818 | 4.0391 | 0.00043902 | 16.95 | 0 | 0 | 0.00043902 | 16.95 | 0.00179921 | 2025-07-04 06:00:55 | -0.00209298
4652 | 1 | CC DChg | 0.85 | 12.85194 | -0.00051818 | 4.0388 | 0.00044046 | 17 | 0 | 0 | 0.00044046 | 17 | 0.00180503 | 2025-07-04 06:01:05 | -0.00209283
4653 | 1 | CC DChg | 0.8527778 | 12.85472 | -0.00051817 | 4.0388 | 0.0004419 | 17.06 | 0 | 0 | 0.0004419 | 17.06 | 0.00181084 | 2025-07-04 06:01:15 | -0.00209278
4654 | 1 | CC DChg | 0.8555556 | 12.8575 | -0.00051818 | 4.0385 | 0.00044334 | 17.11 | 0 | 0 | 0.00044334 | 17.11 | 0.00181665 | 2025-07-04 06:01:25 | -0.00209267
4655 | 1 | CC DChg | 0.8583333 | 12.86028 | -0.00051818 | 4.0384 | 0.00044478 | 17.17 | 0 | 0 | 0.00044478 | 17.17 | 0.00182247 | 2025-07-04 06:01:35 | -0.00209262
4656 | 1 | CC DChg | 0.8611111 | 12.86306 | -0.00051817 | 4.0382 | 0.00044621 | 17.22 | 0 | 0 | 0.00044621 | 17.22 | 0.00182828 | 2025-07-04 06:01:45 | -0.00209247
4657 | 1 | CC DChg | 0.8638889 | 12.86583 | -0.00051818 | 4.0381 | 0.00044765 | 17.28 | 0 | 0 | 0.00044765 | 17.28 | 0.00183409 | 2025-07-04 06:01:55 | -0.00209246
4658 | 1 | CC DChg | 0.8666667 | 12.86861 | -0.00051817 | 4.0379 | 0.00044909 | 17.33 | 0 | 0 | 0.00044909 | 17.33 | 0.0018399 | 2025-07-04 06:02:05 | -0.00209232
4659 | 1 | CC DChg | 0.8694444 | 12.87139 | -0.00051818 | 4.0377 | 0.00045053 | 17.39 | 0 | 0 | 0.00045053 | 17.39 | 0.00184572 | 2025-07-04 06:02:15 | -0.00209226
4660 | 1 | CC DChg | 0.8722222 | 12.87417 | -0.00051818 | 4.0375 | 0.00045197 | 17.45 | 0 | 0 | 0.00045197 | 17.45 | 0.00185153 | 2025-07-04 06:02:25 | -0.00209215
4661 | 1 | CC DChg | 0.875 | 12.87694 | -0.00051818 | 4.0375 | 0.00045341 | 17.5 | 0 | 0 | 0.00045341 | 17.5 | 0.00185734 | 2025-07-04 06:02:35 | -0.00209215
4662 | 1 | CC DChg | 0.8777778 | 12.87972 | -0.00051817 | 4.0372 | 0.00045485 | 17.56 | 0 | 0 | 0.00045485 | 17.56 | 0.00186315 | 2025-07-04 06:02:45 | -0.00209196
4663 | 1 | CC DChg | 0.8805556 | 12.8825 | -0.00051816 | 4.0371 | 0.00045629 | 17.61 | 0 | 0 | 0.00045629 | 17.61 | 0.00186896 | 2025-07-04 06:02:55 | -0.00209186
4664 | 1 | CC DChg | 0.8833333 | 12.88528 | -0.00051818 | 4.0369 | 0.00045773 | 17.67 | 0 | 0 | 0.00045773 | 17.67 | 0.00187477 | 2025-07-04 06:03:05 | -0.00209184
4665 | 1 | CC DChg | 0.8861111 | 12.88806 | -0.00051818 | 4.0367 | 0.00045917 | 17.72 | 0 | 0 | 0.00045917 | 17.72 | 0.00188058 | 2025-07-04 06:03:15 | -0.00209174
4666 | 1 | CC DChg | 0.8888889 | 12.89083 | -0.00051818 | 4.0365 | 0.00046061 | 17.78 | 0 | 0 | 0.00046061 | 17.78 | 0.00188639 | 2025-07-04 06:03:25 | -0.00209163
4667 | 1 | CC DChg | 0.8916667 | 12.89361 | -0.00051818 | 4.0364 | 0.00046205 | 17.83 | 0 | 0 | 0.00046205 | 17.83 | 0.0018922 | 2025-07-04 06:03:35 | -0.00209158
4668 | 1 | CC DChg | 0.8944444 | 12.89639 | -0.00051819 | 4.0362 | 0.00046349 | 17.89 | 0 | 0 | 0.00046349 | 17.89 | 0.00189801 | 2025-07-04 06:03:45 | -0.00209152
4669 | 1 | CC DChg | 0.8972222 | 12.89917 | -0.00051818 | 4.036 | 0.00046493 | 17.95 | 0 | 0 | 0.00046493 | 17.95 | 0.00190382 | 2025-07-04 06:03:55 | -0.00209137
4670 | 1 | CC DChg | 0.9 | 12.90194 | -0.00051819 | 4.0358 | 0.00046637 | 18 | 0 | 0 | 0.00046637 | 18 | 0.00190963 | 2025-07-04 06:04:05 | -0.00209131
4671 | 1 | CC DChg | 0.9027778 | 12.90472 | -0.00051818 | 4.0356 | 0.00046781 | 18.06 | 0 | 0 | 0.00046781 | 18.06 | 0.00191544 | 2025-07-04 06:04:15 | -0.00209117
4672 | 1 | CC DChg | 0.9055556 | 12.9075 | -0.00051818 | 4.0354 | 0.00046924 | 18.11 | 0 | 0 | 0.00046924 | 18.11 | 0.00192125 | 2025-07-04 06:04:25 | -0.00209106
4673 | 1 | CC DChg | 0.9083333 | 12.91028 | -0.00051819 | 4.0352 | 0.00047068 | 18.17 | 0 | 0 | 0.00047068 | 18.17 | 0.00192706 | 2025-07-04 06:04:35 | -0.002091
4674 | 1 | CC DChg | 0.9111111 | 12.91306 | -0.00051818 | 4.0351 | 0.00047212 | 18.22 | 0 | 0 | 0.00047212 | 18.22 | 0.00193286 | 2025-07-04 06:04:45 | -0.00209091
4675 | 1 | CC DChg | 0.9138889 | 12.91583 | -0.00051818 | 4.0349 | 0.00047356 | 18.28 | 0 | 0 | 0.00047356 | 18.28 | 0.00193867 | 2025-07-04 06:04:55 | -0.0020908
4676 | 1 | CC DChg | 0.9166667 | 12.91861 | -0.00051818 | 4.0347 | 0.000475 | 18.33 | 0 | 0 | 0.000475 | 18.33 | 0.00194448 | 2025-07-04 06:05:05 | -0.0020907
4677 | 1 | CC DChg | 0.9194444 | 12.92139 | -0.00051818 | 4.0345 | 0.00047644 | 18.39 | 0 | 0 | 0.00047644 | 18.39 | 0.00195029 | 2025-07-04 06:05:15 | -0.0020906
4678 | 1 | CC DChg | 0.9222222 | 12.92417 | -0.00051818 | 4.0343 | 0.00047788 | 18.45 | 0 | 0 | 0.00047788 | 18.45 | 0.00195609 | 2025-07-04 06:05:25 | -0.00209049
4679 | 1 | CC DChg | 0.925 | 12.92694 | -0.00051818 | 4.0341 | 0.00047932 | 18.5 | 0 | 0 | 0.00047932 | 18.5 | 0.0019619 | 2025-07-04 06:05:35 | -0.00209039
4680 | 1 | CC DChg | 0.9277778 | 12.92972 | -0.00051817 | 4.034 | 0.00048076 | 18.56 | 0 | 0 | 0.00048076 | 18.56 | 0.00196771 | 2025-07-04 06:05:45 | -0.0020903
4681 | 1 | CC DChg | 0.9305556 | 12.9325 | -0.00051817 | 4.0338 | 0.0004822 | 18.61 | 0 | 0 | 0.0004822 | 18.61 | 0.00197351 | 2025-07-04 06:05:55 | -0.00209019
4682 | 1 | CC DChg | 0.9333333 | 12.93528 | -0.00051818 | 4.0336 | 0.00048364 | 18.67 | 0 | 0 | 0.00048364 | 18.67 | 0.00197932 | 2025-07-04 06:06:05 | -0.00209013
4683 | 1 | CC DChg | 0.9361111 | 12.93806 | -0.00051819 | 4.0333 | 0.00048508 | 18.72 | 0 | 0 | 0.00048508 | 18.72 | 0.00198513 | 2025-07-04 06:06:15 | -0.00209002
4684 | 1 | CC DChg | 0.9388889 | 12.94083 | -0.00051817 | 4.0332 | 0.00048652 | 18.78 | 0 | 0 | 0.00048652 | 18.78 | 0.00199093 | 2025-07-04 06:06:25 | -0.00208988
4685 | 1 | CC DChg | 0.9416667 | 12.94361 | -0.00051818 | 4.0331 | 0.00048796 | 18.83 | 0 | 0 | 0.00048796 | 18.83 | 0.00199674 | 2025-07-04 06:06:35 | -0.00208987
4686 | 1 | CC DChg | 0.9444444 | 12.94639 | -0.00051818 | 4.033 | 0.0004894 | 18.89 | 0 | 0 | 0.0004894 | 18.89 | 0.00200254 | 2025-07-04 06:06:45 | -0.00208982
4687 | 1 | CC DChg | 0.9472222 | 12.94917 | -0.00051816 | 4.0326 | 0.00049084 | 18.95 | 0 | 0 | 0.00049084 | 18.95 | 0.00200835 | 2025-07-04 06:06:55 | -0.00208953
4688 | 1 | CC DChg | 0.95 | 12.95194 | -0.00051819 | 4.0325 | 0.00049227 | 19 | 0 | 0 | 0.00049227 | 19 | 0.00201415 | 2025-07-04 06:07:05 | -0.0020896
4689 | 1 | CC DChg | 0.9527778 | 12.95472 | -0.00051819 | 4.0323 | 0.00049371 | 19.06 | 0 | 0 | 0.00049371 | 19.06 | 0.00201996 | 2025-07-04 06:07:15 | -0.0020895
4690 | 1 | CC DChg | 0.9555556 | 12.9575 | -0.00051818 | 4.0321 | 0.00049515 | 19.11 | 0 | 0 | 0.00049515 | 19.11 | 0.00202576 | 2025-07-04 06:07:25 | -0.00208935
4691 | 1 | CC DChg | 0.9583333 | 12.96028 | -0.00051817 | 4.032 | 0.00049659 | 19.17 | 0 | 0 | 0.00049659 | 19.17 | 0.00203156 | 2025-07-04 06:07:35 | -0.00208926
4692 | 1 | CC DChg | 0.9611111 | 12.96306 | -0.00051817 | 4.0317 | 0.00049803 | 19.22 | 0 | 0 | 0.00049803 | 19.22 | 0.00203737 | 2025-07-04 06:07:45 | -0.00208911
4693 | 1 | CC DChg | 0.9638889 | 12.96583 | -0.00051817 | 4.0316 | 0.00049947 | 19.28 | 0 | 0 | 0.00049947 | 19.28 | 0.00204317 | 2025-07-04 06:07:55 | -0.00208905
4694 | 1 | CC DChg | 0.9666667 | 12.96861 | -0.00051819 | 4.0313 | 0.00050091 | 19.33 | 0 | 0 | 0.00050091 | 19.33 | 0.00204897 | 2025-07-04 06:08:05 | -0.00208898
4695 | 1 | CC DChg | 0.9694444 | 12.97139 | -0.00051817 | 4.0311 | 0.00050235 | 19.39 | 0 | 0 | 0.00050235 | 19.39 | 0.00205477 | 2025-07-04 06:08:15 | -0.0020888
4696 | 1 | CC DChg | 0.9722222 | 12.97417 | -0.00051817 | 4.031 | 0.00050379 | 19.45 | 0 | 0 | 0.00050379 | 19.45 | 0.00206058 | 2025-07-04 06:08:25 | -0.00208874
4697 | 1 | CC DChg | 0.975 | 12.97694 | -0.00051818 | 4.0308 | 0.00050523 | 19.5 | 0 | 0 | 0.00050523 | 19.5 | 0.00206638 | 2025-07-04 06:08:35 | -0.00208868
4698 | 1 | CC DChg | 0.9777778 | 12.97972 | -0.00051818 | 4.0306 | 0.00050667 | 19.56 | 0 | 0 | 0.00050667 | 19.56 | 0.00207218 | 2025-07-04 06:08:45 | -0.00208858
4699 | 1 | CC DChg | 0.9805556 | 12.9825 | -0.00051819 | 4.0304 | 0.00050811 | 19.61 | 0 | 0 | 0.00050811 | 19.61 | 0.00207798 | 2025-07-04 06:08:55 | -0.00208851
4700 | 1 | CC DChg | 0.9833333 | 12.98528 | -0.00051816 | 4.0302 | 0.00050955 | 19.67 | 0 | 0 | 0.00050955 | 19.67 | 0.00208378 | 2025-07-04 06:09:05 | -0.00208829
4701 | 1 | CC DChg | 0.9861111 | 12.98806 | -0.00051818 | 4.03 | 0.00051099 | 19.72 | 0 | 0 | 0.00051099 | 19.72 | 0.00208958 | 2025-07-04 06:09:15 | -0.00208827
4702 | 1 | CC DChg | 0.9888889 | 12.99083 | -0.00051819 | 4.0298 | 0.00051243 | 19.78 | 0 | 0 | 0.00051243 | 19.78 | 0.00209538 | 2025-07-04 06:09:25 | -0.0020882
4703 | 1 | CC DChg | 0.9916667 | 12.99361 | -0.00051818 | 4.0296 | 0.00051387 | 19.83 | 0 | 0 | 0.00051387 | 19.83 | 0.00210118 | 2025-07-04 06:09:35 | -0.00208806
4704 | 1 | CC DChg | 0.9944444 | 12.99639 | -0.00051818 | 4.0294 | 0.00051531 | 19.89 | 0 | 0 | 0.00051531 | 19.89 | 0.00210698 | 2025-07-04 06:09:45 | -0.00208795
4705 | 1 | CC DChg | 0.9972222 | 12.99917 | -0.00051818 | 4.0292 | 0.00051674 | 19.95 | 0 | 0 | 0.00051674 | 19.95 | 0.00211278 | 2025-07-04 06:09:55 | -0.00208785
4706 | 1 | CC DChg | 1 | 13.00194 | -0.00051817 | 4.029 | 0.00051818 | 20 | 0 | 0 | 0.00051818 | 20 | 0.00211858 | 2025-07-04 06:10:05 | -0.00208771
4707 | 1 | CC DChg | 1.002778 | 13.00472 | -0.00051818 | 4.0287 | 0.00051962 | 20.06 | 0 | 0 | 0.00051962 | 20.06 | 0.00212438 | 2025-07-04 06:10:15 | -0.00208759
4708 | 1 | CC DChg | 1.005556 | 13.0075 | -0.00051819 | 4.0285 | 0.00052106 | 20.11 | 0 | 0 | 0.00052106 | 20.11 | 0.00213018 | 2025-07-04 06:10:25 | -0.00208753
4709 | 1 | CC DChg | 1.008333 | 13.01028 | -0.00051817 | 4.0283 | 0.0005225 | 20.17 | 0 | 0 | 0.0005225 | 20.17 | 0.00213598 | 2025-07-04 06:10:35 | -0.00208734
4710 | 1 | CC DChg | 1.011111 | 13.01306 | -0.00051818 | 4.0281 | 0.00052394 | 20.22 | 0 | 0 | 0.00052394 | 20.22 | 0.00214178 | 2025-07-04 06:10:45 | -0.00208728
4711 | 1 | CC DChg | 1.013889 | 13.01583 | -0.00051819 | 4.0279 | 0.00052538 | 20.28 | 0 | 0 | 0.00052538 | 20.28 | 0.00214758 | 2025-07-04 06:10:55 | -0.00208722
4712 | 1 | CC DChg | 1.016667 | 13.01861 | -0.00051817 | 4.0277 | 0.00052682 | 20.33 | 0 | 0 | 0.00052682 | 20.33 | 0.00215337 | 2025-07-04 06:11:05 | -0.00208703
4713 | 1 | CC DChg | 1.019444 | 13.02139 | -0.00051818 | 4.0275 | 0.00052826 | 20.39 | 0 | 0 | 0.00052826 | 20.39 | 0.00215917 | 2025-07-04 06:11:15 | -0.00208697
4714 | 1 | CC DChg | 1.022222 | 13.02417 | -0.00051819 | 4.0272 | 0.0005297 | 20.45 | 0 | 0 | 0.0005297 | 20.45 | 0.00216497 | 2025-07-04 06:11:25 | -0.00208685
4715 | 1 | CC DChg | 1.025 | 13.02694 | -0.00051816 | 4.0271 | 0.00053114 | 20.5 | 0 | 0 | 0.00053114 | 20.5 | 0.00217076 | 2025-07-04 06:11:35 | -0.00208668
4716 | 1 | CC DChg | 1.027778 | 13.02972 | -0.00051818 | 4.0269 | 0.00053258 | 20.56 | 0 | 0 | 0.00053258 | 20.56 | 0.00217656 | 2025-07-04 06:11:45 | -0.00208666
4717 | 1 | CC DChg | 1.030556 | 13.0325 | -0.00051818 | 4.0267 | 0.00053402 | 20.61 | 0 | 0 | 0.00053402 | 20.61 | 0.00218236 | 2025-07-04 06:11:55 | -0.00208656
4718 | 1 | CC DChg | 1.033333 | 13.03528 | -0.00051818 | 4.0264 | 0.00053546 | 20.67 | 0 | 0 | 0.00053546 | 20.67 | 0.00218815 | 2025-07-04 06:12:05 | -0.0020864
4719 | 1 | CC DChg | 1.036111 | 13.03806 | -0.00051818 | 4.0262 | 0.0005369 | 20.72 | 0 | 0 | 0.0005369 | 20.72 | 0.00219395 | 2025-07-04 06:12:15 | -0.0020863
4720 | 1 | CC DChg | 1.038889 | 13.04083 | -0.00051818 | 4.026 | 0.00053834 | 20.78 | 0 | 0 | 0.00053834 | 20.78 | 0.00219974 | 2025-07-04 06:12:25 | -0.00208619
4721 | 1 | CC DChg | 1.041667 | 13.04361 | -0.00051817 | 4.0258 | 0.00053977 | 20.83 | 0 | 0 | 0.00053977 | 20.83 | 0.00220554 | 2025-07-04 06:12:35 | -0.00208605
4722 | 1 | CC DChg | 1.044444 | 13.04639 | -0.00051818 | 4.0255 | 0.00054121 | 20.89 | 0 | 0 | 0.00054121 | 20.89 | 0.00221133 | 2025-07-04 06:12:45 | -0.00208593
4723 | 1 | CC DChg | 1.047222 | 13.04917 | -0.00051818 | 4.0253 | 0.00054265 | 20.95 | 0 | 0 | 0.00054265 | 20.95 | 0.00221713 | 2025-07-04 06:12:55 | -0.00208583
4724 | 1 | CC DChg | 1.05 | 13.05194 | -0.00051818 | 4.0251 | 0.00054409 | 21 | 0 | 0 | 0.00054409 | 21 | 0.00222292 | 2025-07-04 06:13:05 | -0.00208573
4725 | 1 | CC DChg | 1.052778 | 13.05472 | -0.00051818 | 4.0248 | 0.00054553 | 21.06 | 0 | 0 | 0.00054553 | 21.06 | 0.00222871 | 2025-07-04 06:13:15 | -0.00208557
4726 | 1 | CC DChg | 1.055556 | 13.0575 | -0.00051818 | 4.0246 | 0.00054697 | 21.11 | 0 | 0 | 0.00054697 | 21.11 | 0.00223451 | 2025-07-04 06:13:25 | -0.00208547
4727 | 1 | CC DChg | 1.058333 | 13.06028 | -0.00051817 | 4.0244 | 0.00054841 | 21.17 | 0 | 0 | 0.00054841 | 21.17 | 0.0022403 | 2025-07-04 06:13:35 | -0.00208532
4728 | 1 | CC DChg | 1.061111 | 13.06306 | -0.00051819 | 4.0241 | 0.00054985 | 21.22 | 0 | 0 | 0.00054985 | 21.22 | 0.00224609 | 2025-07-04 06:13:45 | -0.00208525
4729 | 1 | CC DChg | 1.063889 | 13.06583 | -0.00051818 | 4.024 | 0.00055129 | 21.28 | 0 | 0 | 0.00055129 | 21.28 | 0.00225188 | 2025-07-04 06:13:55 | -0.00208516
4730 | 1 | CC DChg | 1.066667 | 13.06861 | -0.00051818 | 4.0237 | 0.00055273 | 21.33 | 0 | 0 | 0.00055273 | 21.33 | 0.00225768 | 2025-07-04 06:14:05 | -0.002085
4731 | 1 | CC DChg | 1.069444 | 13.07139 | -0.00051817 | 4.0234 | 0.00055417 | 21.39 | 0 | 0 | 0.00055417 | 21.39 | 0.00226347 | 2025-07-04 06:14:15 | -0.00208481
4732 | 1 | CC DChg | 1.072222 | 13.07417 | -0.00051817 | 4.0232 | 0.00055561 | 21.45 | 0 | 0 | 0.00055561 | 21.45 | 0.00226926 | 2025-07-04 06:14:25 | -0.0020847
4733 | 1 | CC DChg | 1.075 | 13.07694 | -0.00051818 | 4.023 | 0.00055705 | 21.5 | 0 | 0 | 0.00055705 | 21.5 | 0.00227505 | 2025-07-04 06:14:35 | -0.00208464
4734 | 1 | CC DChg | 1.077778 | 13.07972 | -0.00051817 | 4.0227 | 0.00055849 | 21.56 | 0 | 0 | 0.00055849 | 21.56 | 0.00228084 | 2025-07-04 06:14:45 | -0.00208444
4735 | 1 | CC DChg | 1.080556 | 13.0825 | -0.00051818 | 4.0225 | 0.00055993 | 21.61 | 0 | 0 | 0.00055993 | 21.61 | 0.00228663 | 2025-07-04 06:14:55 | -0.00208438
4736 | 1 | CC DChg | 1.083333 | 13.08528 | -0.00051817 | 4.0223 | 0.00056137 | 21.67 | 0 | 0 | 0.00056137 | 21.67 | 0.00229242 | 2025-07-04 06:15:05 | -0.00208424
4737 | 1 | CC DChg | 1.086111 | 13.08806 | -0.00051818 | 4.0221 | 0.0005628 | 21.72 | 0 | 0 | 0.0005628 | 21.72 | 0.00229821 | 2025-07-04 06:15:15 | -0.00208417
4738 | 1 | CC DChg | 1.088889 | 13.09083 | -0.00051818 | 4.0218 | 0.00056424 | 21.78 | 0 | 0 | 0.00056424 | 21.78 | 0.002304 | 2025-07-04 06:15:25 | -0.00208402
4739 | 1 | CC DChg | 1.091667 | 13.09361 | -0.00051817 | 4.0215 | 0.00056568 | 21.83 | 0 | 0 | 0.00056568 | 21.83 | 0.00230979 | 2025-07-04 06:15:35 | -0.00208382
4740 | 1 | CC DChg | 1.094444 | 13.09639 | -0.00051818 | 4.0213 | 0.00056712 | 21.89 | 0 | 0 | 0.00056712 | 21.89 | 0.00231557 | 2025-07-04 06:15:45 | -0.00208376
4741 | 1 | CC DChg | 1.097222 | 13.09917 | -0.00051818 | 4.021 | 0.00056856 | 21.95 | 0 | 0 | 0.00056856 | 21.95 | 0.00232136 | 2025-07-04 06:15:55 | -0.0020836
4742 | 1 | CC DChg | 1.1 | 13.10194 | -0.00051818 | 4.0207 | 0.00057 | 22 | 0 | 0 | 0.00057 | 22 | 0.00232715 | 2025-07-04 06:16:05 | -0.00208345
4743 | 1 | CC DChg | 1.102778 | 13.10472 | -0.00051818 | 4.0205 | 0.00057144 | 22.06 | 0 | 0 | 0.00057144 | 22.06 | 0.00233294 | 2025-07-04 06:16:15 | -0.00208334
4744 | 1 | CC DChg | 1.105556 | 13.1075 | -0.00051818 | 4.0203 | 0.00057288 | 22.11 | 0 | 0 | 0.00057288 | 22.11 | 0.00233872 | 2025-07-04 06:16:25 | -0.00208324
4745 | 1 | CC DChg | 1.108333 | 13.11028 | -0.00051817 | 4.02 | 0.00057432 | 22.17 | 0 | 0 | 0.00057432 | 22.17 | 0.00234451 | 2025-07-04 06:16:35 | -0.00208304
4746 | 1 | CC DChg | 1.111111 | 13.11306 | -0.00051818 | 4.0198 | 0.00057576 | 22.22 | 0 | 0 | 0.00057576 | 22.22 | 0.0023503 | 2025-07-04 06:16:45 | -0.00208298
4747 | 1 | CC DChg | 1.113889 | 13.11583 | -0.00051817 | 4.0195 | 0.0005772 | 22.28 | 0 | 0 | 0.0005772 | 22.28 | 0.00235608 | 2025-07-04 06:16:55 | -0.00208278
4748 | 1 | CC DChg | 1.116667 | 13.11861 | -0.00051818 | 4.0193 | 0.00057864 | 22.33 | 0 | 0 | 0.00057864 | 22.33 | 0.00236187 | 2025-07-04 06:17:05 | -0.00208272
4749 | 1 | CC DChg | 1.119444 | 13.12139 | -0.00051817 | 4.019 | 0.00058008 | 22.39 | 0 | 0 | 0.00058008 | 22.39 | 0.00236765 | 2025-07-04 06:17:15 | -0.00208253
4750 | 1 | CC DChg | 1.122222 | 13.12417 | -0.00051817 | 4.0187 | 0.00058152 | 22.45 | 0 | 0 | 0.00058152 | 22.45 | 0.00237344 | 2025-07-04 06:17:25 | -0.00208237
4751 | 1 | CC DChg | 1.125 | 13.12694 | -0.00051817 | 4.0184 | 0.00058296 | 22.5 | 0 | 0 | 0.00058296 | 22.5 | 0.00237922 | 2025-07-04 06:17:35 | -0.00208221
4752 | 1 | CC DChg | 1.127778 | 13.12972 | -0.00051819 | 4.0181 | 0.0005844 | 22.56 | 0 | 0 | 0.0005844 | 22.56 | 0.00238501 | 2025-07-04 06:17:45 | -0.00208214
4753 | 1 | CC DChg | 1.130556 | 13.1325 | -0.00051819 | 4.0179 | 0.00058583 | 22.61 | 0 | 0 | 0.00058583 | 22.61 | 0.00239079 | 2025-07-04 06:17:55 | -0.00208204
4754 | 1 | CC DChg | 1.133333 | 13.13528 | -0.00051817 | 4.0176 | 0.00058727 | 22.67 | 0 | 0 | 0.00058727 | 22.67 | 0.00239657 | 2025-07-04 06:18:05 | -0.0020818
4755 | 1 | CC DChg | 1.136111 | 13.13806 | -0.00051819 | 4.0174 | 0.00058871 | 22.72 | 0 | 0 | 0.00058871 | 22.72 | 0.00240236 | 2025-07-04 06:18:15 | -0.00208178
4756 | 1 | CC DChg | 1.138889 | 13.14083 | -0.00051818 | 4.0171 | 0.00059015 | 22.78 | 0 | 0 | 0.00059015 | 22.78 | 0.00240814 | 2025-07-04 06:18:25 | -0.00208158
4757 | 1 | CC DChg | 1.141667 | 13.14361 | -0.00051818 | 4.0168 | 0.00059159 | 22.83 | 0 | 0 | 0.00059159 | 22.83 | 0.00241392 | 2025-07-04 06:18:35 | -0.00208143
4758 | 1 | CC DChg | 1.144444 | 13.14639 | -0.00051818 | 4.0166 | 0.00059303 | 22.89 | 0 | 0 | 0.00059303 | 22.89 | 0.0024197 | 2025-07-04 06:18:45 | -0.00208132
4759 | 1 | CC DChg | 1.147222 | 13.14917 | -0.00051818 | 4.0164 | 0.00059447 | 22.95 | 0 | 0 | 0.00059447 | 22.95 | 0.00242548 | 2025-07-04 06:18:55 | -0.00208122
4760 | 1 | CC DChg | 1.15 | 13.15194 | -0.00051818 | 4.0161 | 0.00059591 | 23 | 0 | 0 | 0.00059591 | 23 | 0.00243126 | 2025-07-04 06:19:05 | -0.00208106
4761 | 1 | CC DChg | 1.152778 | 13.15472 | -0.00051818 | 4.0157 | 0.00059735 | 23.06 | 0 | 0 | 0.00059735 | 23.06 | 0.00243704 | 2025-07-04 06:19:15 | -0.00208086
4762 | 1 | CC DChg | 1.155556 | 13.1575 | -0.00051816 | 4.0156 | 0.00059879 | 23.11 | 0 | 0 | 0.00059879 | 23.11 | 0.00244282 | 2025-07-04 06:19:25 | -0.00208072
4763 | 1 | CC DChg | 1.158333 | 13.16028 | -0.00051818 | 4.0152 | 0.00060023 | 23.17 | 0 | 0 | 0.00060023 | 23.17 | 0.0024486 | 2025-07-04 06:19:35 | -0.0020806
4764 | 1 | CC DChg | 1.161111 | 13.16306 | -0.00051817 | 4.0149 | 0.00060167 | 23.22 | 0 | 0 | 0.00060167 | 23.22 | 0.00245438 | 2025-07-04 06:19:45 | -0.0020804
4765 | 1 | CC DChg | 1.163889 | 13.16583 | -0.00051818 | 4.0146 | 0.00060311 | 23.28 | 0 | 0 | 0.00060311 | 23.28 | 0.00246016 | 2025-07-04 06:19:55 | -0.00208029
4766 | 1 | CC DChg | 1.166667 | 13.16861 | -0.00051819 | 4.0144 | 0.00060455 | 23.33 | 0 | 0 | 0.00060455 | 23.33 | 0.00246594 | 2025-07-04 06:20:05 | -0.00208022
4767 | 1 | CC DChg | 1.169444 | 13.17139 | -0.00051818 | 4.0141 | 0.00060599 | 23.39 | 0 | 0 | 0.00060599 | 23.39 | 0.00247172 | 2025-07-04 06:20:15 | -0.00208003
4768 | 1 | CC DChg | 1.172222 | 13.17417 | -0.00051818 | 4.0139 | 0.00060743 | 23.45 | 0 | 0 | 0.00060743 | 23.45 | 0.0024775 | 2025-07-04 06:20:25 | -0.00207992
4769 | 1 | CC DChg | 1.175 | 13.17694 | -0.00051818 | 4.0135 | 0.00060887 | 23.5 | 0 | 0 | 0.00060887 | 23.5 | 0.00248327 | 2025-07-04 06:20:35 | -0.00207972
4770 | 1 | CC DChg | 1.177778 | 13.17972 | -0.00051817 | 4.0133 | 0.0006103 | 23.56 | 0 | 0 | 0.0006103 | 23.56 | 0.00248905 | 2025-07-04 06:20:45 | -0.00207957
4771 | 1 | CC DChg | 1.180556 | 13.1825 | -0.00051819 | 4.013 | 0.00061174 | 23.61 | 0 | 0 | 0.00061174 | 23.61 | 0.00249483 | 2025-07-04 06:20:55 | -0.0020795
4772 | 1 | CC DChg | 1.183333 | 13.18528 | -0.00051818 | 4.0128 | 0.00061318 | 23.67 | 0 | 0 | 0.00061318 | 23.67 | 0.0025006 | 2025-07-04 06:21:05 | -0.00207935
4773 | 1 | CC DChg | 1.186111 | 13.18806 | -0.00051817 | 4.0125 | 0.00061462 | 23.72 | 0 | 0 | 0.00061462 | 23.72 | 0.00250638 | 2025-07-04 06:21:15 | -0.00207916
4774 | 1 | CC DChg | 1.188889 | 13.19083 | -0.00051818 | 4.0122 | 0.00061606 | 23.78 | 0 | 0 | 0.00061606 | 23.78 | 0.00251215 | 2025-07-04 06:21:25 | -0.00207904
4775 | 1 | CC DChg | 1.191667 | 13.19361 | -0.00051818 | 4.0119 | 0.0006175 | 23.83 | 0 | 0 | 0.0006175 | 23.83 | 0.00251793 | 2025-07-04 06:21:35 | -0.00207889
4776 | 1 | CC DChg | 1.194444 | 13.19639 | -0.00051818 | 4.0116 | 0.00061894 | 23.89 | 0 | 0 | 0.00061894 | 23.89 | 0.0025237 | 2025-07-04 06:21:45 | -0.00207873
4777 | 1 | CC DChg | 1.197222 | 13.19917 | -0.00051819 | 4.0113 | 0.00062038 | 23.95 | 0 | 0 | 0.00062038 | 23.95 | 0.00252948 | 2025-07-04 06:21:55 | -0.00207862
4778 | 1 | CC DChg | 1.2 | 13.20194 | -0.00051818 | 4.011 | 0.00062182 | 24 | 0 | 0 | 0.00062182 | 24 | 0.00253525 | 2025-07-04 06:22:05 | -0.00207842
4779 | 1 | CC DChg | 1.202778 | 13.20472 | -0.00051818 | 4.0107 | 0.00062326 | 24.06 | 0 | 0 | 0.00062326 | 24.06 | 0.00254102 | 2025-07-04 06:22:15 | -0.00207826
4780 | 1 | CC DChg | 1.205556 | 13.2075 | -0.00051819 | 4.0105 | 0.0006247 | 24.11 | 0 | 0 | 0.0006247 | 24.11 | 0.0025468 | 2025-07-04 06:22:25 | -0.0020782
4781 | 1 | CC DChg | 1.208333 | 13.21028 | -0.00051818 | 4.0101 | 0.00062614 | 24.17 | 0 | 0 | 0.00062614 | 24.17 | 0.00255257 | 2025-07-04 06:22:35 | -0.00207795
4782 | 1 | CC DChg | 1.211111 | 13.21306 | -0.00051818 | 4.0099 | 0.00062758 | 24.22 | 0 | 0 | 0.00062758 | 24.22 | 0.00255834 | 2025-07-04 06:22:45 | -0.00207785
4783 | 1 | CC DChg | 1.213889 | 13.21583 | -0.00051819 | 4.0095 | 0.00062902 | 24.28 | 0 | 0 | 0.00062902 | 24.28 | 0.00256411 | 2025-07-04 06:22:55 | -0.00207768
4784 | 1 | CC DChg | 1.216667 | 13.21861 | -0.00051819 | 4.0093 | 0.00063046 | 24.33 | 0 | 0 | 0.00063046 | 24.33 | 0.00256988 | 2025-07-04 06:23:05 | -0.00207758
4785 | 1 | CC DChg | 1.219444 | 13.22139 | -0.00051818 | 4.009 | 0.0006319 | 24.39 | 0 | 0 | 0.0006319 | 24.39 | 0.00257565 | 2025-07-04 06:23:15 | -0.00207738
4786 | 1 | CC DChg | 1.222222 | 13.22417 | -0.00051819 | 4.0087 | 0.00063333 | 24.45 | 0 | 0 | 0.00063333 | 24.45 | 0.00258142 | 2025-07-04 06:23:25 | -0.00207727
4787 | 1 | CC DChg | 1.225 | 13.22694 | -0.00051818 | 4.0083 | 0.00063477 | 24.5 | 0 | 0 | 0.00063477 | 24.5 | 0.00258719 | 2025-07-04 06:23:35 | -0.00207702
4788 | 1 | CC DChg | 1.227778 | 13.22972 | -0.00051818 | 4.008 | 0.00063621 | 24.56 | 0 | 0 | 0.00063621 | 24.56 | 0.00259296 | 2025-07-04 06:23:45 | -0.00207687
4789 | 1 | CC DChg | 1.230556 | 13.2325 | -0.00051818 | 4.0076 | 0.00063765 | 24.61 | 0 | 0 | 0.00063765 | 24.61 | 0.00259873 | 2025-07-04 06:23:55 | -0.00207666
4790 | 1 | CC DChg | 1.233333 | 13.23528 | -0.00051818 | 4.0074 | 0.00063909 | 24.67 | 0 | 0 | 0.00063909 | 24.67 | 0.0026045 | 2025-07-04 06:24:05 | -0.00207655
4791 | 1 | CC DChg | 1.236111 | 13.23806 | -0.00051818 | 4.0071 | 0.00064053 | 24.72 | 0 | 0 | 0.00064053 | 24.72 | 0.00261027 | 2025-07-04 06:24:15 | -0.0020764
4792 | 1 | CC DChg | 1.238889 | 13.24083 | -0.00051818 | 4.0068 | 0.00064197 | 24.78 | 0 | 0 | 0.00064197 | 24.78 | 0.00261604 | 2025-07-04 06:24:25 | -0.00207624
4793 | 1 | CC DChg | 1.241667 | 13.24361 | -0.00051818 | 4.0064 | 0.00064341 | 24.83 | 0 | 0 | 0.00064341 | 24.83 | 0.0026218 | 2025-07-04 06:24:35 | -0.00207604
4794 | 1 | CC DChg | 1.244444 | 13.24639 | -0.00051818 | 4.0061 | 0.00064485 | 24.89 | 0 | 0 | 0.00064485 | 24.89 | 0.00262757 | 2025-07-04 06:24:45 | -0.00207588
4795 | 1 | CC DChg | 1.247222 | 13.24917 | -0.00051818 | 4.0058 | 0.00064629 | 24.95 | 0 | 0 | 0.00064629 | 24.95 | 0.00263334 | 2025-07-04 06:24:55 | -0.00207573
4796 | 1 | CC DChg | 1.25 | 13.25194 | -0.00051819 | 4.0055 | 0.00064773 | 25 | 0 | 0 | 0.00064773 | 25 | 0.0026391 | 2025-07-04 06:25:05 | -0.00207561
4797 | 1 | CC DChg | 1.252778 | 13.25472 | -0.00051819 | 4.0051 | 0.00064917 | 25.06 | 0 | 0 | 0.00064917 | 25.06 | 0.00264487 | 2025-07-04 06:25:15 | -0.0020754
4798 | 1 | CC DChg | 1.255556 | 13.2575 | -0.00051818 | 4.0048 | 0.00065061 | 25.11 | 0 | 0 | 0.00065061 | 25.11 | 0.00265063 | 2025-07-04 06:25:25 | -0.00207521
4799 | 1 | CC DChg | 1.258333 | 13.26028 | -0.00051819 | 4.0045 | 0.00065205 | 25.17 | 0 | 0 | 0.00065205 | 25.17 | 0.0026564 | 2025-07-04 06:25:35 | -0.00207509
4800 | 1 | CC DChg | 1.261111 | 13.26306 | -0.00051818 | 4.0042 | 0.00065349 | 25.22 | 0 | 0 | 0.00065349 | 25.22 | 0.00266216 | 2025-07-04 06:25:45 | -0.0020749
4801 | 1 | CC DChg | 1.263889 | 13.26583 | -0.00051819 | 4.0039 | 0.00065493 | 25.28 | 0 | 0 | 0.00065493 | 25.28 | 0.00266792 | 2025-07-04 06:25:55 | -0.00207478
4802 | 1 | CC DChg | 1.266667 | 13.26861 | -0.00051818 | 4.0035 | 0.00065637 | 25.33 | 0 | 0 | 0.00065637 | 25.33 | 0.00267369 | 2025-07-04 06:26:05 | -0.00207453
4803 | 1 | CC DChg | 1.269444 | 13.27139 | -0.00051818 | 4.0033 | 0.0006578 | 25.39 | 0 | 0 | 0.0006578 | 25.39 | 0.00267945 | 2025-07-04 06:26:15 | -0.00207443
4804 | 1 | CC DChg | 1.272222 | 13.27417 | -0.00051818 | 4.0028 | 0.00065924 | 25.45 | 0 | 0 | 0.00065924 | 25.45 | 0.00268521 | 2025-07-04 06:26:25 | -0.00207417
4805 | 1 | CC DChg | 1.275 | 13.27694 | -0.00051818 | 4.0026 | 0.00066068 | 25.5 | 0 | 0 | 0.00066068 | 25.5 | 0.00269097 | 2025-07-04 06:26:35 | -0.00207407
4806 | 1 | CC DChg | 1.277778 | 13.27972 | -0.00051818 | 4.0021 | 0.00066212 | 25.56 | 0 | 0 | 0.00066212 | 25.56 | 0.00269673 | 2025-07-04 06:26:45 | -0.00207381
4807 | 1 | CC DChg | 1.280556 | 13.2825 | -0.00051819 | 4.0019 | 0.00066356 | 25.61 | 0 | 0 | 0.00066356 | 25.61 | 0.00270249 | 2025-07-04 06:26:55 | -0.00207374
4808 | 1 | CC DChg | 1.283333 | 13.28528 | -0.00051818 | 4.0016 | 0.000665 | 25.67 | 0 | 0 | 0.000665 | 25.67 | 0.00270825 | 2025-07-04 06:27:05 | -0.00207355
4809 | 1 | CC DChg | 1.286111 | 13.28806 | -0.00051818 | 4.0012 | 0.00066644 | 25.72 | 0 | 0 | 0.00066644 | 25.72 | 0.00271401 | 2025-07-04 06:27:15 | -0.00207334
4810 | 1 | CC DChg | 1.288889 | 13.29083 | -0.00051818 | 4.0008 | 0.00066788 | 25.78 | 0 | 0 | 0.00066788 | 25.78 | 0.00271977 | 2025-07-04 06:27:25 | -0.00207313
4811 | 1 | CC DChg | 1.291667 | 13.29361 | -0.00051818 | 4.0005 | 0.00066932 | 25.83 | 0 | 0 | 0.00066932 | 25.83 | 0.00272553 | 2025-07-04 06:27:35 | -0.00207298
4812 | 1 | CC DChg | 1.294444 | 13.29639 | -0.00051819 | 4.0001 | 0.00067076 | 25.89 | 0 | 0 | 0.00067076 | 25.89 | 0.00273129 | 2025-07-04 06:27:45 | -0.00207281
4813 | 1 | CC DChg | 1.297222 | 13.29917 | -0.00051818 | 3.9998 | 0.0006722 | 25.95 | 0 | 0 | 0.0006722 | 25.95 | 0.00273705 | 2025-07-04 06:27:55 | -0.00207262
4814 | 1 | CC DChg | 1.3 | 13.30194 | -0.00051818 | 3.9995 | 0.00067364 | 26 | 0 | 0 | 0.00067364 | 26 | 0.0027428 | 2025-07-04 06:28:05 | -0.00207246
4815 | 1 | CC DChg | 1.302778 | 13.30472 | -0.00051819 | 3.9992 | 0.00067508 | 26.06 | 0 | 0 | 0.00067508 | 26.06 | 0.00274856 | 2025-07-04 06:28:15 | -0.00207235
4816 | 1 | CC DChg | 1.305556 | 13.3075 | -0.00051819 | 3.9989 | 0.00067652 | 26.11 | 0 | 0 | 0.00067652 | 26.11 | 0.00275432 | 2025-07-04 06:28:25 | -0.00207219
4817 | 1 | CC DChg | 1.308333 | 13.31028 | -0.00051818 | 3.9985 | 0.00067796 | 26.17 | 0 | 0 | 0.00067796 | 26.17 | 0.00276007 | 2025-07-04 06:28:35 | -0.00207194
4818 | 1 | CC DChg | 1.311111 | 13.31306 | -0.00051817 | 3.9981 | 0.0006794 | 26.22 | 0 | 0 | 0.0006794 | 26.22 | 0.00276583 | 2025-07-04 06:28:45 | -0.0020717
4819 | 1 | CC DChg | 1.313889 | 13.31583 | -0.00051818 | 3.9978 | 0.00068083 | 26.28 | 0 | 0 | 0.00068083 | 26.28 | 0.00277158 | 2025-07-04 06:28:55 | -0.00207158
4820 | 1 | CC DChg | 1.316667 | 13.31861 | -0.00051818 | 3.9975 | 0.00068227 | 26.33 | 0 | 0 | 0.00068227 | 26.33 | 0.00277734 | 2025-07-04 06:29:05 | -0.00207142
4821 | 1 | CC DChg | 1.319444 | 13.32139 | -0.00051818 | 3.9971 | 0.00068371 | 26.39 | 0 | 0 | 0.00068371 | 26.39 | 0.00278309 | 2025-07-04 06:29:15 | -0.00207122
4822 | 1 | CC DChg | 1.322222 | 13.32417 | -0.00051819 | 3.9968 | 0.00068515 | 26.45 | 0 | 0 | 0.00068515 | 26.45 | 0.00278884 | 2025-07-04 06:29:25 | -0.0020711
4823 | 1 | CC DChg | 1.325 | 13.32694 | -0.00051819 | 3.9964 | 0.00068659 | 26.5 | 0 | 0 | 0.00068659 | 26.5 | 0.00279459 | 2025-07-04 06:29:35 | -0.00207089
4824 | 1 | CC DChg | 1.327778 | 13.32972 | -0.00051819 | 3.996 | 0.00068803 | 26.56 | 0 | 0 | 0.00068803 | 26.56 | 0.00280035 | 2025-07-04 06:29:45 | -0.00207069
4825 | 1 | CC DChg | 1.330556 | 13.3325 | -0.00051819 | 3.9957 | 0.00068947 | 26.61 | 0 | 0 | 0.00068947 | 26.61 | 0.0028061 | 2025-07-04 06:29:55 | -0.00207053
4826 | 1 | CC DChg | 1.333333 | 13.33528 | -0.00051819 | 3.9953 | 0.00069091 | 26.67 | 0 | 0 | 0.00069091 | 26.67 | 0.00281185 | 2025-07-04 06:30:05 | -0.00207032
4827 | 1 | CC DChg | 1.336111 | 13.33806 | -0.00051818 | 3.995 | 0.00069235 | 26.72 | 0 | 0 | 0.00069235 | 26.72 | 0.0028176 | 2025-07-04 06:30:15 | -0.00207013
4828 | 1 | CC DChg | 1.338889 | 13.34083 | -0.00051817 | 3.9946 | 0.00069379 | 26.78 | 0 | 0 | 0.00069379 | 26.78 | 0.00282335 | 2025-07-04 06:30:25 | -0.00206988
4829 | 1 | CC DChg | 1.341667 | 13.34361 | -0.00051819 | 3.9943 | 0.00069523 | 26.83 | 0 | 0 | 0.00069523 | 26.83 | 0.0028291 | 2025-07-04 06:30:35 | -0.00206981
4830 | 1 | CC DChg | 1.344444 | 13.34639 | -0.00051818 | 3.9939 | 0.00069667 | 26.89 | 0 | 0 | 0.00069667 | 26.89 | 0.00283485 | 2025-07-04 06:30:45 | -0.00206956
4831 | 1 | CC DChg | 1.347222 | 13.34917 | -0.00051818 | 3.9937 | 0.00069811 | 26.95 | 0 | 0 | 0.00069811 | 26.95 | 0.0028406 | 2025-07-04 06:30:55 | -0.00206946
4832 | 1 | CC DChg | 1.35 | 13.35194 | -0.00051818 | 3.9933 | 0.00069955 | 27 | 0 | 0 | 0.00069955 | 27 | 0.00284635 | 2025-07-04 06:31:05 | -0.00206925
4833 | 1 | CC DChg | 1.352778 | 13.35472 | -0.00051818 | 3.9929 | 0.00070099 | 27.06 | 0 | 0 | 0.00070099 | 27.06 | 0.00285209 | 2025-07-04 06:31:15 | -0.00206904
4834 | 1 | CC DChg | 1.355556 | 13.3575 | -0.00051819 | 3.9926 | 0.00070243 | 27.11 | 0 | 0 | 0.00070243 | 27.11 | 0.00285784 | 2025-07-04 06:31:25 | -0.00206893
4835 | 1 | CC DChg | 1.358333 | 13.36028 | -0.00051819 | 3.9922 | 0.00070387 | 27.17 | 0 | 0 | 0.00070387 | 27.17 | 0.00286359 | 2025-07-04 06:31:35 | -0.00206872
4836 | 1 | CC DChg | 1.361111 | 13.36306 | -0.00051818 | 3.9919 | 0.0007053 | 27.22 | 0 | 0 | 0.0007053 | 27.22 | 0.00286933 | 2025-07-04 06:31:45 | -0.00206852
4837 | 1 | CC DChg | 1.363889 | 13.36583 | -0.00051819 | 3.9915 | 0.00070674 | 27.28 | 0 | 0 | 0.00070674 | 27.28 | 0.00287508 | 2025-07-04 06:31:55 | -0.00206836
4838 | 1 | CC DChg | 1.366667 | 13.36861 | -0.00051819 | 3.9911 | 0.00070818 | 27.33 | 0 | 0 | 0.00070818 | 27.33 | 0.00288082 | 2025-07-04 06:32:05 | -0.00206815
4839 | 1 | CC DChg | 1.369444 | 13.37139 | -0.00051819 | 3.9908 | 0.00070962 | 27.39 | 0 | 0 | 0.00070962 | 27.39 | 0.00288657 | 2025-07-04 06:32:15 | -0.00206799
4840 | 1 | CC DChg | 1.372222 | 13.37417 | -0.00051818 | 3.9905 | 0.00071106 | 27.45 | 0 | 0 | 0.00071106 | 27.45 | 0.00289231 | 2025-07-04 06:32:25 | -0.0020678
4841 | 1 | CC DChg | 1.375 | 13.37694 | -0.00051818 | 3.99 | 0.0007125 | 27.5 | 0 | 0 | 0.0007125 | 27.5 | 0.00289806 | 2025-07-04 06:32:35 | -0.00206754
4842 | 1 | CC DChg | 1.377778 | 13.37972 | -0.00051818 | 3.9897 | 0.00071394 | 27.56 | 0 | 0 | 0.00071394 | 27.56 | 0.0029038 | 2025-07-04 06:32:45 | -0.00206738
4843 | 1 | CC DChg | 1.380556 | 13.3825 | -0.00051818 | 3.9892 | 0.00071538 | 27.61 | 0 | 0 | 0.00071538 | 27.61 | 0.00290954 | 2025-07-04 06:32:55 | -0.00206712
4844 | 1 | CC DChg | 1.383333 | 13.38528 | -0.00051818 | 3.9889 | 0.00071682 | 27.67 | 0 | 0 | 0.00071682 | 27.67 | 0.00291528 | 2025-07-04 06:33:05 | -0.00206697
4845 | 1 | CC DChg | 1.386111 | 13.38806 | -0.00051819 | 3.9885 | 0.00071826 | 27.72 | 0 | 0 | 0.00071826 | 27.72 | 0.00292102 | 2025-07-04 06:33:15 | -0.0020668
4846 | 1 | CC DChg | 1.388889 | 13.39083 | -0.00051818 | 3.9882 | 0.0007197 | 27.78 | 0 | 0 | 0.0007197 | 27.78 | 0.00292677 | 2025-07-04 06:33:25 | -0.00206661
4847 | 1 | CC DChg | 1.391667 | 13.39361 | -0.00051818 | 3.9878 | 0.00072114 | 27.83 | 0 | 0 | 0.00072114 | 27.83 | 0.00293251 | 2025-07-04 06:33:35 | -0.0020664
4848 | 1 | CC DChg | 1.394444 | 13.39639 | -0.00051818 | 3.9875 | 0.00072258 | 27.89 | 0 | 0 | 0.00072258 | 27.89 | 0.00293825 | 2025-07-04 06:33:45 | -0.00206624
4849 | 1 | CC DChg | 1.397222 | 13.39917 | -0.00051819 | 3.9871 | 0.00072402 | 27.95 | 0 | 0 | 0.00072402 | 27.95 | 0.00294398 | 2025-07-04 06:33:55 | -0.00206608
4850 | 1 | CC DChg | 1.4 | 13.40194 | -0.00051818 | 3.9867 | 0.00072546 | 28 | 0 | 0 | 0.00072546 | 28 | 0.00294972 | 2025-07-04 06:34:05 | -0.00206583
4851 | 1 | CC DChg | 1.402778 | 13.40472 | -0.00051819 | 3.9864 | 0.0007269 | 28.06 | 0 | 0 | 0.0007269 | 28.06 | 0.00295546 | 2025-07-04 06:34:15 | -0.00206571
4852 | 1 | CC DChg | 1.405556 | 13.4075 | -0.00051818 | 3.9861 | 0.00072833 | 28.11 | 0 | 0 | 0.00072833 | 28.11 | 0.0029612 | 2025-07-04 06:34:25 | -0.00206552
4853 | 1 | CC DChg | 1.408333 | 13.41028 | -0.00051818 | 3.9857 | 0.00072977 | 28.17 | 0 | 0 | 0.00072977 | 28.17 | 0.00296694 | 2025-07-04 06:34:35 | -0.00206531
4854 | 1 | CC DChg | 1.411111 | 13.41306 | -0.00051818 | 3.9852 | 0.00073121 | 28.22 | 0 | 0 | 0.00073121 | 28.22 | 0.00297267 | 2025-07-04 06:34:45 | -0.00206505
4855 | 1 | CC DChg | 1.413889 | 13.41583 | -0.00051818 | 3.9849 | 0.00073265 | 28.28 | 0 | 0 | 0.00073265 | 28.28 | 0.00297841 | 2025-07-04 06:34:55 | -0.0020649
4856 | 1 | CC DChg | 1.416667 | 13.41861 | -0.00051818 | 3.9845 | 0.00073409 | 28.33 | 0 | 0 | 0.00073409 | 28.33 | 0.00298414 | 2025-07-04 06:35:05 | -0.00206469
4857 | 1 | CC DChg | 1.419444 | 13.42139 | -0.00051818 | 3.9841 | 0.00073553 | 28.39 | 0 | 0 | 0.00073553 | 28.39 | 0.00298988 | 2025-07-04 06:35:15 | -0.00206448
4858 | 1 | CC DChg | 1.422222 | 13.42417 | -0.00051818 | 3.9838 | 0.00073697 | 28.45 | 0 | 0 | 0.00073697 | 28.45 | 0.00299561 | 2025-07-04 06:35:25 | -0.00206433
4859 | 1 | CC DChg | 1.425 | 13.42694 | -0.00051818 | 3.9833 | 0.00073841 | 28.5 | 0 | 0 | 0.00073841 | 28.5 | 0.00300135 | 2025-07-04 06:35:35 | -0.00206407
4860 | 1 | CC DChg | 1.427778 | 13.42972 | -0.00051818 | 3.983 | 0.00073985 | 28.56 | 0 | 0 | 0.00073985 | 28.56 | 0.00300708 | 2025-07-04 06:35:45 | -0.00206391
4861 | 1 | CC DChg | 1.430556 | 13.4325 | -0.00051818 | 3.9826 | 0.00074129 | 28.61 | 0 | 0 | 0.00074129 | 28.61 | 0.00301281 | 2025-07-04 06:35:55 | -0.0020637
4862 | 1 | CC DChg | 1.433333 | 13.43528 | -0.00051818 | 3.9822 | 0.00074273 | 28.67 | 0 | 0 | 0.00074273 | 28.67 | 0.00301855 | 2025-07-04 06:36:05 | -0.0020635
4863 | 1 | CC DChg | 1.436111 | 13.43806 | -0.00051817 | 3.9818 | 0.00074417 | 28.72 | 0 | 0 | 0.00074417 | 28.72 | 0.00302428 | 2025-07-04 06:36:15 | -0.00206325
4864 | 1 | CC DChg | 1.438889 | 13.44083 | -0.00051818 | 3.9814 | 0.00074561 | 28.78 | 0 | 0 | 0.00074561 | 28.78 | 0.00303001 | 2025-07-04 06:36:25 | -0.00206308
4865 | 1 | CC DChg | 1.441667 | 13.44361 | -0.00051817 | 3.981 | 0.00074705 | 28.83 | 0 | 0 | 0.00074705 | 28.83 | 0.00303574 | 2025-07-04 06:36:35 | -0.00206283
4866 | 1 | CC DChg | 1.444444 | 13.44639 | -0.00051817 | 3.9807 | 0.00074849 | 28.89 | 0 | 0 | 0.00074849 | 28.89 | 0.00304147 | 2025-07-04 06:36:45 | -0.00206268
4867 | 1 | CC DChg | 1.447222 | 13.44917 | -0.00051818 | 3.9802 | 0.00074993 | 28.95 | 0 | 0 | 0.00074993 | 28.95 | 0.0030472 | 2025-07-04 06:36:55 | -0.00206246
4868 | 1 | CC DChg | 1.45 | 13.45194 | -0.00051819 | 3.9799 | 0.00075137 | 29 | 0 | 0 | 0.00075137 | 29 | 0.00305293 | 2025-07-04 06:37:05 | -0.00206234
4869 | 1 | CC DChg | 1.452778 | 13.45472 | -0.00051818 | 3.9795 | 0.0007528 | 29.06 | 0 | 0 | 0.0007528 | 29.06 | 0.00305866 | 2025-07-04 06:37:15 | -0.0020621
4870 | 1 | CC DChg | 1.455556 | 13.4575 | -0.00051817 | 3.9791 | 0.00075424 | 29.11 | 0 | 0 | 0.00075424 | 29.11 | 0.00306438 | 2025-07-04 06:37:25 | -0.00206185
4871 | 1 | CC DChg | 1.458333 | 13.46028 | -0.00051818 | 3.9787 | 0.00075568 | 29.17 | 0 | 0 | 0.00075568 | 29.17 | 0.00307011 | 2025-07-04 06:37:35 | -0.00206168
4872 | 1 | CC DChg | 1.461111 | 13.46306 | -0.00051819 | 3.9783 | 0.00075712 | 29.22 | 0 | 0 | 0.00075712 | 29.22 | 0.00307584 | 2025-07-04 06:37:45 | -0.00206152
4873 | 1 | CC DChg | 1.463889 | 13.46583 | -0.00051818 | 3.9779 | 0.00075856 | 29.28 | 0 | 0 | 0.00075856 | 29.28 | 0.00308156 | 2025-07-04 06:37:55 | -0.00206127
4874 | 1 | CC DChg | 1.466667 | 13.46861 | -0.00051819 | 3.9775 | 0.00076 | 29.33 | 0 | 0 | 0.00076 | 29.33 | 0.00308729 | 2025-07-04 06:38:05 | -0.0020611
4875 | 1 | CC DChg | 1.469444 | 13.47139 | -0.00051818 | 3.9771 | 0.00076144 | 29.39 | 0 | 0 | 0.00076144 | 29.39 | 0.00309301 | 2025-07-04 06:38:15 | -0.00206085
4876 | 1 | CC DChg | 1.472222 | 13.47417 | -0.00051818 | 3.9767 | 0.00076288 | 29.45 | 0 | 0 | 0.00076288 | 29.45 | 0.00309874 | 2025-07-04 06:38:25 | -0.00206065
4877 | 1 | CC DChg | 1.475 | 13.47694 | -0.00051818 | 3.9763 | 0.00076432 | 29.5 | 0 | 0 | 0.00076432 | 29.5 | 0.00310446 | 2025-07-04 06:38:35 | -0.00206044
4878 | 1 | CC DChg | 1.477778 | 13.47972 | -0.00051818 | 3.9758 | 0.00076576 | 29.56 | 0 | 0 | 0.00076576 | 29.56 | 0.00311018 | 2025-07-04 06:38:45 | -0.00206018
4879 | 1 | CC DChg | 1.480556 | 13.4825 | -0.00051818 | 3.9755 | 0.0007672 | 29.61 | 0 | 0 | 0.0007672 | 29.61 | 0.00311591 | 2025-07-04 06:38:55 | -0.00206002
4880 | 1 | CC DChg | 1.483333 | 13.48528 | -0.00051819 | 3.9751 | 0.00076864 | 29.67 | 0 | 0 | 0.00076864 | 29.67 | 0.00312163 | 2025-07-04 06:39:05 | -0.00205986
4881 | 1 | CC DChg | 1.486111 | 13.48806 | -0.00051818 | 3.9747 | 0.00077008 | 29.72 | 0 | 0 | 0.00077008 | 29.72 | 0.00312735 | 2025-07-04 06:39:15 | -0.00205961
4882 | 1 | CC DChg | 1.488889 | 13.49083 | -0.00051818 | 3.9742 | 0.00077152 | 29.78 | 0 | 0 | 0.00077152 | 29.78 | 0.00313307 | 2025-07-04 06:39:25 | -0.00205935
4883 | 1 | CC DChg | 1.491667 | 13.49361 | -0.00051818 | 3.9739 | 0.00077296 | 29.83 | 0 | 0 | 0.00077296 | 29.83 | 0.00313879 | 2025-07-04 06:39:35 | -0.0020592
4884 | 1 | CC DChg | 1.494444 | 13.49639 | -0.00051819 | 3.9735 | 0.0007744 | 29.89 | 0 | 0 | 0.0007744 | 29.89 | 0.00314451 | 2025-07-04 06:39:45 | -0.00205903
4885 | 1 | CC DChg | 1.497222 | 13.49917 | -0.00051819 | 3.9731 | 0.00077583 | 29.95 | 0 | 0 | 0.00077583 | 29.95 | 0.00315023 | 2025-07-04 06:39:55 | -0.00205882
4886 | 1 | CC DChg | 1.5 | 13.50194 | -0.00051818 | 3.9727 | 0.00077727 | 30 | 0 | 0 | 0.00077727 | 30 | 0.00315595 | 2025-07-04 06:40:05 | -0.00205857
4887 | 1 | CC DChg | 1.502778 | 13.50472 | -0.00051819 | 3.9723 | 0.00077871 | 30.06 | 0 | 0 | 0.00077871 | 30.06 | 0.00316167 | 2025-07-04 06:40:15 | -0.00205841
4888 | 1 | CC DChg | 1.505556 | 13.5075 | -0.00051818 | 3.9719 | 0.00078015 | 30.11 | 0 | 0 | 0.00078015 | 30.11 | 0.00316738 | 2025-07-04 06:40:25 | -0.00205816
4889 | 1 | CC DChg | 1.508333 | 13.51028 | -0.00051818 | 3.9715 | 0.00078159 | 30.17 | 0 | 0 | 0.00078159 | 30.17 | 0.0031731 | 2025-07-04 06:40:35 | -0.00205795
4890 | 1 | CC DChg | 1.511111 | 13.51306 | -0.00051819 | 3.9711 | 0.00078303 | 30.22 | 0 | 0 | 0.00078303 | 30.22 | 0.00317882 | 2025-07-04 06:40:45 | -0.00205778
4891 | 1 | CC DChg | 1.513889 | 13.51583 | -0.00051818 | 3.9706 | 0.00078447 | 30.28 | 0 | 0 | 0.00078447 | 30.28 | 0.00318453 | 2025-07-04 06:40:55 | -0.00205749
4892 | 1 | CC DChg | 1.516667 | 13.51861 | -0.00051818 | 3.9703 | 0.00078591 | 30.33 | 0 | 0 | 0.00078591 | 30.33 | 0.00319025 | 2025-07-04 06:41:05 | -0.00205733
4893 | 1 | CC DChg | 1.519444 | 13.52139 | -0.00051818 | 3.9698 | 0.00078735 | 30.39 | 0 | 0 | 0.00078735 | 30.39 | 0.00319596 | 2025-07-04 06:41:15 | -0.00205707
4894 | 1 | CC DChg | 1.522222 | 13.52417 | -0.00051818 | 3.9694 | 0.00078879 | 30.45 | 0 | 0 | 0.00078879 | 30.45 | 0.00320168 | 2025-07-04 06:41:25 | -0.00205686
4895 | 1 | CC DChg | 1.525 | 13.52694 | -0.00051818 | 3.969 | 0.00079023 | 30.5 | 0 | 0 | 0.00079023 | 30.5 | 0.00320739 | 2025-07-04 06:41:35 | -0.00205666
4896 | 1 | CC DChg | 1.527778 | 13.52972 | -0.00051818 | 3.9686 | 0.00079167 | 30.56 | 0 | 0 | 0.00079167 | 30.56 | 0.0032131 | 2025-07-04 06:41:45 | -0.00205645
4897 | 1 | CC DChg | 1.530556 | 13.5325 | -0.00051818 | 3.9682 | 0.00079311 | 30.61 | 0 | 0 | 0.00079311 | 30.61 | 0.00321881 | 2025-07-04 06:41:55 | -0.00205624
4898 | 1 | CC DChg | 1.533333 | 13.53528 | -0.00051818 | 3.9678 | 0.00079455 | 30.67 | 0 | 0 | 0.00079455 | 30.67 | 0.00322453 | 2025-07-04 06:42:05 | -0.00205603
4899 | 1 | CC DChg | 1.536111 | 13.53806 | -0.00051819 | 3.9674 | 0.00079599 | 30.72 | 0 | 0 | 0.00079599 | 30.72 | 0.00323024 | 2025-07-04 06:42:15 | -0.00205587
4900 | 1 | CC DChg | 1.538889 | 13.54083 | -0.00051819 | 3.967 | 0.00079743 | 30.78 | 0 | 0 | 0.00079743 | 30.78 | 0.00323595 | 2025-07-04 06:42:25 | -0.00205566
4901 | 1 | CC DChg | 1.541667 | 13.54361 | -0.00051818 | 3.9665 | 0.00079887 | 30.83 | 0 | 0 | 0.00079887 | 30.83 | 0.00324166 | 2025-07-04 06:42:35 | -0.00205536
4902 | 1 | CC DChg | 1.544444 | 13.54639 | -0.00051819 | 3.9661 | 0.0008003 | 30.89 | 0 | 0 | 0.0008003 | 30.89 | 0.00324737 | 2025-07-04 06:42:45 | -0.00205519
4903 | 1 | CC DChg | 1.547222 | 13.54917 | -0.00051818 | 3.9658 | 0.00080174 | 30.95 | 0 | 0 | 0.00080174 | 30.95 | 0.00325307 | 2025-07-04 06:42:55 | -0.002055
4904 | 1 | CC DChg | 1.55 | 13.55194 | -0.00051817 | 3.9653 | 0.00080318 | 31 | 0 | 0 | 0.00080318 | 31 | 0.00325878 | 2025-07-04 06:43:05 | -0.0020547
4905 | 1 | CC DChg | 1.552778 | 13.55472 | -0.00051818 | 3.9649 | 0.00080462 | 31.06 | 0 | 0 | 0.00080462 | 31.06 | 0.00326449 | 2025-07-04 06:43:15 | -0.00205453
4906 | 1 | CC DChg | 1.555556 | 13.5575 | -0.00051818 | 3.9645 | 0.00080606 | 31.11 | 0 | 0 | 0.00080606 | 31.11 | 0.0032702 | 2025-07-04 06:43:25 | -0.00205432
4907 | 1 | CC DChg | 1.558333 | 13.56028 | -0.00051818 | 3.964 | 0.0008075 | 31.17 | 0 | 0 | 0.0008075 | 31.17 | 0.0032759 | 2025-07-04 06:43:35 | -0.00205407
4908 | 1 | CC DChg | 1.561111 | 13.56306 | -0.00051819 | 3.9637 | 0.00080894 | 31.22 | 0 | 0 | 0.00080894 | 31.22 | 0.00328161 | 2025-07-04 06:43:45 | -0.00205395
4909 | 1 | CC DChg | 1.563889 | 13.56583 | -0.00051818 | 3.9632 | 0.00081038 | 31.28 | 0 | 0 | 0.00081038 | 31.28 | 0.00328731 | 2025-07-04 06:43:55 | -0.00205365
4910 | 1 | CC DChg | 1.566667 | 13.56861 | -0.00051818 | 3.9628 | 0.00081182 | 31.33 | 0 | 0 | 0.00081182 | 31.33 | 0.00329302 | 2025-07-04 06:44:05 | -0.00205344
4911 | 1 | CC DChg | 1.569444 | 13.57139 | -0.00051818 | 3.9625 | 0.00081326 | 31.39 | 0 | 0 | 0.00081326 | 31.39 | 0.00329872 | 2025-07-04 06:44:15 | -0.00205329
4912 | 1 | CC DChg | 1.572222 | 13.57417 | -0.00051817 | 3.962 | 0.0008147 | 31.45 | 0 | 0 | 0.0008147 | 31.45 | 0.00330442 | 2025-07-04 06:44:25 | -0.00205299
4913 | 1 | CC DChg | 1.575 | 13.57694 | -0.00051819 | 3.9616 | 0.00081614 | 31.5 | 0 | 0 | 0.00081614 | 31.5 | 0.00331013 | 2025-07-04 06:44:35 | -0.00205286
4914 | 1 | CC DChg | 1.577778 | 13.57972 | -0.00051818 | 3.9612 | 0.00081758 | 31.56 | 0 | 0 | 0.00081758 | 31.56 | 0.00331583 | 2025-07-04 06:44:45 | -0.00205261
4915 | 1 | CC DChg | 1.580556 | 13.5825 | -0.00051817 | 3.9608 | 0.00081902 | 31.61 | 0 | 0 | 0.00081902 | 31.61 | 0.00332153 | 2025-07-04 06:44:55 | -0.00205237
4916 | 1 | CC DChg | 1.583333 | 13.58528 | -0.00051818 | 3.9603 | 0.00082046 | 31.67 | 0 | 0 | 0.00082046 | 31.67 | 0.00332723 | 2025-07-04 06:45:05 | -0.00205215
4917 | 1 | CC DChg | 1.586111 | 13.58806 | -0.00051818 | 3.9599 | 0.0008219 | 31.72 | 0 | 0 | 0.0008219 | 31.72 | 0.00333293 | 2025-07-04 06:45:15 | -0.00205194
4918 | 1 | CC DChg | 1.588889 | 13.59083 | -0.00051818 | 3.9595 | 0.00082333 | 31.78 | 0 | 0 | 0.00082333 | 31.78 | 0.00333863 | 2025-07-04 06:45:25 | -0.00205173
4919 | 1 | CC DChg | 1.591667 | 13.59361 | -0.00051818 | 3.959 | 0.00082477 | 31.83 | 0 | 0 | 0.00082477 | 31.83 | 0.00334433 | 2025-07-04 06:45:35 | -0.00205147
4920 | 1 | CC DChg | 1.594444 | 13.59639 | -0.00051818 | 3.9586 | 0.00082621 | 31.89 | 0 | 0 | 0.00082621 | 31.89 | 0.00335003 | 2025-07-04 06:45:45 | -0.00205127
4921 | 1 | CC DChg | 1.597222 | 13.59917 | -0.00051818 | 3.9582 | 0.00082765 | 31.95 | 0 | 0 | 0.00082765 | 31.95 | 0.00335572 | 2025-07-04 06:45:55 | -0.00205106
4922 | 1 | CC DChg | 1.6 | 13.60194 | -0.00051817 | 3.9578 | 0.00082909 | 32 | 0 | 0 | 0.00082909 | 32 | 0.00336142 | 2025-07-04 06:46:05 | -0.00205081
4923 | 1 | CC DChg | 1.602778 | 13.60472 | -0.00051817 | 3.9573 | 0.00083053 | 32.06 | 0 | 0 | 0.00083053 | 32.06 | 0.00336712 | 2025-07-04 06:46:15 | -0.00205055
4924 | 1 | CC DChg | 1.605556 | 13.6075 | -0.00051818 | 3.9569 | 0.00083197 | 32.11 | 0 | 0 | 0.00083197 | 32.11 | 0.00337281 | 2025-07-04 06:46:25 | -0.00205039
4925 | 1 | CC DChg | 1.608333 | 13.61028 | -0.00051816 | 3.9565 | 0.00083341 | 32.17 | 0 | 0 | 0.00083341 | 32.17 | 0.00337851 | 2025-07-04 06:46:35 | -0.0020501
4926 | 1 | CC DChg | 1.611111 | 13.61306 | -0.00051819 | 3.9561 | 0.00083485 | 32.22 | 0 | 0 | 0.00083485 | 32.22 | 0.0033842 | 2025-07-04 06:46:45 | -0.00205001
4927 | 1 | CC DChg | 1.613889 | 13.61583 | -0.00051818 | 3.9557 | 0.00083629 | 32.28 | 0 | 0 | 0.00083629 | 32.28 | 0.0033899 | 2025-07-04 06:46:55 | -0.00204976
4928 | 1 | CC DChg | 1.616667 | 13.61861 | -0.00051818 | 3.9553 | 0.00083773 | 32.33 | 0 | 0 | 0.00083773 | 32.33 | 0.00339559 | 2025-07-04 06:47:05 | -0.00204956
4929 | 1 | CC DChg | 1.619444 | 13.62139 | -0.00051817 | 3.9548 | 0.00083917 | 32.39 | 0 | 0 | 0.00083917 | 32.39 | 0.00340128 | 2025-07-04 06:47:15 | -0.00204926
4930 | 1 | CC DChg | 1.622222 | 13.62417 | -0.00051818 | 3.9545 | 0.00084061 | 32.45 | 0 | 0 | 0.00084061 | 32.45 | 0.00340698 | 2025-07-04 06:47:25 | -0.00204914
4931 | 1 | CC DChg | 1.625 | 13.62694 | -0.00051818 | 3.954 | 0.00084205 | 32.5 | 0 | 0 | 0.00084205 | 32.5 | 0.00341267 | 2025-07-04 06:47:35 | -0.00204888
4932 | 1 | CC DChg | 1.627778 | 13.62972 | -0.00051819 | 3.9536 | 0.00084349 | 32.56 | 0 | 0 | 0.00084349 | 32.56 | 0.00341836 | 2025-07-04 06:47:45 | -0.00204872
4933 | 1 | CC DChg | 1.630556 | 13.6325 | -0.00051818 | 3.9532 | 0.00084493 | 32.61 | 0 | 0 | 0.00084493 | 32.61 | 0.00342405 | 2025-07-04 06:47:55 | -0.00204847
4934 | 1 | CC DChg | 1.633333 | 13.63528 | -0.00051819 | 3.9528 | 0.00084636 | 32.67 | 0 | 0 | 0.00084636 | 32.67 | 0.00342974 | 2025-07-04 06:48:05 | -0.0020483
4935 | 1 | CC DChg | 1.636111 | 13.63806 | -0.00051818 | 3.9523 | 0.0008478 | 32.72 | 0 | 0 | 0.0008478 | 32.72 | 0.00343543 | 2025-07-04 06:48:15 | -0.002048
4936 | 1 | CC DChg | 1.638889 | 13.64083 | -0.00051818 | 3.9519 | 0.00084924 | 32.78 | 0 | 0 | 0.00084924 | 32.78 | 0.00344112 | 2025-07-04 06:48:25 | -0.0020478
4937 | 1 | CC DChg | 1.641667 | 13.64361 | -0.00051818 | 3.9516 | 0.00085068 | 32.83 | 0 | 0 | 0.00085068 | 32.83 | 0.00344681 | 2025-07-04 06:48:35 | -0.00204764
4938 | 1 | CC DChg | 1.644444 | 13.64639 | -0.00051817 | 3.9511 | 0.00085212 | 32.89 | 0 | 0 | 0.00085212 | 32.89 | 0.00345249 | 2025-07-04 06:48:45 | -0.00204734
4939 | 1 | CC DChg | 1.647222 | 13.64917 | -0.00051818 | 3.9508 | 0.00085356 | 32.95 | 0 | 0 | 0.00085356 | 32.95 | 0.00345818 | 2025-07-04 06:48:55 | -0.00204723
4940 | 1 | CC DChg | 1.65 | 13.65194 | -0.00051818 | 3.9502 | 0.000855 | 33 | 0 | 0 | 0.000855 | 33 | 0.00346387 | 2025-07-04 06:49:05 | -0.00204691
4941 | 1 | CC DChg | 1.652778 | 13.65472 | -0.00051819 | 3.9498 | 0.00085644 | 33.06 | 0 | 0 | 0.00085644 | 33.06 | 0.00346955 | 2025-07-04 06:49:15 | -0.00204675
4942 | 1 | CC DChg | 1.655556 | 13.6575 | -0.00051817 | 3.9494 | 0.00085788 | 33.11 | 0 | 0 | 0.00085788 | 33.11 | 0.00347524 | 2025-07-04 06:49:25 | -0.00204646
4943 | 1 | CC DChg | 1.658333 | 13.66028 | -0.00051819 | 3.949 | 0.00085932 | 33.17 | 0 | 0 | 0.00085932 | 33.17 | 0.00348092 | 2025-07-04 06:49:35 | -0.00204633
4944 | 1 | CC DChg | 1.661111 | 13.66306 | -0.00051819 | 3.9486 | 0.00086076 | 33.22 | 0 | 0 | 0.00086076 | 33.22 | 0.00348661 | 2025-07-04 06:49:45 | -0.00204613
4945 | 1 | CC DChg | 1.663889 | 13.66583 | -0.00051818 | 3.9482 | 0.0008622 | 33.28 | 0 | 0 | 0.0008622 | 33.28 | 0.00349229 | 2025-07-04 06:49:55 | -0.00204588
4946 | 1 | CC DChg | 1.666667 | 13.66861 | -0.00051818 | 3.9478 | 0.00086364 | 33.33 | 0 | 0 | 0.00086364 | 33.33 | 0.00349797 | 2025-07-04 06:50:05 | -0.00204567
4947 | 1 | CC DChg | 1.669444 | 13.67139 | -0.00051818 | 3.9473 | 0.00086508 | 33.39 | 0 | 0 | 0.00086508 | 33.39 | 0.00350365 | 2025-07-04 06:50:15 | -0.00204541
4948 | 1 | CC DChg | 1.672222 | 13.67417 | -0.00051818 | 3.9469 | 0.00086652 | 33.45 | 0 | 0 | 0.00086652 | 33.45 | 0.00350933 | 2025-07-04 06:50:25 | -0.0020452
4949 | 1 | CC DChg | 1.675 | 13.67694 | -0.00051818 | 3.9465 | 0.00086796 | 33.5 | 0 | 0 | 0.00086796 | 33.5 | 0.00351502 | 2025-07-04 06:50:35 | -0.002045
4950 | 1 | CC DChg | 1.677778 | 13.67972 | -0.00051818 | 3.9461 | 0.0008694 | 33.56 | 0 | 0 | 0.0008694 | 33.56 | 0.0035207 | 2025-07-04 06:50:45 | -0.00204479
4951 | 1 | CC DChg | 1.680556 | 13.6825 | -0.00051819 | 3.9457 | 0.00087083 | 33.61 | 0 | 0 | 0.00087083 | 33.61 | 0.00352638 | 2025-07-04 06:50:55 | -0.00204462
4952 | 1 | CC DChg | 1.683333 | 13.68528 | -0.00051819 | 3.9452 | 0.00087227 | 33.67 | 0 | 0 | 0.00087227 | 33.67 | 0.00353205 | 2025-07-04 06:51:05 | -0.00204436
4953 | 1 | CC DChg | 1.686111 | 13.68806 | -0.00051819 | 3.9447 | 0.00087371 | 33.72 | 0 | 0 | 0.00087371 | 33.72 | 0.00353773 | 2025-07-04 06:51:15 | -0.0020441
4954 | 1 | CC DChg | 1.688889 | 13.69083 | -0.00051819 | 3.9444 | 0.00087515 | 33.78 | 0 | 0 | 0.00087515 | 33.78 | 0.00354341 | 2025-07-04 06:51:25 | -0.00204395
4955 | 1 | CC DChg | 1.691667 | 13.69361 | -0.00051819 | 3.9439 | 0.00087659 | 33.83 | 0 | 0 | 0.00087659 | 33.83 | 0.00354909 | 2025-07-04 06:51:35 | -0.00204369
4956 | 1 | CC DChg | 1.694444 | 13.69639 | -0.00051819 | 3.9435 | 0.00087803 | 33.89 | 0 | 0 | 0.00087803 | 33.89 | 0.00355476 | 2025-07-04 06:51:45 | -0.00204348
4957 | 1 | CC DChg | 1.697222 | 13.69917 | -0.00051819 | 3.9431 | 0.00087947 | 33.95 | 0 | 0 | 0.00087947 | 33.95 | 0.00356044 | 2025-07-04 06:51:55 | -0.00204328
4958 | 1 | CC DChg | 1.7 | 13.70194 | -0.00051818 | 3.9426 | 0.00088091 | 34 | 0 | 0 | 0.00088091 | 34 | 0.00356611 | 2025-07-04 06:52:05 | -0.00204298
4959 | 1 | CC DChg | 1.702778 | 13.70472 | -0.00051817 | 3.9422 | 0.00088235 | 34.06 | 0 | 0 | 0.00088235 | 34.06 | 0.00357179 | 2025-07-04 06:52:15 | -0.00204273
4960 | 1 | CC DChg | 1.705556 | 13.7075 | -0.00051819 | 3.9419 | 0.00088379 | 34.11 | 0 | 0 | 0.00088379 | 34.11 | 0.00357746 | 2025-07-04 06:52:25 | -0.00204265
4961 | 1 | CC DChg | 1.708333 | 13.71028 | -0.00051818 | 3.9414 | 0.00088523 | 34.17 | 0 | 0 | 0.00088523 | 34.17 | 0.00358314 | 2025-07-04 06:52:35 | -0.00204235
4962 | 1 | CC DChg | 1.711111 | 13.71306 | -0.00051819 | 3.9409 | 0.00088667 | 34.22 | 0 | 0 | 0.00088667 | 34.22 | 0.00358881 | 2025-07-04 06:52:45 | -0.00204214
4963 | 1 | CC DChg | 1.713889 | 13.71583 | -0.00051817 | 3.9405 | 0.00088811 | 34.28 | 0 | 0 | 0.00088811 | 34.28 | 0.00359448 | 2025-07-04 06:52:55 | -0.00204185
4964 | 1 | CC DChg | 1.716667 | 13.71861 | -0.00051818 | 3.9401 | 0.00088955 | 34.33 | 0 | 0 | 0.00088955 | 34.33 | 0.00360015 | 2025-07-04 06:53:05 | -0.00204168
4965 | 1 | CC DChg | 1.719444 | 13.72139 | -0.00051819 | 3.9397 | 0.00089099 | 34.39 | 0 | 0 | 0.00089099 | 34.39 | 0.00360583 | 2025-07-04 06:53:15 | -0.00204151
4966 | 1 | CC DChg | 1.722222 | 13.72417 | -0.00051817 | 3.9392 | 0.00089243 | 34.45 | 0 | 0 | 0.00089243 | 34.45 | 0.0036115 | 2025-07-04 06:53:25 | -0.00204118
4967 | 1 | CC DChg | 1.725 | 13.72694 | -0.00051818 | 3.9388 | 0.00089386 | 34.5 | 0 | 0 | 0.00089386 | 34.5 | 0.00361716 | 2025-07-04 06:53:35 | -0.00204101
4968 | 1 | CC DChg | 1.727778 | 13.72972 | -0.00051818 | 3.9384 | 0.0008953 | 34.56 | 0 | 0 | 0.0008953 | 34.56 | 0.00362283 | 2025-07-04 06:53:45 | -0.0020408
4969 | 1 | CC DChg | 1.730556 | 13.7325 | -0.00051818 | 3.938 | 0.00089674 | 34.61 | 0 | 0 | 0.00089674 | 34.61 | 0.0036285 | 2025-07-04 06:53:55 | -0.00204059
4970 | 1 | CC DChg | 1.733333 | 13.73528 | -0.00051818 | 3.9376 | 0.00089818 | 34.67 | 0 | 0 | 0.00089818 | 34.67 | 0.00363417 | 2025-07-04 06:54:05 | -0.00204039
4971 | 1 | CC DChg | 1.736111 | 13.73806 | -0.00051818 | 3.9372 | 0.00089962 | 34.72 | 0 | 0 | 0.00089962 | 34.72 | 0.00363984 | 2025-07-04 06:54:15 | -0.00204018
4972 | 1 | CC DChg | 1.738889 | 13.74083 | -0.00051817 | 3.9367 | 0.00090106 | 34.78 | 0 | 0 | 0.00090106 | 34.78 | 0.00364551 | 2025-07-04 06:54:25 | -0.00203988
4973 | 1 | CC DChg | 1.741667 | 13.74361 | -0.00051819 | 3.9363 | 0.0009025 | 34.83 | 0 | 0 | 0.0009025 | 34.83 | 0.00365117 | 2025-07-04 06:54:35 | -0.00203975
4974 | 1 | CC DChg | 1.744444 | 13.74639 | -0.00051818 | 3.936 | 0.00090394 | 34.89 | 0 | 0 | 0.00090394 | 34.89 | 0.00365684 | 2025-07-04 06:54:45 | -0.00203956
4975 | 1 | CC DChg | 1.747222 | 13.74917 | -0.00051818 | 3.9356 | 0.00090538 | 34.95 | 0 | 0 | 0.00090538 | 34.95 | 0.0036625 | 2025-07-04 06:54:55 | -0.00203935
4976 | 1 | CC DChg | 1.75 | 13.75194 | -0.00051819 | 3.9351 | 0.00090682 | 35 | 0 | 0 | 0.00090682 | 35 | 0.00366817 | 2025-07-04 06:55:05 | -0.00203913
4977 | 1 | CC DChg | 1.752778 | 13.75472 | -0.00051818 | 3.9347 | 0.00090826 | 35.06 | 0 | 0 | 0.00090826 | 35.06 | 0.00367383 | 2025-07-04 06:55:15 | -0.00203888
4978 | 1 | CC DChg | 1.755556 | 13.7575 | -0.00051819 | 3.9343 | 0.0009097 | 35.11 | 0 | 0 | 0.0009097 | 35.11 | 0.00367949 | 2025-07-04 06:55:25 | -0.00203872
4979 | 1 | CC DChg | 1.758333 | 13.76028 | -0.00051818 | 3.9338 | 0.00091114 | 35.17 | 0 | 0 | 0.00091114 | 35.17 | 0.00368516 | 2025-07-04 06:55:35 | -0.00203842
4980 | 1 | CC DChg | 1.761111 | 13.76306 | -0.00051818 | 3.9335 | 0.00091258 | 35.22 | 0 | 0 | 0.00091258 | 35.22 | 0.00369082 | 2025-07-04 06:55:45 | -0.00203826
4981 | 1 | CC DChg | 1.763889 | 13.76583 | -0.00051819 | 3.933 | 0.00091402 | 35.28 | 0 | 0 | 0.00091402 | 35.28 | 0.00369648 | 2025-07-04 06:55:55 | -0.00203804
4982 | 1 | CC DChg | 1.766667 | 13.76861 | -0.00051817 | 3.9326 | 0.00091546 | 35.33 | 0 | 0 | 0.00091546 | 35.33 | 0.00370214 | 2025-07-04 06:56:05 | -0.00203776
4983 | 1 | CC DChg | 1.769444 | 13.77139 | -0.00051817 | 3.9321 | 0.0009169 | 35.39 | 0 | 0 | 0.0009169 | 35.39 | 0.0037078 | 2025-07-04 06:56:15 | -0.0020375
4984 | 1 | CC DChg | 1.772222 | 13.77417 | -0.00051818 | 3.9317 | 0.00091833 | 35.45 | 0 | 0 | 0.00091833 | 35.45 | 0.00371346 | 2025-07-04 06:56:25 | -0.00203733
4985 | 1 | CC DChg | 1.775 | 13.77694 | -0.00051818 | 3.9313 | 0.00091977 | 35.5 | 0 | 0 | 0.00091977 | 35.5 | 0.00371912 | 2025-07-04 06:56:35 | -0.00203712
4986 | 1 | CC DChg | 1.777778 | 13.77972 | -0.00051819 | 3.9309 | 0.00092121 | 35.56 | 0 | 0 | 0.00092121 | 35.56 | 0.00372478 | 2025-07-04 06:56:45 | -0.00203695
4987 | 1 | CC DChg | 1.780556 | 13.7825 | -0.00051817 | 3.9305 | 0.00092265 | 35.61 | 0 | 0 | 0.00092265 | 35.61 | 0.00373044 | 2025-07-04 06:56:55 | -0.00203667
4988 | 1 | CC DChg | 1.783333 | 13.78528 | -0.00051818 | 3.9301 | 0.00092409 | 35.67 | 0 | 0 | 0.00092409 | 35.67 | 0.00373609 | 2025-07-04 06:57:05 | -0.0020365
4989 | 1 | CC DChg | 1.786111 | 13.78806 | -0.00051819 | 3.9296 | 0.00092553 | 35.72 | 0 | 0 | 0.00092553 | 35.72 | 0.00374175 | 2025-07-04 06:57:15 | -0.00203628
4990 | 1 | CC DChg | 1.788889 | 13.79083 | -0.00051818 | 3.9293 | 0.00092697 | 35.78 | 0 | 0 | 0.00092697 | 35.78 | 0.00374741 | 2025-07-04 06:57:25 | -0.00203608
4991 | 1 | CC DChg | 1.791667 | 13.79361 | -0.00051818 | 3.9288 | 0.00092841 | 35.83 | 0 | 0 | 0.00092841 | 35.83 | 0.00375306 | 2025-07-04 06:57:35 | -0.00203583
4992 | 1 | CC DChg | 1.794444 | 13.79639 | -0.00051819 | 3.9284 | 0.00092985 | 35.89 | 0 | 0 | 0.00092985 | 35.89 | 0.00375872 | 2025-07-04 06:57:45 | -0.00203566
4993 | 1 | CC DChg | 1.797222 | 13.79917 | -0.00051818 | 3.928 | 0.00093129 | 35.95 | 0 | 0 | 0.00093129 | 35.95 | 0.00376437 | 2025-07-04 06:57:55 | -0.00203541
4994 | 1 | CC DChg | 1.8 | 13.80194 | -0.00051819 | 3.9276 | 0.00093273 | 36 | 0 | 0 | 0.00093273 | 36 | 0.00377002 | 2025-07-04 06:58:05 | -0.00203524
4995 | 1 | CC DChg | 1.802778 | 13.80472 | -0.00051818 | 3.9272 | 0.00093417 | 36.06 | 0 | 0 | 0.00093417 | 36.06 | 0.00377568 | 2025-07-04 06:58:15 | -0.002035
4996 | 1 | CC DChg | 1.805556 | 13.8075 | -0.00051819 | 3.9268 | 0.00093561 | 36.11 | 0 | 0 | 0.00093561 | 36.11 | 0.00378133 | 2025-07-04 06:58:25 | -0.00203483
4997 | 1 | CC DChg | 1.808333 | 13.81028 | -0.00051818 | 3.9264 | 0.00093705 | 36.17 | 0 | 0 | 0.00093705 | 36.17 | 0.00378698 | 2025-07-04 06:58:35 | -0.00203458
4998 | 1 | CC DChg | 1.811111 | 13.81306 | -0.00051818 | 3.9259 | 0.00093849 | 36.22 | 0 | 0 | 0.00093849 | 36.22 | 0.00379263 | 2025-07-04 06:58:45 | -0.00203432
4999 | 1 | CC DChg | 1.813889 | 13.81583 | -0.00051818 | 3.9256 | 0.00093993 | 36.28 | 0 | 0 | 0.00093993 | 36.28 | 0.00379828 | 2025-07-04 06:58:55 | -0.00203417
5000 | 1 | CC DChg | 1.816667 | 13.81861 | -0.00051819 | 3.9252 | 0.00094136 | 36.33 | 0 | 0 | 0.00094136 | 36.33 | 0.00380393 | 2025-07-04 06:59:05 | -0.002034
5001 | 1 | CC DChg | 1.819444 | 13.82139 | -0.00051818 | 3.9247 | 0.0009428 | 36.39 | 0 | 0 | 0.0009428 | 36.39 | 0.00380958 | 2025-07-04 06:59:15 | -0.0020337
5002 | 1 | CC DChg | 1.822222 | 13.82417 | -0.00051819 | 3.9243 | 0.00094424 | 36.45 | 0 | 0 | 0.00094424 | 36.45 | 0.00381523 | 2025-07-04 06:59:25 | -0.00203353
5003 | 1 | CC DChg | 1.825 | 13.82694 | -0.00051818 | 3.9239 | 0.00094568 | 36.5 | 0 | 0 | 0.00094568 | 36.5 | 0.00382088 | 2025-07-04 06:59:35 | -0.00203329
5004 | 1 | CC DChg | 1.827778 | 13.82972 | -0.00051818 | 3.9235 | 0.00094712 | 36.56 | 0 | 0 | 0.00094712 | 36.56 | 0.00382653 | 2025-07-04 06:59:45 | -0.00203308
5005 | 1 | CC DChg | 1.830556 | 13.8325 | -0.00051819 | 3.9231 | 0.00094856 | 36.61 | 0 | 0 | 0.00094856 | 36.61 | 0.00383217 | 2025-07-04 06:59:55 | -0.00203291
5006 | 1 | CC DChg | 1.833333 | 13.83528 | -0.00051817 | 3.9226 | 0.00095 | 36.67 | 0 | 0 | 0.00095 | 36.67 | 0.00383782 | 2025-07-04 07:00:05 | -0.00203257
5007 | 1 | CC DChg | 1.836111 | 13.83806 | -0.00051818 | 3.9222 | 0.00095144 | 36.72 | 0 | 0 | 0.00095144 | 36.72 | 0.00384347 | 2025-07-04 07:00:15 | -0.00203241
5008 | 1 | CC DChg | 1.838889 | 13.84083 | -0.00051818 | 3.9218 | 0.00095288 | 36.78 | 0 | 0 | 0.00095288 | 36.78 | 0.00384911 | 2025-07-04 07:00:25 | -0.0020322
5009 | 1 | CC DChg | 1.841667 | 13.84361 | -0.00051818 | 3.9214 | 0.00095432 | 36.83 | 0 | 0 | 0.00095432 | 36.83 | 0.00385476 | 2025-07-04 07:00:35 | -0.00203199
5010 | 1 | CC DChg | 1.844444 | 13.84639 | -0.00051818 | 3.921 | 0.00095576 | 36.89 | 0 | 0 | 0.00095576 | 36.89 | 0.0038604 | 2025-07-04 07:00:45 | -0.00203178
5011 | 1 | CC DChg | 1.847222 | 13.84917 | -0.00051818 | 3.9206 | 0.0009572 | 36.95 | 0 | 0 | 0.0009572 | 36.95 | 0.00386604 | 2025-07-04 07:00:55 | -0.00203158
5012 | 1 | CC DChg | 1.85 | 13.85194 | -0.00051818 | 3.9202 | 0.00095864 | 37 | 0 | 0 | 0.00095864 | 37 | 0.00387169 | 2025-07-04 07:01:05 | -0.00203137
5013 | 1 | CC DChg | 1.852778 | 13.85472 | -0.00051818 | 3.9197 | 0.00096008 | 37.06 | 0 | 0 | 0.00096008 | 37.06 | 0.00387733 | 2025-07-04 07:01:15 | -0.00203111
5014 | 1 | CC DChg | 1.855556 | 13.8575 | -0.00051818 | 3.9194 | 0.00096152 | 37.11 | 0 | 0 | 0.00096152 | 37.11 | 0.00388297 | 2025-07-04 07:01:25 | -0.00203095
5015 | 1 | CC DChg | 1.858333 | 13.86028 | -0.00051817 | 3.919 | 0.00096296 | 37.17 | 0 | 0 | 0.00096296 | 37.17 | 0.00388861 | 2025-07-04 07:01:35 | -0.00203071
5016 | 1 | CC DChg | 1.861111 | 13.86306 | -0.00051819 | 3.9186 | 0.0009644 | 37.22 | 0 | 0 | 0.0009644 | 37.22 | 0.00389425 | 2025-07-04 07:01:45 | -0.00203058
5017 | 1 | CC DChg | 1.863889 | 13.86583 | -0.00051817 | 3.9182 | 0.00096583 | 37.28 | 0 | 0 | 0.00096583 | 37.28 | 0.00389989 | 2025-07-04 07:01:55 | -0.00203029
5018 | 1 | CC DChg | 1.866667 | 13.86861 | -0.00051818 | 3.9177 | 0.00096727 | 37.33 | 0 | 0 | 0.00096727 | 37.33 | 0.00390553 | 2025-07-04 07:02:05 | -0.00203007
5019 | 1 | CC DChg | 1.869444 | 13.87139 | -0.00051819 | 3.9174 | 0.00096871 | 37.39 | 0 | 0 | 0.00096871 | 37.39 | 0.00391117 | 2025-07-04 07:02:15 | -0.00202996
5020 | 1 | CC DChg | 1.872222 | 13.87417 | -0.00051819 | 3.917 | 0.00097015 | 37.45 | 0 | 0 | 0.00097015 | 37.45 | 0.00391681 | 2025-07-04 07:02:25 | -0.00202975
5021 | 1 | CC DChg | 1.875 | 13.87694 | -0.00051819 | 3.9165 | 0.00097159 | 37.5 | 0 | 0 | 0.00097159 | 37.5 | 0.00392245 | 2025-07-04 07:02:35 | -0.00202949
5022 | 1 | CC DChg | 1.877778 | 13.87972 | -0.00051818 | 3.9162 | 0.00097303 | 37.56 | 0 | 0 | 0.00097303 | 37.56 | 0.00392808 | 2025-07-04 07:02:45 | -0.0020293
5023 | 1 | CC DChg | 1.880556 | 13.8825 | -0.00051819 | 3.9157 | 0.00097447 | 37.61 | 0 | 0 | 0.00097447 | 37.61 | 0.00393372 | 2025-07-04 07:02:55 | -0.00202908
5024 | 1 | CC DChg | 1.883333 | 13.88528 | -0.00051819 | 3.9153 | 0.00097591 | 37.67 | 0 | 0 | 0.00097591 | 37.67 | 0.00393936 | 2025-07-04 07:03:05 | -0.00202887
5025 | 1 | CC DChg | 1.886111 | 13.88806 | -0.00051818 | 3.915 | 0.00097735 | 37.72 | 0 | 0 | 0.00097735 | 37.72 | 0.00394499 | 2025-07-04 07:03:15 | -0.00202867
5026 | 1 | CC DChg | 1.888889 | 13.89083 | -0.00051817 | 3.9145 | 0.00097879 | 37.78 | 0 | 0 | 0.00097879 | 37.78 | 0.00395063 | 2025-07-04 07:03:25 | -0.00202838
5027 | 1 | CC DChg | 1.891667 | 13.89361 | -0.00051818 | 3.9141 | 0.00098023 | 37.83 | 0 | 0 | 0.00098023 | 37.83 | 0.00395626 | 2025-07-04 07:03:35 | -0.00202821
5028 | 1 | CC DChg | 1.894444 | 13.89639 | -0.00051817 | 3.9137 | 0.00098167 | 37.89 | 0 | 0 | 0.00098167 | 37.89 | 0.00396189 | 2025-07-04 07:03:45 | -0.00202796
5029 | 1 | CC DChg | 1.897222 | 13.89917 | -0.00051818 | 3.9133 | 0.00098311 | 37.95 | 0 | 0 | 0.00098311 | 37.95 | 0.00396753 | 2025-07-04 07:03:55 | -0.00202779
5030 | 1 | CC DChg | 1.9 | 13.90194 | -0.00051818 | 3.9129 | 0.00098455 | 38 | 0 | 0 | 0.00098455 | 38 | 0.00397316 | 2025-07-04 07:04:05 | -0.00202759
5031 | 1 | CC DChg | 1.902778 | 13.90472 | -0.00051818 | 3.9125 | 0.00098599 | 38.06 | 0 | 0 | 0.00098599 | 38.06 | 0.00397879 | 2025-07-04 07:04:15 | -0.00202738
5032 | 1 | CC DChg | 1.905556 | 13.9075 | -0.00051819 | 3.9121 | 0.00098743 | 38.11 | 0 | 0 | 0.00098743 | 38.11 | 0.00398442 | 2025-07-04 07:04:25 | -0.00202721
5033 | 1 | CC DChg | 1.908333 | 13.91028 | -0.00051818 | 3.9117 | 0.00098886 | 38.17 | 0 | 0 | 0.00098886 | 38.17 | 0.00399005 | 2025-07-04 07:04:35 | -0.00202696
5034 | 1 | CC DChg | 1.911111 | 13.91306 | -0.00051818 | 3.9112 | 0.0009903 | 38.22 | 0 | 0 | 0.0009903 | 38.22 | 0.00399568 | 2025-07-04 07:04:45 | -0.00202671
5035 | 1 | CC DChg | 1.913889 | 13.91583 | -0.00051817 | 3.9108 | 0.00099174 | 38.28 | 0 | 0 | 0.00099174 | 38.28 | 0.00400131 | 2025-07-04 07:04:55 | -0.00202646
5036 | 1 | CC DChg | 1.916667 | 13.91861 | -0.00051819 | 3.9104 | 0.00099318 | 38.33 | 0 | 0 | 0.00099318 | 38.33 | 0.00400694 | 2025-07-04 07:05:05 | -0.00202633
5037 | 1 | CC DChg | 1.919444 | 13.92139 | -0.00051818 | 3.9101 | 0.00099462 | 38.39 | 0 | 0 | 0.00099462 | 38.39 | 0.00401257 | 2025-07-04 07:05:15 | -0.00202614
5038 | 1 | CC DChg | 1.922222 | 13.92417 | -0.00051817 | 3.9097 | 0.00099606 | 38.45 | 0 | 0 | 0.00099606 | 38.45 | 0.0040182 | 2025-07-04 07:05:25 | -0.00202589
5039 | 1 | CC DChg | 1.925 | 13.92694 | -0.00051818 | 3.9093 | 0.0009975 | 38.5 | 0 | 0 | 0.0009975 | 38.5 | 0.00402383 | 2025-07-04 07:05:35 | -0.00202572
5040 | 1 | CC DChg | 1.927778 | 13.92972 | -0.00051819 | 3.9088 | 0.00099894 | 38.56 | 0 | 0 | 0.00099894 | 38.56 | 0.00402945 | 2025-07-04 07:05:45 | -0.0020255
5041 | 1 | CC DChg | 1.930556 | 13.9325 | -0.00051818 | 3.9085 | 0.00100038 | 38.61 | 0 | 0 | 0.00100038 | 38.61 | 0.00403508 | 2025-07-04 07:05:55 | -0.00202531
5042 | 1 | CC DChg | 1.933333 | 13.93528 | -0.00051818 | 3.908 | 0.00100182 | 38.67 | 0 | 0 | 0.00100182 | 38.67 | 0.0040407 | 2025-07-04 07:06:05 | -0.00202505
5043 | 1 | CC DChg | 1.936111 | 13.93806 | -0.00051818 | 3.9077 | 0.00100326 | 38.72 | 0 | 0 | 0.00100326 | 38.72 | 0.00404633 | 2025-07-04 07:06:15 | -0.00202489
5044 | 1 | CC DChg | 1.938889 | 13.94083 | -0.00051819 | 3.9072 | 0.0010047 | 38.78 | 0 | 0 | 0.0010047 | 38.78 | 0.00405195 | 2025-07-04 07:06:25 | -0.00202467
5045 | 1 | CC DChg | 1.941667 | 13.94361 | -0.00051819 | 3.9068 | 0.00100614 | 38.84 | 0 | 0 | 0.00100614 | 38.84 | 0.00405758 | 2025-07-04 07:06:35 | -0.00202446
5046 | 1 | CC DChg | 1.944444 | 13.94639 | -0.00051819 | 3.9065 | 0.00100758 | 38.89 | 0 | 0 | 0.00100758 | 38.89 | 0.0040632 | 2025-07-04 07:06:45 | -0.00202431
5047 | 1 | CC DChg | 1.947222 | 13.94917 | -0.00051817 | 3.906 | 0.00100902 | 38.95 | 0 | 0 | 0.00100902 | 38.95 | 0.00406882 | 2025-07-04 07:06:55 | -0.00202397
5048 | 1 | CC DChg | 1.95 | 13.95194 | -0.00051817 | 3.9057 | 0.00101046 | 39 | 0 | 0 | 0.00101046 | 39 | 0.00407444 | 2025-07-04 07:07:05 | -0.00202382
5049 | 1 | CC DChg | 1.952778 | 13.95472 | -0.00051818 | 3.9052 | 0.0010119 | 39.06 | 0 | 0 | 0.0010119 | 39.06 | 0.00408007 | 2025-07-04 07:07:15 | -0.0020236
5050 | 1 | CC DChg | 1.955556 | 13.9575 | -0.00051819 | 3.9048 | 0.00101333 | 39.11 | 0 | 0 | 0.00101333 | 39.11 | 0.00408569 | 2025-07-04 07:07:25 | -0.00202343
5051 | 1 | CC DChg | 1.958333 | 13.96028 | -0.00051818 | 3.9044 | 0.00101477 | 39.17 | 0 | 0 | 0.00101477 | 39.17 | 0.00409131 | 2025-07-04 07:07:35 | -0.00202318
5052 | 1 | CC DChg | 1.961111 | 13.96306 | -0.00051819 | 3.904 | 0.00101621 | 39.22 | 0 | 0 | 0.00101621 | 39.22 | 0.00409693 | 2025-07-04 07:07:45 | -0.00202301
5053 | 1 | CC DChg | 1.963889 | 13.96583 | -0.00051819 | 3.9036 | 0.00101765 | 39.28 | 0 | 0 | 0.00101765 | 39.28 | 0.00410255 | 2025-07-04 07:07:55 | -0.00202281
5054 | 1 | CC DChg | 1.966667 | 13.96861 | -0.00051817 | 3.9032 | 0.00101909 | 39.34 | 0 | 0 | 0.00101909 | 39.34 | 0.00410816 | 2025-07-04 07:08:05 | -0.00202252
5055 | 1 | CC DChg | 1.969444 | 13.97139 | -0.00051819 | 3.9028 | 0.00102053 | 39.39 | 0 | 0 | 0.00102053 | 39.39 | 0.00411378 | 2025-07-04 07:08:15 | -0.00202239
5056 | 1 | CC DChg | 1.972222 | 13.97417 | -0.00051818 | 3.9025 | 0.00102197 | 39.45 | 0 | 0 | 0.00102197 | 39.45 | 0.0041194 | 2025-07-04 07:08:25 | -0.0020222
5057 | 1 | CC DChg | 1.975 | 13.97694 | -0.00051817 | 3.9021 | 0.00102341 | 39.5 | 0 | 0 | 0.00102341 | 39.5 | 0.00412502 | 2025-07-04 07:08:35 | -0.00202195
5058 | 1 | CC DChg | 1.977778 | 13.97972 | -0.00051818 | 3.9017 | 0.00102485 | 39.56 | 0 | 0 | 0.00102485 | 39.56 | 0.00413063 | 2025-07-04 07:08:45 | -0.00202178
5059 | 1 | CC DChg | 1.980556 | 13.9825 | -0.00051818 | 3.9013 | 0.00102629 | 39.61 | 0 | 0 | 0.00102629 | 39.61 | 0.00413625 | 2025-07-04 07:08:55 | -0.00202158
5060 | 1 | CC DChg | 1.983333 | 13.98528 | -0.00051818 | 3.9008 | 0.00102773 | 39.67 | 0 | 0 | 0.00102773 | 39.67 | 0.00414186 | 2025-07-04 07:09:05 | -0.00202132
5061 | 1 | CC DChg | 1.986111 | 13.98806 | -0.00051818 | 3.9005 | 0.00102917 | 39.72 | 0 | 0 | 0.00102917 | 39.72 | 0.00414748 | 2025-07-04 07:09:15 | -0.00202116
5062 | 1 | CC DChg | 1.988889 | 13.99083 | -0.00051818 | 3.9001 | 0.00103061 | 39.78 | 0 | 0 | 0.00103061 | 39.78 | 0.00415309 | 2025-07-04 07:09:25 | -0.00202095
5063 | 1 | CC DChg | 1.991667 | 13.99361 | -0.00051817 | 3.8997 | 0.00103205 | 39.84 | 0 | 0 | 0.00103205 | 39.84 | 0.00415871 | 2025-07-04 07:09:35 | -0.00202071
5064 | 1 | CC DChg | 1.994444 | 13.99639 | -0.00051818 | 3.8993 | 0.00103349 | 39.89 | 0 | 0 | 0.00103349 | 39.89 | 0.00416432 | 2025-07-04 07:09:45 | -0.00202054
5065 | 1 | CC DChg | 1.997222 | 13.99917 | -0.00051819 | 3.8989 | 0.00103493 | 39.95 | 0 | 0 | 0.00103493 | 39.95 | 0.00416993 | 2025-07-04 07:09:55 | -0.00202037
5066 | 1 | CC DChg | 2 | 14.00194 | -0.00051816 | 3.8985 | 0.00103636 | 40 | 0 | 0 | 0.00103636 | 40 | 0.00417554 | 2025-07-04 07:10:05 | -0.00202005
5067 | 1 | CC DChg | 2.002778 | 14.00472 | -0.00051817 | 3.8981 | 0.0010378 | 40.06 | 0 | 0 | 0.0010378 | 40.06 | 0.00418115 | 2025-07-04 07:10:15 | -0.00201988
5068 | 1 | CC DChg | 2.005556 | 14.0075 | -0.00051817 | 3.8977 | 0.00103924 | 40.11 | 0 | 0 | 0.00103924 | 40.11 | 0.00418676 | 2025-07-04 07:10:25 | -0.00201967
5069 | 1 | CC DChg | 2.008333 | 14.01028 | -0.00051818 | 3.8974 | 0.00104068 | 40.17 | 0 | 0 | 0.00104068 | 40.17 | 0.00419237 | 2025-07-04 07:10:35 | -0.00201955
5070 | 1 | CC DChg | 2.011111 | 14.01306 | -0.00051818 | 3.897 | 0.00104212 | 40.22 | 0 | 0 | 0.00104212 | 40.22 | 0.00419798 | 2025-07-04 07:10:45 | -0.00201935
5071 | 1 | CC DChg | 2.013889 | 14.01583 | -0.00051818 | 3.8966 | 0.00104356 | 40.28 | 0 | 0 | 0.00104356 | 40.28 | 0.00420359 | 2025-07-04 07:10:55 | -0.00201914
5072 | 1 | CC DChg | 2.016667 | 14.01861 | -0.00051817 | 3.8962 | 0.001045 | 40.34 | 0 | 0 | 0.001045 | 40.34 | 0.0042092 | 2025-07-04 07:11:05 | -0.00201889
5073 | 1 | CC DChg | 2.019444 | 14.02139 | -0.00051819 | 3.8958 | 0.00104644 | 40.39 | 0 | 0 | 0.00104644 | 40.39 | 0.00421481 | 2025-07-04 07:11:15 | -0.00201876
5074 | 1 | CC DChg | 2.022222 | 14.02417 | -0.00051817 | 3.8955 | 0.00104788 | 40.45 | 0 | 0 | 0.00104788 | 40.45 | 0.00422042 | 2025-07-04 07:11:25 | -0.00201853
5075 | 1 | CC DChg | 2.025 | 14.02694 | -0.00051819 | 3.8952 | 0.00104932 | 40.5 | 0 | 0 | 0.00104932 | 40.5 | 0.00422602 | 2025-07-04 07:11:35 | -0.00201845
5076 | 1 | CC DChg | 2.027778 | 14.02972 | -0.00051817 | 3.8947 | 0.00105076 | 40.56 | 0 | 0 | 0.00105076 | 40.56 | 0.00423163 | 2025-07-04 07:11:45 | -0.00201812
5077 | 1 | CC DChg | 2.030556 | 14.0325 | -0.00051817 | 3.8943 | 0.0010522 | 40.61 | 0 | 0 | 0.0010522 | 40.61 | 0.00423723 | 2025-07-04 07:11:55 | -0.00201791
5078 | 1 | CC DChg | 2.033333 | 14.03528 | -0.00051817 | 3.8939 | 0.00105364 | 40.67 | 0 | 0 | 0.00105364 | 40.67 | 0.00424284 | 2025-07-04 07:12:05 | -0.0020177
5079 | 1 | CC DChg | 2.036111 | 14.03806 | -0.00051818 | 3.8935 | 0.00105508 | 40.72 | 0 | 0 | 0.00105508 | 40.72 | 0.00424844 | 2025-07-04 07:12:15 | -0.00201753
5080 | 1 | CC DChg | 2.038889 | 14.04083 | -0.00051817 | 3.8932 | 0.00105652 | 40.78 | 0 | 0 | 0.00105652 | 40.78 | 0.00425405 | 2025-07-04 07:12:25 | -0.00201734
5081 | 1 | CC DChg | 2.041667 | 14.04361 | -0.00051818 | 3.8928 | 0.00105796 | 40.84 | 0 | 0 | 0.00105796 | 40.84 | 0.00425965 | 2025-07-04 07:12:35 | -0.00201717
5082 | 1 | CC DChg | 2.044444 | 14.04639 | -0.00051817 | 3.8924 | 0.00105939 | 40.89 | 0 | 0 | 0.00105939 | 40.89 | 0.00426525 | 2025-07-04 07:12:45 | -0.00201692
5083 | 1 | CC DChg | 2.047222 | 14.04917 | -0.00051818 | 3.892 | 0.00106083 | 40.95 | 0 | 0 | 0.00106083 | 40.95 | 0.00427086 | 2025-07-04 07:12:55 | -0.00201676
5084 | 1 | CC DChg | 2.05 | 14.05194 | -0.00051818 | 3.8916 | 0.00106227 | 41 | 0 | 0 | 0.00106227 | 41 | 0.00427646 | 2025-07-04 07:13:05 | -0.00201655
5085 | 1 | CC DChg | 2.052778 | 14.05472 | -0.00051818 | 3.8914 | 0.00106371 | 41.06 | 0 | 0 | 0.00106371 | 41.06 | 0.00428206 | 2025-07-04 07:13:15 | -0.00201645
5086 | 1 | CC DChg | 2.055556 | 14.0575 | -0.00051818 | 3.8909 | 0.00106515 | 41.11 | 0 | 0 | 0.00106515 | 41.11 | 0.00428766 | 2025-07-04 07:13:25 | -0.00201619
5087 | 1 | CC DChg | 2.058333 | 14.06028 | -0.00051817 | 3.8905 | 0.00106659 | 41.17 | 0 | 0 | 0.00106659 | 41.17 | 0.00429326 | 2025-07-04 07:13:35 | -0.00201594
5088 | 1 | CC DChg | 2.061111 | 14.06306 | -0.00051817 | 3.8903 | 0.00106803 | 41.22 | 0 | 0 | 0.00106803 | 41.22 | 0.00429886 | 2025-07-04 07:13:45 | -0.00201584
5089 | 1 | CC DChg | 2.063889 | 14.06583 | -0.00051818 | 3.8898 | 0.00106947 | 41.28 | 0 | 0 | 0.00106947 | 41.28 | 0.00430446 | 2025-07-04 07:13:55 | -0.00201562
5090 | 1 | CC DChg | 2.066667 | 14.06861 | -0.00051818 | 3.8894 | 0.00107091 | 41.34 | 0 | 0 | 0.00107091 | 41.34 | 0.00431006 | 2025-07-04 07:14:05 | -0.00201541
5091 | 1 | CC DChg | 2.069444 | 14.07139 | -0.00051818 | 3.889 | 0.00107235 | 41.39 | 0 | 0 | 0.00107235 | 41.39 | 0.00431566 | 2025-07-04 07:14:15 | -0.0020152
5092 | 1 | CC DChg | 2.072222 | 14.07417 | -0.00051817 | 3.8887 | 0.00107379 | 41.45 | 0 | 0 | 0.00107379 | 41.45 | 0.00432125 | 2025-07-04 07:14:25 | -0.00201501
5093 | 1 | CC DChg | 2.075 | 14.07694 | -0.00051818 | 3.8883 | 0.00107523 | 41.5 | 0 | 0 | 0.00107523 | 41.5 | 0.00432685 | 2025-07-04 07:14:35 | -0.00201484
5094 | 1 | CC DChg | 2.077778 | 14.07972 | -0.00051818 | 3.888 | 0.00107667 | 41.56 | 0 | 0 | 0.00107667 | 41.56 | 0.00433245 | 2025-07-04 07:14:45 | -0.00201468
5095 | 1 | CC DChg | 2.080556 | 14.0825 | -0.00051818 | 3.8876 | 0.00107811 | 41.61 | 0 | 0 | 0.00107811 | 41.61 | 0.00433804 | 2025-07-04 07:14:55 | -0.00201448
5096 | 1 | CC DChg | 2.083333 | 14.08528 | -0.00051816 | 3.8872 | 0.00107955 | 41.67 | 0 | 0 | 0.00107955 | 41.67 | 0.00434364 | 2025-07-04 07:15:05 | -0.00201419
5097 | 1 | CC DChg | 2.086111 | 14.08806 | -0.00051818 | 3.8868 | 0.00108099 | 41.72 | 0 | 0 | 0.00108099 | 41.72 | 0.00434923 | 2025-07-04 07:15:15 | -0.00201406
5098 | 1 | CC DChg | 2.088889 | 14.09083 | -0.00051817 | 3.8865 | 0.00108242 | 41.78 | 0 | 0 | 0.00108242 | 41.78 | 0.00435483 | 2025-07-04 07:15:25 | -0.00201387
5099 | 1 | CC DChg | 2.091667 | 14.09361 | -0.00051817 | 3.8861 | 0.00108386 | 41.84 | 0 | 0 | 0.00108386 | 41.84 | 0.00436042 | 2025-07-04 07:15:35 | -0.00201366
5100 | 1 | CC DChg | 2.094444 | 14.09639 | -0.00051818 | 3.8857 | 0.0010853 | 41.89 | 0 | 0 | 0.0010853 | 41.89 | 0.00436601 | 2025-07-04 07:15:45 | -0.00201349
5101 | 1 | CC DChg | 2.097222 | 14.09917 | -0.00051817 | 3.8854 | 0.00108674 | 41.95 | 0 | 0 | 0.00108674 | 41.95 | 0.00437161 | 2025-07-04 07:15:55 | -0.0020133
5102 | 1 | CC DChg | 2.1 | 14.10194 | -0.00051817 | 3.885 | 0.00108818 | 42 | 0 | 0 | 0.00108818 | 42 | 0.0043772 | 2025-07-04 07:16:05 | -0.00201309
5103 | 1 | CC DChg | 2.102778 | 14.10472 | -0.00051818 | 3.8847 | 0.00108962 | 42.06 | 0 | 0 | 0.00108962 | 42.06 | 0.00438279 | 2025-07-04 07:16:15 | -0.00201297
5104 | 1 | CC DChg | 2.105556 | 14.1075 | -0.00051818 | 3.8843 | 0.00109106 | 42.11 | 0 | 0 | 0.00109106 | 42.11 | 0.00438838 | 2025-07-04 07:16:25 | -0.00201277
5105 | 1 | CC DChg | 2.108333 | 14.11028 | -0.00051817 | 3.884 | 0.0010925 | 42.17 | 0 | 0 | 0.0010925 | 42.17 | 0.00439397 | 2025-07-04 07:16:35 | -0.00201257
5106 | 1 | CC DChg | 2.111111 | 14.11306 | -0.00051818 | 3.8836 | 0.00109394 | 42.22 | 0 | 0 | 0.00109394 | 42.22 | 0.00439956 | 2025-07-04 07:16:45 | -0.0020124
5107 | 1 | CC DChg | 2.113889 | 14.11583 | -0.00051818 | 3.8832 | 0.00109538 | 42.28 | 0 | 0 | 0.00109538 | 42.28 | 0.00440515 | 2025-07-04 07:16:55 | -0.0020122
5108 | 1 | CC DChg | 2.116667 | 14.11861 | -0.00051817 | 3.8829 | 0.00109682 | 42.34 | 0 | 0 | 0.00109682 | 42.34 | 0.00441074 | 2025-07-04 07:17:05 | -0.002012
5109 | 1 | CC DChg | 2.119444 | 14.12139 | -0.00051817 | 3.8824 | 0.00109826 | 42.39 | 0 | 0 | 0.00109826 | 42.39 | 0.00441633 | 2025-07-04 07:17:15 | -0.00201174
5110 | 1 | CC DChg | 2.122222 | 14.12417 | -0.00051817 | 3.8821 | 0.0010997 | 42.45 | 0 | 0 | 0.0010997 | 42.45 | 0.00442192 | 2025-07-04 07:17:25 | -0.00201159
5111 | 1 | CC DChg | 2.125 | 14.12694 | -0.00051818 | 3.8817 | 0.00110114 | 42.5 | 0 | 0 | 0.00110114 | 42.5 | 0.00442751 | 2025-07-04 07:17:35 | -0.00201142
5112 | 1 | CC DChg | 2.127778 | 14.12972 | -0.00051818 | 3.8814 | 0.00110258 | 42.56 | 0 | 0 | 0.00110258 | 42.56 | 0.00443309 | 2025-07-04 07:17:45 | -0.00201126
5113 | 1 | CC DChg | 2.130556 | 14.1325 | -0.00051818 | 3.881 | 0.00110402 | 42.61 | 0 | 0 | 0.00110402 | 42.61 | 0.00443868 | 2025-07-04 07:17:55 | -0.00201106
5114 | 1 | CC DChg | 2.133333 | 14.13528 | -0.00051818 | 3.8807 | 0.00110545 | 42.67 | 0 | 0 | 0.00110545 | 42.67 | 0.00444427 | 2025-07-04 07:18:05 | -0.0020109
5115 | 1 | CC DChg | 2.136111 | 14.13806 | -0.00051818 | 3.8803 | 0.00110689 | 42.72 | 0 | 0 | 0.00110689 | 42.72 | 0.00444985 | 2025-07-04 07:18:15 | -0.00201069
5116 | 1 | CC DChg | 2.138889 | 14.14083 | -0.00051819 | 3.8799 | 0.00110833 | 42.78 | 0 | 0 | 0.00110833 | 42.78 | 0.00445544 | 2025-07-04 07:18:25 | -0.00201053
5117 | 1 | CC DChg | 2.141667 | 14.14361 | -0.00051819 | 3.8796 | 0.00110977 | 42.84 | 0 | 0 | 0.00110977 | 42.84 | 0.00446102 | 2025-07-04 07:18:35 | -0.00201037
5118 | 1 | CC DChg | 2.144444 | 14.14639 | -0.00051817 | 3.8792 | 0.00111121 | 42.89 | 0 | 0 | 0.00111121 | 42.89 | 0.0044666 | 2025-07-04 07:18:45 | -0.00201009
5119 | 1 | CC DChg | 2.147222 | 14.14917 | -0.00051817 | 3.8789 | 0.00111265 | 42.95 | 0 | 0 | 0.00111265 | 42.95 | 0.00447219 | 2025-07-04 07:18:55 | -0.00200993
5120 | 1 | CC DChg | 2.15 | 14.15194 | -0.00051818 | 3.8785 | 0.00111409 | 43 | 0 | 0 | 0.00111409 | 43 | 0.00447777 | 2025-07-04 07:19:05 | -0.00200976
5121 | 1 | CC DChg | 2.152778 | 14.15472 | -0.00051818 | 3.8781 | 0.00111553 | 43.06 | 0 | 0 | 0.00111553 | 43.06 | 0.00448335 | 2025-07-04 07:19:15 | -0.00200955
5122 | 1 | CC DChg | 2.155556 | 14.1575 | -0.00051818 | 3.8778 | 0.00111697 | 43.11 | 0 | 0 | 0.00111697 | 43.11 | 0.00448894 | 2025-07-04 07:19:25 | -0.0020094
5123 | 1 | CC DChg | 2.158333 | 14.16028 | -0.00051817 | 3.8774 | 0.00111841 | 43.17 | 0 | 0 | 0.00111841 | 43.17 | 0.00449452 | 2025-07-04 07:19:35 | -0.00200915
5124 | 1 | CC DChg | 2.161111 | 14.16306 | -0.00051818 | 3.877 | 0.00111985 | 43.22 | 0 | 0 | 0.00111985 | 43.22 | 0.0045001 | 2025-07-04 07:19:45 | -0.00200898
5125 | 1 | CC DChg | 2.163889 | 14.16583 | -0.00051818 | 3.8767 | 0.00112129 | 43.28 | 0 | 0 | 0.00112129 | 43.28 | 0.00450568 | 2025-07-04 07:19:55 | -0.00200883
5126 | 1 | CC DChg | 2.166667 | 14.16861 | -0.00051818 | 3.8764 | 0.00112273 | 43.34 | 0 | 0 | 0.00112273 | 43.34 | 0.00451126 | 2025-07-04 07:20:05 | -0.00200867
5127 | 1 | CC DChg | 2.169444 | 14.17139 | -0.00051817 | 3.876 | 0.00112417 | 43.39 | 0 | 0 | 0.00112417 | 43.39 | 0.00451684 | 2025-07-04 07:20:15 | -0.00200843
5128 | 1 | CC DChg | 2.172222 | 14.17417 | -0.00051818 | 3.8757 | 0.00112561 | 43.45 | 0 | 0 | 0.00112561 | 43.45 | 0.00452242 | 2025-07-04 07:20:25 | -0.00200831
5129 | 1 | CC DChg | 2.175 | 14.17694 | -0.00051817 | 3.8753 | 0.00112705 | 43.5 | 0 | 0 | 0.00112705 | 43.5 | 0.00452799 | 2025-07-04 07:20:35 | -0.00200806
5130 | 1 | CC DChg | 2.177778 | 14.17972 | -0.00051817 | 3.875 | 0.00112848 | 43.56 | 0 | 0 | 0.00112848 | 43.56 | 0.00453357 | 2025-07-04 07:20:45 | -0.00200791
5131 | 1 | CC DChg | 2.180556 | 14.1825 | -0.00051817 | 3.8746 | 0.00112992 | 43.61 | 0 | 0 | 0.00112992 | 43.61 | 0.00453915 | 2025-07-04 07:20:55 | -0.0020077
5132 | 1 | CC DChg | 2.183333 | 14.18528 | -0.00051817 | 3.8742 | 0.00113136 | 43.67 | 0 | 0 | 0.00113136 | 43.67 | 0.00454473 | 2025-07-04 07:21:05 | -0.00200749
5133 | 1 | CC DChg | 2.186111 | 14.18806 | -0.00051818 | 3.8739 | 0.0011328 | 43.72 | 0 | 0 | 0.0011328 | 43.72 | 0.0045503 | 2025-07-04 07:21:15 | -0.00200738
5134 | 1 | CC DChg | 2.188889 | 14.19083 | -0.00051818 | 3.8735 | 0.00113424 | 43.78 | 0 | 0 | 0.00113424 | 43.78 | 0.00455588 | 2025-07-04 07:21:25 | -0.00200717
5135 | 1 | CC DChg | 2.191667 | 14.19361 | -0.00051817 | 3.8732 | 0.00113568 | 43.84 | 0 | 0 | 0.00113568 | 43.84 | 0.00456145 | 2025-07-04 07:21:35 | -0.00200698
5136 | 1 | CC DChg | 2.194444 | 14.19639 | -0.00051818 | 3.8728 | 0.00113712 | 43.89 | 0 | 0 | 0.00113712 | 43.89 | 0.00456703 | 2025-07-04 07:21:45 | -0.00200681
5137 | 1 | CC DChg | 2.197222 | 14.19917 | -0.00051819 | 3.8725 | 0.00113856 | 43.95 | 0 | 0 | 0.00113856 | 43.95 | 0.0045726 | 2025-07-04 07:21:55 | -0.00200669
5138 | 1 | CC DChg | 2.2 | 14.20194 | -0.00051818 | 3.8721 | 0.00114 | 44 | 0 | 0 | 0.00114 | 44 | 0.00457817 | 2025-07-04 07:22:05 | -0.00200644
5139 | 1 | CC DChg | 2.202778 | 14.20472 | -0.00051817 | 3.8718 | 0.00114144 | 44.06 | 0 | 0 | 0.00114144 | 44.06 | 0.00458375 | 2025-07-04 07:22:15 | -0.00200625
5140 | 1 | CC DChg | 2.205556 | 14.2075 | -0.00051818 | 3.8714 | 0.00114288 | 44.11 | 0 | 0 | 0.00114288 | 44.11 | 0.00458932 | 2025-07-04 07:22:25 | -0.00200608
5141 | 1 | CC DChg | 2.208333 | 14.21028 | -0.00051818 | 3.8712 | 0.00114432 | 44.17 | 0 | 0 | 0.00114432 | 44.17 | 0.00459489 | 2025-07-04 07:22:35 | -0.00200598
5142 | 1 | CC DChg | 2.211111 | 14.21306 | -0.00051819 | 3.8707 | 0.00114576 | 44.22 | 0 | 0 | 0.00114576 | 44.22 | 0.00460047 | 2025-07-04 07:22:45 | -0.00200576
5143 | 1 | CC DChg | 2.213889 | 14.21583 | -0.00051819 | 3.8704 | 0.0011472 | 44.28 | 0 | 0 | 0.0011472 | 44.28 | 0.00460604 | 2025-07-04 07:22:55 | -0.0020056
5144 | 1 | CC DChg | 2.216667 | 14.21861 | -0.00051818 | 3.87 | 0.00114864 | 44.34 | 0 | 0 | 0.00114864 | 44.34 | 0.00461161 | 2025-07-04 07:23:05 | -0.00200536
5145 | 1 | CC DChg | 2.219444 | 14.22139 | -0.00051817 | 3.8697 | 0.00115008 | 44.39 | 0 | 0 | 0.00115008 | 44.39 | 0.00461718 | 2025-07-04 07:23:15 | -0.00200516
5146 | 1 | CC DChg | 2.222222 | 14.22417 | -0.00051818 | 3.8693 | 0.00115151 | 44.45 | 0 | 0 | 0.00115151 | 44.45 | 0.00462275 | 2025-07-04 07:23:25 | -0.00200499
5147 | 1 | CC DChg | 2.225 | 14.22694 | -0.00051817 | 3.869 | 0.00115295 | 44.5 | 0 | 0 | 0.00115295 | 44.5 | 0.00462832 | 2025-07-04 07:23:35 | -0.0020048
5148 | 1 | CC DChg | 2.227778 | 14.22972 | -0.00051818 | 3.8686 | 0.00115439 | 44.56 | 0 | 0 | 0.00115439 | 44.56 | 0.00463388 | 2025-07-04 07:23:45 | -0.00200463
5149 | 1 | CC DChg | 2.230556 | 14.2325 | -0.00051818 | 3.8684 | 0.00115583 | 44.61 | 0 | 0 | 0.00115583 | 44.61 | 0.00463945 | 2025-07-04 07:23:55 | -0.00200453
5150 | 1 | CC DChg | 2.233333 | 14.23528 | -0.00051818 | 3.8679 | 0.00115727 | 44.67 | 0 | 0 | 0.00115727 | 44.67 | 0.00464502 | 2025-07-04 07:24:05 | -0.00200427
5151 | 1 | CC DChg | 2.236111 | 14.23806 | -0.00051818 | 3.8676 | 0.00115871 | 44.72 | 0 | 0 | 0.00115871 | 44.72 | 0.00465059 | 2025-07-04 07:24:15 | -0.00200411
5152 | 1 | CC DChg | 2.238889 | 14.24083 | -0.00051818 | 3.8673 | 0.00116015 | 44.78 | 0 | 0 | 0.00116015 | 44.78 | 0.00465615 | 2025-07-04 07:24:25 | -0.00200396
5153 | 1 | CC DChg | 2.241667 | 14.24361 | -0.00051817 | 3.867 | 0.00116159 | 44.84 | 0 | 0 | 0.00116159 | 44.84 | 0.00466172 | 2025-07-04 07:24:35 | -0.00200376
5154 | 1 | CC DChg | 2.244444 | 14.24639 | -0.00051817 | 3.8667 | 0.00116303 | 44.89 | 0 | 0 | 0.00116303 | 44.89 | 0.00466729 | 2025-07-04 07:24:45 | -0.00200361
5155 | 1 | CC DChg | 2.247222 | 14.24917 | -0.00051818 | 3.8663 | 0.00116447 | 44.95 | 0 | 0 | 0.00116447 | 44.95 | 0.00467285 | 2025-07-04 07:24:55 | -0.00200344
5156 | 1 | CC DChg | 2.25 | 14.25194 | -0.00051817 | 3.8659 | 0.00116591 | 45 | 0 | 0 | 0.00116591 | 45 | 0.00467842 | 2025-07-04 07:25:05 | -0.00200319
5157 | 1 | CC DChg | 2.252778 | 14.25472 | -0.00051818 | 3.8657 | 0.00116735 | 45.06 | 0 | 0 | 0.00116735 | 45.06 | 0.00468398 | 2025-07-04 07:25:15 | -0.00200313
5158 | 1 | CC DChg | 2.255556 | 14.2575 | -0.00051818 | 3.8653 | 0.00116879 | 45.11 | 0 | 0 | 0.00116879 | 45.11 | 0.00468954 | 2025-07-04 07:25:25 | -0.00200292
5159 | 1 | CC DChg | 2.258333 | 14.26028 | -0.00051818 | 3.865 | 0.00117023 | 45.17 | 0 | 0 | 0.00117023 | 45.17 | 0.00469511 | 2025-07-04 07:25:35 | -0.00200277
5160 | 1 | CC DChg | 2.261111 | 14.26306 | -0.00051817 | 3.8646 | 0.00117167 | 45.22 | 0 | 0 | 0.00117167 | 45.22 | 0.00470067 | 2025-07-04 07:25:45 | -0.00200252
5161 | 1 | CC DChg | 2.263889 | 14.26583 | -0.00051818 | 3.8643 | 0.00117311 | 45.28 | 0 | 0 | 0.00117311 | 45.28 | 0.00470623 | 2025-07-04 07:25:55 | -0.0020024
5162 | 1 | CC DChg | 2.266667 | 14.26861 | -0.00051818 | 3.864 | 0.00117454 | 45.34 | 0 | 0 | 0.00117454 | 45.34 | 0.0047118 | 2025-07-04 07:26:05 | -0.00200225
5163 | 1 | CC DChg | 2.269444 | 14.27139 | -0.00051818 | 3.8636 | 0.00117598 | 45.39 | 0 | 0 | 0.00117598 | 45.39 | 0.00471736 | 2025-07-04 07:26:15 | -0.00200204
5164 | 1 | CC DChg | 2.272222 | 14.27417 | -0.00051817 | 3.8632 | 0.00117742 | 45.45 | 0 | 0 | 0.00117742 | 45.45 | 0.00472292 | 2025-07-04 07:26:25 | -0.00200179
5165 | 1 | CC DChg | 2.275 | 14.27694 | -0.00051817 | 3.8629 | 0.00117886 | 45.5 | 0 | 0 | 0.00117886 | 45.5 | 0.00472848 | 2025-07-04 07:26:35 | -0.00200164
5166 | 1 | CC DChg | 2.277778 | 14.27972 | -0.00051818 | 3.8626 | 0.0011803 | 45.56 | 0 | 0 | 0.0011803 | 45.56 | 0.00473404 | 2025-07-04 07:26:45 | -0.00200152
5167 | 1 | CC DChg | 2.280556 | 14.2825 | -0.00051817 | 3.8622 | 0.00118174 | 45.61 | 0 | 0 | 0.00118174 | 45.61 | 0.0047396 | 2025-07-04 07:26:55 | -0.00200128
5168 | 1 | CC DChg | 2.283333 | 14.28528 | -0.00051819 | 3.8619 | 0.00118318 | 45.67 | 0 | 0 | 0.00118318 | 45.67 | 0.00474516 | 2025-07-04 07:27:05 | -0.0020012
5169 | 1 | CC DChg | 2.286111 | 14.28806 | -0.00051818 | 3.8615 | 0.00118462 | 45.72 | 0 | 0 | 0.00118462 | 45.72 | 0.00475071 | 2025-07-04 07:27:15 | -0.00200095
5170 | 1 | CC DChg | 2.288889 | 14.29083 | -0.00051816 | 3.8612 | 0.00118606 | 45.78 | 0 | 0 | 0.00118606 | 45.78 | 0.00475627 | 2025-07-04 07:27:25 | -0.00200072
5171 | 1 | CC DChg | 2.291667 | 14.29361 | -0.00051817 | 3.8609 | 0.0011875 | 45.84 | 0 | 0 | 0.0011875 | 45.84 | 0.00476183 | 2025-07-04 07:27:35 | -0.0020006
5172 | 1 | CC DChg | 2.294444 | 14.29639 | -0.00051817 | 3.8605 | 0.00118894 | 45.89 | 0 | 0 | 0.00118894 | 45.89 | 0.00476739 | 2025-07-04 07:27:45 | -0.0020004
5173 | 1 | CC DChg | 2.297222 | 14.29917 | -0.00051818 | 3.8602 | 0.00119038 | 45.95 | 0 | 0 | 0.00119038 | 45.95 | 0.00477294 | 2025-07-04 07:27:55 | -0.00200028
5174 | 1 | CC DChg | 2.3 | 14.30194 | -0.00051818 | 3.8599 | 0.00119182 | 46 | 0 | 0 | 0.00119182 | 46 | 0.0047785 | 2025-07-04 07:28:05 | -0.00200012
5175 | 1 | CC DChg | 2.302778 | 14.30472 | -0.00051817 | 3.8595 | 0.00119326 | 46.06 | 0 | 0 | 0.00119326 | 46.06 | 0.00478405 | 2025-07-04 07:28:15 | -0.00199988
5176 | 1 | CC DChg | 2.305556 | 14.3075 | -0.00051818 | 3.8592 | 0.0011947 | 46.11 | 0 | 0 | 0.0011947 | 46.11 | 0.00478961 | 2025-07-04 07:28:25 | -0.00199976
5177 | 1 | CC DChg | 2.308333 | 14.31028 | -0.00051817 | 3.8589 | 0.00119614 | 46.17 | 0 | 0 | 0.00119614 | 46.17 | 0.00479516 | 2025-07-04 07:28:35 | -0.00199957
5178 | 1 | CC DChg | 2.311111 | 14.31306 | -0.00051818 | 3.8585 | 0.00119757 | 46.22 | 0 | 0 | 0.00119757 | 46.22 | 0.00480072 | 2025-07-04 07:28:45 | -0.0019994
5179 | 1 | CC DChg | 2.313889 | 14.31583 | -0.00051817 | 3.8582 | 0.00119901 | 46.28 | 0 | 0 | 0.00119901 | 46.28 | 0.00480627 | 2025-07-04 07:28:55 | -0.0019992
5180 | 1 | CC DChg | 2.316667 | 14.31861 | -0.00051818 | 3.8578 | 0.00120045 | 46.34 | 0 | 0 | 0.00120045 | 46.34 | 0.00481183 | 2025-07-04 07:29:05 | -0.00199903
5181 | 1 | CC DChg | 2.319444 | 14.32139 | -0.00051818 | 3.8576 | 0.00120189 | 46.39 | 0 | 0 | 0.00120189 | 46.39 | 0.00481738 | 2025-07-04 07:29:15 | -0.00199893
5182 | 1 | CC DChg | 2.322222 | 14.32417 | -0.00051818 | 3.8574 | 0.00120333 | 46.45 | 0 | 0 | 0.00120333 | 46.45 | 0.00482293 | 2025-07-04 07:29:25 | -0.00199883
5183 | 1 | CC DChg | 2.325 | 14.32694 | -0.00051818 | 3.8569 | 0.00120477 | 46.5 | 0 | 0 | 0.00120477 | 46.5 | 0.00482848 | 2025-07-04 07:29:35 | -0.00199857
5184 | 1 | CC DChg | 2.327778 | 14.32972 | -0.00051818 | 3.8566 | 0.00120621 | 46.56 | 0 | 0 | 0.00120621 | 46.56 | 0.00483403 | 2025-07-04 07:29:45 | -0.00199841
5185 | 1 | CC DChg | 2.330556 | 14.3325 | -0.00051819 | 3.8563 | 0.00120765 | 46.61 | 0 | 0 | 0.00120765 | 46.61 | 0.00483958 | 2025-07-04 07:29:55 | -0.0019983
5186 | 1 | CC DChg | 2.333333 | 14.33528 | -0.00051818 | 3.8559 | 0.00120909 | 46.67 | 0 | 0 | 0.00120909 | 46.67 | 0.00484513 | 2025-07-04 07:30:05 | -0.00199805
5187 | 1 | CC DChg | 2.336111 | 14.33806 | -0.00051818 | 3.8556 | 0.00121053 | 46.72 | 0 | 0 | 0.00121053 | 46.72 | 0.00485068 | 2025-07-04 07:30:15 | -0.00199789
5188 | 1 | CC DChg | 2.338889 | 14.34083 | -0.00051817 | 3.8553 | 0.00121197 | 46.78 | 0 | 0 | 0.00121197 | 46.78 | 0.00485623 | 2025-07-04 07:30:25 | -0.0019977
5189 | 1 | CC DChg | 2.341667 | 14.34361 | -0.00051817 | 3.855 | 0.00121341 | 46.84 | 0 | 0 | 0.00121341 | 46.84 | 0.00486178 | 2025-07-04 07:30:35 | -0.00199755
5190 | 1 | CC DChg | 2.344444 | 14.34639 | -0.00051818 | 3.8546 | 0.00121485 | 46.89 | 0 | 0 | 0.00121485 | 46.89 | 0.00486733 | 2025-07-04 07:30:45 | -0.00199738
5191 | 1 | CC DChg | 2.347222 | 14.34917 | -0.00051818 | 3.8544 | 0.00121629 | 46.95 | 0 | 0 | 0.00121629 | 46.95 | 0.00487288 | 2025-07-04 07:30:55 | -0.00199727
5192 | 1 | CC DChg | 2.35 | 14.35194 | -0.00051818 | 3.854 | 0.00121773 | 47 | 0 | 0 | 0.00121773 | 47 | 0.00487843 | 2025-07-04 07:31:05 | -0.00199707
5193 | 1 | CC DChg | 2.352778 | 14.35472 | -0.00051818 | 3.8537 | 0.00121917 | 47.06 | 0 | 0 | 0.00121917 | 47.06 | 0.00488397 | 2025-07-04 07:31:15 | -0.00199691
5194 | 1 | CC DChg | 2.355556 | 14.3575 | -0.00051817 | 3.8534 | 0.0012206 | 47.11 | 0 | 0 | 0.0012206 | 47.11 | 0.00488952 | 2025-07-04 07:31:25 | -0.00199672
5195 | 1 | CC DChg | 2.358333 | 14.36028 | -0.00051818 | 3.853 | 0.00122204 | 47.17 | 0 | 0 | 0.00122204 | 47.17 | 0.00489507 | 2025-07-04 07:31:35 | -0.00199655
5196 | 1 | CC DChg | 2.361111 | 14.36306 | -0.00051818 | 3.8527 | 0.00122348 | 47.22 | 0 | 0 | 0.00122348 | 47.22 | 0.00490061 | 2025-07-04 07:31:45 | -0.00199639
5197 | 1 | CC DChg | 2.363889 | 14.36583 | -0.00051818 | 3.8524 | 0.00122492 | 47.28 | 0 | 0 | 0.00122492 | 47.28 | 0.00490616 | 2025-07-04 07:31:55 | -0.00199624
5198 | 1 | CC DChg | 2.366667 | 14.36861 | -0.00051818 | 3.8521 | 0.00122636 | 47.34 | 0 | 0 | 0.00122636 | 47.34 | 0.0049117 | 2025-07-04 07:32:05 | -0.00199608
5199 | 1 | CC DChg | 2.369444 | 14.37139 | -0.00051817 | 3.8517 | 0.0012278 | 47.39 | 0 | 0 | 0.0012278 | 47.39 | 0.00491725 | 2025-07-04 07:32:15 | -0.00199584
5200 | 1 | CC DChg | 2.372222 | 14.37417 | -0.00051818 | 3.8514 | 0.00122924 | 47.45 | 0 | 0 | 0.00122924 | 47.45 | 0.00492279 | 2025-07-04 07:32:25 | -0.00199572
5201 | 1 | CC DChg | 2.375 | 14.37694 | -0.00051819 | 3.8511 | 0.00123068 | 47.5 | 0 | 0 | 0.00123068 | 47.5 | 0.00492833 | 2025-07-04 07:32:35 | -0.0019956
5202 | 1 | CC DChg | 2.377778 | 14.37972 | -0.00051818 | 3.8508 | 0.00123212 | 47.56 | 0 | 0 | 0.00123212 | 47.56 | 0.00493388 | 2025-07-04 07:32:45 | -0.00199541
5203 | 1 | CC DChg | 2.380556 | 14.3825 | -0.00051818 | 3.8505 | 0.00123356 | 47.61 | 0 | 0 | 0.00123356 | 47.61 | 0.00493942 | 2025-07-04 07:32:55 | -0.00199525
5204 | 1 | CC DChg | 2.383333 | 14.38528 | -0.00051818 | 3.8502 | 0.001235 | 47.67 | 0 | 0 | 0.001235 | 47.67 | 0.00494496 | 2025-07-04 07:33:05 | -0.0019951
5205 | 1 | CC DChg | 2.386111 | 14.38806 | -0.00051818 | 3.8499 | 0.00123644 | 47.72 | 0 | 0 | 0.00123644 | 47.72 | 0.0049505 | 2025-07-04 07:33:15 | -0.00199494
5206 | 1 | CC DChg | 2.388889 | 14.39083 | -0.00051816 | 3.8495 | 0.00123788 | 47.78 | 0 | 0 | 0.00123788 | 47.78 | 0.00495604 | 2025-07-04 07:33:25 | -0.00199466
5207 | 1 | CC DChg | 2.391667 | 14.39361 | -0.00051818 | 3.8493 | 0.00123932 | 47.84 | 0 | 0 | 0.00123932 | 47.84 | 0.00496159 | 2025-07-04 07:33:35 | -0.00199463
5208 | 1 | CC DChg | 2.394444 | 14.39639 | -0.00051818 | 3.8489 | 0.00124076 | 47.89 | 0 | 0 | 0.00124076 | 47.89 | 0.00496713 | 2025-07-04 07:33:45 | -0.00199442
5209 | 1 | CC DChg | 2.397222 | 14.39917 | -0.00051818 | 3.8486 | 0.0012422 | 47.95 | 0 | 0 | 0.0012422 | 47.95 | 0.00497267 | 2025-07-04 07:33:55 | -0.00199427
5210 | 1 | CC DChg | 2.4 | 14.40194 | -0.00051817 | 3.8482 | 0.00124364 | 48 | 0 | 0 | 0.00124364 | 48 | 0.0049782 | 2025-07-04 07:34:05 | -0.00199402
5211 | 1 | CC DChg | 2.402778 | 14.40472 | -0.00051818 | 3.8479 | 0.00124507 | 48.06 | 0 | 0 | 0.00124507 | 48.06 | 0.00498374 | 2025-07-04 07:34:15 | -0.0019939
5212 | 1 | CC DChg | 2.405556 | 14.4075 | -0.00051817 | 3.8476 | 0.00124651 | 48.11 | 0 | 0 | 0.00124651 | 48.11 | 0.00498928 | 2025-07-04 07:34:25 | -0.00199371
5213 | 1 | CC DChg | 2.408333 | 14.41028 | -0.00051818 | 3.8474 | 0.00124795 | 48.17 | 0 | 0 | 0.00124795 | 48.17 | 0.00499482 | 2025-07-04 07:34:35 | -0.00199365
5214 | 1 | CC DChg | 2.411111 | 14.41306 | -0.00051818 | 3.847 | 0.00124939 | 48.22 | 0 | 0 | 0.00124939 | 48.22 | 0.00500036 | 2025-07-04 07:34:45 | -0.00199344
5215 | 1 | CC DChg | 2.413889 | 14.41583 | -0.00051819 | 3.8467 | 0.00125083 | 48.28 | 0 | 0 | 0.00125083 | 48.28 | 0.0050059 | 2025-07-04 07:34:55 | -0.00199332
5216 | 1 | CC DChg | 2.416667 | 14.41861 | -0.00051817 | 3.8464 | 0.00125227 | 48.34 | 0 | 0 | 0.00125227 | 48.34 | 0.00501143 | 2025-07-04 07:35:05 | -0.00199309
5217 | 1 | CC DChg | 2.419444 | 14.42139 | -0.00051818 | 3.8462 | 0.00125371 | 48.39 | 0 | 0 | 0.00125371 | 48.39 | 0.00501697 | 2025-07-04 07:35:15 | -0.00199302
5218 | 1 | CC DChg | 2.422222 | 14.42417 | -0.00051819 | 3.8458 | 0.00125515 | 48.45 | 0 | 0 | 0.00125515 | 48.45 | 0.0050225 | 2025-07-04 07:35:25 | -0.00199286
5219 | 1 | CC DChg | 2.425 | 14.42694 | -0.00051818 | 3.8455 | 0.00125659 | 48.5 | 0 | 0 | 0.00125659 | 48.5 | 0.00502804 | 2025-07-04 07:35:35 | -0.00199266
5220 | 1 | CC DChg | 2.427778 | 14.42972 | -0.00051817 | 3.8452 | 0.00125803 | 48.56 | 0 | 0 | 0.00125803 | 48.56 | 0.00503357 | 2025-07-04 07:35:45 | -0.00199247
5221 | 1 | CC DChg | 2.430556 | 14.4325 | -0.00051818 | 3.8449 | 0.00125947 | 48.61 | 0 | 0 | 0.00125947 | 48.61 | 0.00503911 | 2025-07-04 07:35:55 | -0.00199235
5222 | 1 | CC DChg | 2.433333 | 14.43528 | -0.00051818 | 3.8446 | 0.00126091 | 48.67 | 0 | 0 | 0.00126091 | 48.67 | 0.00504464 | 2025-07-04 07:36:05 | -0.00199219
5223 | 1 | CC DChg | 2.436111 | 14.43806 | -0.00051818 | 3.8442 | 0.00126235 | 48.72 | 0 | 0 | 0.00126235 | 48.72 | 0.00505018 | 2025-07-04 07:36:15 | -0.00199199
5224 | 1 | CC DChg | 2.438889 | 14.44083 | -0.00051818 | 3.8439 | 0.00126379 | 48.78 | 0 | 0 | 0.00126379 | 48.78 | 0.00505571 | 2025-07-04 07:36:25 | -0.00199183
5225 | 1 | CC DChg | 2.441667 | 14.44361 | -0.00051817 | 3.8437 | 0.00126523 | 48.84 | 0 | 0 | 0.00126523 | 48.84 | 0.00506124 | 2025-07-04 07:36:35 | -0.00199169
5226 | 1 | CC DChg | 2.444444 | 14.44639 | -0.00051819 | 3.8433 | 0.00126667 | 48.89 | 0 | 0 | 0.00126667 | 48.89 | 0.00506677 | 2025-07-04 07:36:45 | -0.00199156
5227 | 1 | CC DChg | 2.447222 | 14.44917 | -0.00051819 | 3.843 | 0.0012681 | 48.95 | 0 | 0 | 0.0012681 | 48.95 | 0.00507231 | 2025-07-04 07:36:55 | -0.0019914
5228 | 1 | CC DChg | 2.45 | 14.45194 | -0.00051819 | 3.8427 | 0.00126954 | 49 | 0 | 0 | 0.00126954 | 49 | 0.00507784 | 2025-07-04 07:37:05 | -0.00199125
5229 | 1 | CC DChg | 2.452778 | 14.45472 | -0.00051819 | 3.8425 | 0.00127098 | 49.06 | 0 | 0 | 0.00127098 | 49.06 | 0.00508337 | 2025-07-04 07:37:15 | -0.00199115
5230 | 1 | CC DChg | 2.455556 | 14.4575 | -0.00051818 | 3.8422 | 0.00127242 | 49.11 | 0 | 0 | 0.00127242 | 49.11 | 0.0050889 | 2025-07-04 07:37:25 | -0.00199095
5231 | 1 | CC DChg | 2.458333 | 14.46028 | -0.00051818 | 3.8418 | 0.00127386 | 49.17 | 0 | 0 | 0.00127386 | 49.17 | 0.00509443 | 2025-07-04 07:37:35 | -0.00199074
5232 | 1 | CC DChg | 2.461111 | 14.46306 | -0.00051819 | 3.8415 | 0.0012753 | 49.22 | 0 | 0 | 0.0012753 | 49.22 | 0.00509996 | 2025-07-04 07:37:45 | -0.00199063
5233 | 1 | CC DChg | 2.463889 | 14.46583 | -0.00051818 | 3.8412 | 0.00127674 | 49.28 | 0 | 0 | 0.00127674 | 49.28 | 0.00510549 | 2025-07-04 07:37:55 | -0.00199043
5234 | 1 | CC DChg | 2.466667 | 14.46861 | -0.00051818 | 3.8408 | 0.00127818 | 49.34 | 0 | 0 | 0.00127818 | 49.34 | 0.00511102 | 2025-07-04 07:38:05 | -0.00199023
5235 | 1 | CC DChg | 2.469444 | 14.47139 | -0.00051818 | 3.8405 | 0.00127962 | 49.39 | 0 | 0 | 0.00127962 | 49.39 | 0.00511655 | 2025-07-04 07:38:15 | -0.00199007
5236 | 1 | CC DChg | 2.472222 | 14.47417 | -0.00051818 | 3.8402 | 0.00128106 | 49.45 | 0 | 0 | 0.00128106 | 49.45 | 0.00512207 | 2025-07-04 07:38:25 | -0.00198991
5237 | 1 | CC DChg | 2.475 | 14.47694 | -0.00051817 | 3.8399 | 0.0012825 | 49.5 | 0 | 0 | 0.0012825 | 49.5 | 0.0051276 | 2025-07-04 07:38:35 | -0.00198972
5238 | 1 | CC DChg | 2.477778 | 14.47972 | -0.00051818 | 3.8396 | 0.00128394 | 49.56 | 0 | 0 | 0.00128394 | 49.56 | 0.00513313 | 2025-07-04 07:38:45 | -0.0019896
5239 | 1 | CC DChg | 2.480556 | 14.4825 | -0.00051818 | 3.8393 | 0.00128538 | 49.61 | 0 | 0 | 0.00128538 | 49.61 | 0.00513865 | 2025-07-04 07:38:55 | -0.00198945
5240 | 1 | CC DChg | 2.483333 | 14.48528 | -0.00051819 | 3.839 | 0.00128682 | 49.67 | 0 | 0 | 0.00128682 | 49.67 | 0.00514418 | 2025-07-04 07:39:05 | -0.00198933
5241 | 1 | CC DChg | 2.486111 | 14.48806 | -0.00051818 | 3.8387 | 0.00128826 | 49.72 | 0 | 0 | 0.00128826 | 49.72 | 0.0051497 | 2025-07-04 07:39:15 | -0.00198914
5242 | 1 | CC DChg | 2.488889 | 14.49083 | -0.00051818 | 3.8383 | 0.0012897 | 49.78 | 0 | 0 | 0.0012897 | 49.78 | 0.00515523 | 2025-07-04 07:39:25 | -0.00198893
5243 | 1 | CC DChg | 2.491667 | 14.49361 | -0.00051818 | 3.838 | 0.00129114 | 49.84 | 0 | 0 | 0.00129114 | 49.84 | 0.00516075 | 2025-07-04 07:39:35 | -0.00198877
5244 | 1 | CC DChg | 2.494444 | 14.49639 | -0.00051817 | 3.8377 | 0.00129257 | 49.89 | 0 | 0 | 0.00129257 | 49.89 | 0.00516628 | 2025-07-04 07:39:45 | -0.00198858
5245 | 1 | CC DChg | 2.497222 | 14.49917 | -0.00051818 | 3.8374 | 0.00129401 | 49.95 | 0 | 0 | 0.00129401 | 49.95 | 0.0051718 | 2025-07-04 07:39:55 | -0.00198846
5246 | 1 | CC DChg | 2.5 | 14.50194 | -0.00051817 | 3.8371 | 0.00129545 | 50 | 0 | 0 | 0.00129545 | 50 | 0.00517733 | 2025-07-04 07:40:05 | -0.00198827
5247 | 1 | CC DChg | 2.502778 | 14.50472 | -0.00051817 | 3.8368 | 0.00129689 | 50.06 | 0 | 0 | 0.00129689 | 50.06 | 0.00518285 | 2025-07-04 07:40:15 | -0.00198811
5248 | 1 | CC DChg | 2.505556 | 14.5075 | -0.00051819 | 3.8365 | 0.00129833 | 50.11 | 0 | 0 | 0.00129833 | 50.11 | 0.00518837 | 2025-07-04 07:40:25 | -0.00198804
5249 | 1 | CC DChg | 2.508333 | 14.51028 | -0.00051818 | 3.8362 | 0.00129977 | 50.17 | 0 | 0 | 0.00129977 | 50.17 | 0.00519389 | 2025-07-04 07:40:35 | -0.00198784
5250 | 1 | CC DChg | 2.511111 | 14.51306 | -0.00051818 | 3.8358 | 0.00130121 | 50.22 | 0 | 0 | 0.00130121 | 50.22 | 0.00519941 | 2025-07-04 07:40:45 | -0.00198763
5251 | 1 | CC DChg | 2.513889 | 14.51583 | -0.00051819 | 3.8355 | 0.00130265 | 50.28 | 0 | 0 | 0.00130265 | 50.28 | 0.00520494 | 2025-07-04 07:40:55 | -0.00198752
5252 | 1 | CC DChg | 2.516667 | 14.51861 | -0.00051817 | 3.8352 | 0.00130409 | 50.34 | 0 | 0 | 0.00130409 | 50.34 | 0.00521046 | 2025-07-04 07:41:05 | -0.00198729
5253 | 1 | CC DChg | 2.519444 | 14.52139 | -0.00051819 | 3.8349 | 0.00130553 | 50.39 | 0 | 0 | 0.00130553 | 50.39 | 0.00521598 | 2025-07-04 07:41:15 | -0.00198721
5254 | 1 | CC DChg | 2.522222 | 14.52417 | -0.00051818 | 3.8346 | 0.00130697 | 50.45 | 0 | 0 | 0.00130697 | 50.45 | 0.0052215 | 2025-07-04 07:41:25 | -0.00198701
5255 | 1 | CC DChg | 2.525 | 14.52694 | -0.00051818 | 3.8343 | 0.00130841 | 50.5 | 0 | 0 | 0.00130841 | 50.5 | 0.00522702 | 2025-07-04 07:41:35 | -0.00198686
5256 | 1 | CC DChg | 2.527778 | 14.52972 | -0.00051819 | 3.834 | 0.00130985 | 50.56 | 0 | 0 | 0.00130985 | 50.56 | 0.00523253 | 2025-07-04 07:41:45 | -0.00198674
5257 | 1 | CC DChg | 2.530556 | 14.5325 | -0.00051818 | 3.8337 | 0.00131129 | 50.61 | 0 | 0 | 0.00131129 | 50.61 | 0.00523805 | 2025-07-04 07:41:55 | -0.00198655
5258 | 1 | CC DChg | 2.533333 | 14.53528 | -0.00051818 | 3.8334 | 0.00131273 | 50.67 | 0 | 0 | 0.00131273 | 50.67 | 0.00524357 | 2025-07-04 07:42:05 | -0.00198639
5259 | 1 | CC DChg | 2.536111 | 14.53806 | -0.00051818 | 3.8331 | 0.00131417 | 50.72 | 0 | 0 | 0.00131417 | 50.72 | 0.00524909 | 2025-07-04 07:42:15 | -0.00198624
5260 | 1 | CC DChg | 2.538889 | 14.54083 | -0.00051818 | 3.8328 | 0.0013156 | 50.78 | 0 | 0 | 0.0013156 | 50.78 | 0.00525461 | 2025-07-04 07:42:25 | -0.00198608
5261 | 1 | CC DChg | 2.541667 | 14.54361 | -0.00051819 | 3.8325 | 0.00131704 | 50.84 | 0 | 0 | 0.00131704 | 50.84 | 0.00526012 | 2025-07-04 07:42:35 | -0.00198596
5262 | 1 | CC DChg | 2.544444 | 14.54639 | -0.00051819 | 3.8322 | 0.00131848 | 50.89 | 0 | 0 | 0.00131848 | 50.89 | 0.00526564 | 2025-07-04 07:42:45 | -0.00198581
5263 | 1 | CC DChg | 2.547222 | 14.54917 | -0.00051817 | 3.8319 | 0.00131992 | 50.95 | 0 | 0 | 0.00131992 | 50.95 | 0.00527115 | 2025-07-04 07:42:55 | -0.00198558
5264 | 1 | CC DChg | 2.55 | 14.55194 | -0.00051818 | 3.8315 | 0.00132136 | 51 | 0 | 0 | 0.00132136 | 51 | 0.00527667 | 2025-07-04 07:43:05 | -0.00198541
5265 | 1 | CC DChg | 2.552778 | 14.55472 | -0.00051818 | 3.8312 | 0.0013228 | 51.06 | 0 | 0 | 0.0013228 | 51.06 | 0.00528218 | 2025-07-04 07:43:15 | -0.00198525
5266 | 1 | CC DChg | 2.555556 | 14.5575 | -0.00051818 | 3.8309 | 0.00132424 | 51.11 | 0 | 0 | 0.00132424 | 51.11 | 0.0052877 | 2025-07-04 07:43:25 | -0.0019851
5267 | 1 | CC DChg | 2.558333 | 14.56028 | -0.00051818 | 3.8306 | 0.00132568 | 51.17 | 0 | 0 | 0.00132568 | 51.17 | 0.00529321 | 2025-07-04 07:43:35 | -0.00198494
5268 | 1 | CC DChg | 2.561111 | 14.56306 | -0.00051817 | 3.8303 | 0.00132712 | 51.22 | 0 | 0 | 0.00132712 | 51.22 | 0.00529872 | 2025-07-04 07:43:45 | -0.00198475
5269 | 1 | CC DChg | 2.563889 | 14.56583 | -0.00051818 | 3.8299 | 0.00132856 | 51.28 | 0 | 0 | 0.00132856 | 51.28 | 0.00530424 | 2025-07-04 07:43:55 | -0.00198458
5270 | 1 | CC DChg | 2.566667 | 14.56861 | -0.00051819 | 3.8296 | 0.00133 | 51.34 | 0 | 0 | 0.00133 | 51.34 | 0.00530975 | 2025-07-04 07:44:05 | -0.00198446
5271 | 1 | CC DChg | 2.569444 | 14.57139 | -0.00051818 | 3.8293 | 0.00133144 | 51.39 | 0 | 0 | 0.00133144 | 51.39 | 0.00531526 | 2025-07-04 07:44:15 | -0.00198427
5272 | 1 | CC DChg | 2.572222 | 14.57417 | -0.00051819 | 3.829 | 0.00133288 | 51.45 | 0 | 0 | 0.00133288 | 51.45 | 0.00532077 | 2025-07-04 07:44:25 | -0.00198415
5273 | 1 | CC DChg | 2.575 | 14.57694 | -0.00051819 | 3.8287 | 0.00133432 | 51.5 | 0 | 0 | 0.00133432 | 51.5 | 0.00532629 | 2025-07-04 07:44:35 | -0.00198399
5274 | 1 | CC DChg | 2.577778 | 14.57972 | -0.00051818 | 3.8284 | 0.00133576 | 51.56 | 0 | 0 | 0.00133576 | 51.56 | 0.0053318 | 2025-07-04 07:44:45 | -0.0019838
5275 | 1 | CC DChg | 2.580556 | 14.5825 | -0.00051819 | 3.828 | 0.0013372 | 51.61 | 0 | 0 | 0.0013372 | 51.61 | 0.00533731 | 2025-07-04 07:44:55 | -0.00198363
5276 | 1 | CC DChg | 2.583333 | 14.58528 | -0.00051818 | 3.8278 | 0.00133863 | 51.67 | 0 | 0 | 0.00133863 | 51.67 | 0.00534282 | 2025-07-04 07:45:05 | -0.00198349
5277 | 1 | CC DChg | 2.586111 | 14.58806 | -0.00051817 | 3.8275 | 0.00134007 | 51.72 | 0 | 0 | 0.00134007 | 51.72 | 0.00534833 | 2025-07-04 07:45:15 | -0.0019833
5278 | 1 | CC DChg | 2.588889 | 14.59083 | -0.00051817 | 3.8272 | 0.00134151 | 51.78 | 0 | 0 | 0.00134151 | 51.78 | 0.00535383 | 2025-07-04 07:45:25 | -0.00198314
5279 | 1 | CC DChg | 2.591667 | 14.59361 | -0.00051819 | 3.8269 | 0.00134295 | 51.84 | 0 | 0 | 0.00134295 | 51.84 | 0.00535934 | 2025-07-04 07:45:35 | -0.00198306
5280 | 1 | CC DChg | 2.594444 | 14.59639 | -0.00051818 | 3.8265 | 0.00134439 | 51.89 | 0 | 0 | 0.00134439 | 51.89 | 0.00536485 | 2025-07-04 07:45:45 | -0.00198282
5281 | 1 | CC DChg | 2.597222 | 14.59917 | -0.00051818 | 3.8263 | 0.00134583 | 51.95 | 0 | 0 | 0.00134583 | 51.95 | 0.00537036 | 2025-07-04 07:45:55 | -0.00198271
5282 | 1 | CC DChg | 2.6 | 14.60194 | -0.00051818 | 3.8259 | 0.00134727 | 52 | 0 | 0 | 0.00134727 | 52 | 0.00537587 | 2025-07-04 07:46:05 | -0.0019825
5283 | 1 | CC DChg | 2.602778 | 14.60472 | -0.00051818 | 3.8257 | 0.00134871 | 52.06 | 0 | 0 | 0.00134871 | 52.06 | 0.00538137 | 2025-07-04 07:46:15 | -0.0019824
5284 | 1 | CC DChg | 2.605556 | 14.6075 | -0.00051818 | 3.8253 | 0.00135015 | 52.11 | 0 | 0 | 0.00135015 | 52.11 | 0.00538688 | 2025-07-04 07:46:25 | -0.00198219
5285 | 1 | CC DChg | 2.608333 | 14.61028 | -0.00051818 | 3.825 | 0.00135159 | 52.17 | 0 | 0 | 0.00135159 | 52.17 | 0.00539239 | 2025-07-04 07:46:35 | -0.00198204
5286 | 1 | CC DChg | 2.611111 | 14.61306 | -0.00051818 | 3.8247 | 0.00135303 | 52.22 | 0 | 0 | 0.00135303 | 52.22 | 0.00539789 | 2025-07-04 07:46:45 | -0.00198188
5287 | 1 | CC DChg | 2.613889 | 14.61583 | -0.00051819 | 3.8244 | 0.00135447 | 52.28 | 0 | 0 | 0.00135447 | 52.28 | 0.0054034 | 2025-07-04 07:46:55 | -0.00198177
5288 | 1 | CC DChg | 2.616667 | 14.61861 | -0.00051818 | 3.8241 | 0.00135591 | 52.34 | 0 | 0 | 0.00135591 | 52.34 | 0.0054089 | 2025-07-04 07:47:05 | -0.00198157
5289 | 1 | CC DChg | 2.619444 | 14.62139 | -0.00051817 | 3.8238 | 0.00135735 | 52.39 | 0 | 0 | 0.00135735 | 52.39 | 0.0054144 | 2025-07-04 07:47:15 | -0.00198138
5290 | 1 | CC DChg | 2.622222 | 14.62417 | -0.00051818 | 3.8235 | 0.00135879 | 52.45 | 0 | 0 | 0.00135879 | 52.45 | 0.00541991 | 2025-07-04 07:47:25 | -0.00198126
5291 | 1 | CC DChg | 2.625 | 14.62694 | -0.00051819 | 3.8232 | 0.00136023 | 52.5 | 0 | 0 | 0.00136023 | 52.5 | 0.00542541 | 2025-07-04 07:47:35 | -0.00198114
5292 | 1 | CC DChg | 2.627778 | 14.62972 | -0.00051818 | 3.8229 | 0.00136166 | 52.56 | 0 | 0 | 0.00136166 | 52.56 | 0.00543091 | 2025-07-04 07:47:45 | -0.00198095
5293 | 1 | CC DChg | 2.630556 | 14.6325 | -0.00051817 | 3.8226 | 0.0013631 | 52.61 | 0 | 0 | 0.0013631 | 52.61 | 0.00543642 | 2025-07-04 07:47:55 | -0.00198076
5294 | 1 | CC DChg | 2.633333 | 14.63528 | -0.00051817 | 3.8223 | 0.00136454 | 52.67 | 0 | 0 | 0.00136454 | 52.67 | 0.00544192 | 2025-07-04 07:48:05 | -0.0019806
5295 | 1 | CC DChg | 2.636111 | 14.63806 | -0.00051817 | 3.8219 | 0.00136598 | 52.72 | 0 | 0 | 0.00136598 | 52.72 | 0.00544742 | 2025-07-04 07:48:15 | -0.00198039
5296 | 1 | CC DChg | 2.638889 | 14.64083 | -0.00051819 | 3.8216 | 0.00136742 | 52.78 | 0 | 0 | 0.00136742 | 52.78 | 0.00545292 | 2025-07-04 07:48:25 | -0.00198032
5297 | 1 | CC DChg | 2.641667 | 14.64361 | -0.00051817 | 3.8213 | 0.00136886 | 52.84 | 0 | 0 | 0.00136886 | 52.84 | 0.00545842 | 2025-07-04 07:48:35 | -0.00198008
5298 | 1 | CC DChg | 2.644444 | 14.64639 | -0.00051818 | 3.821 | 0.0013703 | 52.89 | 0 | 0 | 0.0013703 | 52.89 | 0.00546392 | 2025-07-04 07:48:45 | -0.00197997
5299 | 1 | CC DChg | 2.647222 | 14.64917 | -0.00051817 | 3.8207 | 0.00137174 | 52.95 | 0 | 0 | 0.00137174 | 52.95 | 0.00546942 | 2025-07-04 07:48:55 | -0.00197977
5300 | 1 | CC DChg | 2.65 | 14.65194 | -0.00051818 | 3.8204 | 0.00137318 | 53 | 0 | 0 | 0.00137318 | 53 | 0.00547492 | 2025-07-04 07:49:05 | -0.00197965
5301 | 1 | CC DChg | 2.652778 | 14.65472 | -0.00051818 | 3.8201 | 0.00137462 | 53.06 | 0 | 0 | 0.00137462 | 53.06 | 0.00548042 | 2025-07-04 07:49:15 | -0.0019795
5302 | 1 | CC DChg | 2.655556 | 14.6575 | -0.00051817 | 3.8199 | 0.00137606 | 53.11 | 0 | 0 | 0.00137606 | 53.11 | 0.00548592 | 2025-07-04 07:49:25 | -0.00197936
5303 | 1 | CC DChg | 2.658333 | 14.66028 | -0.00051817 | 3.8195 | 0.0013775 | 53.17 | 0 | 0 | 0.0013775 | 53.17 | 0.00549142 | 2025-07-04 07:49:35 | -0.00197915
5304 | 1 | CC DChg | 2.661111 | 14.66306 | -0.00051818 | 3.8192 | 0.00137894 | 53.22 | 0 | 0 | 0.00137894 | 53.22 | 0.00549691 | 2025-07-04 07:49:45 | -0.00197903
5305 | 1 | CC DChg | 2.663889 | 14.66583 | -0.00051818 | 3.8189 | 0.00138038 | 53.28 | 0 | 0 | 0.00138038 | 53.28 | 0.00550241 | 2025-07-04 07:49:55 | -0.00197888
5306 | 1 | CC DChg | 2.666667 | 14.66861 | -0.00051818 | 3.8186 | 0.00138182 | 53.34 | 0 | 0 | 0.00138182 | 53.34 | 0.00550791 | 2025-07-04 07:50:05 | -0.00197872
5307 | 1 | CC DChg | 2.669444 | 14.67139 | -0.00051818 | 3.8182 | 0.00138326 | 53.39 | 0 | 0 | 0.00138326 | 53.39 | 0.0055134 | 2025-07-04 07:50:15 | -0.00197851
5308 | 1 | CC DChg | 2.672222 | 14.67417 | -0.00051818 | 3.8179 | 0.0013847 | 53.45 | 0 | 0 | 0.0013847 | 53.45 | 0.0055189 | 2025-07-04 07:50:25 | -0.00197836
5309 | 1 | CC DChg | 2.675 | 14.67694 | -0.00051818 | 3.8176 | 0.00138613 | 53.5 | 0 | 0 | 0.00138613 | 53.5 | 0.00552439 | 2025-07-04 07:50:35 | -0.0019782
5310 | 1 | CC DChg | 2.677778 | 14.67972 | -0.00051818 | 3.8173 | 0.00138757 | 53.56 | 0 | 0 | 0.00138757 | 53.56 | 0.00552989 | 2025-07-04 07:50:45 | -0.00197805
5311 | 1 | CC DChg | 2.680556 | 14.6825 | -0.00051818 | 3.817 | 0.00138901 | 53.61 | 0 | 0 | 0.00138901 | 53.61 | 0.00553538 | 2025-07-04 07:50:55 | -0.00197789
5312 | 1 | CC DChg | 2.683333 | 14.68528 | -0.00051818 | 3.8167 | 0.00139045 | 53.67 | 0 | 0 | 0.00139045 | 53.67 | 0.00554088 | 2025-07-04 07:51:05 | -0.00197774
5313 | 1 | CC DChg | 2.686111 | 14.68806 | -0.00051818 | 3.8163 | 0.00139189 | 53.72 | 0 | 0 | 0.00139189 | 53.72 | 0.00554637 | 2025-07-04 07:51:15 | -0.00197753
5314 | 1 | CC DChg | 2.688889 | 14.69083 | -0.00051818 | 3.816 | 0.00139333 | 53.78 | 0 | 0 | 0.00139333 | 53.78 | 0.00555186 | 2025-07-04 07:51:25 | -0.00197737
5315 | 1 | CC DChg | 2.691667 | 14.69361 | -0.00051817 | 3.8158 | 0.00139477 | 53.84 | 0 | 0 | 0.00139477 | 53.84 | 0.00555736 | 2025-07-04 07:51:35 | -0.00197723
5316 | 1 | CC DChg | 2.694444 | 14.69639 | -0.00051818 | 3.8154 | 0.00139621 | 53.89 | 0 | 0 | 0.00139621 | 53.89 | 0.00556285 | 2025-07-04 07:51:45 | -0.00197706
5317 | 1 | CC DChg | 2.697222 | 14.69917 | -0.00051819 | 3.8151 | 0.00139765 | 53.95 | 0 | 0 | 0.00139765 | 53.95 | 0.00556834 | 2025-07-04 07:51:55 | -0.00197695
5318 | 1 | CC DChg | 2.7 | 14.70194 | -0.00051819 | 3.8148 | 0.00139909 | 54 | 0 | 0 | 0.00139909 | 54 | 0.00557383 | 2025-07-04 07:52:05 | -0.00197679
5319 | 1 | CC DChg | 2.702778 | 14.70472 | -0.00051818 | 3.8146 | 0.00140053 | 54.06 | 0 | 0 | 0.00140053 | 54.06 | 0.00557932 | 2025-07-04 07:52:15 | -0.00197665
5320 | 1 | CC DChg | 2.705556 | 14.7075 | -0.00051817 | 3.8142 | 0.00140197 | 54.11 | 0 | 0 | 0.00140197 | 54.11 | 0.00558481 | 2025-07-04 07:52:25 | -0.0019764
5321 | 1 | CC DChg | 2.708333 | 14.71028 | -0.00051819 | 3.8139 | 0.00140341 | 54.17 | 0 | 0 | 0.00140341 | 54.17 | 0.0055903 | 2025-07-04 07:52:35 | -0.00197632
5322 | 1 | CC DChg | 2.711111 | 14.71306 | -0.00051818 | 3.8136 | 0.00140485 | 54.22 | 0 | 0 | 0.00140485 | 54.22 | 0.00559579 | 2025-07-04 07:52:45 | -0.00197613
5323 | 1 | CC DChg | 2.713889 | 14.71583 | -0.00051818 | 3.8132 | 0.00140629 | 54.28 | 0 | 0 | 0.00140629 | 54.28 | 0.00560128 | 2025-07-04 07:52:55 | -0.00197592
5324 | 1 | CC DChg | 2.716667 | 14.71861 | -0.00051817 | 3.813 | 0.00140773 | 54.34 | 0 | 0 | 0.00140773 | 54.34 | 0.00560677 | 2025-07-04 07:53:05 | -0.00197578
5325 | 1 | CC DChg | 2.719444 | 14.72139 | -0.00051818 | 3.8127 | 0.00140916 | 54.39 | 0 | 0 | 0.00140916 | 54.39 | 0.00561226 | 2025-07-04 07:53:15 | -0.00197566
5326 | 1 | CC DChg | 2.722222 | 14.72417 | -0.00051818 | 3.8124 | 0.0014106 | 54.45 | 0 | 0 | 0.0014106 | 54.45 | 0.00561774 | 2025-07-04 07:53:25 | -0.00197551
5327 | 1 | CC DChg | 2.725 | 14.72694 | -0.00051819 | 3.8121 | 0.00141204 | 54.5 | 0 | 0 | 0.00141204 | 54.5 | 0.00562323 | 2025-07-04 07:53:35 | -0.00197539
5328 | 1 | CC DChg | 2.727778 | 14.72972 | -0.00051818 | 3.8117 | 0.00141348 | 54.56 | 0 | 0 | 0.00141348 | 54.56 | 0.00562872 | 2025-07-04 07:53:45 | -0.00197515
5329 | 1 | CC DChg | 2.730556 | 14.7325 | -0.00051816 | 3.8114 | 0.00141492 | 54.61 | 0 | 0 | 0.00141492 | 54.61 | 0.0056342 | 2025-07-04 07:53:55 | -0.00197491
5330 | 1 | CC DChg | 2.733333 | 14.73528 | -0.00051817 | 3.811 | 0.00141636 | 54.67 | 0 | 0 | 0.00141636 | 54.67 | 0.00563969 | 2025-07-04 07:54:05 | -0.00197475
5331 | 1 | CC DChg | 2.736111 | 14.73806 | -0.00051818 | 3.8108 | 0.0014178 | 54.72 | 0 | 0 | 0.0014178 | 54.72 | 0.00564518 | 2025-07-04 07:54:15 | -0.00197468
5332 | 1 | CC DChg | 2.738889 | 14.74083 | -0.00051818 | 3.8104 | 0.00141924 | 54.78 | 0 | 0 | 0.00141924 | 54.78 | 0.00565066 | 2025-07-04 07:54:25 | -0.00197447
5333 | 1 | CC DChg | 2.741667 | 14.74361 | -0.00051818 | 3.8102 | 0.00142068 | 54.84 | 0 | 0 | 0.00142068 | 54.84 | 0.00565614 | 2025-07-04 07:54:35 | -0.00197437
5334 | 1 | CC DChg | 2.744444 | 14.74639 | -0.00051818 | 3.8098 | 0.00142212 | 54.89 | 0 | 0 | 0.00142212 | 54.89 | 0.00566163 | 2025-07-04 07:54:45 | -0.00197416
5335 | 1 | CC DChg | 2.747222 | 14.74917 | -0.00051818 | 3.8096 | 0.00142356 | 54.95 | 0 | 0 | 0.00142356 | 54.95 | 0.00566711 | 2025-07-04 07:54:55 | -0.00197406
5336 | 1 | CC DChg | 2.75 | 14.75194 | -0.00051817 | 3.8092 | 0.001425 | 55 | 0 | 0 | 0.001425 | 55 | 0.0056726 | 2025-07-04 07:55:05 | -0.00197381
5337 | 1 | CC DChg | 2.752778 | 14.75472 | -0.00051817 | 3.8089 | 0.00142644 | 55.06 | 0 | 0 | 0.00142644 | 55.06 | 0.00567808 | 2025-07-04 07:55:15 | -0.00197366
5338 | 1 | CC DChg | 2.755556 | 14.7575 | -0.00051818 | 3.8087 | 0.00142788 | 55.11 | 0 | 0 | 0.00142788 | 55.11 | 0.00568356 | 2025-07-04 07:55:25 | -0.00197359
5339 | 1 | CC DChg | 2.758333 | 14.76028 | -0.00051818 | 3.8084 | 0.00142932 | 55.17 | 0 | 0 | 0.00142932 | 55.17 | 0.00568904 | 2025-07-04 07:55:35 | -0.00197344
5340 | 1 | CC DChg | 2.761111 | 14.76306 | -0.00051818 | 3.808 | 0.00143076 | 55.22 | 0 | 0 | 0.00143076 | 55.22 | 0.00569452 | 2025-07-04 07:55:45 | -0.00197323
5341 | 1 | CC DChg | 2.763889 | 14.76583 | -0.00051818 | 3.8077 | 0.00143219 | 55.28 | 0 | 0 | 0.00143219 | 55.28 | 0.00570001 | 2025-07-04 07:55:55 | -0.00197307
5342 | 1 | CC DChg | 2.766667 | 14.76861 | -0.00051817 | 3.8074 | 0.00143363 | 55.34 | 0 | 0 | 0.00143363 | 55.34 | 0.00570549 | 2025-07-04 07:56:05 | -0.00197288
5343 | 1 | CC DChg | 2.769444 | 14.77139 | -0.00051818 | 3.8071 | 0.00143507 | 55.39 | 0 | 0 | 0.00143507 | 55.39 | 0.00571097 | 2025-07-04 07:56:15 | -0.00197276
5344 | 1 | CC DChg | 2.772222 | 14.77417 | -0.00051817 | 3.8068 | 0.00143651 | 55.45 | 0 | 0 | 0.00143651 | 55.45 | 0.00571645 | 2025-07-04 07:56:25 | -0.00197257
5345 | 1 | CC DChg | 2.775 | 14.77694 | -0.00051818 | 3.8065 | 0.00143795 | 55.5 | 0 | 0 | 0.00143795 | 55.5 | 0.00572192 | 2025-07-04 07:56:35 | -0.00197245
5346 | 1 | CC DChg | 2.777778 | 14.77972 | -0.00051818 | 3.8062 | 0.00143939 | 55.56 | 0 | 0 | 0.00143939 | 55.56 | 0.0057274 | 2025-07-04 07:56:45 | -0.0019723
5347 | 1 | CC DChg | 2.780556 | 14.7825 | -0.00051819 | 3.8059 | 0.00144083 | 55.61 | 0 | 0 | 0.00144083 | 55.61 | 0.00573288 | 2025-07-04 07:56:55 | -0.00197218
5348 | 1 | CC DChg | 2.783333 | 14.78528 | -0.00051818 | 3.8056 | 0.00144227 | 55.67 | 0 | 0 | 0.00144227 | 55.67 | 0.00573836 | 2025-07-04 07:57:05 | -0.00197199
5349 | 1 | CC DChg | 2.786111 | 14.78806 | -0.00051818 | 3.8053 | 0.00144371 | 55.72 | 0 | 0 | 0.00144371 | 55.72 | 0.00574384 | 2025-07-04 07:57:15 | -0.00197183
5350 | 1 | CC DChg | 2.788889 | 14.79083 | -0.00051817 | 3.8049 | 0.00144515 | 55.78 | 0 | 0 | 0.00144515 | 55.78 | 0.00574931 | 2025-07-04 07:57:25 | -0.00197159
5351 | 1 | CC DChg | 2.791667 | 14.79361 | -0.00051818 | 3.8046 | 0.00144659 | 55.84 | 0 | 0 | 0.00144659 | 55.84 | 0.00575479 | 2025-07-04 07:57:35 | -0.00197147
5352 | 1 | CC DChg | 2.794444 | 14.79639 | -0.00051817 | 3.8043 | 0.00144803 | 55.89 | 0 | 0 | 0.00144803 | 55.89 | 0.00576027 | 2025-07-04 07:57:45 | -0.00197127
5353 | 1 | CC DChg | 2.797222 | 14.79917 | -0.00051817 | 3.8039 | 0.00144947 | 55.95 | 0 | 0 | 0.00144947 | 55.95 | 0.00576574 | 2025-07-04 07:57:55 | -0.00197107
5354 | 1 | CC DChg | 2.8 | 14.80194 | -0.00051818 | 3.8037 | 0.00145091 | 56 | 0 | 0 | 0.00145091 | 56 | 0.00577122 | 2025-07-04 07:58:05 | -0.001971
5355 | 1 | CC DChg | 2.802778 | 14.80472 | -0.00051817 | 3.8034 | 0.00145235 | 56.06 | 0 | 0 | 0.00145235 | 56.06 | 0.00577669 | 2025-07-04 07:58:15 | -0.00197081
5356 | 1 | CC DChg | 2.805556 | 14.8075 | -0.00051818 | 3.8031 | 0.00145379 | 56.11 | 0 | 0 | 0.00145379 | 56.11 | 0.00578217 | 2025-07-04 07:58:25 | -0.00197069
5357 | 1 | CC DChg | 2.808333 | 14.81028 | -0.00051819 | 3.8027 | 0.00145522 | 56.17 | 0 | 0 | 0.00145522 | 56.17 | 0.00578764 | 2025-07-04 07:58:35 | -0.00197052
5358 | 1 | CC DChg | 2.811111 | 14.81306 | -0.00051819 | 3.8024 | 0.00145666 | 56.22 | 0 | 0 | 0.00145666 | 56.22 | 0.00579311 | 2025-07-04 07:58:45 | -0.00197037
5359 | 1 | CC DChg | 2.813889 | 14.81583 | -0.00051819 | 3.8021 | 0.0014581 | 56.28 | 0 | 0 | 0.0014581 | 56.28 | 0.00579859 | 2025-07-04 07:58:55 | -0.00197021
5360 | 1 | CC DChg | 2.816667 | 14.81861 | -0.00051818 | 3.8018 | 0.00145954 | 56.34 | 0 | 0 | 0.00145954 | 56.34 | 0.00580406 | 2025-07-04 07:59:05 | -0.00197002
5361 | 1 | CC DChg | 2.819444 | 14.82139 | -0.00051818 | 3.8015 | 0.00146098 | 56.39 | 0 | 0 | 0.00146098 | 56.39 | 0.00580953 | 2025-07-04 07:59:15 | -0.00196986
5362 | 1 | CC DChg | 2.822222 | 14.82417 | -0.00051818 | 3.8012 | 0.00146242 | 56.45 | 0 | 0 | 0.00146242 | 56.45 | 0.005815 | 2025-07-04 07:59:25 | -0.00196971
5363 | 1 | CC DChg | 2.825 | 14.82694 | -0.00051817 | 3.8009 | 0.00146386 | 56.5 | 0 | 0 | 0.00146386 | 56.5 | 0.00582047 | 2025-07-04 07:59:35 | -0.00196951
5364 | 1 | CC DChg | 2.827778 | 14.82972 | -0.00051817 | 3.8006 | 0.0014653 | 56.56 | 0 | 0 | 0.0014653 | 56.56 | 0.00582594 | 2025-07-04 07:59:45 | -0.00196936
5365 | 1 | CC DChg | 2.830556 | 14.8325 | -0.00051818 | 3.8002 | 0.00146674 | 56.61 | 0 | 0 | 0.00146674 | 56.61 | 0.00583141 | 2025-07-04 07:59:55 | -0.00196919
5366 | 1 | CC DChg | 2.833333 | 14.83528 | -0.00051818 | 3.7999 | 0.00146818 | 56.67 | 0 | 0 | 0.00146818 | 56.67 | 0.00583688 | 2025-07-04 08:00:05 | -0.00196903
5367 | 1 | CC DChg | 2.836111 | 14.83806 | -0.00051819 | 3.7996 | 0.00146962 | 56.72 | 0 | 0 | 0.00146962 | 56.72 | 0.00584235 | 2025-07-04 08:00:15 | -0.00196891
5368 | 1 | CC DChg | 2.838889 | 14.84083 | -0.00051818 | 3.7993 | 0.00147106 | 56.78 | 0 | 0 | 0.00147106 | 56.78 | 0.00584782 | 2025-07-04 08:00:25 | -0.00196872
5369 | 1 | CC DChg | 2.841667 | 14.84361 | -0.00051818 | 3.7991 | 0.0014725 | 56.84 | 0 | 0 | 0.0014725 | 56.84 | 0.00585329 | 2025-07-04 08:00:35 | -0.00196862
5370 | 1 | CC DChg | 2.844444 | 14.84639 | -0.00051818 | 3.7987 | 0.00147394 | 56.89 | 0 | 0 | 0.00147394 | 56.89 | 0.00585876 | 2025-07-04 08:00:45 | -0.00196841
5371 | 1 | CC DChg | 2.847222 | 14.84917 | -0.00051818 | 3.7983 | 0.00147538 | 56.95 | 0 | 0 | 0.00147538 | 56.95 | 0.00586423 | 2025-07-04 08:00:55 | -0.0019682
5372 | 1 | CC DChg | 2.85 | 14.85194 | -0.00051818 | 3.798 | 0.00147682 | 57 | 0 | 0 | 0.00147682 | 57 | 0.00586969 | 2025-07-04 08:01:05 | -0.00196805
5373 | 1 | CC DChg | 2.852778 | 14.85472 | -0.00051818 | 3.7977 | 0.00147826 | 57.06 | 0 | 0 | 0.00147826 | 57.06 | 0.00587516 | 2025-07-04 08:01:15 | -0.00196789
5374 | 1 | CC DChg | 2.855556 | 14.8575 | -0.00051818 | 3.7974 | 0.00147969 | 57.11 | 0 | 0 | 0.00147969 | 57.11 | 0.00588063 | 2025-07-04 08:01:25 | -0.00196774
5375 | 1 | CC DChg | 2.858333 | 14.86028 | -0.00051818 | 3.7971 | 0.00148113 | 57.17 | 0 | 0 | 0.00148113 | 57.17 | 0.00588609 | 2025-07-04 08:01:35 | -0.00196758
5376 | 1 | CC DChg | 2.861111 | 14.86306 | -0.00051817 | 3.7967 | 0.00148257 | 57.22 | 0 | 0 | 0.00148257 | 57.22 | 0.00589156 | 2025-07-04 08:01:45 | -0.00196734
5377 | 1 | CC DChg | 2.863889 | 14.86583 | -0.00051818 | 3.7964 | 0.00148401 | 57.28 | 0 | 0 | 0.00148401 | 57.28 | 0.00589702 | 2025-07-04 08:01:55 | -0.00196722
5378 | 1 | CC DChg | 2.866667 | 14.86861 | -0.00051818 | 3.7961 | 0.00148545 | 57.34 | 0 | 0 | 0.00148545 | 57.34 | 0.00590249 | 2025-07-04 08:02:05 | -0.00196706
5379 | 1 | CC DChg | 2.869444 | 14.87139 | -0.00051817 | 3.7958 | 0.00148689 | 57.39 | 0 | 0 | 0.00148689 | 57.39 | 0.00590795 | 2025-07-04 08:02:15 | -0.00196687
5380 | 1 | CC DChg | 2.872222 | 14.87417 | -0.00051817 | 3.7954 | 0.00148833 | 57.45 | 0 | 0 | 0.00148833 | 57.45 | 0.00591341 | 2025-07-04 08:02:25 | -0.00196666
5381 | 1 | CC DChg | 2.875 | 14.87694 | -0.00051818 | 3.7951 | 0.00148977 | 57.5 | 0 | 0 | 0.00148977 | 57.5 | 0.00591888 | 2025-07-04 08:02:35 | -0.00196654
5382 | 1 | CC DChg | 2.877778 | 14.87972 | -0.00051818 | 3.7949 | 0.00149121 | 57.56 | 0 | 0 | 0.00149121 | 57.56 | 0.00592434 | 2025-07-04 08:02:45 | -0.00196644
5383 | 1 | CC DChg | 2.880556 | 14.8825 | -0.00051817 | 3.7944 | 0.00149265 | 57.61 | 0 | 0 | 0.00149265 | 57.61 | 0.0059298 | 2025-07-04 08:02:55 | -0.00196614
5384 | 1 | CC DChg | 2.883333 | 14.88528 | -0.00051818 | 3.7942 | 0.00149409 | 57.67 | 0 | 0 | 0.00149409 | 57.67 | 0.00593526 | 2025-07-04 08:03:05 | -0.00196608
5385 | 1 | CC DChg | 2.886111 | 14.88806 | -0.00051817 | 3.7939 | 0.00149553 | 57.72 | 0 | 0 | 0.00149553 | 57.72 | 0.00594072 | 2025-07-04 08:03:15 | -0.00196589
5386 | 1 | CC DChg | 2.888889 | 14.89083 | -0.00051818 | 3.7935 | 0.00149697 | 57.78 | 0 | 0 | 0.00149697 | 57.78 | 0.00594618 | 2025-07-04 08:03:25 | -0.00196572
5387 | 1 | CC DChg | 2.891667 | 14.89361 | -0.00051817 | 3.7932 | 0.00149841 | 57.84 | 0 | 0 | 0.00149841 | 57.84 | 0.00595164 | 2025-07-04 08:03:35 | -0.00196552
5388 | 1 | CC DChg | 2.894444 | 14.89639 | -0.00051817 | 3.7928 | 0.00149985 | 57.89 | 0 | 0 | 0.00149985 | 57.89 | 0.0059571 | 2025-07-04 08:03:45 | -0.00196532
5389 | 1 | CC DChg | 2.897222 | 14.89917 | -0.00051818 | 3.7925 | 0.00150129 | 57.95 | 0 | 0 | 0.00150129 | 57.95 | 0.00596256 | 2025-07-04 08:03:55 | -0.0019652
5390 | 1 | CC DChg | 2.9 | 14.90194 | -0.00051818 | 3.7922 | 0.00150272 | 58 | 0 | 0 | 0.00150272 | 58 | 0.00596802 | 2025-07-04 08:04:05 | -0.00196504
5391 | 1 | CC DChg | 2.902778 | 14.90472 | -0.00051818 | 3.7918 | 0.00150416 | 58.06 | 0 | 0 | 0.00150416 | 58.06 | 0.00597348 | 2025-07-04 08:04:15 | -0.00196483
5392 | 1 | CC DChg | 2.905556 | 14.9075 | -0.00051818 | 3.7915 | 0.0015056 | 58.11 | 0 | 0 | 0.0015056 | 58.11 | 0.00597894 | 2025-07-04 08:04:25 | -0.00196468
5393 | 1 | CC DChg | 2.908333 | 14.91028 | -0.00051817 | 3.7911 | 0.00150704 | 58.17 | 0 | 0 | 0.00150704 | 58.17 | 0.00598439 | 2025-07-04 08:04:35 | -0.00196443
5394 | 1 | CC DChg | 2.911111 | 14.91306 | -0.00051819 | 3.7908 | 0.00150848 | 58.22 | 0 | 0 | 0.00150848 | 58.22 | 0.00598985 | 2025-07-04 08:04:45 | -0.00196435
5395 | 1 | CC DChg | 2.913889 | 14.91583 | -0.00051818 | 3.7905 | 0.00150992 | 58.28 | 0 | 0 | 0.00150992 | 58.28 | 0.00599531 | 2025-07-04 08:04:55 | -0.00196416
5396 | 1 | CC DChg | 2.916667 | 14.91861 | -0.00051817 | 3.7901 | 0.00151136 | 58.34 | 0 | 0 | 0.00151136 | 58.34 | 0.00600076 | 2025-07-04 08:05:05 | -0.00196392
5397 | 1 | CC DChg | 2.919444 | 14.92139 | -0.00051818 | 3.7899 | 0.0015128 | 58.39 | 0 | 0 | 0.0015128 | 58.39 | 0.00600622 | 2025-07-04 08:05:15 | -0.00196385
5398 | 1 | CC DChg | 2.922222 | 14.92417 | -0.00051819 | 3.7895 | 0.00151424 | 58.45 | 0 | 0 | 0.00151424 | 58.45 | 0.00601167 | 2025-07-04 08:05:25 | -0.00196368
5399 | 1 | CC DChg | 2.925 | 14.92694 | -0.00051818 | 3.7892 | 0.00151568 | 58.5 | 0 | 0 | 0.00151568 | 58.5 | 0.00601713 | 2025-07-04 08:05:35 | -0.00196349
5400 | 1 | CC DChg | 2.927778 | 14.92972 | -0.00051818 | 3.7889 | 0.00151712 | 58.56 | 0 | 0 | 0.00151712 | 58.56 | 0.00602258 | 2025-07-04 08:05:45 | -0.00196333
5401 | 1 | CC DChg | 2.930556 | 14.9325 | -0.00051819 | 3.7885 | 0.00151856 | 58.61 | 0 | 0 | 0.00151856 | 58.61 | 0.00602803 | 2025-07-04 08:05:55 | -0.00196316
5402 | 1 | CC DChg | 2.933333 | 14.93528 | -0.00051819 | 3.7881 | 0.00152 | 58.67 | 0 | 0 | 0.00152 | 58.67 | 0.00603349 | 2025-07-04 08:06:05 | -0.00196296
5403 | 1 | CC DChg | 2.936111 | 14.93806 | -0.00051818 | 3.7878 | 0.00152144 | 58.72 | 0 | 0 | 0.00152144 | 58.72 | 0.00603894 | 2025-07-04 08:06:15 | -0.00196276
5404 | 1 | CC DChg | 2.938889 | 14.94083 | -0.00051817 | 3.7875 | 0.00152288 | 58.78 | 0 | 0 | 0.00152288 | 58.78 | 0.00604439 | 2025-07-04 08:06:25 | -0.00196257
5405 | 1 | CC DChg | 2.941667 | 14.94361 | -0.00051817 | 3.7872 | 0.00152432 | 58.84 | 0 | 0 | 0.00152432 | 58.84 | 0.00604984 | 2025-07-04 08:06:35 | -0.00196241
5406 | 1 | CC DChg | 2.944444 | 14.94639 | -0.00051818 | 3.7868 | 0.00152576 | 58.89 | 0 | 0 | 0.00152576 | 58.89 | 0.00605529 | 2025-07-04 08:06:45 | -0.00196224
5407 | 1 | CC DChg | 2.947222 | 14.94917 | -0.00051817 | 3.7865 | 0.00152719 | 58.95 | 0 | 0 | 0.00152719 | 58.95 | 0.00606074 | 2025-07-04 08:06:55 | -0.00196205
5408 | 1 | CC DChg | 2.95 | 14.95194 | -0.00051818 | 3.7861 | 0.00152863 | 59 | 0 | 0 | 0.00152863 | 59 | 0.00606619 | 2025-07-04 08:07:05 | -0.00196188
5409 | 1 | CC DChg | 2.952778 | 14.95472 | -0.00051818 | 3.7858 | 0.00153007 | 59.06 | 0 | 0 | 0.00153007 | 59.06 | 0.00607164 | 2025-07-04 08:07:15 | -0.00196173
5410 | 1 | CC DChg | 2.955556 | 14.9575 | -0.00051817 | 3.7854 | 0.00153151 | 59.11 | 0 | 0 | 0.00153151 | 59.11 | 0.00607709 | 2025-07-04 08:07:25 | -0.00196148
5411 | 1 | CC DChg | 2.958333 | 14.96028 | -0.00051817 | 3.7851 | 0.00153295 | 59.17 | 0 | 0 | 0.00153295 | 59.17 | 0.00608254 | 2025-07-04 08:07:35 | -0.00196133
5412 | 1 | CC DChg | 2.961111 | 14.96306 | -0.00051817 | 3.7848 | 0.00153439 | 59.22 | 0 | 0 | 0.00153439 | 59.22 | 0.00608799 | 2025-07-04 08:07:45 | -0.00196117
5413 | 1 | CC DChg | 2.963889 | 14.96583 | -0.00051818 | 3.7845 | 0.00153583 | 59.28 | 0 | 0 | 0.00153583 | 59.28 | 0.00609344 | 2025-07-04 08:07:55 | -0.00196105
5414 | 1 | CC DChg | 2.966667 | 14.96861 | -0.00051818 | 3.7841 | 0.00153727 | 59.34 | 0 | 0 | 0.00153727 | 59.34 | 0.00609888 | 2025-07-04 08:08:05 | -0.00196084
5415 | 1 | CC DChg | 2.969444 | 14.97139 | -0.00051818 | 3.7837 | 0.00153871 | 59.39 | 0 | 0 | 0.00153871 | 59.39 | 0.00610433 | 2025-07-04 08:08:15 | -0.00196064
5416 | 1 | CC DChg | 2.972222 | 14.97417 | -0.00051818 | 3.7835 | 0.00154015 | 59.45 | 0 | 0 | 0.00154015 | 59.45 | 0.00610978 | 2025-07-04 08:08:25 | -0.00196053
5417 | 1 | CC DChg | 2.975 | 14.97694 | -0.00051817 | 3.7831 | 0.00154159 | 59.5 | 0 | 0 | 0.00154159 | 59.5 | 0.00611522 | 2025-07-04 08:08:35 | -0.00196029
5418 | 1 | CC DChg | 2.977778 | 14.97972 | -0.00051818 | 3.7828 | 0.00154303 | 59.56 | 0 | 0 | 0.00154303 | 59.56 | 0.00612067 | 2025-07-04 08:08:45 | -0.00196017
5419 | 1 | CC DChg | 2.980556 | 14.9825 | -0.00051818 | 3.7824 | 0.00154447 | 59.61 | 0 | 0 | 0.00154447 | 59.61 | 0.00612611 | 2025-07-04 08:08:55 | -0.00195996
5420 | 1 | CC DChg | 2.983333 | 14.98528 | -0.00051818 | 3.7821 | 0.00154591 | 59.67 | 0 | 0 | 0.00154591 | 59.67 | 0.00613155 | 2025-07-04 08:09:05 | -0.00195981
5421 | 1 | CC DChg | 2.986111 | 14.98806 | -0.00051817 | 3.7817 | 0.00154735 | 59.72 | 0 | 0 | 0.00154735 | 59.72 | 0.006137 | 2025-07-04 08:09:15 | -0.00195956
5422 | 1 | CC DChg | 2.988889 | 14.99083 | -0.00051818 | 3.7814 | 0.00154879 | 59.78 | 0 | 0 | 0.00154879 | 59.78 | 0.00614244 | 2025-07-04 08:09:25 | -0.00195945
5423 | 1 | CC DChg | 2.991667 | 14.99361 | -0.00051818 | 3.781 | 0.00155022 | 59.84 | 0 | 0 | 0.00155022 | 59.84 | 0.00614788 | 2025-07-04 08:09:35 | -0.00195924
5424 | 1 | CC DChg | 2.994444 | 14.99639 | -0.00051817 | 3.7808 | 0.00155166 | 59.89 | 0 | 0 | 0.00155166 | 59.89 | 0.00615333 | 2025-07-04 08:09:45 | -0.0019591
5425 | 1 | CC DChg | 2.997222 | 14.99917 | -0.00051817 | 3.7804 | 0.0015531 | 59.95 | 0 | 0 | 0.0015531 | 59.95 | 0.00615877 | 2025-07-04 08:09:55 | -0.00195889
5426 | 1 | CC DChg | 3 | 15.00194 | -0.00051818 | 3.78 | 0.00155454 | 60 | 0 | 0 | 0.00155454 | 60 | 0.00616421 | 2025-07-04 08:10:05 | -0.00195872
5427 | 1 | CC DChg | 3.002778 | 15.00472 | -0.00051818 | 3.7797 | 0.00155598 | 60.06 | 0 | 0 | 0.00155598 | 60.06 | 0.00616965 | 2025-07-04 08:10:15 | -0.00195856
5428 | 1 | CC DChg | 3.005556 | 15.0075 | -0.00051817 | 3.7793 | 0.00155742 | 60.11 | 0 | 0 | 0.00155742 | 60.11 | 0.00617509 | 2025-07-04 08:10:25 | -0.00195832
5429 | 1 | CC DChg | 3.008333 | 15.01028 | -0.00051819 | 3.7789 | 0.00155886 | 60.17 | 0 | 0 | 0.00155886 | 60.17 | 0.00618053 | 2025-07-04 08:10:35 | -0.00195819
5430 | 1 | CC DChg | 3.011111 | 15.01306 | -0.00051818 | 3.7787 | 0.0015603 | 60.22 | 0 | 0 | 0.0015603 | 60.22 | 0.00618597 | 2025-07-04 08:10:45 | -0.00195805
5431 | 1 | CC DChg | 3.013889 | 15.01583 | -0.00051818 | 3.7783 | 0.00156174 | 60.28 | 0 | 0 | 0.00156174 | 60.28 | 0.00619141 | 2025-07-04 08:10:55 | -0.00195784
5432 | 1 | CC DChg | 3.016667 | 15.01861 | -0.00051818 | 3.7779 | 0.00156318 | 60.34 | 0 | 0 | 0.00156318 | 60.34 | 0.00619685 | 2025-07-04 08:11:05 | -0.00195763
5433 | 1 | CC DChg | 3.019444 | 15.02139 | -0.00051818 | 3.7776 | 0.00156462 | 60.39 | 0 | 0 | 0.00156462 | 60.39 | 0.00620228 | 2025-07-04 08:11:15 | -0.00195748
5434 | 1 | CC DChg | 3.022222 | 15.02417 | -0.00051818 | 3.7773 | 0.00156606 | 60.45 | 0 | 0 | 0.00156606 | 60.45 | 0.00620772 | 2025-07-04 08:11:25 | -0.00195732
5435 | 1 | CC DChg | 3.025 | 15.02694 | -0.00051817 | 3.777 | 0.0015675 | 60.5 | 0 | 0 | 0.0015675 | 60.5 | 0.00621316 | 2025-07-04 08:11:35 | -0.00195713
5436 | 1 | CC DChg | 3.027778 | 15.02972 | -0.00051817 | 3.7766 | 0.00156894 | 60.56 | 0 | 0 | 0.00156894 | 60.56 | 0.00621859 | 2025-07-04 08:11:45 | -0.00195692
5437 | 1 | CC DChg | 3.030556 | 15.0325 | -0.00051818 | 3.7763 | 0.00157038 | 60.61 | 0 | 0 | 0.00157038 | 60.61 | 0.00622403 | 2025-07-04 08:11:55 | -0.0019568
5438 | 1 | CC DChg | 3.033333 | 15.03528 | -0.00051818 | 3.776 | 0.00157182 | 60.67 | 0 | 0 | 0.00157182 | 60.67 | 0.00622946 | 2025-07-04 08:12:05 | -0.00195665
5439 | 1 | CC DChg | 3.036111 | 15.03806 | -0.00051819 | 3.7756 | 0.00157325 | 60.72 | 0 | 0 | 0.00157325 | 60.72 | 0.0062349 | 2025-07-04 08:12:15 | -0.00195648
5440 | 1 | CC DChg | 3.038889 | 15.04083 | -0.00051818 | 3.7752 | 0.00157469 | 60.78 | 0 | 0 | 0.00157469 | 60.78 | 0.00624033 | 2025-07-04 08:12:25 | -0.00195623
5441 | 1 | CC DChg | 3.041667 | 15.04361 | -0.00051817 | 3.7749 | 0.00157613 | 60.84 | 0 | 0 | 0.00157613 | 60.84 | 0.00624577 | 2025-07-04 08:12:35 | -0.00195604
5442 | 1 | CC DChg | 3.044444 | 15.04639 | -0.00051818 | 3.7745 | 0.00157757 | 60.89 | 0 | 0 | 0.00157757 | 60.89 | 0.0062512 | 2025-07-04 08:12:45 | -0.00195587
5443 | 1 | CC DChg | 3.047222 | 15.04917 | -0.00051819 | 3.7742 | 0.00157901 | 60.95 | 0 | 0 | 0.00157901 | 60.95 | 0.00625663 | 2025-07-04 08:12:55 | -0.00195575
5444 | 1 | CC DChg | 3.05 | 15.05194 | -0.00051817 | 3.7738 | 0.00158045 | 61 | 0 | 0 | 0.00158045 | 61 | 0.00626207 | 2025-07-04 08:13:05 | -0.00195547
5445 | 1 | CC DChg | 3.052778 | 15.05472 | -0.00051817 | 3.7734 | 0.00158189 | 61.06 | 0 | 0 | 0.00158189 | 61.06 | 0.0062675 | 2025-07-04 08:13:15 | -0.00195526
5446 | 1 | CC DChg | 3.055556 | 15.0575 | -0.00051818 | 3.7731 | 0.00158333 | 61.11 | 0 | 0 | 0.00158333 | 61.11 | 0.00627293 | 2025-07-04 08:13:25 | -0.00195515
5447 | 1 | CC DChg | 3.058333 | 15.06028 | -0.00051817 | 3.7728 | 0.00158477 | 61.17 | 0 | 0 | 0.00158477 | 61.17 | 0.00627836 | 2025-07-04 08:13:35 | -0.00195495
5448 | 1 | CC DChg | 3.061111 | 15.06306 | -0.00051817 | 3.7725 | 0.00158621 | 61.22 | 0 | 0 | 0.00158621 | 61.22 | 0.00628379 | 2025-07-04 08:13:45 | -0.0019548
5449 | 1 | CC DChg | 3.063889 | 15.06583 | -0.00051817 | 3.7721 | 0.00158765 | 61.28 | 0 | 0 | 0.00158765 | 61.28 | 0.00628922 | 2025-07-04 08:13:55 | -0.00195459
5450 | 1 | CC DChg | 3.066667 | 15.06861 | -0.00051818 | 3.7718 | 0.00158909 | 61.34 | 0 | 0 | 0.00158909 | 61.34 | 0.00629465 | 2025-07-04 08:14:05 | -0.00195447
5451 | 1 | CC DChg | 3.069444 | 15.07139 | -0.00051818 | 3.7713 | 0.00159053 | 61.39 | 0 | 0 | 0.00159053 | 61.39 | 0.00630008 | 2025-07-04 08:14:15 | -0.00195421
5452 | 1 | CC DChg | 3.072222 | 15.07417 | -0.00051817 | 3.771 | 0.00159197 | 61.45 | 0 | 0 | 0.00159197 | 61.45 | 0.0063055 | 2025-07-04 08:14:25 | -0.00195402
5453 | 1 | CC DChg | 3.075 | 15.07694 | -0.00051817 | 3.7706 | 0.00159341 | 61.5 | 0 | 0 | 0.00159341 | 61.5 | 0.00631093 | 2025-07-04 08:14:35 | -0.00195381
5454 | 1 | CC DChg | 3.077778 | 15.07972 | -0.00051817 | 3.7702 | 0.00159485 | 61.56 | 0 | 0 | 0.00159485 | 61.56 | 0.00631636 | 2025-07-04 08:14:45 | -0.0019536
5455 | 1 | CC DChg | 3.080556 | 15.0825 | -0.00051818 | 3.7699 | 0.00159628 | 61.61 | 0 | 0 | 0.00159628 | 61.61 | 0.00632179 | 2025-07-04 08:14:55 | -0.00195349
5456 | 1 | CC DChg | 3.083333 | 15.08528 | -0.00051818 | 3.7696 | 0.00159772 | 61.67 | 0 | 0 | 0.00159772 | 61.67 | 0.00632721 | 2025-07-04 08:15:05 | -0.00195333
5457 | 1 | CC DChg | 3.086111 | 15.08806 | -0.00051819 | 3.7692 | 0.00159916 | 61.72 | 0 | 0 | 0.00159916 | 61.72 | 0.00633264 | 2025-07-04 08:15:15 | -0.00195316
5458 | 1 | CC DChg | 3.088889 | 15.09083 | -0.00051817 | 3.7688 | 0.0016006 | 61.78 | 0 | 0 | 0.0016006 | 61.78 | 0.00633806 | 2025-07-04 08:15:25 | -0.00195288
5459 | 1 | CC DChg | 3.091667 | 15.09361 | -0.00051818 | 3.7685 | 0.00160204 | 61.84 | 0 | 0 | 0.00160204 | 61.84 | 0.00634349 | 2025-07-04 08:15:35 | -0.00195276
5460 | 1 | CC DChg | 3.094444 | 15.09639 | -0.00051819 | 3.7682 | 0.00160348 | 61.89 | 0 | 0 | 0.00160348 | 61.89 | 0.00634891 | 2025-07-04 08:15:45 | -0.00195264
5461 | 1 | CC DChg | 3.097222 | 15.09917 | -0.00051818 | 3.7678 | 0.00160492 | 61.95 | 0 | 0 | 0.00160492 | 61.95 | 0.00635433 | 2025-07-04 08:15:55 | -0.0019524
5462 | 1 | CC DChg | 3.1 | 15.10194 | -0.00051818 | 3.7674 | 0.00160636 | 62 | 0 | 0 | 0.00160636 | 62 | 0.00635976 | 2025-07-04 08:16:05 | -0.00195219
5463 | 1 | CC DChg | 3.102778 | 15.10472 | -0.00051818 | 3.767 | 0.0016078 | 62.06 | 0 | 0 | 0.0016078 | 62.06 | 0.00636518 | 2025-07-04 08:16:15 | -0.00195198
5464 | 1 | CC DChg | 3.105556 | 15.1075 | -0.00051817 | 3.7667 | 0.00160924 | 62.11 | 0 | 0 | 0.00160924 | 62.11 | 0.0063706 | 2025-07-04 08:16:25 | -0.00195179
5465 | 1 | CC DChg | 3.108333 | 15.11028 | -0.00051818 | 3.7663 | 0.00161068 | 62.17 | 0 | 0 | 0.00161068 | 62.17 | 0.00637602 | 2025-07-04 08:16:35 | -0.00195162
5466 | 1 | CC DChg | 3.111111 | 15.11306 | -0.00051818 | 3.7659 | 0.00161212 | 62.22 | 0 | 0 | 0.00161212 | 62.22 | 0.00638144 | 2025-07-04 08:16:45 | -0.00195141
5467 | 1 | CC DChg | 3.113889 | 15.11583 | -0.00051818 | 3.7656 | 0.00161356 | 62.28 | 0 | 0 | 0.00161356 | 62.28 | 0.00638687 | 2025-07-04 08:16:55 | -0.00195126
5468 | 1 | CC DChg | 3.116667 | 15.11861 | -0.00051818 | 3.7653 | 0.001615 | 62.34 | 0 | 0 | 0.001615 | 62.34 | 0.00639228 | 2025-07-04 08:17:05 | -0.0019511
5469 | 1 | CC DChg | 3.119444 | 15.12139 | -0.00051818 | 3.7649 | 0.00161644 | 62.39 | 0 | 0 | 0.00161644 | 62.39 | 0.0063977 | 2025-07-04 08:17:15 | -0.0019509
5470 | 1 | CC DChg | 3.122222 | 15.12417 | -0.00051818 | 3.7646 | 0.00161788 | 62.45 | 0 | 0 | 0.00161788 | 62.45 | 0.00640312 | 2025-07-04 08:17:25 | -0.00195074
5471 | 1 | CC DChg | 3.125 | 15.12694 | -0.00051818 | 3.7641 | 0.00161932 | 62.5 | 0 | 0 | 0.00161932 | 62.5 | 0.00640854 | 2025-07-04 08:17:35 | -0.00195048
5472 | 1 | CC DChg | 3.127778 | 15.12972 | -0.00051818 | 3.7639 | 0.00162075 | 62.56 | 0 | 0 | 0.00162075 | 62.56 | 0.00641396 | 2025-07-04 08:17:45 | -0.00195038
5473 | 1 | CC DChg | 3.130556 | 15.1325 | -0.00051818 | 3.7635 | 0.00162219 | 62.61 | 0 | 0 | 0.00162219 | 62.61 | 0.00641938 | 2025-07-04 08:17:55 | -0.00195017
5474 | 1 | CC DChg | 3.133333 | 15.13528 | -0.00051818 | 3.7631 | 0.00162363 | 62.67 | 0 | 0 | 0.00162363 | 62.67 | 0.00642479 | 2025-07-04 08:18:05 | -0.00194996
5475 | 1 | CC DChg | 3.136111 | 15.13806 | -0.00051817 | 3.7627 | 0.00162507 | 62.72 | 0 | 0 | 0.00162507 | 62.72 | 0.00643021 | 2025-07-04 08:18:15 | -0.00194972
5476 | 1 | CC DChg | 3.138889 | 15.14083 | -0.00051818 | 3.7623 | 0.00162651 | 62.78 | 0 | 0 | 0.00162651 | 62.78 | 0.00643563 | 2025-07-04 08:18:25 | -0.00194955
5477 | 1 | CC DChg | 3.141667 | 15.14361 | -0.00051818 | 3.762 | 0.00162795 | 62.84 | 0 | 0 | 0.00162795 | 62.84 | 0.00644104 | 2025-07-04 08:18:35 | -0.00194939
5478 | 1 | CC DChg | 3.144444 | 15.14639 | -0.00051818 | 3.7617 | 0.00162939 | 62.89 | 0 | 0 | 0.00162939 | 62.89 | 0.00644645 | 2025-07-04 08:18:45 | -0.00194924
5479 | 1 | CC DChg | 3.147222 | 15.14917 | -0.00051817 | 3.7613 | 0.00163083 | 62.95 | 0 | 0 | 0.00163083 | 62.95 | 0.00645187 | 2025-07-04 08:18:55 | -0.00194899
5480 | 1 | CC DChg | 3.15 | 15.15194 | -0.00051817 | 3.761 | 0.00163227 | 63 | 0 | 0 | 0.00163227 | 63 | 0.00645728 | 2025-07-04 08:19:05 | -0.00194884
5481 | 1 | CC DChg | 3.152778 | 15.15472 | -0.00051818 | 3.7606 | 0.00163371 | 63.06 | 0 | 0 | 0.00163371 | 63.06 | 0.0064627 | 2025-07-04 08:19:15 | -0.00194867
5482 | 1 | CC DChg | 3.155556 | 15.1575 | -0.00051818 | 3.7602 | 0.00163515 | 63.11 | 0 | 0 | 0.00163515 | 63.11 | 0.00646811 | 2025-07-04 08:19:25 | -0.00194846
5483 | 1 | CC DChg | 3.158333 | 15.16028 | -0.00051817 | 3.7599 | 0.00163659 | 63.17 | 0 | 0 | 0.00163659 | 63.17 | 0.00647352 | 2025-07-04 08:19:35 | -0.00194827
5484 | 1 | CC DChg | 3.161111 | 15.16306 | -0.00051818 | 3.7595 | 0.00163803 | 63.22 | 0 | 0 | 0.00163803 | 63.22 | 0.00647893 | 2025-07-04 08:19:45 | -0.0019481
5485 | 1 | CC DChg | 3.163889 | 15.16583 | -0.00051817 | 3.7591 | 0.00163947 | 63.28 | 0 | 0 | 0.00163947 | 63.28 | 0.00648434 | 2025-07-04 08:19:55 | -0.00194785
5486 | 1 | CC DChg | 3.166667 | 15.16861 | -0.00051817 | 3.7588 | 0.00164091 | 63.34 | 0 | 0 | 0.00164091 | 63.34 | 0.00648975 | 2025-07-04 08:20:05 | -0.0019477
5487 | 1 | CC DChg | 3.169444 | 15.17139 | -0.00051818 | 3.7585 | 0.00164235 | 63.39 | 0 | 0 | 0.00164235 | 63.39 | 0.00649516 | 2025-07-04 08:20:15 | -0.00194758
5488 | 1 | CC DChg | 3.172222 | 15.17417 | -0.00051818 | 3.7581 | 0.00164378 | 63.45 | 0 | 0 | 0.00164378 | 63.45 | 0.00650057 | 2025-07-04 08:20:25 | -0.00194737
5489 | 1 | CC DChg | 3.175 | 15.17694 | -0.00051818 | 3.7577 | 0.00164522 | 63.5 | 0 | 0 | 0.00164522 | 63.5 | 0.00650598 | 2025-07-04 08:20:35 | -0.00194717
5490 | 1 | CC DChg | 3.177778 | 15.17972 | -0.00051817 | 3.7574 | 0.00164666 | 63.56 | 0 | 0 | 0.00164666 | 63.56 | 0.00651139 | 2025-07-04 08:20:45 | -0.00194697
5491 | 1 | CC DChg | 3.180556 | 15.1825 | -0.00051818 | 3.757 | 0.0016481 | 63.61 | 0 | 0 | 0.0016481 | 63.61 | 0.0065168 | 2025-07-04 08:20:55 | -0.0019468
5492 | 1 | CC DChg | 3.183333 | 15.18528 | -0.00051817 | 3.7566 | 0.00164954 | 63.67 | 0 | 0 | 0.00164954 | 63.67 | 0.00652221 | 2025-07-04 08:21:05 | -0.00194656
5493 | 1 | CC DChg | 3.186111 | 15.18806 | -0.00051817 | 3.7565 | 0.00165098 | 63.72 | 0 | 0 | 0.00165098 | 63.72 | 0.00652761 | 2025-07-04 08:21:15 | -0.00194651
5494 | 1 | CC DChg | 3.188889 | 15.19083 | -0.00051817 | 3.7559 | 0.00165242 | 63.78 | 0 | 0 | 0.00165242 | 63.78 | 0.00653302 | 2025-07-04 08:21:25 | -0.00194619
5495 | 1 | CC DChg | 3.191667 | 15.19361 | -0.00051817 | 3.7556 | 0.00165386 | 63.84 | 0 | 0 | 0.00165386 | 63.84 | 0.00653843 | 2025-07-04 08:21:35 | -0.00194604
5496 | 1 | CC DChg | 3.194444 | 15.19639 | -0.00051818 | 3.7552 | 0.0016553 | 63.89 | 0 | 0 | 0.0016553 | 63.89 | 0.00654383 | 2025-07-04 08:21:45 | -0.00194587
5497 | 1 | CC DChg | 3.197222 | 15.19917 | -0.00051817 | 3.7548 | 0.00165674 | 63.95 | 0 | 0 | 0.00165674 | 63.95 | 0.00654924 | 2025-07-04 08:21:55 | -0.00194562
5498 | 1 | CC DChg | 3.2 | 15.20194 | -0.00051817 | 3.7544 | 0.00165818 | 64 | 0 | 0 | 0.00165818 | 64 | 0.00655464 | 2025-07-04 08:22:05 | -0.00194542
5499 | 1 | CC DChg | 3.202778 | 15.20472 | -0.00051818 | 3.754 | 0.00165962 | 64.06 | 0 | 0 | 0.00165962 | 64.06 | 0.00656004 | 2025-07-04 08:22:15 | -0.00194525
5500 | 1 | CC DChg | 3.205556 | 15.2075 | -0.00051817 | 3.7537 | 0.00166106 | 64.11 | 0 | 0 | 0.00166106 | 64.11 | 0.00656545 | 2025-07-04 08:22:25 | -0.00194505
5501 | 1 | CC DChg | 3.208333 | 15.21028 | -0.00051818 | 3.7533 | 0.0016625 | 64.17 | 0 | 0 | 0.0016625 | 64.17 | 0.00657085 | 2025-07-04 08:22:35 | -0.00194489
5502 | 1 | CC DChg | 3.211111 | 15.21306 | -0.00051817 | 3.7529 | 0.00166394 | 64.22 | 0 | 0 | 0.00166394 | 64.22 | 0.00657625 | 2025-07-04 08:22:45 | -0.00194464
5503 | 1 | CC DChg | 3.213889 | 15.21583 | -0.00051819 | 3.7526 | 0.00166538 | 64.28 | 0 | 0 | 0.00166538 | 64.28 | 0.00658165 | 2025-07-04 08:22:55 | -0.00194456
5504 | 1 | CC DChg | 3.216667 | 15.21861 | -0.00051818 | 3.7521 | 0.00166681 | 64.34 | 0 | 0 | 0.00166681 | 64.34 | 0.00658705 | 2025-07-04 08:23:05 | -0.00194426
5505 | 1 | CC DChg | 3.219444 | 15.22139 | -0.00051818 | 3.7518 | 0.00166825 | 64.39 | 0 | 0 | 0.00166825 | 64.39 | 0.00659246 | 2025-07-04 08:23:15 | -0.00194411
5506 | 1 | CC DChg | 3.222222 | 15.22417 | -0.00051817 | 3.7514 | 0.00166969 | 64.45 | 0 | 0 | 0.00166969 | 64.45 | 0.00659786 | 2025-07-04 08:23:25 | -0.00194386
5507 | 1 | CC DChg | 3.225 | 15.22694 | -0.00051818 | 3.7511 | 0.00167113 | 64.5 | 0 | 0 | 0.00167113 | 64.5 | 0.00660325 | 2025-07-04 08:23:35 | -0.00194375
5508 | 1 | CC DChg | 3.227778 | 15.22972 | -0.00051817 | 3.7507 | 0.00167257 | 64.56 | 0 | 0 | 0.00167257 | 64.56 | 0.00660865 | 2025-07-04 08:23:45 | -0.0019435
5509 | 1 | CC DChg | 3.230556 | 15.2325 | -0.00051818 | 3.7504 | 0.00167401 | 64.61 | 0 | 0 | 0.00167401 | 64.61 | 0.00661405 | 2025-07-04 08:23:55 | -0.00194338
5510 | 1 | CC DChg | 3.233333 | 15.23528 | -0.00051818 | 3.75 | 0.00167545 | 64.67 | 0 | 0 | 0.00167545 | 64.67 | 0.00661945 | 2025-07-04 08:24:05 | -0.00194318
5511 | 1 | CC DChg | 3.236111 | 15.23806 | -0.00051818 | 3.7496 | 0.00167689 | 64.72 | 0 | 0 | 0.00167689 | 64.72 | 0.00662485 | 2025-07-04 08:24:15 | -0.00194297
5512 | 1 | CC DChg | 3.238889 | 15.24083 | -0.00051818 | 3.7492 | 0.00167833 | 64.78 | 0 | 0 | 0.00167833 | 64.78 | 0.00663024 | 2025-07-04 08:24:25 | -0.00194276
5513 | 1 | CC DChg | 3.241667 | 15.24361 | -0.00051818 | 3.7489 | 0.00167977 | 64.84 | 0 | 0 | 0.00167977 | 64.84 | 0.00663564 | 2025-07-04 08:24:35 | -0.00194261
5514 | 1 | CC DChg | 3.244444 | 15.24639 | -0.00051817 | 3.7485 | 0.00168121 | 64.89 | 0 | 0 | 0.00168121 | 64.89 | 0.00664104 | 2025-07-04 08:24:45 | -0.00194236
5515 | 1 | CC DChg | 3.247222 | 15.24917 | -0.00051817 | 3.7481 | 0.00168265 | 64.95 | 0 | 0 | 0.00168265 | 64.95 | 0.00664643 | 2025-07-04 08:24:55 | -0.00194215
5516 | 1 | CC DChg | 3.25 | 15.25194 | -0.00051817 | 3.7477 | 0.00168409 | 65 | 0 | 0 | 0.00168409 | 65 | 0.00665183 | 2025-07-04 08:25:05 | -0.00194195
5517 | 1 | CC DChg | 3.252778 | 15.25472 | -0.00051817 | 3.7474 | 0.00168553 | 65.06 | 0 | 0 | 0.00168553 | 65.06 | 0.00665722 | 2025-07-04 08:25:15 | -0.00194179
5518 | 1 | CC DChg | 3.255556 | 15.2575 | -0.00051817 | 3.747 | 0.00168697 | 65.11 | 0 | 0 | 0.00168697 | 65.11 | 0.00666261 | 2025-07-04 08:25:25 | -0.00194158
5519 | 1 | CC DChg | 3.258333 | 15.26028 | -0.00051818 | 3.7466 | 0.00168841 | 65.17 | 0 | 0 | 0.00168841 | 65.17 | 0.00666801 | 2025-07-04 08:25:35 | -0.00194141
5520 | 1 | CC DChg | 3.261111 | 15.26306 | -0.00051818 | 3.7462 | 0.00168984 | 65.22 | 0 | 0 | 0.00168984 | 65.22 | 0.0066734 | 2025-07-04 08:25:45 | -0.00194121
5521 | 1 | CC DChg | 3.263889 | 15.26583 | -0.00051819 | 3.7458 | 0.00169128 | 65.28 | 0 | 0 | 0.00169128 | 65.28 | 0.00667879 | 2025-07-04 08:25:55 | -0.00194104
5522 | 1 | CC DChg | 3.266667 | 15.26861 | -0.00051817 | 3.7455 | 0.00169272 | 65.34 | 0 | 0 | 0.00169272 | 65.34 | 0.00668418 | 2025-07-04 08:26:05 | -0.00194081
5523 | 1 | CC DChg | 3.269444 | 15.27139 | -0.00051817 | 3.7451 | 0.00169416 | 65.39 | 0 | 0 | 0.00169416 | 65.39 | 0.00668957 | 2025-07-04 08:26:15 | -0.0019406
5524 | 1 | CC DChg | 3.272222 | 15.27417 | -0.00051816 | 3.7448 | 0.0016956 | 65.45 | 0 | 0 | 0.0016956 | 65.45 | 0.00669496 | 2025-07-04 08:26:25 | -0.00194041
5525 | 1 | CC DChg | 3.275 | 15.27694 | -0.00051817 | 3.7444 | 0.00169704 | 65.5 | 0 | 0 | 0.00169704 | 65.5 | 0.00670035 | 2025-07-04 08:26:35 | -0.00194024
5526 | 1 | CC DChg | 3.277778 | 15.27972 | -0.00051817 | 3.744 | 0.00169848 | 65.56 | 0 | 0 | 0.00169848 | 65.56 | 0.00670574 | 2025-07-04 08:26:45 | -0.00194003
5527 | 1 | CC DChg | 3.280556 | 15.2825 | -0.00051817 | 3.7436 | 0.00169992 | 65.61 | 0 | 0 | 0.00169992 | 65.61 | 0.00671113 | 2025-07-04 08:26:55 | -0.00193982
5528 | 1 | CC DChg | 3.283333 | 15.28528 | -0.00051818 | 3.7432 | 0.00170136 | 65.67 | 0 | 0 | 0.00170136 | 65.67 | 0.00671652 | 2025-07-04 08:27:05 | -0.00193965
5529 | 1 | CC DChg | 3.286111 | 15.28806 | -0.00051818 | 3.7429 | 0.0017028 | 65.72 | 0 | 0 | 0.0017028 | 65.72 | 0.00672191 | 2025-07-04 08:27:15 | -0.0019395
5530 | 1 | CC DChg | 3.288889 | 15.29083 | -0.00051818 | 3.7425 | 0.00170424 | 65.78 | 0 | 0 | 0.00170424 | 65.78 | 0.00672729 | 2025-07-04 08:27:25 | -0.00193929
5531 | 1 | CC DChg | 3.291667 | 15.29361 | -0.00051817 | 3.7421 | 0.00170568 | 65.84 | 0 | 0 | 0.00170568 | 65.84 | 0.00673268 | 2025-07-04 08:27:35 | -0.00193904
5532 | 1 | CC DChg | 3.294444 | 15.29639 | -0.00051817 | 3.7417 | 0.00170712 | 65.89 | 0 | 0 | 0.00170712 | 65.89 | 0.00673807 | 2025-07-04 08:27:45 | -0.00193884
5533 | 1 | CC DChg | 3.297222 | 15.29917 | -0.00051818 | 3.7414 | 0.00170856 | 65.95 | 0 | 0 | 0.00170856 | 65.95 | 0.00674345 | 2025-07-04 08:27:55 | -0.00193872
5534 | 1 | CC DChg | 3.3 | 15.30194 | -0.00051817 | 3.7409 | 0.00171 | 66 | 0 | 0 | 0.00171 | 66 | 0.00674884 | 2025-07-04 08:28:05 | -0.00193842
5535 | 1 | CC DChg | 3.302778 | 15.30472 | -0.00051817 | 3.7406 | 0.00171144 | 66.06 | 0 | 0 | 0.00171144 | 66.06 | 0.00675422 | 2025-07-04 08:28:15 | -0.00193827
5536 | 1 | CC DChg | 3.305556 | 15.3075 | -0.00051817 | 3.7402 | 0.00171287 | 66.11 | 0 | 0 | 0.00171287 | 66.11 | 0.00675961 | 2025-07-04 08:28:25 | -0.00193806
5537 | 1 | CC DChg | 3.308333 | 15.31028 | -0.00051818 | 3.7399 | 0.00171431 | 66.17 | 0 | 0 | 0.00171431 | 66.17 | 0.00676499 | 2025-07-04 08:28:35 | -0.00193794
5538 | 1 | CC DChg | 3.311111 | 15.31306 | -0.00051818 | 3.7395 | 0.00171575 | 66.22 | 0 | 0 | 0.00171575 | 66.22 | 0.00677037 | 2025-07-04 08:28:45 | -0.00193773
5539 | 1 | CC DChg | 3.313889 | 15.31583 | -0.00051818 | 3.7392 | 0.00171719 | 66.28 | 0 | 0 | 0.00171719 | 66.28 | 0.00677575 | 2025-07-04 08:28:55 | -0.00193758
5540 | 1 | CC DChg | 3.316667 | 15.31861 | -0.00051817 | 3.7388 | 0.00171863 | 66.34 | 0 | 0 | 0.00171863 | 66.34 | 0.00678113 | 2025-07-04 08:29:05 | -0.00193733
5541 | 1 | CC DChg | 3.319444 | 15.32139 | -0.00051817 | 3.7384 | 0.00172007 | 66.39 | 0 | 0 | 0.00172007 | 66.39 | 0.00678652 | 2025-07-04 08:29:15 | -0.00193713
5542 | 1 | CC DChg | 3.322222 | 15.32417 | -0.00051818 | 3.738 | 0.00172151 | 66.45 | 0 | 0 | 0.00172151 | 66.45 | 0.0067919 | 2025-07-04 08:29:25 | -0.00193696
5543 | 1 | CC DChg | 3.325 | 15.32694 | -0.00051817 | 3.7377 | 0.00172295 | 66.5 | 0 | 0 | 0.00172295 | 66.5 | 0.00679728 | 2025-07-04 08:29:35 | -0.00193676
5544 | 1 | CC DChg | 3.327778 | 15.32972 | -0.00051818 | 3.7374 | 0.00172439 | 66.56 | 0 | 0 | 0.00172439 | 66.56 | 0.00680266 | 2025-07-04 08:29:45 | -0.00193665
5545 | 1 | CC DChg | 3.330556 | 15.3325 | -0.00051817 | 3.7369 | 0.00172583 | 66.61 | 0 | 0 | 0.00172583 | 66.61 | 0.00680804 | 2025-07-04 08:29:55 | -0.00193635
5546 | 1 | CC DChg | 3.333333 | 15.33528 | -0.00051818 | 3.7366 | 0.00172727 | 66.67 | 0 | 0 | 0.00172727 | 66.67 | 0.00681341 | 2025-07-04 08:30:05 | -0.00193623
5547 | 1 | CC DChg | 3.336111 | 15.33806 | -0.00051818 | 3.7362 | 0.00172871 | 66.72 | 0 | 0 | 0.00172871 | 66.72 | 0.00681879 | 2025-07-04 08:30:15 | -0.00193602
5548 | 1 | CC DChg | 3.338889 | 15.34083 | -0.00051817 | 3.7358 | 0.00173015 | 66.78 | 0 | 0 | 0.00173015 | 66.78 | 0.00682417 | 2025-07-04 08:30:25 | -0.00193578
5549 | 1 | CC DChg | 3.341667 | 15.34361 | -0.00051817 | 3.7354 | 0.00173159 | 66.84 | 0 | 0 | 0.00173159 | 66.84 | 0.00682955 | 2025-07-04 08:30:35 | -0.00193557
5550 | 1 | CC DChg | 3.344444 | 15.34639 | -0.00051818 | 3.735 | 0.00173303 | 66.89 | 0 | 0 | 0.00173303 | 66.89 | 0.00683492 | 2025-07-04 08:30:45 | -0.0019354
5551 | 1 | CC DChg | 3.347222 | 15.34917 | -0.00051817 | 3.7346 | 0.00173447 | 66.95 | 0 | 0 | 0.00173447 | 66.95 | 0.0068403 | 2025-07-04 08:30:55 | -0.00193516
5552 | 1 | CC DChg | 3.35 | 15.35194 | -0.00051818 | 3.7342 | 0.0017359 | 67 | 0 | 0 | 0.0017359 | 67 | 0.00684567 | 2025-07-04 08:31:05 | -0.00193499
5553 | 1 | CC DChg | 3.352778 | 15.35472 | -0.00051819 | 3.7338 | 0.00173734 | 67.06 | 0 | 0 | 0.00173734 | 67.06 | 0.00685105 | 2025-07-04 08:31:15 | -0.00193482
5554 | 1 | CC DChg | 3.355556 | 15.3575 | -0.00051818 | 3.7334 | 0.00173878 | 67.11 | 0 | 0 | 0.00173878 | 67.11 | 0.00685642 | 2025-07-04 08:31:25 | -0.00193457
5555 | 1 | CC DChg | 3.358333 | 15.36028 | -0.00051816 | 3.7331 | 0.00174022 | 67.17 | 0 | 0 | 0.00174022 | 67.17 | 0.0068618 | 2025-07-04 08:31:35 | -0.00193434
5556 | 1 | CC DChg | 3.361111 | 15.36306 | -0.00051817 | 3.7327 | 0.00174166 | 67.22 | 0 | 0 | 0.00174166 | 67.22 | 0.00686717 | 2025-07-04 08:31:45 | -0.00193417
5557 | 1 | CC DChg | 3.363889 | 15.36583 | -0.00051817 | 3.7323 | 0.0017431 | 67.28 | 0 | 0 | 0.0017431 | 67.28 | 0.00687254 | 2025-07-04 08:31:55 | -0.00193397
5558 | 1 | CC DChg | 3.366667 | 15.36861 | -0.00051817 | 3.7318 | 0.00174454 | 67.34 | 0 | 0 | 0.00174454 | 67.34 | 0.00687791 | 2025-07-04 08:32:05 | -0.00193371
5559 | 1 | CC DChg | 3.369444 | 15.37139 | -0.00051816 | 3.7315 | 0.00174598 | 67.39 | 0 | 0 | 0.00174598 | 67.39 | 0.00688329 | 2025-07-04 08:32:15 | -0.00193351
5560 | 1 | CC DChg | 3.372222 | 15.37417 | -0.00051817 | 3.7311 | 0.00174742 | 67.45 | 0 | 0 | 0.00174742 | 67.45 | 0.00688866 | 2025-07-04 08:32:25 | -0.00193334
5561 | 1 | CC DChg | 3.375 | 15.37694 | -0.00051819 | 3.7307 | 0.00174886 | 67.5 | 0 | 0 | 0.00174886 | 67.5 | 0.00689403 | 2025-07-04 08:32:35 | -0.00193321
5562 | 1 | CC DChg | 3.377778 | 15.37972 | -0.00051818 | 3.7303 | 0.0017503 | 67.56 | 0 | 0 | 0.0017503 | 67.56 | 0.00689939 | 2025-07-04 08:32:45 | -0.00193297
5563 | 1 | CC DChg | 3.380556 | 15.3825 | -0.00051818 | 3.7299 | 0.00175174 | 67.61 | 0 | 0 | 0.00175174 | 67.61 | 0.00690476 | 2025-07-04 08:32:55 | -0.00193276
5564 | 1 | CC DChg | 3.383333 | 15.38528 | -0.00051817 | 3.7295 | 0.00175318 | 67.67 | 0 | 0 | 0.00175318 | 67.67 | 0.00691013 | 2025-07-04 08:33:05 | -0.00193252
5565 | 1 | CC DChg | 3.386111 | 15.38806 | -0.00051818 | 3.7292 | 0.00175462 | 67.72 | 0 | 0 | 0.00175462 | 67.72 | 0.0069155 | 2025-07-04 08:33:15 | -0.0019324
5566 | 1 | CC DChg | 3.388889 | 15.39083 | -0.00051818 | 3.7288 | 0.00175606 | 67.78 | 0 | 0 | 0.00175606 | 67.78 | 0.00692087 | 2025-07-04 08:33:25 | -0.00193219
5567 | 1 | CC DChg | 3.391667 | 15.39361 | -0.00051818 | 3.7284 | 0.0017575 | 67.84 | 0 | 0 | 0.0017575 | 67.84 | 0.00692624 | 2025-07-04 08:33:35 | -0.00193198
5568 | 1 | CC DChg | 3.394444 | 15.39639 | -0.00051817 | 3.728 | 0.00175893 | 67.89 | 0 | 0 | 0.00175893 | 67.89 | 0.0069316 | 2025-07-04 08:33:45 | -0.00193174
5569 | 1 | CC DChg | 3.397222 | 15.39917 | -0.00051817 | 3.7276 | 0.00176037 | 67.95 | 0 | 0 | 0.00176037 | 67.95 | 0.00693697 | 2025-07-04 08:33:55 | -0.00193153
5570 | 1 | CC DChg | 3.4 | 15.40194 | -0.00051818 | 3.7273 | 0.00176181 | 68 | 0 | 0 | 0.00176181 | 68 | 0.00694233 | 2025-07-04 08:34:05 | -0.00193141
5571 | 1 | CC DChg | 3.402778 | 15.40472 | -0.00051818 | 3.7269 | 0.00176325 | 68.06 | 0 | 0 | 0.00176325 | 68.06 | 0.0069477 | 2025-07-04 08:34:15 | -0.00193121
5572 | 1 | CC DChg | 3.405556 | 15.4075 | -0.00051818 | 3.7264 | 0.00176469 | 68.11 | 0 | 0 | 0.00176469 | 68.11 | 0.00695306 | 2025-07-04 08:34:25 | -0.00193095
5573 | 1 | CC DChg | 3.408333 | 15.41028 | -0.00051818 | 3.726 | 0.00176613 | 68.17 | 0 | 0 | 0.00176613 | 68.17 | 0.00695842 | 2025-07-04 08:34:35 | -0.00193074
5574 | 1 | CC DChg | 3.411111 | 15.41306 | -0.00051819 | 3.7256 | 0.00176757 | 68.22 | 0 | 0 | 0.00176757 | 68.22 | 0.00696379 | 2025-07-04 08:34:45 | -0.00193057
5575 | 1 | CC DChg | 3.413889 | 15.41583 | -0.00051818 | 3.7252 | 0.00176901 | 68.28 | 0 | 0 | 0.00176901 | 68.28 | 0.00696915 | 2025-07-04 08:34:55 | -0.00193032
5576 | 1 | CC DChg | 3.416667 | 15.41861 | -0.00051818 | 3.7249 | 0.00177045 | 68.34 | 0 | 0 | 0.00177045 | 68.34 | 0.00697451 | 2025-07-04 08:35:05 | -0.00193017
5577 | 1 | CC DChg | 3.419444 | 15.42139 | -0.00051817 | 3.7244 | 0.00177189 | 68.39 | 0 | 0 | 0.00177189 | 68.39 | 0.00697987 | 2025-07-04 08:35:15 | -0.00192987
5578 | 1 | CC DChg | 3.422222 | 15.42417 | -0.00051817 | 3.7241 | 0.00177333 | 68.45 | 0 | 0 | 0.00177333 | 68.45 | 0.00698523 | 2025-07-04 08:35:25 | -0.00192972
5579 | 1 | CC DChg | 3.425 | 15.42694 | -0.00051818 | 3.7237 | 0.00177477 | 68.5 | 0 | 0 | 0.00177477 | 68.5 | 0.00699059 | 2025-07-04 08:35:35 | -0.00192955
5580 | 1 | CC DChg | 3.427778 | 15.42972 | -0.00051816 | 3.7233 | 0.00177621 | 68.56 | 0 | 0 | 0.00177621 | 68.56 | 0.00699595 | 2025-07-04 08:35:45 | -0.00192927
5581 | 1 | CC DChg | 3.430556 | 15.4325 | -0.00051818 | 3.7229 | 0.00177765 | 68.61 | 0 | 0 | 0.00177765 | 68.61 | 0.00700131 | 2025-07-04 08:35:55 | -0.00192913
5582 | 1 | CC DChg | 3.433333 | 15.43528 | -0.00051817 | 3.7225 | 0.00177909 | 68.67 | 0 | 0 | 0.00177909 | 68.67 | 0.00700667 | 2025-07-04 08:36:05 | -0.00192889
5583 | 1 | CC DChg | 3.436111 | 15.43806 | -0.00051818 | 3.7221 | 0.00178053 | 68.72 | 0 | 0 | 0.00178053 | 68.72 | 0.00701203 | 2025-07-04 08:36:15 | -0.00192872
5584 | 1 | CC DChg | 3.438889 | 15.44083 | -0.00051817 | 3.7218 | 0.00178196 | 68.78 | 0 | 0 | 0.00178196 | 68.78 | 0.00701738 | 2025-07-04 08:36:25 | -0.00192853
5585 | 1 | CC DChg | 3.441667 | 15.44361 | -0.00051817 | 3.7214 | 0.0017834 | 68.84 | 0 | 0 | 0.0017834 | 68.84 | 0.00702274 | 2025-07-04 08:36:35 | -0.00192832
5586 | 1 | CC DChg | 3.444444 | 15.44639 | -0.00051817 | 3.7209 | 0.00178484 | 68.89 | 0 | 0 | 0.00178484 | 68.89 | 0.0070281 | 2025-07-04 08:36:45 | -0.00192806
5587 | 1 | CC DChg | 3.447222 | 15.44917 | -0.00051818 | 3.7205 | 0.00178628 | 68.95 | 0 | 0 | 0.00178628 | 68.95 | 0.00703345 | 2025-07-04 08:36:55 | -0.00192789
5588 | 1 | CC DChg | 3.45 | 15.45194 | -0.00051817 | 3.7201 | 0.00178772 | 69 | 0 | 0 | 0.00178772 | 69 | 0.00703881 | 2025-07-04 08:37:05 | -0.00192764
5589 | 1 | CC DChg | 3.452778 | 15.45472 | -0.00051817 | 3.7197 | 0.00178916 | 69.06 | 0 | 0 | 0.00178916 | 69.06 | 0.00704416 | 2025-07-04 08:37:15 | -0.00192744
5590 | 1 | CC DChg | 3.455556 | 15.4575 | -0.00051818 | 3.7194 | 0.0017906 | 69.11 | 0 | 0 | 0.0017906 | 69.11 | 0.00704952 | 2025-07-04 08:37:25 | -0.00192732
5591 | 1 | CC DChg | 3.458333 | 15.46028 | -0.00051817 | 3.7189 | 0.00179204 | 69.17 | 0 | 0 | 0.00179204 | 69.17 | 0.00705487 | 2025-07-04 08:37:35 | -0.00192702
5592 | 1 | CC DChg | 3.461111 | 15.46306 | -0.00051818 | 3.7185 | 0.00179348 | 69.22 | 0 | 0 | 0.00179348 | 69.22 | 0.00706022 | 2025-07-04 08:37:45 | -0.00192685
5593 | 1 | CC DChg | 3.463889 | 15.46583 | -0.00051817 | 3.7182 | 0.00179492 | 69.28 | 0 | 0 | 0.00179492 | 69.28 | 0.00706557 | 2025-07-04 08:37:55 | -0.00192666
5594 | 1 | CC DChg | 3.466667 | 15.46861 | -0.00051818 | 3.7178 | 0.00179636 | 69.34 | 0 | 0 | 0.00179636 | 69.34 | 0.00707093 | 2025-07-04 08:38:05 | -0.00192649
5595 | 1 | CC DChg | 3.469444 | 15.47139 | -0.00051818 | 3.7175 | 0.0017978 | 69.39 | 0 | 0 | 0.0017978 | 69.39 | 0.00707628 | 2025-07-04 08:38:15 | -0.00192633
5596 | 1 | CC DChg | 3.472222 | 15.47417 | -0.00051817 | 3.7172 | 0.00179924 | 69.45 | 0 | 0 | 0.00179924 | 69.45 | 0.00708163 | 2025-07-04 08:38:25 | -0.00192614
5597 | 1 | CC DChg | 3.475 | 15.47694 | -0.00051819 | 3.7167 | 0.00180068 | 69.5 | 0 | 0 | 0.00180068 | 69.5 | 0.00708698 | 2025-07-04 08:38:35 | -0.00192596
5598 | 1 | CC DChg | 3.477778 | 15.47972 | -0.00051818 | 3.7163 | 0.00180212 | 69.56 | 0 | 0 | 0.00180212 | 69.56 | 0.00709233 | 2025-07-04 08:38:45 | -0.00192571
5599 | 1 | CC DChg | 3.480556 | 15.4825 | -0.00051818 | 3.7159 | 0.00180356 | 69.61 | 0 | 0 | 0.00180356 | 69.61 | 0.00709768 | 2025-07-04 08:38:55 | -0.00192551
5600 | 1 | CC DChg | 3.483333 | 15.48528 | -0.00051818 | 3.7156 | 0.00180499 | 69.67 | 0 | 0 | 0.00180499 | 69.67 | 0.00710302 | 2025-07-04 08:39:05 | -0.00192535
5601 | 1 | CC DChg | 3.486111 | 15.48806 | -0.00051818 | 3.7152 | 0.00180643 | 69.72 | 0 | 0 | 0.00180643 | 69.72 | 0.00710837 | 2025-07-04 08:39:15 | -0.00192514
5602 | 1 | CC DChg | 3.488889 | 15.49083 | -0.00051818 | 3.7148 | 0.00180787 | 69.78 | 0 | 0 | 0.00180787 | 69.78 | 0.00711372 | 2025-07-04 08:39:25 | -0.00192494
5603 | 1 | CC DChg | 3.491667 | 15.49361 | -0.00051817 | 3.7144 | 0.00180931 | 69.84 | 0 | 0 | 0.00180931 | 69.84 | 0.00711906 | 2025-07-04 08:39:35 | -0.00192469
5604 | 1 | CC DChg | 3.494444 | 15.49639 | -0.00051817 | 3.714 | 0.00181075 | 69.89 | 0 | 0 | 0.00181075 | 69.89 | 0.00712441 | 2025-07-04 08:39:45 | -0.00192448
5605 | 1 | CC DChg | 3.497222 | 15.49917 | -0.00051818 | 3.7137 | 0.00181219 | 69.95 | 0 | 0 | 0.00181219 | 69.95 | 0.00712976 | 2025-07-04 08:39:55 | -0.00192437
5606 | 1 | CC DChg | 3.5 | 15.50194 | -0.00051817 | 3.7133 | 0.00181363 | 70 | 0 | 0 | 0.00181363 | 70 | 0.0071351 | 2025-07-04 08:40:05 | -0.00192412
5607 | 1 | CC DChg | 3.502778 | 15.50472 | -0.00051818 | 3.7129 | 0.00181507 | 70.06 | 0 | 0 | 0.00181507 | 70.06 | 0.00714045 | 2025-07-04 08:40:15 | -0.00192395
5608 | 1 | CC DChg | 3.505556 | 15.5075 | -0.00051817 | 3.7125 | 0.00181651 | 70.11 | 0 | 0 | 0.00181651 | 70.11 | 0.00714579 | 2025-07-04 08:40:25 | -0.00192371
5609 | 1 | CC DChg | 3.508333 | 15.51028 | -0.00051818 | 3.7121 | 0.00181795 | 70.17 | 0 | 0 | 0.00181795 | 70.17 | 0.00715114 | 2025-07-04 08:40:35 | -0.00192354
5610 | 1 | CC DChg | 3.511111 | 15.51306 | -0.00051819 | 3.7117 | 0.00181939 | 70.22 | 0 | 0 | 0.00181939 | 70.22 | 0.00715648 | 2025-07-04 08:40:45 | -0.00192337
5611 | 1 | CC DChg | 3.513889 | 15.51583 | -0.00051817 | 3.7114 | 0.00182083 | 70.28 | 0 | 0 | 0.00182083 | 70.28 | 0.00716182 | 2025-07-04 08:40:55 | -0.00192314
5612 | 1 | CC DChg | 3.516667 | 15.51861 | -0.00051817 | 3.711 | 0.00182227 | 70.34 | 0 | 0 | 0.00182227 | 70.34 | 0.00716716 | 2025-07-04 08:41:05 | -0.00192293
5613 | 1 | CC DChg | 3.519444 | 15.52139 | -0.00051817 | 3.7106 | 0.00182371 | 70.39 | 0 | 0 | 0.00182371 | 70.39 | 0.0071725 | 2025-07-04 08:41:15 | -0.00192272
5614 | 1 | CC DChg | 3.522222 | 15.52417 | -0.00051817 | 3.7103 | 0.00182515 | 70.45 | 0 | 0 | 0.00182515 | 70.45 | 0.00717784 | 2025-07-04 08:41:25 | -0.00192257
5615 | 1 | CC DChg | 3.525 | 15.52694 | -0.00051819 | 3.7098 | 0.00182659 | 70.5 | 0 | 0 | 0.00182659 | 70.5 | 0.00718318 | 2025-07-04 08:41:35 | -0.00192238
5616 | 1 | CC DChg | 3.527778 | 15.52972 | -0.00051818 | 3.7095 | 0.00182802 | 70.56 | 0 | 0 | 0.00182802 | 70.56 | 0.00718852 | 2025-07-04 08:41:45 | -0.00192219
5617 | 1 | CC DChg | 3.530556 | 15.5325 | -0.00051818 | 3.7091 | 0.00182946 | 70.61 | 0 | 0 | 0.00182946 | 70.61 | 0.00719386 | 2025-07-04 08:41:55 | -0.00192198
5618 | 1 | CC DChg | 3.533333 | 15.53528 | -0.00051818 | 3.7088 | 0.0018309 | 70.67 | 0 | 0 | 0.0018309 | 70.67 | 0.0071992 | 2025-07-04 08:42:05 | -0.00192183
5619 | 1 | CC DChg | 3.536111 | 15.53806 | -0.00051817 | 3.7083 | 0.00183234 | 70.72 | 0 | 0 | 0.00183234 | 70.72 | 0.00720454 | 2025-07-04 08:42:15 | -0.00192153
5620 | 1 | CC DChg | 3.538889 | 15.54083 | -0.00051817 | 3.7079 | 0.00183378 | 70.78 | 0 | 0 | 0.00183378 | 70.78 | 0.00720988 | 2025-07-04 08:42:25 | -0.00192132
5621 | 1 | CC DChg | 3.541667 | 15.54361 | -0.00051817 | 3.7076 | 0.00183522 | 70.84 | 0 | 0 | 0.00183522 | 70.84 | 0.00721521 | 2025-07-04 08:42:35 | -0.00192117
5622 | 1 | CC DChg | 3.544444 | 15.54639 | -0.00051818 | 3.7071 | 0.00183666 | 70.89 | 0 | 0 | 0.00183666 | 70.89 | 0.00722055 | 2025-07-04 08:42:45 | -0.00192095
5623 | 1 | CC DChg | 3.547222 | 15.54917 | -0.00051818 | 3.7068 | 0.0018381 | 70.95 | 0 | 0 | 0.0018381 | 70.95 | 0.00722588 | 2025-07-04 08:42:55 | -0.00192079
5624 | 1 | CC DChg | 3.55 | 15.55194 | -0.00051817 | 3.7064 | 0.00183954 | 71 | 0 | 0 | 0.00183954 | 71 | 0.00723122 | 2025-07-04 08:43:05 | -0.00192055
5625 | 1 | CC DChg | 3.552778 | 15.55472 | -0.00051817 | 3.706 | 0.00184098 | 71.06 | 0 | 0 | 0.00184098 | 71.06 | 0.00723655 | 2025-07-04 08:43:15 | -0.00192034
5626 | 1 | CC DChg | 3.555556 | 15.5575 | -0.00051817 | 3.7056 | 0.00184242 | 71.11 | 0 | 0 | 0.00184242 | 71.11 | 0.00724189 | 2025-07-04 08:43:25 | -0.00192013
5627 | 1 | CC DChg | 3.558333 | 15.56028 | -0.00051818 | 3.7052 | 0.00184386 | 71.17 | 0 | 0 | 0.00184386 | 71.17 | 0.00724722 | 2025-07-04 08:43:35 | -0.00191996
5628 | 1 | CC DChg | 3.561111 | 15.56306 | -0.00051817 | 3.7048 | 0.0018453 | 71.22 | 0 | 0 | 0.0018453 | 71.22 | 0.00725255 | 2025-07-04 08:43:45 | -0.00191972
5629 | 1 | CC DChg | 3.563889 | 15.56583 | -0.00051817 | 3.7044 | 0.00184674 | 71.28 | 0 | 0 | 0.00184674 | 71.28 | 0.00725789 | 2025-07-04 08:43:55 | -0.00191951
5630 | 1 | CC DChg | 3.566667 | 15.56861 | -0.00051818 | 3.7041 | 0.00184818 | 71.34 | 0 | 0 | 0.00184818 | 71.34 | 0.00726322 | 2025-07-04 08:44:05 | -0.00191939
5631 | 1 | CC DChg | 3.569444 | 15.57139 | -0.00051817 | 3.7037 | 0.00184962 | 71.39 | 0 | 0 | 0.00184962 | 71.39 | 0.00726855 | 2025-07-04 08:44:15 | -0.00191915
5632 | 1 | CC DChg | 3.572222 | 15.57417 | -0.00051818 | 3.7033 | 0.00185105 | 71.45 | 0 | 0 | 0.00185105 | 71.45 | 0.00727388 | 2025-07-04 08:44:25 | -0.00191898
5633 | 1 | CC DChg | 3.575 | 15.57694 | -0.00051817 | 3.7029 | 0.00185249 | 71.5 | 0 | 0 | 0.00185249 | 71.5 | 0.00727921 | 2025-07-04 08:44:35 | -0.00191873
5634 | 1 | CC DChg | 3.577778 | 15.57972 | -0.00051818 | 3.7026 | 0.00185393 | 71.56 | 0 | 0 | 0.00185393 | 71.56 | 0.00728454 | 2025-07-04 08:44:45 | -0.00191861
5635 | 1 | CC DChg | 3.580556 | 15.5825 | -0.00051819 | 3.7022 | 0.00185537 | 71.61 | 0 | 0 | 0.00185537 | 71.61 | 0.00728987 | 2025-07-04 08:44:55 | -0.00191844
5636 | 1 | CC DChg | 3.583333 | 15.58528 | -0.00051819 | 3.7017 | 0.00185681 | 71.67 | 0 | 0 | 0.00185681 | 71.67 | 0.0072952 | 2025-07-04 08:45:05 | -0.00191818
5637 | 1 | CC DChg | 3.586111 | 15.58806 | -0.00051817 | 3.7014 | 0.00185825 | 71.73 | 0 | 0 | 0.00185825 | 71.73 | 0.00730053 | 2025-07-04 08:45:15 | -0.00191795
5638 | 1 | CC DChg | 3.588889 | 15.59083 | -0.00051818 | 3.7011 | 0.00185969 | 71.78 | 0 | 0 | 0.00185969 | 71.78 | 0.00730585 | 2025-07-04 08:45:25 | -0.00191784
5639 | 1 | CC DChg | 3.591667 | 15.59361 | -0.00051817 | 3.7006 | 0.00186113 | 71.84 | 0 | 0 | 0.00186113 | 71.84 | 0.00731118 | 2025-07-04 08:45:35 | -0.00191754
5640 | 1 | CC DChg | 3.594444 | 15.59639 | -0.00051817 | 3.7002 | 0.00186257 | 71.89 | 0 | 0 | 0.00186257 | 71.89 | 0.00731651 | 2025-07-04 08:45:45 | -0.00191733
5641 | 1 | CC DChg | 3.597222 | 15.59917 | -0.00051817 | 3.6998 | 0.00186401 | 71.95 | 0 | 0 | 0.00186401 | 71.95 | 0.00732183 | 2025-07-04 08:45:55 | -0.00191713
5642 | 1 | CC DChg | 3.6 | 15.60194 | -0.00051818 | 3.6994 | 0.00186545 | 72 | 0 | 0 | 0.00186545 | 72 | 0.00732716 | 2025-07-04 08:46:05 | -0.00191696
5643 | 1 | CC DChg | 3.602778 | 15.60472 | -0.00051818 | 3.6991 | 0.00186689 | 72.06 | 0 | 0 | 0.00186689 | 72.06 | 0.00733248 | 2025-07-04 08:46:15 | -0.0019168
5644 | 1 | CC DChg | 3.605556 | 15.6075 | -0.00051817 | 3.6987 | 0.00186833 | 72.11 | 0 | 0 | 0.00186833 | 72.11 | 0.00733781 | 2025-07-04 08:46:25 | -0.00191656
5645 | 1 | CC DChg | 3.608333 | 15.61028 | -0.00051818 | 3.6983 | 0.00186977 | 72.17 | 0 | 0 | 0.00186977 | 72.17 | 0.00734313 | 2025-07-04 08:46:35 | -0.00191639
5646 | 1 | CC DChg | 3.611111 | 15.61306 | -0.00051819 | 3.6979 | 0.00187121 | 72.23 | 0 | 0 | 0.00187121 | 72.23 | 0.00734845 | 2025-07-04 08:46:45 | -0.00191621
5647 | 1 | CC DChg | 3.613889 | 15.61583 | -0.00051817 | 3.6975 | 0.00187265 | 72.28 | 0 | 0 | 0.00187265 | 72.28 | 0.00735378 | 2025-07-04 08:46:55 | -0.00191593
5648 | 1 | CC DChg | 3.616667 | 15.61861 | -0.00051818 | 3.6972 | 0.00187408 | 72.34 | 0 | 0 | 0.00187408 | 72.34 | 0.0073591 | 2025-07-04 08:47:05 | -0.00191582
5649 | 1 | CC DChg | 3.619444 | 15.62139 | -0.00051817 | 3.6968 | 0.00187552 | 72.39 | 0 | 0 | 0.00187552 | 72.39 | 0.00736442 | 2025-07-04 08:47:15 | -0.00191557
5650 | 1 | CC DChg | 3.622222 | 15.62417 | -0.00051818 | 3.6965 | 0.00187696 | 72.45 | 0 | 0 | 0.00187696 | 72.45 | 0.00736974 | 2025-07-04 08:47:25 | -0.00191545
5651 | 1 | CC DChg | 3.625 | 15.62694 | -0.00051818 | 3.696 | 0.0018784 | 72.5 | 0 | 0 | 0.0018784 | 72.5 | 0.00737506 | 2025-07-04 08:47:35 | -0.00191519
5652 | 1 | CC DChg | 3.627778 | 15.62972 | -0.00051816 | 3.6956 | 0.00187984 | 72.56 | 0 | 0 | 0.00187984 | 72.56 | 0.00738038 | 2025-07-04 08:47:45 | -0.00191491
5653 | 1 | CC DChg | 3.630556 | 15.6325 | -0.00051818 | 3.6953 | 0.00188128 | 72.61 | 0 | 0 | 0.00188128 | 72.61 | 0.0073857 | 2025-07-04 08:47:55 | -0.00191483
5654 | 1 | CC DChg | 3.633333 | 15.63528 | -0.00051818 | 3.6949 | 0.00188272 | 72.67 | 0 | 0 | 0.00188272 | 72.67 | 0.00739102 | 2025-07-04 08:48:05 | -0.00191462
5655 | 1 | CC DChg | 3.636111 | 15.63806 | -0.00051818 | 3.6945 | 0.00188416 | 72.73 | 0 | 0 | 0.00188416 | 72.73 | 0.00739633 | 2025-07-04 08:48:15 | -0.00191442
5656 | 1 | CC DChg | 3.638889 | 15.64083 | -0.00051817 | 3.6941 | 0.0018856 | 72.78 | 0 | 0 | 0.0018856 | 72.78 | 0.00740165 | 2025-07-04 08:48:25 | -0.00191417
5657 | 1 | CC DChg | 3.641667 | 15.64361 | -0.00051818 | 3.6937 | 0.00188704 | 72.84 | 0 | 0 | 0.00188704 | 72.84 | 0.00740697 | 2025-07-04 08:48:35 | -0.001914
5658 | 1 | CC DChg | 3.644444 | 15.64639 | -0.00051818 | 3.6933 | 0.00188848 | 72.89 | 0 | 0 | 0.00188848 | 72.89 | 0.00741229 | 2025-07-04 08:48:45 | -0.00191379
5659 | 1 | CC DChg | 3.647222 | 15.64917 | -0.00051818 | 3.693 | 0.00188992 | 72.95 | 0 | 0 | 0.00188992 | 72.95 | 0.0074176 | 2025-07-04 08:48:55 | -0.00191364
5660 | 1 | CC DChg | 3.65 | 15.65194 | -0.00051817 | 3.6926 | 0.00189136 | 73 | 0 | 0 | 0.00189136 | 73 | 0.00742292 | 2025-07-04 08:49:05 | -0.00191339
5661 | 1 | CC DChg | 3.652778 | 15.65472 | -0.00051818 | 3.6922 | 0.0018928 | 73.06 | 0 | 0 | 0.0018928 | 73.06 | 0.00742823 | 2025-07-04 08:49:15 | -0.00191322
5662 | 1 | CC DChg | 3.655556 | 15.6575 | -0.00051817 | 3.6919 | 0.00189424 | 73.11 | 0 | 0 | 0.00189424 | 73.11 | 0.00743355 | 2025-07-04 08:49:25 | -0.00191303
5663 | 1 | CC DChg | 3.658333 | 15.66028 | -0.00051818 | 3.6915 | 0.00189568 | 73.17 | 0 | 0 | 0.00189568 | 73.17 | 0.00743886 | 2025-07-04 08:49:35 | -0.00191286
5664 | 1 | CC DChg | 3.661111 | 15.66306 | -0.00051817 | 3.6911 | 0.00189712 | 73.23 | 0 | 0 | 0.00189712 | 73.23 | 0.00744417 | 2025-07-04 08:49:45 | -0.00191262
5665 | 1 | CC DChg | 3.663889 | 15.66583 | -0.00051818 | 3.6908 | 0.00189855 | 73.28 | 0 | 0 | 0.00189855 | 73.28 | 0.00744949 | 2025-07-04 08:49:55 | -0.0019125
5666 | 1 | CC DChg | 3.666667 | 15.66861 | -0.00051817 | 3.6905 | 0.00189999 | 73.34 | 0 | 0 | 0.00189999 | 73.34 | 0.0074548 | 2025-07-04 08:50:05 | -0.00191231
5667 | 1 | CC DChg | 3.669444 | 15.67139 | -0.00051819 | 3.6901 | 0.00190143 | 73.39 | 0 | 0 | 0.00190143 | 73.39 | 0.00746011 | 2025-07-04 08:50:15 | -0.00191217
5668 | 1 | CC DChg | 3.672222 | 15.67417 | -0.00051817 | 3.6897 | 0.00190287 | 73.45 | 0 | 0 | 0.00190287 | 73.45 | 0.00746542 | 2025-07-04 08:50:25 | -0.00191189
5669 | 1 | CC DChg | 3.675 | 15.67694 | -0.00051817 | 3.6894 | 0.00190431 | 73.5 | 0 | 0 | 0.00190431 | 73.5 | 0.00747073 | 2025-07-04 08:50:35 | -0.00191174
5670 | 1 | CC DChg | 3.677778 | 15.67972 | -0.00051818 | 3.6891 | 0.00190575 | 73.56 | 0 | 0 | 0.00190575 | 73.56 | 0.00747604 | 2025-07-04 08:50:45 | -0.00191162
5671 | 1 | CC DChg | 3.680556 | 15.6825 | -0.00051818 | 3.6886 | 0.00190719 | 73.61 | 0 | 0 | 0.00190719 | 73.61 | 0.00748135 | 2025-07-04 08:50:55 | -0.00191136
5672 | 1 | CC DChg | 3.683333 | 15.68528 | -0.00051818 | 3.6883 | 0.00190863 | 73.67 | 0 | 0 | 0.00190863 | 73.67 | 0.00748666 | 2025-07-04 08:51:05 | -0.0019112
5673 | 1 | CC DChg | 3.686111 | 15.68806 | -0.00051817 | 3.688 | 0.00191007 | 73.73 | 0 | 0 | 0.00191007 | 73.73 | 0.00749197 | 2025-07-04 08:51:15 | -0.00191101
5674 | 1 | CC DChg | 3.688889 | 15.69083 | -0.00051818 | 3.6876 | 0.00191151 | 73.78 | 0 | 0 | 0.00191151 | 73.78 | 0.00749728 | 2025-07-04 08:51:25 | -0.00191084
5675 | 1 | CC DChg | 3.691667 | 15.69361 | -0.00051818 | 3.6871 | 0.00191295 | 73.84 | 0 | 0 | 0.00191295 | 73.84 | 0.00750258 | 2025-07-04 08:51:35 | -0.00191058
5676 | 1 | CC DChg | 3.694444 | 15.69639 | -0.00051816 | 3.6868 | 0.00191439 | 73.89 | 0 | 0 | 0.00191439 | 73.89 | 0.00750789 | 2025-07-04 08:51:45 | -0.00191035
5677 | 1 | CC DChg | 3.697222 | 15.69917 | -0.00051817 | 3.6863 | 0.00191583 | 73.95 | 0 | 0 | 0.00191583 | 73.95 | 0.0075132 | 2025-07-04 08:51:55 | -0.00191013
5678 | 1 | CC DChg | 3.7 | 15.70194 | -0.00051817 | 3.686 | 0.00191727 | 74 | 0 | 0 | 0.00191727 | 74 | 0.0075185 | 2025-07-04 08:52:05 | -0.00190997
5679 | 1 | CC DChg | 3.702778 | 15.70472 | -0.00051817 | 3.6856 | 0.00191871 | 74.06 | 0 | 0 | 0.00191871 | 74.06 | 0.00752381 | 2025-07-04 08:52:15 | -0.00190977
5680 | 1 | CC DChg | 3.705556 | 15.7075 | -0.00051817 | 3.6852 | 0.00192015 | 74.11 | 0 | 0 | 0.00192015 | 74.11 | 0.00752911 | 2025-07-04 08:52:25 | -0.00190956
5681 | 1 | CC DChg | 3.708333 | 15.71028 | -0.00051819 | 3.6849 | 0.00192158 | 74.17 | 0 | 0 | 0.00192158 | 74.17 | 0.00753442 | 2025-07-04 08:52:35 | -0.00190948
5682 | 1 | CC DChg | 3.711111 | 15.71306 | -0.00051818 | 3.6845 | 0.00192302 | 74.23 | 0 | 0 | 0.00192302 | 74.23 | 0.00753972 | 2025-07-04 08:52:45 | -0.00190923
5683 | 1 | CC DChg | 3.713889 | 15.71583 | -0.00051818 | 3.684 | 0.00192446 | 74.28 | 0 | 0 | 0.00192446 | 74.28 | 0.00754502 | 2025-07-04 08:52:55 | -0.00190898
5684 | 1 | CC DChg | 3.716667 | 15.71861 | -0.00051818 | 3.6837 | 0.0019259 | 74.34 | 0 | 0 | 0.0019259 | 74.34 | 0.00755033 | 2025-07-04 08:53:05 | -0.00190882
5685 | 1 | CC DChg | 3.719444 | 15.72139 | -0.00051817 | 3.6833 | 0.00192734 | 74.39 | 0 | 0 | 0.00192734 | 74.39 | 0.00755563 | 2025-07-04 08:53:15 | -0.00190858
5686 | 1 | CC DChg | 3.722222 | 15.72417 | -0.00051818 | 3.6829 | 0.00192878 | 74.45 | 0 | 0 | 0.00192878 | 74.45 | 0.00756093 | 2025-07-04 08:53:25 | -0.00190841
5687 | 1 | CC DChg | 3.725 | 15.72694 | -0.00051816 | 3.6825 | 0.00193022 | 74.5 | 0 | 0 | 0.00193022 | 74.5 | 0.00756623 | 2025-07-04 08:53:35 | -0.00190812
5688 | 1 | CC DChg | 3.727778 | 15.72972 | -0.00051818 | 3.6822 | 0.00193166 | 74.56 | 0 | 0 | 0.00193166 | 74.56 | 0.00757153 | 2025-07-04 08:53:45 | -0.00190804
5689 | 1 | CC DChg | 3.730556 | 15.7325 | -0.00051817 | 3.6817 | 0.0019331 | 74.61 | 0 | 0 | 0.0019331 | 74.61 | 0.00757683 | 2025-07-04 08:53:55 | -0.00190775
5690 | 1 | CC DChg | 3.733333 | 15.73528 | -0.00051817 | 3.6813 | 0.00193454 | 74.67 | 0 | 0 | 0.00193454 | 74.67 | 0.00758213 | 2025-07-04 08:54:05 | -0.00190754
5691 | 1 | CC DChg | 3.736111 | 15.73806 | -0.00051817 | 3.681 | 0.00193598 | 74.73 | 0 | 0 | 0.00193598 | 74.73 | 0.00758743 | 2025-07-04 08:54:15 | -0.00190738
5692 | 1 | CC DChg | 3.738889 | 15.74083 | -0.00051818 | 3.6806 | 0.00193742 | 74.78 | 0 | 0 | 0.00193742 | 74.78 | 0.00759273 | 2025-07-04 08:54:25 | -0.00190721
5693 | 1 | CC DChg | 3.741667 | 15.74361 | -0.00051818 | 3.6803 | 0.00193886 | 74.84 | 0 | 0 | 0.00193886 | 74.84 | 0.00759802 | 2025-07-04 08:54:35 | -0.00190706
5694 | 1 | CC DChg | 3.744444 | 15.74639 | -0.00051818 | 3.6798 | 0.0019403 | 74.89 | 0 | 0 | 0.0019403 | 74.89 | 0.00760332 | 2025-07-04 08:54:45 | -0.0019068
5695 | 1 | CC DChg | 3.747222 | 15.74917 | -0.00051818 | 3.6795 | 0.00194174 | 74.95 | 0 | 0 | 0.00194174 | 74.95 | 0.00760862 | 2025-07-04 08:54:55 | -0.00190664
5696 | 1 | CC DChg | 3.75 | 15.75194 | -0.00051817 | 3.6791 | 0.00194318 | 75 | 0 | 0 | 0.00194318 | 75 | 0.00761391 | 2025-07-04 08:55:05 | -0.0019064
5697 | 1 | CC DChg | 3.752778 | 15.75472 | -0.00051817 | 3.6787 | 0.00194461 | 75.06 | 0 | 0 | 0.00194461 | 75.06 | 0.00761921 | 2025-07-04 08:55:15 | -0.00190619
5698 | 1 | CC DChg | 3.755556 | 15.7575 | -0.00051818 | 3.6783 | 0.00194605 | 75.11 | 0 | 0 | 0.00194605 | 75.11 | 0.0076245 | 2025-07-04 08:55:25 | -0.00190602
5699 | 1 | CC DChg | 3.758333 | 15.76028 | -0.00051818 | 3.6779 | 0.00194749 | 75.17 | 0 | 0 | 0.00194749 | 75.17 | 0.0076298 | 2025-07-04 08:55:35 | -0.00190581
5700 | 1 | CC DChg | 3.761111 | 15.76306 | -0.00051817 | 3.6775 | 0.00194893 | 75.23 | 0 | 0 | 0.00194893 | 75.23 | 0.00763509 | 2025-07-04 08:55:45 | -0.00190557
5701 | 1 | CC DChg | 3.763889 | 15.76583 | -0.00051819 | 3.6772 | 0.00195037 | 75.28 | 0 | 0 | 0.00195037 | 75.28 | 0.00764038 | 2025-07-04 08:55:55 | -0.00190549
5702 | 1 | CC DChg | 3.766667 | 15.76861 | -0.00051817 | 3.6768 | 0.00195181 | 75.34 | 0 | 0 | 0.00195181 | 75.34 | 0.00764568 | 2025-07-04 08:56:05 | -0.00190521
5703 | 1 | CC DChg | 3.769444 | 15.77139 | -0.00051818 | 3.6764 | 0.00195325 | 75.39 | 0 | 0 | 0.00195325 | 75.39 | 0.00765097 | 2025-07-04 08:56:15 | -0.00190504
5704 | 1 | CC DChg | 3.772222 | 15.77417 | -0.00051818 | 3.6761 | 0.00195469 | 75.45 | 0 | 0 | 0.00195469 | 75.45 | 0.00765626 | 2025-07-04 08:56:25 | -0.00190488
5705 | 1 | CC DChg | 3.775 | 15.77694 | -0.00051818 | 3.6757 | 0.00195613 | 75.5 | 0 | 0 | 0.00195613 | 75.5 | 0.00766155 | 2025-07-04 08:56:35 | -0.00190467
5706 | 1 | CC DChg | 3.777778 | 15.77972 | -0.00051817 | 3.6752 | 0.00195757 | 75.56 | 0 | 0 | 0.00195757 | 75.56 | 0.00766684 | 2025-07-04 08:56:45 | -0.00190438
5707 | 1 | CC DChg | 3.780556 | 15.7825 | -0.00051818 | 3.6749 | 0.00195901 | 75.61 | 0 | 0 | 0.00195901 | 75.61 | 0.00767213 | 2025-07-04 08:56:55 | -0.00190426
5708 | 1 | CC DChg | 3.783333 | 15.78528 | -0.00051818 | 3.6745 | 0.00196045 | 75.67 | 0 | 0 | 0.00196045 | 75.67 | 0.00767742 | 2025-07-04 08:57:05 | -0.00190405
5709 | 1 | CC DChg | 3.786111 | 15.78806 | -0.00051818 | 3.6742 | 0.00196189 | 75.73 | 0 | 0 | 0.00196189 | 75.73 | 0.00768271 | 2025-07-04 08:57:15 | -0.0019039
5710 | 1 | CC DChg | 3.788889 | 15.79083 | -0.00051819 | 3.6737 | 0.00196333 | 75.78 | 0 | 0 | 0.00196333 | 75.78 | 0.007688 | 2025-07-04 08:57:25 | -0.00190367
5711 | 1 | CC DChg | 3.791667 | 15.79361 | -0.00051817 | 3.6734 | 0.00196477 | 75.84 | 0 | 0 | 0.00196477 | 75.84 | 0.00769328 | 2025-07-04 08:57:35 | -0.00190345
5712 | 1 | CC DChg | 3.794444 | 15.79639 | -0.00051817 | 3.673 | 0.00196621 | 75.89 | 0 | 0 | 0.00196621 | 75.89 | 0.00769857 | 2025-07-04 08:57:45 | -0.00190324
5713 | 1 | CC DChg | 3.797222 | 15.79917 | -0.00051817 | 3.6726 | 0.00196764 | 75.95 | 0 | 0 | 0.00196764 | 75.95 | 0.00770386 | 2025-07-04 08:57:55 | -0.00190303
5714 | 1 | CC DChg | 3.8 | 15.80194 | -0.00051818 | 3.6723 | 0.00196908 | 76 | 0 | 0 | 0.00196908 | 76 | 0.00770914 | 2025-07-04 08:58:05 | -0.00190291
5715 | 1 | CC DChg | 3.802778 | 15.80472 | -0.00051817 | 3.6719 | 0.00197052 | 76.06 | 0 | 0 | 0.00197052 | 76.06 | 0.00771443 | 2025-07-04 08:58:15 | -0.00190267
5716 | 1 | CC DChg | 3.805556 | 15.8075 | -0.00051818 | 3.6715 | 0.00197196 | 76.11 | 0 | 0 | 0.00197196 | 76.11 | 0.00771971 | 2025-07-04 08:58:25 | -0.0019025
5717 | 1 | CC DChg | 3.808333 | 15.81028 | -0.00051818 | 3.6712 | 0.0019734 | 76.17 | 0 | 0 | 0.0019734 | 76.17 | 0.007725 | 2025-07-04 08:58:35 | -0.00190234
5718 | 1 | CC DChg | 3.811111 | 15.81306 | -0.00051817 | 3.6707 | 0.00197484 | 76.23 | 0 | 0 | 0.00197484 | 76.23 | 0.00773028 | 2025-07-04 08:58:45 | -0.00190205
5719 | 1 | CC DChg | 3.813889 | 15.81583 | -0.00051818 | 3.6704 | 0.00197628 | 76.28 | 0 | 0 | 0.00197628 | 76.28 | 0.00773557 | 2025-07-04 08:58:55 | -0.00190193
5720 | 1 | CC DChg | 3.816667 | 15.81861 | -0.00051817 | 3.6701 | 0.00197772 | 76.34 | 0 | 0 | 0.00197772 | 76.34 | 0.00774085 | 2025-07-04 08:59:05 | -0.00190174
5721 | 1 | CC DChg | 3.819444 | 15.82139 | -0.00051818 | 3.6697 | 0.00197916 | 76.39 | 0 | 0 | 0.00197916 | 76.39 | 0.00774613 | 2025-07-04 08:59:15 | -0.00190157
5722 | 1 | CC DChg | 3.822222 | 15.82417 | -0.00051817 | 3.6692 | 0.0019806 | 76.45 | 0 | 0 | 0.0019806 | 76.45 | 0.00775141 | 2025-07-04 08:59:25 | -0.00190127
5723 | 1 | CC DChg | 3.825 | 15.82694 | -0.00051818 | 3.6689 | 0.00198204 | 76.5 | 0 | 0 | 0.00198204 | 76.5 | 0.00775669 | 2025-07-04 08:59:35 | -0.00190115
5724 | 1 | CC DChg | 3.827778 | 15.82972 | -0.00051818 | 3.6685 | 0.00198348 | 76.56 | 0 | 0 | 0.00198348 | 76.56 | 0.00776197 | 2025-07-04 08:59:45 | -0.00190094
5725 | 1 | CC DChg | 3.830556 | 15.8325 | -0.00051817 | 3.6681 | 0.00198492 | 76.61 | 0 | 0 | 0.00198492 | 76.61 | 0.00776725 | 2025-07-04 08:59:55 | -0.0019007
5726 | 1 | CC DChg | 3.833333 | 15.83528 | -0.00051818 | 3.6677 | 0.00198636 | 76.67 | 0 | 0 | 0.00198636 | 76.67 | 0.00777253 | 2025-07-04 09:00:05 | -0.00190053
5727 | 1 | CC DChg | 3.836111 | 15.83806 | -0.00051816 | 3.6673 | 0.0019878 | 76.73 | 0 | 0 | 0.0019878 | 76.73 | 0.00777781 | 2025-07-04 09:00:15 | -0.00190025
5728 | 1 | CC DChg | 3.838889 | 15.84083 | -0.00051816 | 3.667 | 0.00198924 | 76.78 | 0 | 0 | 0.00198924 | 76.78 | 0.00778309 | 2025-07-04 09:00:25 | -0.00190009
5729 | 1 | CC DChg | 3.841667 | 15.84361 | -0.00051817 | 3.6667 | 0.00199067 | 76.84 | 0 | 0 | 0.00199067 | 76.84 | 0.00778837 | 2025-07-04 09:00:35 | -0.00189997
5730 | 1 | CC DChg | 3.844444 | 15.84639 | -0.00051818 | 3.6662 | 0.00199211 | 76.89 | 0 | 0 | 0.00199211 | 76.89 | 0.00779365 | 2025-07-04 09:00:45 | -0.00189975
5731 | 1 | CC DChg | 3.847222 | 15.84917 | -0.00051818 | 3.666 | 0.00199355 | 76.95 | 0 | 0 | 0.00199355 | 76.95 | 0.00779892 | 2025-07-04 09:00:55 | -0.00189965
5732 | 1 | CC DChg | 3.85 | 15.85194 | -0.00051818 | 3.6656 | 0.00199499 | 77 | 0 | 0 | 0.00199499 | 77 | 0.0078042 | 2025-07-04 09:01:05 | -0.00189944
5733 | 1 | CC DChg | 3.852778 | 15.85472 | -0.00051818 | 3.6652 | 0.00199643 | 77.06 | 0 | 0 | 0.00199643 | 77.06 | 0.00780948 | 2025-07-04 09:01:15 | -0.00189923
5734 | 1 | CC DChg | 3.855556 | 15.8575 | -0.00051818 | 3.6648 | 0.00199787 | 77.11 | 0 | 0 | 0.00199787 | 77.11 | 0.00781475 | 2025-07-04 09:01:25 | -0.00189903
5735 | 1 | CC DChg | 3.858333 | 15.86028 | -0.00051818 | 3.6645 | 0.00199931 | 77.17 | 0 | 0 | 0.00199931 | 77.17 | 0.00782003 | 2025-07-04 09:01:35 | -0.00189887
5736 | 1 | CC DChg | 3.861111 | 15.86306 | -0.00051818 | 3.6641 | 0.00200075 | 77.23 | 0 | 0 | 0.00200075 | 77.23 | 0.0078253 | 2025-07-04 09:01:45 | -0.00189866
5737 | 1 | CC DChg | 3.863889 | 15.86583 | -0.00051818 | 3.6638 | 0.00200219 | 77.28 | 0 | 0 | 0.00200219 | 77.28 | 0.00783057 | 2025-07-04 09:01:55 | -0.00189851
5738 | 1 | CC DChg | 3.866667 | 15.86861 | -0.00051818 | 3.6633 | 0.00200363 | 77.34 | 0 | 0 | 0.00200363 | 77.34 | 0.00783585 | 2025-07-04 09:02:05 | -0.00189825
5739 | 1 | CC DChg | 3.869444 | 15.87139 | -0.00051818 | 3.663 | 0.00200507 | 77.39 | 0 | 0 | 0.00200507 | 77.39 | 0.00784112 | 2025-07-04 09:02:15 | -0.00189809
5740 | 1 | CC DChg | 3.872222 | 15.87417 | -0.00051817 | 3.6627 | 0.00200651 | 77.45 | 0 | 0 | 0.00200651 | 77.45 | 0.00784639 | 2025-07-04 09:02:25 | -0.0018979
5741 | 1 | CC DChg | 3.875 | 15.87694 | -0.00051817 | 3.6622 | 0.00200795 | 77.5 | 0 | 0 | 0.00200795 | 77.5 | 0.00785166 | 2025-07-04 09:02:35 | -0.00189764
5742 | 1 | CC DChg | 3.877778 | 15.87972 | -0.00051817 | 3.6619 | 0.00200939 | 77.56 | 0 | 0 | 0.00200939 | 77.56 | 0.00785693 | 2025-07-04 09:02:45 | -0.00189749
5743 | 1 | CC DChg | 3.880556 | 15.8825 | -0.00051817 | 3.6616 | 0.00201083 | 77.61 | 0 | 0 | 0.00201083 | 77.61 | 0.0078622 | 2025-07-04 09:02:55 | -0.00189733
5744 | 1 | CC DChg | 3.883333 | 15.88528 | -0.00051817 | 3.6612 | 0.00201227 | 77.67 | 0 | 0 | 0.00201227 | 77.67 | 0.00786748 | 2025-07-04 09:03:05 | -0.00189712
5745 | 1 | CC DChg | 3.886111 | 15.88806 | -0.00051818 | 3.6609 | 0.0020137 | 77.73 | 0 | 0 | 0.0020137 | 77.73 | 0.00787274 | 2025-07-04 09:03:15 | -0.00189701
5746 | 1 | CC DChg | 3.888889 | 15.89083 | -0.00051818 | 3.6605 | 0.00201514 | 77.78 | 0 | 0 | 0.00201514 | 77.78 | 0.00787801 | 2025-07-04 09:03:25 | -0.0018968
5747 | 1 | CC DChg | 3.891667 | 15.89361 | -0.00051816 | 3.6601 | 0.00201658 | 77.84 | 0 | 0 | 0.00201658 | 77.84 | 0.00788328 | 2025-07-04 09:03:35 | -0.00189652
5748 | 1 | CC DChg | 3.894444 | 15.89639 | -0.00051817 | 3.6598 | 0.00201802 | 77.89 | 0 | 0 | 0.00201802 | 77.89 | 0.00788855 | 2025-07-04 09:03:45 | -0.0018964
5749 | 1 | CC DChg | 3.897222 | 15.89917 | -0.00051818 | 3.6594 | 0.00201946 | 77.95 | 0 | 0 | 0.00201946 | 77.95 | 0.00789382 | 2025-07-04 09:03:55 | -0.00189623
5750 | 1 | CC DChg | 3.9 | 15.90194 | -0.00051817 | 3.6591 | 0.0020209 | 78 | 0 | 0 | 0.0020209 | 78 | 0.00789908 | 2025-07-04 09:04:05 | -0.00189604
5751 | 1 | CC DChg | 3.902778 | 15.90472 | -0.00051818 | 3.6587 | 0.00202234 | 78.06 | 0 | 0 | 0.00202234 | 78.06 | 0.00790435 | 2025-07-04 09:04:15 | -0.00189587
5752 | 1 | CC DChg | 3.905556 | 15.9075 | -0.00051817 | 3.6583 | 0.00202378 | 78.11 | 0 | 0 | 0.00202378 | 78.11 | 0.00790962 | 2025-07-04 09:04:25 | -0.00189562
5753 | 1 | CC DChg | 3.908333 | 15.91028 | -0.00051816 | 3.6579 | 0.00202522 | 78.17 | 0 | 0 | 0.00202522 | 78.17 | 0.00791488 | 2025-07-04 09:04:35 | -0.00189538
5754 | 1 | CC DChg | 3.911111 | 15.91306 | -0.00051818 | 3.6575 | 0.00202666 | 78.23 | 0 | 0 | 0.00202666 | 78.23 | 0.00792015 | 2025-07-04 09:04:45 | -0.00189524
5755 | 1 | CC DChg | 3.913889 | 15.91583 | -0.00051818 | 3.6572 | 0.0020281 | 78.28 | 0 | 0 | 0.0020281 | 78.28 | 0.00792541 | 2025-07-04 09:04:55 | -0.00189509
5756 | 1 | CC DChg | 3.916667 | 15.91861 | -0.00051817 | 3.6568 | 0.00202954 | 78.34 | 0 | 0 | 0.00202954 | 78.34 | 0.00793067 | 2025-07-04 09:05:05 | -0.00189484
5757 | 1 | CC DChg | 3.919444 | 15.92139 | -0.00051817 | 3.6564 | 0.00203098 | 78.39 | 0 | 0 | 0.00203098 | 78.39 | 0.00793594 | 2025-07-04 09:05:15 | -0.00189464
5758 | 1 | CC DChg | 3.922222 | 15.92417 | -0.00051818 | 3.6561 | 0.00203242 | 78.45 | 0 | 0 | 0.00203242 | 78.45 | 0.0079412 | 2025-07-04 09:05:25 | -0.00189452
5759 | 1 | CC DChg | 3.925 | 15.92694 | -0.00051818 | 3.6557 | 0.00203386 | 78.5 | 0 | 0 | 0.00203386 | 78.5 | 0.00794646 | 2025-07-04 09:05:35 | -0.00189431
5760 | 1 | CC DChg | 3.927778 | 15.92972 | -0.00051816 | 3.6553 | 0.0020353 | 78.56 | 0 | 0 | 0.0020353 | 78.56 | 0.00795172 | 2025-07-04 09:05:45 | -0.00189403
5761 | 1 | CC DChg | 3.930556 | 15.9325 | -0.00051817 | 3.6549 | 0.00203673 | 78.61 | 0 | 0 | 0.00203673 | 78.61 | 0.00795698 | 2025-07-04 09:05:55 | -0.00189386
5762 | 1 | CC DChg | 3.933333 | 15.93528 | -0.00051818 | 3.6546 | 0.00203817 | 78.67 | 0 | 0 | 0.00203817 | 78.67 | 0.00796225 | 2025-07-04 09:06:05 | -0.00189374
5763 | 1 | CC DChg | 3.936111 | 15.93806 | -0.00051817 | 3.6541 | 0.00203961 | 78.73 | 0 | 0 | 0.00203961 | 78.73 | 0.00796751 | 2025-07-04 09:06:15 | -0.00189344
5764 | 1 | CC DChg | 3.938889 | 15.94083 | -0.00051819 | 3.6538 | 0.00204105 | 78.78 | 0 | 0 | 0.00204105 | 78.78 | 0.00797277 | 2025-07-04 09:06:25 | -0.00189336
5765 | 1 | CC DChg | 3.941667 | 15.94361 | -0.00051818 | 3.6534 | 0.00204249 | 78.84 | 0 | 0 | 0.00204249 | 78.84 | 0.00797802 | 2025-07-04 09:06:35 | -0.00189312
5766 | 1 | CC DChg | 3.944444 | 15.94639 | -0.00051818 | 3.653 | 0.00204393 | 78.89 | 0 | 0 | 0.00204393 | 78.89 | 0.00798328 | 2025-07-04 09:06:45 | -0.00189291
5767 | 1 | CC DChg | 3.947222 | 15.94917 | -0.00051818 | 3.6526 | 0.00204537 | 78.95 | 0 | 0 | 0.00204537 | 78.95 | 0.00798854 | 2025-07-04 09:06:55 | -0.0018927
5768 | 1 | CC DChg | 3.95 | 15.95194 | -0.00051818 | 3.6522 | 0.00204681 | 79 | 0 | 0 | 0.00204681 | 79 | 0.0079938 | 2025-07-04 09:07:05 | -0.0018925
5769 | 1 | CC DChg | 3.952778 | 15.95472 | -0.00051817 | 3.6519 | 0.00204825 | 79.06 | 0 | 0 | 0.00204825 | 79.06 | 0.00799905 | 2025-07-04 09:07:15 | -0.00189231
5770 | 1 | CC DChg | 3.955556 | 15.9575 | -0.00051817 | 3.6516 | 0.00204969 | 79.11 | 0 | 0 | 0.00204969 | 79.11 | 0.00800431 | 2025-07-04 09:07:25 | -0.00189215
5771 | 1 | CC DChg | 3.958333 | 15.96028 | -0.00051817 | 3.6511 | 0.00205113 | 79.17 | 0 | 0 | 0.00205113 | 79.17 | 0.00800957 | 2025-07-04 09:07:35 | -0.00189189
5772 | 1 | CC DChg | 3.961111 | 15.96306 | -0.00051817 | 3.6507 | 0.00205257 | 79.23 | 0 | 0 | 0.00205257 | 79.23 | 0.00801482 | 2025-07-04 09:07:45 | -0.00189168
5773 | 1 | CC DChg | 3.963889 | 15.96583 | -0.00051817 | 3.6503 | 0.00205401 | 79.28 | 0 | 0 | 0.00205401 | 79.28 | 0.00802008 | 2025-07-04 09:07:55 | -0.00189148
5774 | 1 | CC DChg | 3.966667 | 15.96861 | -0.00051817 | 3.65 | 0.00205545 | 79.34 | 0 | 0 | 0.00205545 | 79.34 | 0.00802533 | 2025-07-04 09:08:05 | -0.00189132
5775 | 1 | CC DChg | 3.969444 | 15.97139 | -0.00051818 | 3.6496 | 0.00205689 | 79.39 | 0 | 0 | 0.00205689 | 79.39 | 0.00803058 | 2025-07-04 09:08:15 | -0.00189115
5776 | 1 | CC DChg | 3.972222 | 15.97417 | -0.00051818 | 3.6492 | 0.00205832 | 79.45 | 0 | 0 | 0.00205832 | 79.45 | 0.00803584 | 2025-07-04 09:08:25 | -0.00189094
5777 | 1 | CC DChg | 3.975 | 15.97694 | -0.00051817 | 3.6488 | 0.00205976 | 79.5 | 0 | 0 | 0.00205976 | 79.5 | 0.00804109 | 2025-07-04 09:08:35 | -0.0018907
5778 | 1 | CC DChg | 3.977778 | 15.97972 | -0.00051817 | 3.6485 | 0.0020612 | 79.56 | 0 | 0 | 0.0020612 | 79.56 | 0.00804634 | 2025-07-04 09:08:45 | -0.00189054
5779 | 1 | CC DChg | 3.980556 | 15.9825 | -0.00051817 | 3.6481 | 0.00206264 | 79.61 | 0 | 0 | 0.00206264 | 79.61 | 0.00805159 | 2025-07-04 09:08:55 | -0.00189034
5780 | 1 | CC DChg | 3.983333 | 15.98528 | -0.00051818 | 3.6477 | 0.00206408 | 79.67 | 0 | 0 | 0.00206408 | 79.67 | 0.00805684 | 2025-07-04 09:09:05 | -0.00189017
5781 | 1 | CC DChg | 3.986111 | 15.98806 | -0.00051818 | 3.6474 | 0.00206552 | 79.73 | 0 | 0 | 0.00206552 | 79.73 | 0.00806209 | 2025-07-04 09:09:15 | -0.00189001
5782 | 1 | CC DChg | 3.988889 | 15.99083 | -0.00051818 | 3.647 | 0.00206696 | 79.78 | 0 | 0 | 0.00206696 | 79.78 | 0.00806734 | 2025-07-04 09:09:25 | -0.0018898
5783 | 1 | CC DChg | 3.991667 | 15.99361 | -0.00051817 | 3.6467 | 0.0020684 | 79.84 | 0 | 0 | 0.0020684 | 79.84 | 0.00807259 | 2025-07-04 09:09:35 | -0.00188961
5784 | 1 | CC DChg | 3.994444 | 15.99639 | -0.00051818 | 3.6462 | 0.00206984 | 79.89 | 0 | 0 | 0.00206984 | 79.89 | 0.00807784 | 2025-07-04 09:09:45 | -0.00188939
5785 | 1 | CC DChg | 3.997222 | 15.99917 | -0.00051817 | 3.6459 | 0.00207128 | 79.95 | 0 | 0 | 0.00207128 | 79.95 | 0.00808309 | 2025-07-04 09:09:55 | -0.0018892
5786 | 1 | CC DChg | 4 | 16.00194 | -0.00051819 | 3.6454 | 0.00207272 | 80 | 0 | 0 | 0.00207272 | 80 | 0.00808833 | 2025-07-04 09:10:05 | -0.00188901
5787 | 1 | CC DChg | 4.002778 | 16.00472 | -0.00051817 | 3.6451 | 0.00207416 | 80.06 | 0 | 0 | 0.00207416 | 80.06 | 0.00809358 | 2025-07-04 09:10:15 | -0.00188878
5788 | 1 | CC DChg | 4.005556 | 16.0075 | -0.00051817 | 3.6447 | 0.0020756 | 80.11 | 0 | 0 | 0.0020756 | 80.11 | 0.00809883 | 2025-07-04 09:10:25 | -0.00188857
5789 | 1 | CC DChg | 4.008333 | 16.01028 | -0.00051818 | 3.6443 | 0.00207704 | 80.17 | 0 | 0 | 0.00207704 | 80.17 | 0.00810407 | 2025-07-04 09:10:35 | -0.0018884
5790 | 1 | CC DChg | 4.011111 | 16.01306 | -0.00051817 | 3.644 | 0.00207848 | 80.23 | 0 | 0 | 0.00207848 | 80.23 | 0.00810932 | 2025-07-04 09:10:45 | -0.00188821
5791 | 1 | CC DChg | 4.013889 | 16.01583 | -0.00051817 | 3.6437 | 0.00207992 | 80.28 | 0 | 0 | 0.00207992 | 80.28 | 0.00811456 | 2025-07-04 09:10:55 | -0.00188806
5792 | 1 | CC DChg | 4.016667 | 16.01861 | -0.00051818 | 3.6432 | 0.00208136 | 80.34 | 0 | 0 | 0.00208136 | 80.34 | 0.00811981 | 2025-07-04 09:11:05 | -0.00188783
5793 | 1 | CC DChg | 4.019444 | 16.02139 | -0.00051816 | 3.6429 | 0.00208279 | 80.39 | 0 | 0 | 0.00208279 | 80.39 | 0.00812505 | 2025-07-04 09:11:15 | -0.00188761
5794 | 1 | CC DChg | 4.022222 | 16.02417 | -0.00051817 | 3.6425 | 0.00208423 | 80.45 | 0 | 0 | 0.00208423 | 80.45 | 0.0081303 | 2025-07-04 09:11:25 | -0.00188743
5795 | 1 | CC DChg | 4.025 | 16.02694 | -0.00051818 | 3.6422 | 0.00208567 | 80.5 | 0 | 0 | 0.00208567 | 80.5 | 0.00813554 | 2025-07-04 09:11:35 | -0.00188732
5796 | 1 | CC DChg | 4.027778 | 16.02972 | -0.00051817 | 3.6418 | 0.00208711 | 80.56 | 0 | 0 | 0.00208711 | 80.56 | 0.00814078 | 2025-07-04 09:11:45 | -0.00188707
5797 | 1 | CC DChg | 4.030556 | 16.0325 | -0.00051817 | 3.6414 | 0.00208855 | 80.61 | 0 | 0 | 0.00208855 | 80.61 | 0.00814602 | 2025-07-04 09:11:55 | -0.00188686
5798 | 1 | CC DChg | 4.033333 | 16.03528 | -0.00051817 | 3.641 | 0.00208999 | 80.67 | 0 | 0 | 0.00208999 | 80.67 | 0.00815126 | 2025-07-04 09:12:05 | -0.00188666
5799 | 1 | CC DChg | 4.036111 | 16.03806 | -0.00051817 | 3.6407 | 0.00209143 | 80.73 | 0 | 0 | 0.00209143 | 80.73 | 0.0081565 | 2025-07-04 09:12:15 | -0.0018865
5800 | 1 | CC DChg | 4.038889 | 16.04083 | -0.00051817 | 3.6403 | 0.00209287 | 80.78 | 0 | 0 | 0.00209287 | 80.78 | 0.00816174 | 2025-07-04 09:12:25 | -0.00188629
5801 | 1 | CC DChg | 4.041667 | 16.04361 | -0.00051818 | 3.64 | 0.00209431 | 80.84 | 0 | 0 | 0.00209431 | 80.84 | 0.00816698 | 2025-07-04 09:12:35 | -0.00188618
5802 | 1 | CC DChg | 4.044444 | 16.04639 | -0.00051817 | 3.6396 | 0.00209575 | 80.89 | 0 | 0 | 0.00209575 | 80.89 | 0.00817222 | 2025-07-04 09:12:45 | -0.00188593
5803 | 1 | CC DChg | 4.047222 | 16.04917 | -0.00051818 | 3.6392 | 0.00209719 | 80.95 | 0 | 0 | 0.00209719 | 80.95 | 0.00817746 | 2025-07-04 09:12:55 | -0.00188576
5804 | 1 | CC DChg | 4.05 | 16.05194 | -0.00051817 | 3.6388 | 0.00209863 | 81 | 0 | 0 | 0.00209863 | 81 | 0.0081827 | 2025-07-04 09:13:05 | -0.00188552
5805 | 1 | CC DChg | 4.052778 | 16.05472 | -0.00051817 | 3.6385 | 0.00210007 | 81.06 | 0 | 0 | 0.00210007 | 81.06 | 0.00818793 | 2025-07-04 09:13:15 | -0.00188536
5806 | 1 | CC DChg | 4.055556 | 16.0575 | -0.00051818 | 3.6381 | 0.00210151 | 81.11 | 0 | 0 | 0.00210151 | 81.11 | 0.00819317 | 2025-07-04 09:13:25 | -0.00188519
5807 | 1 | CC DChg | 4.058333 | 16.06028 | -0.00051817 | 3.6377 | 0.00210295 | 81.17 | 0 | 0 | 0.00210295 | 81.17 | 0.00819841 | 2025-07-04 09:13:35 | -0.00188495
5808 | 1 | CC DChg | 4.061111 | 16.06306 | -0.00051818 | 3.6374 | 0.00210439 | 81.23 | 0 | 0 | 0.00210439 | 81.23 | 0.00820364 | 2025-07-04 09:13:45 | -0.00188483
5809 | 1 | CC DChg | 4.063889 | 16.06583 | -0.00051818 | 3.637 | 0.00210582 | 81.28 | 0 | 0 | 0.00210582 | 81.28 | 0.00820888 | 2025-07-04 09:13:55 | -0.00188462
5810 | 1 | CC DChg | 4.066667 | 16.06861 | -0.00051818 | 3.6366 | 0.00210726 | 81.34 | 0 | 0 | 0.00210726 | 81.34 | 0.00821411 | 2025-07-04 09:14:05 | -0.00188441
5811 | 1 | CC DChg | 4.069444 | 16.07139 | -0.00051817 | 3.6363 | 0.0021087 | 81.39 | 0 | 0 | 0.0021087 | 81.39 | 0.00821935 | 2025-07-04 09:14:15 | -0.00188422
5812 | 1 | CC DChg | 4.072222 | 16.07417 | -0.00051817 | 3.6359 | 0.00211014 | 81.45 | 0 | 0 | 0.00211014 | 81.45 | 0.00822458 | 2025-07-04 09:14:25 | -0.00188401
5813 | 1 | CC DChg | 4.075 | 16.07694 | -0.00051819 | 3.6356 | 0.00211158 | 81.5 | 0 | 0 | 0.00211158 | 81.5 | 0.00822981 | 2025-07-04 09:14:35 | -0.00188393
5814 | 1 | CC DChg | 4.077778 | 16.07972 | -0.00051818 | 3.6351 | 0.00211302 | 81.56 | 0 | 0 | 0.00211302 | 81.56 | 0.00823505 | 2025-07-04 09:14:45 | -0.00188364
5815 | 1 | CC DChg | 4.080556 | 16.0825 | -0.00051819 | 3.6347 | 0.00211446 | 81.61 | 0 | 0 | 0.00211446 | 81.61 | 0.00824028 | 2025-07-04 09:14:55 | -0.00188347
5816 | 1 | CC DChg | 4.083333 | 16.08528 | -0.00051816 | 3.6344 | 0.0021159 | 81.67 | 0 | 0 | 0.0021159 | 81.67 | 0.00824551 | 2025-07-04 09:15:05 | -0.0018832
5817 | 1 | CC DChg | 4.086111 | 16.08806 | -0.00051819 | 3.6341 | 0.00211734 | 81.73 | 0 | 0 | 0.00211734 | 81.73 | 0.00825074 | 2025-07-04 09:15:15 | -0.00188315
5818 | 1 | CC DChg | 4.088889 | 16.09083 | -0.00051818 | 3.6338 | 0.00211878 | 81.78 | 0 | 0 | 0.00211878 | 81.78 | 0.00825597 | 2025-07-04 09:15:25 | -0.00188296
5819 | 1 | CC DChg | 4.091667 | 16.09361 | -0.00051817 | 3.6334 | 0.00212022 | 81.84 | 0 | 0 | 0.00212022 | 81.84 | 0.0082612 | 2025-07-04 09:15:35 | -0.00188272
5820 | 1 | CC DChg | 4.094444 | 16.09639 | -0.00051817 | 3.633 | 0.00212166 | 81.89 | 0 | 0 | 0.00212166 | 81.89 | 0.00826643 | 2025-07-04 09:15:45 | -0.00188251
5821 | 1 | CC DChg | 4.097222 | 16.09917 | -0.00051818 | 3.6327 | 0.0021231 | 81.95 | 0 | 0 | 0.0021231 | 81.95 | 0.00827166 | 2025-07-04 09:15:55 | -0.00188239
5822 | 1 | CC DChg | 4.1 | 16.10194 | -0.00051816 | 3.6323 | 0.00212454 | 82 | 0 | 0 | 0.00212454 | 82 | 0.00827689 | 2025-07-04 09:16:05 | -0.00188211
5823 | 1 | CC DChg | 4.102778 | 16.10472 | -0.00051818 | 3.632 | 0.00212598 | 82.06 | 0 | 0 | 0.00212598 | 82.06 | 0.00828212 | 2025-07-04 09:16:15 | -0.00188203
5824 | 1 | CC DChg | 4.105556 | 16.1075 | -0.00051817 | 3.6316 | 0.00212741 | 82.11 | 0 | 0 | 0.00212741 | 82.11 | 0.00828735 | 2025-07-04 09:16:25 | -0.00188179
5825 | 1 | CC DChg | 4.108333 | 16.11028 | -0.00051817 | 3.6312 | 0.00212885 | 82.17 | 0 | 0 | 0.00212885 | 82.17 | 0.00829257 | 2025-07-04 09:16:35 | -0.00188158
5826 | 1 | CC DChg | 4.111111 | 16.11306 | -0.00051817 | 3.6309 | 0.00213029 | 82.23 | 0 | 0 | 0.00213029 | 82.23 | 0.0082978 | 2025-07-04 09:16:45 | -0.00188142
5827 | 1 | CC DChg | 4.113889 | 16.11583 | -0.00051818 | 3.6306 | 0.00213173 | 82.28 | 0 | 0 | 0.00213173 | 82.28 | 0.00830303 | 2025-07-04 09:16:55 | -0.0018813
5828 | 1 | CC DChg | 4.116667 | 16.11861 | -0.00051817 | 3.6302 | 0.00213317 | 82.34 | 0 | 0 | 0.00213317 | 82.34 | 0.00830825 | 2025-07-04 09:17:05 | -0.00188106
5829 | 1 | CC DChg | 4.119444 | 16.12139 | -0.00051818 | 3.6299 | 0.00213461 | 82.39 | 0 | 0 | 0.00213461 | 82.39 | 0.00831347 | 2025-07-04 09:17:15 | -0.00188094
5830 | 1 | CC DChg | 4.122222 | 16.12417 | -0.00051818 | 3.6295 | 0.00213605 | 82.45 | 0 | 0 | 0.00213605 | 82.45 | 0.0083187 | 2025-07-04 09:17:25 | -0.00188073
5831 | 1 | CC DChg | 4.125 | 16.12694 | -0.00051818 | 3.6291 | 0.00213749 | 82.5 | 0 | 0 | 0.00213749 | 82.5 | 0.00832392 | 2025-07-04 09:17:35 | -0.00188053
5832 | 1 | CC DChg | 4.127778 | 16.12972 | -0.00051818 | 3.6288 | 0.00213893 | 82.56 | 0 | 0 | 0.00213893 | 82.56 | 0.00832915 | 2025-07-04 09:17:45 | -0.00188037
5833 | 1 | CC DChg | 4.130556 | 16.1325 | -0.00051817 | 3.6285 | 0.00214037 | 82.61 | 0 | 0 | 0.00214037 | 82.61 | 0.00833437 | 2025-07-04 09:17:55 | -0.00188018
5834 | 1 | CC DChg | 4.133333 | 16.13528 | -0.00051817 | 3.628 | 0.00214181 | 82.67 | 0 | 0 | 0.00214181 | 82.67 | 0.00833959 | 2025-07-04 09:18:05 | -0.00187992
5835 | 1 | CC DChg | 4.136111 | 16.13806 | -0.00051818 | 3.6277 | 0.00214325 | 82.73 | 0 | 0 | 0.00214325 | 82.73 | 0.00834481 | 2025-07-04 09:18:15 | -0.0018798
5836 | 1 | CC DChg | 4.138889 | 16.14083 | -0.00051817 | 3.6274 | 0.00214469 | 82.78 | 0 | 0 | 0.00214469 | 82.78 | 0.00835004 | 2025-07-04 09:18:25 | -0.00187961
5837 | 1 | CC DChg | 4.141667 | 16.14361 | -0.00051818 | 3.627 | 0.00214613 | 82.84 | 0 | 0 | 0.00214613 | 82.84 | 0.00835526 | 2025-07-04 09:18:35 | -0.00187944
5838 | 1 | CC DChg | 4.144444 | 16.14639 | -0.00051818 | 3.6267 | 0.00214757 | 82.89 | 0 | 0 | 0.00214757 | 82.89 | 0.00836048 | 2025-07-04 09:18:45 | -0.00187928
5839 | 1 | CC DChg | 4.147222 | 16.14917 | -0.00051818 | 3.6264 | 0.00214901 | 82.95 | 0 | 0 | 0.00214901 | 82.95 | 0.0083657 | 2025-07-04 09:18:55 | -0.00187913
5840 | 1 | CC DChg | 4.15 | 16.15194 | -0.00051818 | 3.626 | 0.00215044 | 83 | 0 | 0 | 0.00215044 | 83 | 0.00837092 | 2025-07-04 09:19:05 | -0.00187892
5841 | 1 | CC DChg | 4.152778 | 16.15472 | -0.00051818 | 3.6256 | 0.00215188 | 83.06 | 0 | 0 | 0.00215188 | 83.06 | 0.00837614 | 2025-07-04 09:19:15 | -0.00187871
5842 | 1 | CC DChg | 4.155556 | 16.1575 | -0.00051817 | 3.6252 | 0.00215332 | 83.11 | 0 | 0 | 0.00215332 | 83.11 | 0.00838135 | 2025-07-04 09:19:25 | -0.00187847
5843 | 1 | CC DChg | 4.158333 | 16.16028 | -0.00051819 | 3.625 | 0.00215476 | 83.17 | 0 | 0 | 0.00215476 | 83.17 | 0.00838657 | 2025-07-04 09:19:35 | -0.00187844
5844 | 1 | CC DChg | 4.161111 | 16.16306 | -0.00051816 | 3.6245 | 0.0021562 | 83.23 | 0 | 0 | 0.0021562 | 83.23 | 0.00839179 | 2025-07-04 09:19:45 | -0.00187807
5845 | 1 | CC DChg | 4.163889 | 16.16583 | -0.00051818 | 3.6242 | 0.00215764 | 83.28 | 0 | 0 | 0.00215764 | 83.28 | 0.008397 | 2025-07-04 09:19:55 | -0.00187799
5846 | 1 | CC DChg | 4.166667 | 16.16861 | -0.00051818 | 3.6238 | 0.00215908 | 83.34 | 0 | 0 | 0.00215908 | 83.34 | 0.00840222 | 2025-07-04 09:20:05 | -0.00187778
5847 | 1 | CC DChg | 4.169444 | 16.17139 | -0.00051817 | 3.6236 | 0.00216052 | 83.39 | 0 | 0 | 0.00216052 | 83.39 | 0.00840744 | 2025-07-04 09:20:15 | -0.00187764
5848 | 1 | CC DChg | 4.172222 | 16.17417 | -0.00051818 | 3.6232 | 0.00216196 | 83.45 | 0 | 0 | 0.00216196 | 83.45 | 0.00841265 | 2025-07-04 09:20:25 | -0.00187747
5849 | 1 | CC DChg | 4.175 | 16.17694 | -0.00051817 | 3.6228 | 0.0021634 | 83.5 | 0 | 0 | 0.0021634 | 83.5 | 0.00841787 | 2025-07-04 09:20:35 | -0.00187723
5850 | 1 | CC DChg | 4.177778 | 16.17972 | -0.00051817 | 3.6224 | 0.00216484 | 83.56 | 0 | 0 | 0.00216484 | 83.56 | 0.00842308 | 2025-07-04 09:20:45 | -0.00187702
5851 | 1 | CC DChg | 4.180556 | 16.1825 | -0.00051818 | 3.6221 | 0.00216628 | 83.61 | 0 | 0 | 0.00216628 | 83.61 | 0.0084283 | 2025-07-04 09:20:55 | -0.0018769
5852 | 1 | CC DChg | 4.183333 | 16.18528 | -0.00051817 | 3.6217 | 0.00216772 | 83.67 | 0 | 0 | 0.00216772 | 83.67 | 0.00843351 | 2025-07-04 09:21:05 | -0.00187666
5853 | 1 | CC DChg | 4.186111 | 16.18806 | -0.00051817 | 3.6214 | 0.00216916 | 83.73 | 0 | 0 | 0.00216916 | 83.73 | 0.00843872 | 2025-07-04 09:21:15 | -0.0018765
5854 | 1 | CC DChg | 4.188889 | 16.19083 | -0.00051818 | 3.621 | 0.0021706 | 83.78 | 0 | 0 | 0.0021706 | 83.78 | 0.00844393 | 2025-07-04 09:21:25 | -0.00187633
5855 | 1 | CC DChg | 4.191667 | 16.19361 | -0.00051817 | 3.6207 | 0.00217204 | 83.84 | 0 | 0 | 0.00217204 | 83.84 | 0.00844915 | 2025-07-04 09:21:35 | -0.00187614
5856 | 1 | CC DChg | 4.194444 | 16.19639 | -0.00051817 | 3.6204 | 0.00217348 | 83.89 | 0 | 0 | 0.00217348 | 83.89 | 0.00845436 | 2025-07-04 09:21:45 | -0.00187598
5857 | 1 | CC DChg | 4.197222 | 16.19917 | -0.00051818 | 3.6201 | 0.00217491 | 83.95 | 0 | 0 | 0.00217491 | 83.95 | 0.00845957 | 2025-07-04 09:21:55 | -0.00187586
5858 | 1 | CC DChg | 4.2 | 16.20194 | -0.00051817 | 3.6197 | 0.00217635 | 84 | 0 | 0 | 0.00217635 | 84 | 0.00846478 | 2025-07-04 09:22:05 | -0.00187562
5859 | 1 | CC DChg | 4.202778 | 16.20472 | -0.00051817 | 3.6194 | 0.00217779 | 84.06 | 0 | 0 | 0.00217779 | 84.06 | 0.00846999 | 2025-07-04 09:22:15 | -0.00187546
5860 | 1 | CC DChg | 4.205556 | 16.2075 | -0.00051817 | 3.6191 | 0.00217923 | 84.11 | 0 | 0 | 0.00217923 | 84.11 | 0.0084752 | 2025-07-04 09:22:25 | -0.00187531
5861 | 1 | CC DChg | 4.208333 | 16.21028 | -0.00051818 | 3.6187 | 0.00218067 | 84.17 | 0 | 0 | 0.00218067 | 84.17 | 0.00848041 | 2025-07-04 09:22:35 | -0.00187514
5862 | 1 | CC DChg | 4.211111 | 16.21306 | -0.00051817 | 3.6183 | 0.00218211 | 84.23 | 0 | 0 | 0.00218211 | 84.23 | 0.00848561 | 2025-07-04 09:22:45 | -0.00187489
5863 | 1 | CC DChg | 4.213889 | 16.21583 | -0.00051817 | 3.618 | 0.00218355 | 84.28 | 0 | 0 | 0.00218355 | 84.28 | 0.00849082 | 2025-07-04 09:22:55 | -0.00187474
5864 | 1 | CC DChg | 4.216667 | 16.21861 | -0.00051818 | 3.6177 | 0.00218499 | 84.34 | 0 | 0 | 0.00218499 | 84.34 | 0.00849603 | 2025-07-04 09:23:05 | -0.00187462
5865 | 1 | CC DChg | 4.219444 | 16.22139 | -0.00051817 | 3.6173 | 0.00218643 | 84.39 | 0 | 0 | 0.00218643 | 84.39 | 0.00850124 | 2025-07-04 09:23:15 | -0.00187438
5866 | 1 | CC DChg | 4.222222 | 16.22417 | -0.00051818 | 3.617 | 0.00218787 | 84.45 | 0 | 0 | 0.00218787 | 84.45 | 0.00850644 | 2025-07-04 09:23:25 | -0.00187426
5867 | 1 | CC DChg | 4.225 | 16.22694 | -0.00051817 | 3.6167 | 0.00218931 | 84.5 | 0 | 0 | 0.00218931 | 84.5 | 0.00851165 | 2025-07-04 09:23:35 | -0.00187407
5868 | 1 | CC DChg | 4.227778 | 16.22972 | -0.00051817 | 3.6163 | 0.00219075 | 84.56 | 0 | 0 | 0.00219075 | 84.56 | 0.00851685 | 2025-07-04 09:23:45 | -0.00187386
5869 | 1 | CC DChg | 4.230556 | 16.2325 | -0.00051819 | 3.6161 | 0.00219219 | 84.61 | 0 | 0 | 0.00219219 | 84.61 | 0.00852206 | 2025-07-04 09:23:55 | -0.00187383
5870 | 1 | CC DChg | 4.233333 | 16.23528 | -0.00051818 | 3.6156 | 0.00219363 | 84.67 | 0 | 0 | 0.00219363 | 84.67 | 0.00852727 | 2025-07-04 09:24:05 | -0.00187353
5871 | 1 | CC DChg | 4.236111 | 16.23806 | -0.00051818 | 3.6154 | 0.00219507 | 84.73 | 0 | 0 | 0.00219507 | 84.73 | 0.00853247 | 2025-07-04 09:24:15 | -0.00187343
5872 | 1 | CC DChg | 4.238889 | 16.24083 | -0.00051818 | 3.615 | 0.00219651 | 84.78 | 0 | 0 | 0.00219651 | 84.78 | 0.00853767 | 2025-07-04 09:24:25 | -0.00187322
5873 | 1 | CC DChg | 4.241667 | 16.24361 | -0.00051818 | 3.6147 | 0.00219794 | 84.84 | 0 | 0 | 0.00219794 | 84.84 | 0.00854288 | 2025-07-04 09:24:35 | -0.00187307
5874 | 1 | CC DChg | 4.244444 | 16.24639 | -0.00051818 | 3.6144 | 0.00219938 | 84.89 | 0 | 0 | 0.00219938 | 84.89 | 0.00854808 | 2025-07-04 09:24:45 | -0.00187291
5875 | 1 | CC DChg | 4.247222 | 16.24917 | -0.00051818 | 3.614 | 0.00220082 | 84.95 | 0 | 0 | 0.00220082 | 84.95 | 0.00855328 | 2025-07-04 09:24:55 | -0.0018727
5876 | 1 | CC DChg | 4.25 | 16.25194 | -0.00051818 | 3.6136 | 0.00220226 | 85 | 0 | 0 | 0.00220226 | 85 | 0.00855848 | 2025-07-04 09:25:05 | -0.0018725
5877 | 1 | CC DChg | 4.252778 | 16.25472 | -0.00051817 | 3.6134 | 0.0022037 | 85.06 | 0 | 0 | 0.0022037 | 85.06 | 0.00856368 | 2025-07-04 09:25:15 | -0.00187236
5878 | 1 | CC DChg | 4.255556 | 16.2575 | -0.00051817 | 3.613 | 0.00220514 | 85.11 | 0 | 0 | 0.00220514 | 85.11 | 0.00856888 | 2025-07-04 09:25:25 | -0.00187215
5879 | 1 | CC DChg | 4.258333 | 16.26028 | -0.00051818 | 3.6127 | 0.00220658 | 85.17 | 0 | 0 | 0.00220658 | 85.17 | 0.00857408 | 2025-07-04 09:25:35 | -0.00187203
5880 | 1 | CC DChg | 4.261111 | 16.26306 | -0.00051817 | 3.6123 | 0.00220802 | 85.23 | 0 | 0 | 0.00220802 | 85.23 | 0.00857928 | 2025-07-04 09:25:45 | -0.00187179
5881 | 1 | CC DChg | 4.263889 | 16.26583 | -0.00051817 | 3.612 | 0.00220946 | 85.28 | 0 | 0 | 0.00220946 | 85.28 | 0.00858448 | 2025-07-04 09:25:55 | -0.00187163
5882 | 1 | CC DChg | 4.266667 | 16.26861 | -0.00051818 | 3.6116 | 0.0022109 | 85.34 | 0 | 0 | 0.0022109 | 85.34 | 0.00858968 | 2025-07-04 09:26:05 | -0.00187146
5883 | 1 | CC DChg | 4.269444 | 16.27139 | -0.00051817 | 3.6114 | 0.00221234 | 85.39 | 0 | 0 | 0.00221234 | 85.39 | 0.00859488 | 2025-07-04 09:26:15 | -0.00187132
5884 | 1 | CC DChg | 4.272222 | 16.27417 | -0.00051818 | 3.611 | 0.00221378 | 85.45 | 0 | 0 | 0.00221378 | 85.45 | 0.00860008 | 2025-07-04 09:26:25 | -0.00187115
5885 | 1 | CC DChg | 4.275 | 16.27694 | -0.00051817 | 3.6107 | 0.00221522 | 85.5 | 0 | 0 | 0.00221522 | 85.5 | 0.00860527 | 2025-07-04 09:26:35 | -0.00187096
5886 | 1 | CC DChg | 4.277778 | 16.27972 | -0.00051817 | 3.6103 | 0.00221666 | 85.56 | 0 | 0 | 0.00221666 | 85.56 | 0.00861047 | 2025-07-04 09:26:45 | -0.00187075
5887 | 1 | CC DChg | 4.280556 | 16.2825 | -0.00051818 | 3.61 | 0.0022181 | 85.61 | 0 | 0 | 0.0022181 | 85.61 | 0.00861567 | 2025-07-04 09:26:55 | -0.00187063
5888 | 1 | CC DChg | 4.283333 | 16.28528 | -0.00051818 | 3.6097 | 0.00221954 | 85.67 | 0 | 0 | 0.00221954 | 85.67 | 0.00862086 | 2025-07-04 09:27:05 | -0.00187047
5889 | 1 | CC DChg | 4.286111 | 16.28806 | -0.00051817 | 3.6093 | 0.00222097 | 85.73 | 0 | 0 | 0.00222097 | 85.73 | 0.00862606 | 2025-07-04 09:27:15 | -0.00187023
5890 | 1 | CC DChg | 4.288889 | 16.29083 | -0.00051818 | 3.609 | 0.00222241 | 85.78 | 0 | 0 | 0.00222241 | 85.78 | 0.00863125 | 2025-07-04 09:27:25 | -0.00187011
5891 | 1 | CC DChg | 4.291667 | 16.29361 | -0.00051817 | 3.6087 | 0.00222385 | 85.84 | 0 | 0 | 0.00222385 | 85.84 | 0.00863645 | 2025-07-04 09:27:35 | -0.00186992
5892 | 1 | CC DChg | 4.294444 | 16.29639 | -0.00051818 | 3.6084 | 0.00222529 | 85.89 | 0 | 0 | 0.00222529 | 85.89 | 0.00864164 | 2025-07-04 09:27:45 | -0.0018698
5893 | 1 | CC DChg | 4.297222 | 16.29917 | -0.00051817 | 3.608 | 0.00222673 | 85.95 | 0 | 0 | 0.00222673 | 85.95 | 0.00864684 | 2025-07-04 09:27:55 | -0.00186956
5894 | 1 | CC DChg | 4.3 | 16.30194 | -0.00051817 | 3.6077 | 0.00222817 | 86 | 0 | 0 | 0.00222817 | 86 | 0.00865203 | 2025-07-04 09:28:05 | -0.0018694
5895 | 1 | CC DChg | 4.302778 | 16.30472 | -0.00051817 | 3.6074 | 0.00222961 | 86.06 | 0 | 0 | 0.00222961 | 86.06 | 0.00865722 | 2025-07-04 09:28:15 | -0.00186925
5896 | 1 | CC DChg | 4.305556 | 16.3075 | -0.00051818 | 3.6071 | 0.00223105 | 86.11 | 0 | 0 | 0.00223105 | 86.11 | 0.00866241 | 2025-07-04 09:28:25 | -0.00186913
5897 | 1 | CC DChg | 4.308333 | 16.31028 | -0.00051817 | 3.6068 | 0.00223249 | 86.17 | 0 | 0 | 0.00223249 | 86.17 | 0.00866761 | 2025-07-04 09:28:35 | -0.00186894
5898 | 1 | CC DChg | 4.311111 | 16.31306 | -0.00051818 | 3.6065 | 0.00223393 | 86.23 | 0 | 0 | 0.00223393 | 86.23 | 0.0086728 | 2025-07-04 09:28:45 | -0.00186882
5899 | 1 | CC DChg | 4.313889 | 16.31583 | -0.00051818 | 3.6062 | 0.00223537 | 86.28 | 0 | 0 | 0.00223537 | 86.28 | 0.00867799 | 2025-07-04 09:28:55 | -0.00186866
5900 | 1 | CC DChg | 4.316667 | 16.31861 | -0.00051817 | 3.6058 | 0.00223681 | 86.34 | 0 | 0 | 0.00223681 | 86.34 | 0.00868318 | 2025-07-04 09:29:05 | -0.00186842
5901 | 1 | CC DChg | 4.319444 | 16.32139 | -0.00051817 | 3.6055 | 0.00223825 | 86.39 | 0 | 0 | 0.00223825 | 86.39 | 0.00868837 | 2025-07-04 09:29:15 | -0.00186826
5902 | 1 | CC DChg | 4.322222 | 16.32417 | -0.00051817 | 3.6052 | 0.00223969 | 86.45 | 0 | 0 | 0.00223969 | 86.45 | 0.00869356 | 2025-07-04 09:29:25 | -0.00186811
5903 | 1 | CC DChg | 4.325 | 16.32694 | -0.00051818 | 3.6049 | 0.00224113 | 86.5 | 0 | 0 | 0.00224113 | 86.5 | 0.00869875 | 2025-07-04 09:29:35 | -0.00186799
5904 | 1 | CC DChg | 4.327778 | 16.32972 | -0.00051818 | 3.6045 | 0.00224256 | 86.56 | 0 | 0 | 0.00224256 | 86.56 | 0.00870394 | 2025-07-04 09:29:45 | -0.00186778
5905 | 1 | CC DChg | 4.330556 | 16.3325 | -0.00051818 | 3.6042 | 0.002244 | 86.61 | 0 | 0 | 0.002244 | 86.61 | 0.00870912 | 2025-07-04 09:29:55 | -0.00186762
5906 | 1 | CC DChg | 4.333333 | 16.33528 | -0.00051816 | 3.6039 | 0.00224544 | 86.67 | 0 | 0 | 0.00224544 | 86.67 | 0.00871431 | 2025-07-04 09:30:05 | -0.0018674
5907 | 1 | CC DChg | 4.336111 | 16.33806 | -0.00051818 | 3.6036 | 0.00224688 | 86.73 | 0 | 0 | 0.00224688 | 86.73 | 0.0087195 | 2025-07-04 09:30:15 | -0.00186731
5908 | 1 | CC DChg | 4.338889 | 16.34083 | -0.00051819 | 3.6033 | 0.00224832 | 86.78 | 0 | 0 | 0.00224832 | 86.78 | 0.00872468 | 2025-07-04 09:30:25 | -0.00186719
5909 | 1 | CC DChg | 4.341667 | 16.34361 | -0.00051818 | 3.603 | 0.00224976 | 86.84 | 0 | 0 | 0.00224976 | 86.84 | 0.00872987 | 2025-07-04 09:30:35 | -0.001867
5910 | 1 | CC DChg | 4.344444 | 16.34639 | -0.00051816 | 3.6026 | 0.0022512 | 86.89 | 0 | 0 | 0.0022512 | 86.89 | 0.00873506 | 2025-07-04 09:30:45 | -0.00186672
5911 | 1 | CC DChg | 4.347222 | 16.34917 | -0.00051817 | 3.6023 | 0.00225264 | 86.95 | 0 | 0 | 0.00225264 | 86.95 | 0.00874024 | 2025-07-04 09:30:55 | -0.0018666
5912 | 1 | CC DChg | 4.35 | 16.35194 | -0.00051817 | 3.602 | 0.00225408 | 87 | 0 | 0 | 0.00225408 | 87 | 0.00874543 | 2025-07-04 09:31:05 | -0.00186645
5913 | 1 | CC DChg | 4.352778 | 16.35472 | -0.00051818 | 3.6017 | 0.00225552 | 87.06 | 0 | 0 | 0.00225552 | 87.06 | 0.00875061 | 2025-07-04 09:31:15 | -0.00186633
5914 | 1 | CC DChg | 4.355556 | 16.3575 | -0.00051818 | 3.6013 | 0.00225696 | 87.11 | 0 | 0 | 0.00225696 | 87.11 | 0.00875579 | 2025-07-04 09:31:25 | -0.00186612
5915 | 1 | CC DChg | 4.358333 | 16.36028 | -0.00051817 | 3.6011 | 0.0022584 | 87.17 | 0 | 0 | 0.0022584 | 87.17 | 0.00876098 | 2025-07-04 09:31:35 | -0.00186598
5916 | 1 | CC DChg | 4.361111 | 16.36306 | -0.00051819 | 3.6008 | 0.00225984 | 87.23 | 0 | 0 | 0.00225984 | 87.23 | 0.00876616 | 2025-07-04 09:31:45 | -0.0018659
5917 | 1 | CC DChg | 4.363889 | 16.36583 | -0.00051817 | 3.6004 | 0.00226128 | 87.28 | 0 | 0 | 0.00226128 | 87.28 | 0.00877134 | 2025-07-04 09:31:55 | -0.00186562
5918 | 1 | CC DChg | 4.366667 | 16.36861 | -0.00051817 | 3.6001 | 0.00226272 | 87.34 | 0 | 0 | 0.00226272 | 87.34 | 0.00877653 | 2025-07-04 09:32:05 | -0.00186546
5919 | 1 | CC DChg | 4.369444 | 16.37139 | -0.00051818 | 3.5998 | 0.00226416 | 87.39 | 0 | 0 | 0.00226416 | 87.39 | 0.00878171 | 2025-07-04 09:32:15 | -0.00186534
5920 | 1 | CC DChg | 4.372222 | 16.37417 | -0.00051817 | 3.5995 | 0.0022656 | 87.45 | 0 | 0 | 0.0022656 | 87.45 | 0.00878689 | 2025-07-04 09:32:25 | -0.00186515
5921 | 1 | CC DChg | 4.375 | 16.37694 | -0.00051818 | 3.5991 | 0.00226703 | 87.5 | 0 | 0 | 0.00226703 | 87.5 | 0.00879207 | 2025-07-04 09:32:35 | -0.00186498
5922 | 1 | CC DChg | 4.377778 | 16.37972 | -0.00051819 | 3.5989 | 0.00226847 | 87.56 | 0 | 0 | 0.00226847 | 87.56 | 0.00879725 | 2025-07-04 09:32:45 | -0.00186491
5923 | 1 | CC DChg | 4.380556 | 16.3825 | -0.00051819 | 3.5985 | 0.00226991 | 87.61 | 0 | 0 | 0.00226991 | 87.61 | 0.00880243 | 2025-07-04 09:32:55 | -0.00186471
5924 | 1 | CC DChg | 4.383333 | 16.38528 | -0.00051818 | 3.5983 | 0.00227135 | 87.67 | 0 | 0 | 0.00227135 | 87.67 | 0.00880761 | 2025-07-04 09:33:05 | -0.00186457
5925 | 1 | CC DChg | 4.386111 | 16.38806 | -0.00051818 | 3.5979 | 0.00227279 | 87.73 | 0 | 0 | 0.00227279 | 87.73 | 0.00881279 | 2025-07-04 09:33:15 | -0.00186436
5926 | 1 | CC DChg | 4.388889 | 16.39083 | -0.00051818 | 3.5976 | 0.00227423 | 87.78 | 0 | 0 | 0.00227423 | 87.78 | 0.00881797 | 2025-07-04 09:33:25 | -0.0018642
5927 | 1 | CC DChg | 4.391667 | 16.39361 | -0.00051819 | 3.5973 | 0.00227567 | 87.84 | 0 | 0 | 0.00227567 | 87.84 | 0.00882315 | 2025-07-04 09:33:35 | -0.00186408
5928 | 1 | CC DChg | 4.394444 | 16.39639 | -0.00051818 | 3.5969 | 0.00227711 | 87.89 | 0 | 0 | 0.00227711 | 87.89 | 0.00882832 | 2025-07-04 09:33:45 | -0.00186384
5929 | 1 | CC DChg | 4.397222 | 16.39917 | -0.00051819 | 3.5967 | 0.00227855 | 87.95 | 0 | 0 | 0.00227855 | 87.95 | 0.0088335 | 2025-07-04 09:33:55 | -0.00186377
5930 | 1 | CC DChg | 4.4 | 16.40194 | -0.00051818 | 3.5963 | 0.00227999 | 88 | 0 | 0 | 0.00227999 | 88 | 0.00883868 | 2025-07-04 09:34:05 | -0.00186353
5931 | 1 | CC DChg | 4.402778 | 16.40472 | -0.00051817 | 3.596 | 0.00228143 | 88.06 | 0 | 0 | 0.00228143 | 88.06 | 0.00884385 | 2025-07-04 09:34:15 | -0.00186334
5932 | 1 | CC DChg | 4.405556 | 16.4075 | -0.00051818 | 3.5957 | 0.00228287 | 88.11 | 0 | 0 | 0.00228287 | 88.11 | 0.00884903 | 2025-07-04 09:34:25 | -0.00186322
5933 | 1 | CC DChg | 4.408333 | 16.41028 | -0.00051818 | 3.5954 | 0.00228431 | 88.17 | 0 | 0 | 0.00228431 | 88.17 | 0.0088542 | 2025-07-04 09:34:35 | -0.00186306
5934 | 1 | CC DChg | 4.411111 | 16.41306 | -0.00051818 | 3.5951 | 0.00228575 | 88.23 | 0 | 0 | 0.00228575 | 88.23 | 0.00885938 | 2025-07-04 09:34:45 | -0.00186291
5935 | 1 | CC DChg | 4.413889 | 16.41583 | -0.00051818 | 3.5948 | 0.00228719 | 88.28 | 0 | 0 | 0.00228719 | 88.28 | 0.00886455 | 2025-07-04 09:34:55 | -0.00186275
5936 | 1 | CC DChg | 4.416667 | 16.41861 | -0.00051818 | 3.5945 | 0.00228863 | 88.34 | 0 | 0 | 0.00228863 | 88.34 | 0.00886973 | 2025-07-04 09:35:05 | -0.0018626
5937 | 1 | CC DChg | 4.419444 | 16.42139 | -0.00051818 | 3.5942 | 0.00229006 | 88.39 | 0 | 0 | 0.00229006 | 88.39 | 0.0088749 | 2025-07-04 09:35:15 | -0.00186244
5938 | 1 | CC DChg | 4.422222 | 16.42417 | -0.00051818 | 3.5939 | 0.0022915 | 88.45 | 0 | 0 | 0.0022915 | 88.45 | 0.00888007 | 2025-07-04 09:35:25 | -0.00186229
5939 | 1 | CC DChg | 4.425 | 16.42694 | -0.00051818 | 3.5935 | 0.00229294 | 88.5 | 0 | 0 | 0.00229294 | 88.5 | 0.00888525 | 2025-07-04 09:35:35 | -0.00186208
5940 | 1 | CC DChg | 4.427778 | 16.42972 | -0.00051818 | 3.5933 | 0.00229438 | 88.56 | 0 | 0 | 0.00229438 | 88.56 | 0.00889042 | 2025-07-04 09:35:45 | -0.00186198
5941 | 1 | CC DChg | 4.430556 | 16.4325 | -0.00051818 | 3.5929 | 0.00229582 | 88.61 | 0 | 0 | 0.00229582 | 88.61 | 0.00889559 | 2025-07-04 09:35:55 | -0.00186177
5942 | 1 | CC DChg | 4.433333 | 16.43528 | -0.00051817 | 3.5926 | 0.00229726 | 88.67 | 0 | 0 | 0.00229726 | 88.67 | 0.00890076 | 2025-07-04 09:36:05 | -0.00186158
5943 | 1 | CC DChg | 4.436111 | 16.43806 | -0.00051818 | 3.5923 | 0.0022987 | 88.73 | 0 | 0 | 0.0022987 | 88.73 | 0.00890593 | 2025-07-04 09:36:15 | -0.00186146
5944 | 1 | CC DChg | 4.438889 | 16.44083 | -0.00051818 | 3.592 | 0.00230014 | 88.78 | 0 | 0 | 0.00230014 | 88.78 | 0.0089111 | 2025-07-04 09:36:25 | -0.0018613
5945 | 1 | CC DChg | 4.441667 | 16.44361 | -0.00051817 | 3.5917 | 0.00230158 | 88.84 | 0 | 0 | 0.00230158 | 88.84 | 0.00891627 | 2025-07-04 09:36:35 | -0.00186111
5946 | 1 | CC DChg | 4.444444 | 16.44639 | -0.00051818 | 3.5913 | 0.00230302 | 88.89 | 0 | 0 | 0.00230302 | 88.89 | 0.00892144 | 2025-07-04 09:36:45 | -0.00186094
5947 | 1 | CC DChg | 4.447222 | 16.44917 | -0.00051818 | 3.5911 | 0.00230446 | 88.95 | 0 | 0 | 0.00230446 | 88.95 | 0.00892661 | 2025-07-04 09:36:55 | -0.00186084
5948 | 1 | CC DChg | 4.45 | 16.45194 | -0.00051818 | 3.5907 | 0.0023059 | 89 | 0 | 0 | 0.0023059 | 89 | 0.00893178 | 2025-07-04 09:37:05 | -0.00186063
5949 | 1 | CC DChg | 4.452778 | 16.45472 | -0.00051818 | 3.5904 | 0.00230734 | 89.06 | 0 | 0 | 0.00230734 | 89.06 | 0.00893695 | 2025-07-04 09:37:15 | -0.00186047
5950 | 1 | CC DChg | 4.455556 | 16.4575 | -0.00051818 | 3.5901 | 0.00230878 | 89.11 | 0 | 0 | 0.00230878 | 89.11 | 0.00894212 | 2025-07-04 09:37:25 | -0.00186032
5951 | 1 | CC DChg | 4.458333 | 16.46028 | -0.00051818 | 3.5897 | 0.00231022 | 89.17 | 0 | 0 | 0.00231022 | 89.17 | 0.00894728 | 2025-07-04 09:37:35 | -0.00186011
5952 | 1 | CC DChg | 4.461111 | 16.46306 | -0.00051818 | 3.5895 | 0.00231166 | 89.23 | 0 | 0 | 0.00231166 | 89.23 | 0.00895245 | 2025-07-04 09:37:45 | -0.00186001
5953 | 1 | CC DChg | 4.463889 | 16.46583 | -0.00051817 | 3.5891 | 0.00231309 | 89.28 | 0 | 0 | 0.00231309 | 89.28 | 0.00895762 | 2025-07-04 09:37:55 | -0.00185976
5954 | 1 | CC DChg | 4.466667 | 16.46861 | -0.00051818 | 3.5889 | 0.00231453 | 89.34 | 0 | 0 | 0.00231453 | 89.34 | 0.00896278 | 2025-07-04 09:38:05 | -0.0018597
5955 | 1 | CC DChg | 4.469444 | 16.47139 | -0.00051817 | 3.5885 | 0.00231597 | 89.39 | 0 | 0 | 0.00231597 | 89.39 | 0.00896795 | 2025-07-04 09:38:15 | -0.00185945
5956 | 1 | CC DChg | 4.472222 | 16.47417 | -0.00051816 | 3.5882 | 0.00231741 | 89.45 | 0 | 0 | 0.00231741 | 89.45 | 0.00897311 | 2025-07-04 09:38:25 | -0.00185926
5957 | 1 | CC DChg | 4.475 | 16.47694 | -0.00051818 | 3.5879 | 0.00231885 | 89.5 | 0 | 0 | 0.00231885 | 89.5 | 0.00897828 | 2025-07-04 09:38:35 | -0.00185918
5958 | 1 | CC DChg | 4.477778 | 16.47972 | -0.00051817 | 3.5876 | 0.00232029 | 89.56 | 0 | 0 | 0.00232029 | 89.56 | 0.00898344 | 2025-07-04 09:38:45 | -0.00185899
5959 | 1 | CC DChg | 4.480556 | 16.4825 | -0.00051818 | 3.5873 | 0.00232173 | 89.61 | 0 | 0 | 0.00232173 | 89.61 | 0.00898861 | 2025-07-04 09:38:55 | -0.00185887
5960 | 1 | CC DChg | 4.483333 | 16.48528 | -0.00051818 | 3.587 | 0.00232317 | 89.67 | 0 | 0 | 0.00232317 | 89.67 | 0.00899377 | 2025-07-04 09:39:05 | -0.00185871
5961 | 1 | CC DChg | 4.486111 | 16.48806 | -0.00051818 | 3.5866 | 0.00232461 | 89.73 | 0 | 0 | 0.00232461 | 89.73 | 0.00899893 | 2025-07-04 09:39:15 | -0.0018585
5962 | 1 | CC DChg | 4.488889 | 16.49083 | -0.00051818 | 3.5863 | 0.00232605 | 89.78 | 0 | 0 | 0.00232605 | 89.78 | 0.0090041 | 2025-07-04 09:39:25 | -0.00185835
5963 | 1 | CC DChg | 4.491667 | 16.49361 | -0.00051818 | 3.586 | 0.00232749 | 89.84 | 0 | 0 | 0.00232749 | 89.84 | 0.00900926 | 2025-07-04 09:39:35 | -0.00185819
5964 | 1 | CC DChg | 4.494444 | 16.49639 | -0.00051817 | 3.5857 | 0.00232893 | 89.89 | 0 | 0 | 0.00232893 | 89.89 | 0.00901442 | 2025-07-04 09:39:45 | -0.001858
5965 | 1 | CC DChg | 4.497222 | 16.49917 | -0.00051818 | 3.5853 | 0.00233037 | 89.95 | 0 | 0 | 0.00233037 | 89.95 | 0.00901958 | 2025-07-04 09:39:55 | -0.00185783
5966 | 1 | CC DChg | 4.5 | 16.50194 | -0.00051818 | 3.5851 | 0.00233181 | 90 | 0 | 0 | 0.00233181 | 90 | 0.00902474 | 2025-07-04 09:40:05 | -0.00185773
5967 | 1 | CC DChg | 4.502778 | 16.50472 | -0.00051818 | 3.5848 | 0.00233325 | 90.06 | 0 | 0 | 0.00233325 | 90.06 | 0.0090299 | 2025-07-04 09:40:15 | -0.00185757
5968 | 1 | CC DChg | 4.505556 | 16.5075 | -0.00051818 | 3.5845 | 0.00233469 | 90.11 | 0 | 0 | 0.00233469 | 90.11 | 0.00903506 | 2025-07-04 09:40:25 | -0.00185742
5969 | 1 | CC DChg | 4.508333 | 16.51028 | -0.00051818 | 3.5842 | 0.00233612 | 90.17 | 0 | 0 | 0.00233612 | 90.17 | 0.00904022 | 2025-07-04 09:40:35 | -0.00185726
5970 | 1 | CC DChg | 4.511111 | 16.51306 | -0.00051817 | 3.5839 | 0.00233756 | 90.23 | 0 | 0 | 0.00233756 | 90.23 | 0.00904538 | 2025-07-04 09:40:45 | -0.00185707
5971 | 1 | CC DChg | 4.513889 | 16.51583 | -0.00051817 | 3.5835 | 0.002339 | 90.28 | 0 | 0 | 0.002339 | 90.28 | 0.00905053 | 2025-07-04 09:40:55 | -0.00185686
5972 | 1 | CC DChg | 4.516667 | 16.51861 | -0.00051817 | 3.5833 | 0.00234044 | 90.34 | 0 | 0 | 0.00234044 | 90.34 | 0.00905569 | 2025-07-04 09:41:05 | -0.00185676
5973 | 1 | CC DChg | 4.519444 | 16.52139 | -0.00051818 | 3.5829 | 0.00234188 | 90.39 | 0 | 0 | 0.00234188 | 90.39 | 0.00906085 | 2025-07-04 09:41:15 | -0.00185659
5974 | 1 | CC DChg | 4.522222 | 16.52417 | -0.00051817 | 3.5826 | 0.00234332 | 90.45 | 0 | 0 | 0.00234332 | 90.45 | 0.00906601 | 2025-07-04 09:41:25 | -0.0018564
5975 | 1 | CC DChg | 4.525 | 16.52694 | -0.00051818 | 3.5823 | 0.00234476 | 90.5 | 0 | 0 | 0.00234476 | 90.5 | 0.00907116 | 2025-07-04 09:41:35 | -0.00185628
5976 | 1 | CC DChg | 4.527778 | 16.52972 | -0.00051817 | 3.582 | 0.0023462 | 90.56 | 0 | 0 | 0.0023462 | 90.56 | 0.00907632 | 2025-07-04 09:41:45 | -0.00185608
5977 | 1 | CC DChg | 4.530556 | 16.5325 | -0.00051818 | 3.5817 | 0.00234764 | 90.61 | 0 | 0 | 0.00234764 | 90.61 | 0.00908147 | 2025-07-04 09:41:55 | -0.00185597
5978 | 1 | CC DChg | 4.533333 | 16.53528 | -0.00051817 | 3.5814 | 0.00234908 | 90.67 | 0 | 0 | 0.00234908 | 90.67 | 0.00908663 | 2025-07-04 09:42:05 | -0.00185577
5979 | 1 | CC DChg | 4.536111 | 16.53806 | -0.00051818 | 3.5811 | 0.00235052 | 90.73 | 0 | 0 | 0.00235052 | 90.73 | 0.00909179 | 2025-07-04 09:42:15 | -0.00185565
5980 | 1 | CC DChg | 4.538889 | 16.54083 | -0.00051817 | 3.5808 | 0.00235196 | 90.78 | 0 | 0 | 0.00235196 | 90.78 | 0.00909694 | 2025-07-04 09:42:25 | -0.00185546
5981 | 1 | CC DChg | 4.541667 | 16.54361 | -0.00051817 | 3.5805 | 0.0023534 | 90.84 | 0 | 0 | 0.0023534 | 90.84 | 0.00910209 | 2025-07-04 09:42:35 | -0.00185531
5982 | 1 | CC DChg | 4.544444 | 16.54639 | -0.00051817 | 3.5801 | 0.00235484 | 90.89 | 0 | 0 | 0.00235484 | 90.89 | 0.00910725 | 2025-07-04 09:42:45 | -0.0018551
5983 | 1 | CC DChg | 4.547222 | 16.54917 | -0.00051817 | 3.5798 | 0.00235628 | 90.95 | 0 | 0 | 0.00235628 | 90.95 | 0.0091124 | 2025-07-04 09:42:55 | -0.00185494
5984 | 1 | CC DChg | 4.55 | 16.55194 | -0.00051818 | 3.5795 | 0.00235772 | 91 | 0 | 0 | 0.00235772 | 91 | 0.00911755 | 2025-07-04 09:43:05 | -0.00185483
5985 | 1 | CC DChg | 4.552778 | 16.55472 | -0.00051818 | 3.5792 | 0.00235915 | 91.06 | 0 | 0 | 0.00235915 | 91.06 | 0.0091227 | 2025-07-04 09:43:15 | -0.00185467
5986 | 1 | CC DChg | 4.555556 | 16.5575 | -0.00051818 | 3.5789 | 0.00236059 | 91.11 | 0 | 0 | 0.00236059 | 91.11 | 0.00912785 | 2025-07-04 09:43:25 | -0.00185451
5987 | 1 | CC DChg | 4.558333 | 16.56028 | -0.00051818 | 3.5786 | 0.00236203 | 91.17 | 0 | 0 | 0.00236203 | 91.17 | 0.00913301 | 2025-07-04 09:43:35 | -0.00185436
5988 | 1 | CC DChg | 4.561111 | 16.56306 | -0.00051817 | 3.5783 | 0.00236347 | 91.23 | 0 | 0 | 0.00236347 | 91.23 | 0.00913816 | 2025-07-04 09:43:45 | -0.00185417
5989 | 1 | CC DChg | 4.563889 | 16.56583 | -0.00051818 | 3.578 | 0.00236491 | 91.28 | 0 | 0 | 0.00236491 | 91.28 | 0.00914331 | 2025-07-04 09:43:55 | -0.00185405
5990 | 1 | CC DChg | 4.566667 | 16.56861 | -0.00051818 | 3.5777 | 0.00236635 | 91.34 | 0 | 0 | 0.00236635 | 91.34 | 0.00914846 | 2025-07-04 09:44:05 | -0.00185389
5991 | 1 | CC DChg | 4.569444 | 16.57139 | -0.00051817 | 3.5774 | 0.00236779 | 91.39 | 0 | 0 | 0.00236779 | 91.39 | 0.00915361 | 2025-07-04 09:44:15 | -0.0018537
5992 | 1 | CC DChg | 4.572222 | 16.57417 | -0.00051817 | 3.577 | 0.00236923 | 91.45 | 0 | 0 | 0.00236923 | 91.45 | 0.00915876 | 2025-07-04 09:44:25 | -0.00185349
5993 | 1 | CC DChg | 4.575 | 16.57694 | -0.00051818 | 3.5767 | 0.00237067 | 91.5 | 0 | 0 | 0.00237067 | 91.5 | 0.0091639 | 2025-07-04 09:44:35 | -0.00185337
5994 | 1 | CC DChg | 4.577778 | 16.57972 | -0.00051817 | 3.5764 | 0.00237211 | 91.56 | 0 | 0 | 0.00237211 | 91.56 | 0.00916905 | 2025-07-04 09:44:45 | -0.00185318
5995 | 1 | CC DChg | 4.580556 | 16.5825 | -0.00051818 | 3.5761 | 0.00237355 | 91.61 | 0 | 0 | 0.00237355 | 91.61 | 0.0091742 | 2025-07-04 09:44:55 | -0.00185306
5996 | 1 | CC DChg | 4.583333 | 16.58528 | -0.00051818 | 3.5758 | 0.00237499 | 91.67 | 0 | 0 | 0.00237499 | 91.67 | 0.00917935 | 2025-07-04 09:45:05 | -0.00185291
5997 | 1 | CC DChg | 4.586111 | 16.58806 | -0.00051818 | 3.5755 | 0.00237643 | 91.73 | 0 | 0 | 0.00237643 | 91.73 | 0.00918449 | 2025-07-04 09:45:15 | -0.00185275
5998 | 1 | CC DChg | 4.588889 | 16.59083 | -0.00051817 | 3.5751 | 0.00237787 | 91.78 | 0 | 0 | 0.00237787 | 91.78 | 0.00918964 | 2025-07-04 09:45:25 | -0.00185251
5999 | 1 | CC DChg | 4.591667 | 16.59361 | -0.00051817 | 3.5748 | 0.00237931 | 91.84 | 0 | 0 | 0.00237931 | 91.84 | 0.00919479 | 2025-07-04 09:45:35 | -0.00185235
6000 | 1 | CC DChg | 4.594444 | 16.59639 | -0.00051817 | 3.5745 | 0.00238075 | 91.89 | 0 | 0 | 0.00238075 | 91.89 | 0.00919993 | 2025-07-04 09:45:45 | -0.0018522
6001 | 1 | CC DChg | 4.597222 | 16.59917 | -0.00051817 | 3.5743 | 0.00238219 | 91.95 | 0 | 0 | 0.00238219 | 91.95 | 0.00920508 | 2025-07-04 09:45:55 | -0.0018521
6002 | 1 | CC DChg | 4.6 | 16.60194 | -0.00051818 | 3.574 | 0.00238362 | 92 | 0 | 0 | 0.00238362 | 92 | 0.00921022 | 2025-07-04 09:46:05 | -0.00185198
6003 | 1 | CC DChg | 4.602778 | 16.60472 | -0.00051818 | 3.5736 | 0.00238506 | 92.06 | 0 | 0 | 0.00238506 | 92.06 | 0.00921536 | 2025-07-04 09:46:15 | -0.00185177
6004 | 1 | CC DChg | 4.605556 | 16.6075 | -0.00051817 | 3.5734 | 0.0023865 | 92.11 | 0 | 0 | 0.0023865 | 92.11 | 0.00922051 | 2025-07-04 09:46:25 | -0.00185163
6005 | 1 | CC DChg | 4.608333 | 16.61028 | -0.00051818 | 3.5731 | 0.00238794 | 92.17 | 0 | 0 | 0.00238794 | 92.17 | 0.00922565 | 2025-07-04 09:46:35 | -0.00185151
6006 | 1 | CC DChg | 4.611111 | 16.61306 | -0.00051817 | 3.5728 | 0.00238938 | 92.23 | 0 | 0 | 0.00238938 | 92.23 | 0.00923079 | 2025-07-04 09:46:45 | -0.00185132
6007 | 1 | CC DChg | 4.613889 | 16.61583 | -0.00051818 | 3.5724 | 0.00239082 | 92.28 | 0 | 0 | 0.00239082 | 92.28 | 0.00923594 | 2025-07-04 09:46:55 | -0.00185115
6008 | 1 | CC DChg | 4.616667 | 16.61861 | -0.00051817 | 3.5721 | 0.00239226 | 92.34 | 0 | 0 | 0.00239226 | 92.34 | 0.00924108 | 2025-07-04 09:47:05 | -0.00185096
6009 | 1 | CC DChg | 4.619444 | 16.62139 | -0.00051818 | 3.5719 | 0.0023937 | 92.39 | 0 | 0 | 0.0023937 | 92.39 | 0.00924622 | 2025-07-04 09:47:15 | -0.00185089
6010 | 1 | CC DChg | 4.622222 | 16.62417 | -0.00051817 | 3.5715 | 0.00239514 | 92.45 | 0 | 0 | 0.00239514 | 92.45 | 0.00925136 | 2025-07-04 09:47:25 | -0.00185064
6011 | 1 | CC DChg | 4.625 | 16.62694 | -0.00051818 | 3.5713 | 0.00239658 | 92.5 | 0 | 0 | 0.00239658 | 92.5 | 0.0092565 | 2025-07-04 09:47:35 | -0.00185058
6012 | 1 | CC DChg | 4.627778 | 16.62972 | -0.00051817 | 3.5709 | 0.00239802 | 92.56 | 0 | 0 | 0.00239802 | 92.56 | 0.00926164 | 2025-07-04 09:47:45 | -0.00185033
6013 | 1 | CC DChg | 4.630556 | 16.6325 | -0.00051817 | 3.5707 | 0.00239946 | 92.61 | 0 | 0 | 0.00239946 | 92.61 | 0.00926678 | 2025-07-04 09:47:55 | -0.00185023
6014 | 1 | CC DChg | 4.633333 | 16.63528 | -0.00051819 | 3.5704 | 0.0024009 | 92.67 | 0 | 0 | 0.0024009 | 92.67 | 0.00927192 | 2025-07-04 09:48:05 | -0.00185015
6015 | 1 | CC DChg | 4.636111 | 16.63806 | -0.00051818 | 3.5701 | 0.00240234 | 92.73 | 0 | 0 | 0.00240234 | 92.73 | 0.00927706 | 2025-07-04 09:48:15 | -0.00184995
6016 | 1 | CC DChg | 4.638889 | 16.64083 | -0.00051817 | 3.5697 | 0.00240378 | 92.78 | 0 | 0 | 0.00240378 | 92.78 | 0.0092822 | 2025-07-04 09:48:25 | -0.00184971
6017 | 1 | CC DChg | 4.641667 | 16.64361 | -0.00051818 | 3.5695 | 0.00240521 | 92.84 | 0 | 0 | 0.00240521 | 92.84 | 0.00928734 | 2025-07-04 09:48:35 | -0.00184964
6018 | 1 | CC DChg | 4.644444 | 16.64639 | -0.00051817 | 3.5691 | 0.00240665 | 92.89 | 0 | 0 | 0.00240665 | 92.89 | 0.00929247 | 2025-07-04 09:48:45 | -0.0018494
6019 | 1 | CC DChg | 4.647222 | 16.64917 | -0.00051818 | 3.5689 | 0.00240809 | 92.95 | 0 | 0 | 0.00240809 | 92.95 | 0.00929761 | 2025-07-04 09:48:55 | -0.00184933
6020 | 1 | CC DChg | 4.65 | 16.65194 | -0.00051817 | 3.5686 | 0.00240953 | 93 | 0 | 0 | 0.00240953 | 93 | 0.00930275 | 2025-07-04 09:49:05 | -0.00184914
6021 | 1 | CC DChg | 4.652778 | 16.65472 | -0.00051817 | 3.5682 | 0.00241097 | 93.06 | 0 | 0 | 0.00241097 | 93.06 | 0.00930788 | 2025-07-04 09:49:15 | -0.00184893
6022 | 1 | CC DChg | 4.655556 | 16.6575 | -0.00051818 | 3.568 | 0.00241241 | 93.11 | 0 | 0 | 0.00241241 | 93.11 | 0.00931302 | 2025-07-04 09:49:25 | -0.00184887
6023 | 1 | CC DChg | 4.658333 | 16.66028 | -0.00051818 | 3.5676 | 0.00241385 | 93.17 | 0 | 0 | 0.00241385 | 93.17 | 0.00931815 | 2025-07-04 09:49:35 | -0.00184866
6024 | 1 | CC DChg | 4.661111 | 16.66306 | -0.00051818 | 3.5673 | 0.00241529 | 93.23 | 0 | 0 | 0.00241529 | 93.23 | 0.00932329 | 2025-07-04 09:49:45 | -0.0018485
6025 | 1 | CC DChg | 4.663889 | 16.66583 | -0.00051818 | 3.567 | 0.00241673 | 93.28 | 0 | 0 | 0.00241673 | 93.28 | 0.00932842 | 2025-07-04 09:49:55 | -0.00184835
6026 | 1 | CC DChg | 4.666667 | 16.66861 | -0.00051817 | 3.5667 | 0.00241817 | 93.34 | 0 | 0 | 0.00241817 | 93.34 | 0.00933356 | 2025-07-04 09:50:05 | -0.00184816
6027 | 1 | CC DChg | 4.669444 | 16.67139 | -0.00051817 | 3.5664 | 0.00241961 | 93.39 | 0 | 0 | 0.00241961 | 93.39 | 0.00933869 | 2025-07-04 09:50:15 | -0.001848
6028 | 1 | CC DChg | 4.672222 | 16.67417 | -0.00051817 | 3.5661 | 0.00242105 | 93.45 | 0 | 0 | 0.00242105 | 93.45 | 0.00934383 | 2025-07-04 09:50:25 | -0.00184785
6029 | 1 | CC DChg | 4.675 | 16.67694 | -0.00051818 | 3.5658 | 0.00242249 | 93.5 | 0 | 0 | 0.00242249 | 93.5 | 0.00934896 | 2025-07-04 09:50:35 | -0.00184773
6030 | 1 | CC DChg | 4.677778 | 16.67972 | -0.00051818 | 3.5655 | 0.00242393 | 93.56 | 0 | 0 | 0.00242393 | 93.56 | 0.00935409 | 2025-07-04 09:50:45 | -0.00184757
6031 | 1 | CC DChg | 4.680556 | 16.6825 | -0.00051818 | 3.5652 | 0.00242537 | 93.61 | 0 | 0 | 0.00242537 | 93.61 | 0.00935922 | 2025-07-04 09:50:55 | -0.00184742
6032 | 1 | CC DChg | 4.683333 | 16.68528 | -0.00051818 | 3.5648 | 0.00242681 | 93.67 | 0 | 0 | 0.00242681 | 93.67 | 0.00936435 | 2025-07-04 09:51:05 | -0.00184721
6033 | 1 | CC DChg | 4.686111 | 16.68806 | -0.00051819 | 3.5646 | 0.00242824 | 93.73 | 0 | 0 | 0.00242824 | 93.73 | 0.00936948 | 2025-07-04 09:51:15 | -0.00184714
6034 | 1 | CC DChg | 4.688889 | 16.69083 | -0.00051819 | 3.5642 | 0.00242968 | 93.78 | 0 | 0 | 0.00242968 | 93.78 | 0.00937461 | 2025-07-04 09:51:25 | -0.00184693
6035 | 1 | CC DChg | 4.691667 | 16.69361 | -0.00051819 | 3.5639 | 0.00243112 | 93.84 | 0 | 0 | 0.00243112 | 93.84 | 0.00937974 | 2025-07-04 09:51:35 | -0.00184678
6036 | 1 | CC DChg | 4.694444 | 16.69639 | -0.00051819 | 3.5636 | 0.00243256 | 93.89 | 0 | 0 | 0.00243256 | 93.89 | 0.00938488 | 2025-07-04 09:51:45 | -0.00184662
6037 | 1 | CC DChg | 4.697222 | 16.69917 | -0.00051818 | 3.5632 | 0.002434 | 93.95 | 0 | 0 | 0.002434 | 93.95 | 0.00939 | 2025-07-04 09:51:55 | -0.00184638
6038 | 1 | CC DChg | 4.7 | 16.70194 | -0.00051817 | 3.563 | 0.00243544 | 94 | 0 | 0 | 0.00243544 | 94 | 0.00939513 | 2025-07-04 09:52:05 | -0.00184624
6039 | 1 | CC DChg | 4.702778 | 16.70472 | -0.00051817 | 3.5627 | 0.00243688 | 94.06 | 0 | 0 | 0.00243688 | 94.06 | 0.00940026 | 2025-07-04 09:52:15 | -0.00184608
6040 | 1 | CC DChg | 4.705556 | 16.7075 | -0.00051817 | 3.5623 | 0.00243832 | 94.11 | 0 | 0 | 0.00243832 | 94.11 | 0.00940539 | 2025-07-04 09:52:25 | -0.00184588
6041 | 1 | CC DChg | 4.708333 | 16.71028 | -0.00051817 | 3.5621 | 0.00243976 | 94.17 | 0 | 0 | 0.00243976 | 94.17 | 0.00941052 | 2025-07-04 09:52:35 | -0.00184577
6042 | 1 | CC DChg | 4.711111 | 16.71306 | -0.00051817 | 3.5618 | 0.0024412 | 94.23 | 0 | 0 | 0.0024412 | 94.23 | 0.00941564 | 2025-07-04 09:52:45 | -0.00184562
6043 | 1 | CC DChg | 4.713889 | 16.71583 | -0.00051818 | 3.5615 | 0.00244264 | 94.28 | 0 | 0 | 0.00244264 | 94.28 | 0.00942077 | 2025-07-04 09:52:55 | -0.0018455
6044 | 1 | CC DChg | 4.716667 | 16.71861 | -0.00051817 | 3.5611 | 0.00244408 | 94.34 | 0 | 0 | 0.00244408 | 94.34 | 0.00942589 | 2025-07-04 09:53:05 | -0.00184526
6045 | 1 | CC DChg | 4.719444 | 16.72139 | -0.00051818 | 3.5609 | 0.00244552 | 94.39 | 0 | 0 | 0.00244552 | 94.39 | 0.00943102 | 2025-07-04 09:53:15 | -0.00184519
6046 | 1 | CC DChg | 4.722222 | 16.72417 | -0.00051817 | 3.5606 | 0.00244696 | 94.45 | 0 | 0 | 0.00244696 | 94.45 | 0.00943615 | 2025-07-04 09:53:25 | -0.001845
6047 | 1 | CC DChg | 4.725 | 16.72694 | -0.00051818 | 3.5602 | 0.0024484 | 94.5 | 0 | 0 | 0.0024484 | 94.5 | 0.00944127 | 2025-07-04 09:53:35 | -0.00184482
6048 | 1 | CC DChg | 4.727778 | 16.72972 | -0.00051817 | 3.5599 | 0.00244984 | 94.56 | 0 | 0 | 0.00244984 | 94.56 | 0.00944639 | 2025-07-04 09:53:45 | -0.00184463
6049 | 1 | CC DChg | 4.730556 | 16.7325 | -0.00051818 | 3.5596 | 0.00245128 | 94.61 | 0 | 0 | 0.00245128 | 94.61 | 0.00945152 | 2025-07-04 09:53:55 | -0.00184451
6050 | 1 | CC DChg | 4.733333 | 16.73528 | -0.00051817 | 3.5593 | 0.00245271 | 94.67 | 0 | 0 | 0.00245271 | 94.67 | 0.00945664 | 2025-07-04 09:54:05 | -0.00184432
6051 | 1 | CC DChg | 4.736111 | 16.73806 | -0.00051817 | 3.5591 | 0.00245415 | 94.73 | 0 | 0 | 0.00245415 | 94.73 | 0.00946176 | 2025-07-04 09:54:15 | -0.00184422
6052 | 1 | CC DChg | 4.738889 | 16.74083 | -0.00051817 | 3.5587 | 0.00245559 | 94.78 | 0 | 0 | 0.00245559 | 94.78 | 0.00946689 | 2025-07-04 09:54:25 | -0.00184401
6053 | 1 | CC DChg | 4.741667 | 16.74361 | -0.00051818 | 3.5583 | 0.00245703 | 94.84 | 0 | 0 | 0.00245703 | 94.84 | 0.00947201 | 2025-07-04 09:54:35 | -0.00184384
6054 | 1 | CC DChg | 4.744444 | 16.74639 | -0.00051818 | 3.558 | 0.00245847 | 94.89 | 0 | 0 | 0.00245847 | 94.89 | 0.00947713 | 2025-07-04 09:54:45 | -0.00184368
6055 | 1 | CC DChg | 4.747222 | 16.74917 | -0.00051817 | 3.5577 | 0.00245991 | 94.95 | 0 | 0 | 0.00245991 | 94.95 | 0.00948225 | 2025-07-04 09:54:55 | -0.00184349
6056 | 1 | CC DChg | 4.75 | 16.75194 | -0.00051817 | 3.5574 | 0.00246135 | 95 | 0 | 0 | 0.00246135 | 95 | 0.00948737 | 2025-07-04 09:55:05 | -0.00184334
6057 | 1 | CC DChg | 4.752778 | 16.75472 | -0.00051817 | 3.5571 | 0.00246279 | 95.06 | 0 | 0 | 0.00246279 | 95.06 | 0.00949249 | 2025-07-04 09:55:15 | -0.00184318
6058 | 1 | CC DChg | 4.755556 | 16.7575 | -0.00051818 | 3.5568 | 0.00246423 | 95.11 | 0 | 0 | 0.00246423 | 95.11 | 0.00949761 | 2025-07-04 09:55:25 | -0.00184306
6059 | 1 | CC DChg | 4.758333 | 16.76028 | -0.00051819 | 3.5565 | 0.00246567 | 95.17 | 0 | 0 | 0.00246567 | 95.17 | 0.00950273 | 2025-07-04 09:55:35 | -0.00184294
6060 | 1 | CC DChg | 4.761111 | 16.76306 | -0.00051818 | 3.5562 | 0.00246711 | 95.23 | 0 | 0 | 0.00246711 | 95.23 | 0.00950785 | 2025-07-04 09:55:45 | -0.00184275
6061 | 1 | CC DChg | 4.763889 | 16.76583 | -0.00051817 | 3.5559 | 0.00246855 | 95.28 | 0 | 0 | 0.00246855 | 95.28 | 0.00951297 | 2025-07-04 09:55:55 | -0.00184256
6062 | 1 | CC DChg | 4.766667 | 16.76861 | -0.00051817 | 3.5555 | 0.00246999 | 95.34 | 0 | 0 | 0.00246999 | 95.34 | 0.00951809 | 2025-07-04 09:56:05 | -0.00184235
6063 | 1 | CC DChg | 4.769444 | 16.77139 | -0.00051818 | 3.5553 | 0.00247143 | 95.39 | 0 | 0 | 0.00247143 | 95.39 | 0.0095232 | 2025-07-04 09:56:15 | -0.00184229
6064 | 1 | CC DChg | 4.772222 | 16.77417 | -0.00051817 | 3.5549 | 0.00247287 | 95.45 | 0 | 0 | 0.00247287 | 95.45 | 0.00952832 | 2025-07-04 09:56:25 | -0.00184204
6065 | 1 | CC DChg | 4.775 | 16.77694 | -0.00051817 | 3.5546 | 0.00247431 | 95.5 | 0 | 0 | 0.00247431 | 95.5 | 0.00953344 | 2025-07-04 09:56:35 | -0.00184189
6066 | 1 | CC DChg | 4.777778 | 16.77972 | -0.00051817 | 3.5543 | 0.00247574 | 95.56 | 0 | 0 | 0.00247574 | 95.56 | 0.00953855 | 2025-07-04 09:56:45 | -0.00184173
6067 | 1 | CC DChg | 4.780556 | 16.7825 | -0.00051819 | 3.554 | 0.00247718 | 95.61 | 0 | 0 | 0.00247718 | 95.61 | 0.00954367 | 2025-07-04 09:56:55 | -0.00184165
6068 | 1 | CC DChg | 4.783333 | 16.78528 | -0.00051817 | 3.5537 | 0.00247862 | 95.67 | 0 | 0 | 0.00247862 | 95.67 | 0.00954879 | 2025-07-04 09:57:05 | -0.00184142
6069 | 1 | CC DChg | 4.786111 | 16.78806 | -0.00051817 | 3.5534 | 0.00248006 | 95.73 | 0 | 0 | 0.00248006 | 95.73 | 0.0095539 | 2025-07-04 09:57:15 | -0.00184127
6070 | 1 | CC DChg | 4.788889 | 16.79083 | -0.00051818 | 3.553 | 0.0024815 | 95.78 | 0 | 0 | 0.0024815 | 95.78 | 0.00955902 | 2025-07-04 09:57:25 | -0.00184109
6071 | 1 | CC DChg | 4.791667 | 16.79361 | -0.00051818 | 3.5528 | 0.00248294 | 95.84 | 0 | 0 | 0.00248294 | 95.84 | 0.00956413 | 2025-07-04 09:57:35 | -0.00184099
6072 | 1 | CC DChg | 4.794444 | 16.79639 | -0.00051817 | 3.5525 | 0.00248438 | 95.89 | 0 | 0 | 0.00248438 | 95.89 | 0.00956924 | 2025-07-04 09:57:45 | -0.0018408
6073 | 1 | CC DChg | 4.797222 | 16.79917 | -0.00051818 | 3.5522 | 0.00248582 | 95.95 | 0 | 0 | 0.00248582 | 95.95 | 0.00957436 | 2025-07-04 09:57:55 | -0.00184068
6074 | 1 | CC DChg | 4.8 | 16.80194 | -0.00051818 | 3.5518 | 0.00248726 | 96 | 0 | 0 | 0.00248726 | 96 | 0.00957947 | 2025-07-04 09:58:05 | -0.00184047
6075 | 1 | CC DChg | 4.802778 | 16.80472 | -0.00051817 | 3.5515 | 0.0024887 | 96.06 | 0 | 0 | 0.0024887 | 96.06 | 0.00958458 | 2025-07-04 09:58:15 | -0.00184028
6076 | 1 | CC DChg | 4.805556 | 16.8075 | -0.00051817 | 3.5511 | 0.00249014 | 96.11 | 0 | 0 | 0.00249014 | 96.11 | 0.00958969 | 2025-07-04 09:58:25 | -0.00184007
6077 | 1 | CC DChg | 4.808333 | 16.81028 | -0.00051819 | 3.5508 | 0.00249158 | 96.17 | 0 | 0 | 0.00249158 | 96.17 | 0.0095948 | 2025-07-04 09:58:35 | -0.00183999
6078 | 1 | CC DChg | 4.811111 | 16.81306 | -0.00051818 | 3.5506 | 0.00249302 | 96.23 | 0 | 0 | 0.00249302 | 96.23 | 0.00959991 | 2025-07-04 09:58:45 | -0.00183985
6079 | 1 | CC DChg | 4.813889 | 16.81583 | -0.00051818 | 3.5502 | 0.00249446 | 96.28 | 0 | 0 | 0.00249446 | 96.28 | 0.00960502 | 2025-07-04 09:58:55 | -0.00183964
6080 | 1 | CC DChg | 4.816667 | 16.81861 | -0.00051819 | 3.55 | 0.0024959 | 96.34 | 0 | 0 | 0.0024959 | 96.34 | 0.00961013 | 2025-07-04 09:59:05 | -0.00183957
6081 | 1 | CC DChg | 4.819444 | 16.82139 | -0.00051818 | 3.5496 | 0.00249734 | 96.39 | 0 | 0 | 0.00249734 | 96.39 | 0.00961524 | 2025-07-04 09:59:15 | -0.00183933
6082 | 1 | CC DChg | 4.822222 | 16.82417 | -0.00051817 | 3.5493 | 0.00249877 | 96.45 | 0 | 0 | 0.00249877 | 96.45 | 0.00962035 | 2025-07-04 09:59:25 | -0.00183914
6083 | 1 | CC DChg | 4.825 | 16.82694 | -0.00051818 | 3.549 | 0.00250021 | 96.5 | 0 | 0 | 0.00250021 | 96.5 | 0.00962546 | 2025-07-04 09:59:35 | -0.00183902
6084 | 1 | CC DChg | 4.827778 | 16.82972 | -0.00051818 | 3.5487 | 0.00250165 | 96.56 | 0 | 0 | 0.00250165 | 96.56 | 0.00963057 | 2025-07-04 09:59:45 | -0.00183887
6085 | 1 | CC DChg | 4.830556 | 16.8325 | -0.00051818 | 3.5483 | 0.00250309 | 96.61 | 0 | 0 | 0.00250309 | 96.61 | 0.00963568 | 2025-07-04 09:59:55 | -0.00183866
6086 | 1 | CC DChg | 4.833333 | 16.83528 | -0.00051817 | 3.548 | 0.00250453 | 96.67 | 0 | 0 | 0.00250453 | 96.67 | 0.00964078 | 2025-07-04 10:00:05 | -0.00183847
6087 | 1 | CC DChg | 4.836111 | 16.83806 | -0.00051818 | 3.5477 | 0.00250597 | 96.73 | 0 | 0 | 0.00250597 | 96.73 | 0.00964589 | 2025-07-04 10:00:15 | -0.00183835
6088 | 1 | CC DChg | 4.838889 | 16.84083 | -0.00051817 | 3.5474 | 0.00250741 | 96.78 | 0 | 0 | 0.00250741 | 96.78 | 0.009651 | 2025-07-04 10:00:25 | -0.00183816
6089 | 1 | CC DChg | 4.841667 | 16.84361 | -0.00051818 | 3.5471 | 0.00250885 | 96.84 | 0 | 0 | 0.00250885 | 96.84 | 0.0096561 | 2025-07-04 10:00:35 | -0.00183804
6090 | 1 | CC DChg | 4.844444 | 16.84639 | -0.00051817 | 3.5468 | 0.00251029 | 96.89 | 0 | 0 | 0.00251029 | 96.89 | 0.00966121 | 2025-07-04 10:00:45 | -0.00183785
6091 | 1 | CC DChg | 4.847222 | 16.84917 | -0.00051818 | 3.5465 | 0.00251173 | 96.95 | 0 | 0 | 0.00251173 | 96.95 | 0.00966631 | 2025-07-04 10:00:55 | -0.00183773
6092 | 1 | CC DChg | 4.85 | 16.85194 | -0.00051816 | 3.5462 | 0.00251317 | 97 | 0 | 0 | 0.00251317 | 97 | 0.00967142 | 2025-07-04 10:01:05 | -0.0018375
6093 | 1 | CC DChg | 4.852778 | 16.85472 | -0.00051817 | 3.5459 | 0.00251461 | 97.06 | 0 | 0 | 0.00251461 | 97.06 | 0.00967652 | 2025-07-04 10:01:15 | -0.00183738
6094 | 1 | CC DChg | 4.855556 | 16.8575 | -0.00051819 | 3.5456 | 0.00251605 | 97.11 | 0 | 0 | 0.00251605 | 97.11 | 0.00968163 | 2025-07-04 10:01:25 | -0.00183729
6095 | 1 | CC DChg | 4.858333 | 16.86028 | -0.00051817 | 3.5452 | 0.00251749 | 97.17 | 0 | 0 | 0.00251749 | 97.17 | 0.00968673 | 2025-07-04 10:01:35 | -0.00183702
6096 | 1 | CC DChg | 4.861111 | 16.86306 | -0.00051817 | 3.545 | 0.00251893 | 97.23 | 0 | 0 | 0.00251893 | 97.23 | 0.00969183 | 2025-07-04 10:01:45 | -0.00183691
6097 | 1 | CC DChg | 4.863889 | 16.86583 | -0.00051818 | 3.5447 | 0.00252037 | 97.28 | 0 | 0 | 0.00252037 | 97.28 | 0.00969693 | 2025-07-04 10:01:55 | -0.00183679
6098 | 1 | CC DChg | 4.866667 | 16.86861 | -0.00051817 | 3.5444 | 0.0025218 | 97.34 | 0 | 0 | 0.0025218 | 97.34 | 0.00970204 | 2025-07-04 10:02:05 | -0.0018366
6099 | 1 | CC DChg | 4.869444 | 16.87139 | -0.00051818 | 3.5441 | 0.00252324 | 97.39 | 0 | 0 | 0.00252324 | 97.39 | 0.00970714 | 2025-07-04 10:02:15 | -0.00183648
6100 | 1 | CC DChg | 4.872222 | 16.87417 | -0.00051817 | 3.5438 | 0.00252468 | 97.45 | 0 | 0 | 0.00252468 | 97.45 | 0.00971224 | 2025-07-04 10:02:25 | -0.00183629
6101 | 1 | CC DChg | 4.875 | 16.87694 | -0.00051818 | 3.5435 | 0.00252612 | 97.5 | 0 | 0 | 0.00252612 | 97.5 | 0.00971734 | 2025-07-04 10:02:35 | -0.00183617
6102 | 1 | CC DChg | 4.877778 | 16.87972 | -0.00051817 | 3.5432 | 0.00252756 | 97.56 | 0 | 0 | 0.00252756 | 97.56 | 0.00972244 | 2025-07-04 10:02:45 | -0.00183598
6103 | 1 | CC DChg | 4.880556 | 16.8825 | -0.00051818 | 3.5429 | 0.002529 | 97.61 | 0 | 0 | 0.002529 | 97.61 | 0.00972754 | 2025-07-04 10:02:55 | -0.00183586
6104 | 1 | CC DChg | 4.883333 | 16.88528 | -0.00051818 | 3.5426 | 0.00253044 | 97.67 | 0 | 0 | 0.00253044 | 97.67 | 0.00973264 | 2025-07-04 10:03:05 | -0.0018357
6105 | 1 | CC DChg | 4.886111 | 16.88806 | -0.00051818 | 3.5424 | 0.00253188 | 97.73 | 0 | 0 | 0.00253188 | 97.73 | 0.00973774 | 2025-07-04 10:03:15 | -0.0018356
6106 | 1 | CC DChg | 4.888889 | 16.89083 | -0.00051817 | 3.5421 | 0.00253332 | 97.78 | 0 | 0 | 0.00253332 | 97.78 | 0.00974284 | 2025-07-04 10:03:25 | -0.00183541
6107 | 1 | CC DChg | 4.891667 | 16.89361 | -0.00051818 | 3.5418 | 0.00253476 | 97.84 | 0 | 0 | 0.00253476 | 97.84 | 0.00974793 | 2025-07-04 10:03:35 | -0.00183529
6108 | 1 | CC DChg | 4.894444 | 16.89639 | -0.00051818 | 3.5415 | 0.0025362 | 97.89 | 0 | 0 | 0.0025362 | 97.89 | 0.00975303 | 2025-07-04 10:03:45 | -0.00183513
6109 | 1 | CC DChg | 4.897222 | 16.89917 | -0.00051819 | 3.5411 | 0.00253764 | 97.95 | 0 | 0 | 0.00253764 | 97.95 | 0.00975813 | 2025-07-04 10:03:55 | -0.00183496
6110 | 1 | CC DChg | 4.9 | 16.90194 | -0.00051818 | 3.5409 | 0.00253908 | 98 | 0 | 0 | 0.00253908 | 98 | 0.00976323 | 2025-07-04 10:04:05 | -0.00183482
6111 | 1 | CC DChg | 4.902778 | 16.90472 | -0.00051817 | 3.5407 | 0.00254052 | 98.06 | 0 | 0 | 0.00254052 | 98.06 | 0.00976832 | 2025-07-04 10:04:15 | -0.00183468
6112 | 1 | CC DChg | 4.905556 | 16.9075 | -0.00051818 | 3.5404 | 0.00254196 | 98.11 | 0 | 0 | 0.00254196 | 98.11 | 0.00977342 | 2025-07-04 10:04:25 | -0.00183456
6113 | 1 | CC DChg | 4.908333 | 16.91028 | -0.00051817 | 3.54 | 0.0025434 | 98.17 | 0 | 0 | 0.0025434 | 98.17 | 0.00977851 | 2025-07-04 10:04:35 | -0.00183432
6114 | 1 | CC DChg | 4.911111 | 16.91306 | -0.00051818 | 3.5398 | 0.00254483 | 98.23 | 0 | 0 | 0.00254483 | 98.23 | 0.00978361 | 2025-07-04 10:04:45 | -0.00183425
6115 | 1 | CC DChg | 4.913889 | 16.91583 | -0.00051818 | 3.5394 | 0.00254627 | 98.28 | 0 | 0 | 0.00254627 | 98.28 | 0.0097887 | 2025-07-04 10:04:55 | -0.00183405
6116 | 1 | CC DChg | 4.916667 | 16.91861 | -0.00051818 | 3.5392 | 0.00254771 | 98.34 | 0 | 0 | 0.00254771 | 98.34 | 0.0097938 | 2025-07-04 10:05:05 | -0.00183394
6117 | 1 | CC DChg | 4.919444 | 16.92139 | -0.00051819 | 3.5389 | 0.00254915 | 98.39 | 0 | 0 | 0.00254915 | 98.39 | 0.00979889 | 2025-07-04 10:05:15 | -0.00183382
6118 | 1 | CC DChg | 4.922222 | 16.92417 | -0.00051818 | 3.5386 | 0.00255059 | 98.45 | 0 | 0 | 0.00255059 | 98.45 | 0.00980399 | 2025-07-04 10:05:25 | -0.00183363
6119 | 1 | CC DChg | 4.925 | 16.92694 | -0.00051818 | 3.5383 | 0.00255203 | 98.5 | 0 | 0 | 0.00255203 | 98.5 | 0.00980908 | 2025-07-04 10:05:35 | -0.00183348
6120 | 1 | CC DChg | 4.927778 | 16.92972 | -0.00051818 | 3.538 | 0.00255347 | 98.56 | 0 | 0 | 0.00255347 | 98.56 | 0.00981417 | 2025-07-04 10:05:45 | -0.00183332
6121 | 1 | CC DChg | 4.930556 | 16.9325 | -0.00051818 | 3.5378 | 0.00255491 | 98.61 | 0 | 0 | 0.00255491 | 98.61 | 0.00981927 | 2025-07-04 10:05:55 | -0.00183322
6122 | 1 | CC DChg | 4.933333 | 16.93528 | -0.00051819 | 3.5375 | 0.00255635 | 98.67 | 0 | 0 | 0.00255635 | 98.67 | 0.00982436 | 2025-07-04 10:06:05 | -0.0018331
6123 | 1 | CC DChg | 4.936111 | 16.93806 | -0.00051818 | 3.5373 | 0.00255779 | 98.73 | 0 | 0 | 0.00255779 | 98.73 | 0.00982945 | 2025-07-04 10:06:15 | -0.00183296
6124 | 1 | CC DChg | 4.938889 | 16.94083 | -0.00051818 | 3.537 | 0.00255923 | 98.78 | 0 | 0 | 0.00255923 | 98.78 | 0.00983454 | 2025-07-04 10:06:25 | -0.0018328
6125 | 1 | CC DChg | 4.941667 | 16.94361 | -0.00051817 | 3.5367 | 0.00256067 | 98.84 | 0 | 0 | 0.00256067 | 98.84 | 0.00983963 | 2025-07-04 10:06:35 | -0.00183261
6126 | 1 | CC DChg | 4.944444 | 16.94639 | -0.00051818 | 3.5365 | 0.00256211 | 98.89 | 0 | 0 | 0.00256211 | 98.89 | 0.00984472 | 2025-07-04 10:06:45 | -0.00183254
6127 | 1 | CC DChg | 4.947222 | 16.94917 | -0.00051817 | 3.5363 | 0.00256355 | 98.95 | 0 | 0 | 0.00256355 | 98.95 | 0.00984981 | 2025-07-04 10:06:55 | -0.0018324
6128 | 1 | CC DChg | 4.95 | 16.95194 | -0.00051818 | 3.536 | 0.00256499 | 99 | 0 | 0 | 0.00256499 | 99 | 0.0098549 | 2025-07-04 10:07:05 | -0.00183228
6129 | 1 | CC DChg | 4.952778 | 16.95472 | -0.00051817 | 3.5357 | 0.00256643 | 99.06 | 0 | 0 | 0.00256643 | 99.06 | 0.00985999 | 2025-07-04 10:07:15 | -0.00183209
6130 | 1 | CC DChg | 4.955556 | 16.9575 | -0.00051817 | 3.5355 | 0.00256787 | 99.11 | 0 | 0 | 0.00256787 | 99.11 | 0.00986508 | 2025-07-04 10:07:25 | -0.00183199
6131 | 1 | CC DChg | 4.958333 | 16.96028 | -0.00051817 | 3.5352 | 0.0025693 | 99.17 | 0 | 0 | 0.0025693 | 99.17 | 0.00987017 | 2025-07-04 10:07:35 | -0.00183183
6132 | 1 | CC DChg | 4.961111 | 16.96306 | -0.00051817 | 3.535 | 0.00257074 | 99.23 | 0 | 0 | 0.00257074 | 99.23 | 0.00987526 | 2025-07-04 10:07:45 | -0.00183173
6133 | 1 | CC DChg | 4.963889 | 16.96583 | -0.00051817 | 3.5347 | 0.00257218 | 99.28 | 0 | 0 | 0.00257218 | 99.28 | 0.00988034 | 2025-07-04 10:07:55 | -0.00183158
6134 | 1 | CC DChg | 4.966667 | 16.96861 | -0.00051817 | 3.5344 | 0.00257362 | 99.34 | 0 | 0 | 0.00257362 | 99.34 | 0.00988543 | 2025-07-04 10:08:05 | -0.00183142
6135 | 1 | CC DChg | 4.969444 | 16.97139 | -0.00051818 | 3.5342 | 0.00257506 | 99.39 | 0 | 0 | 0.00257506 | 99.39 | 0.00989052 | 2025-07-04 10:08:15 | -0.00183135
6136 | 1 | CC DChg | 4.972222 | 16.97417 | -0.00051818 | 3.534 | 0.0025765 | 99.45 | 0 | 0 | 0.0025765 | 99.45 | 0.00989561 | 2025-07-04 10:08:25 | -0.00183125
6137 | 1 | CC DChg | 4.975 | 16.97694 | -0.00051818 | 3.5337 | 0.00257794 | 99.5 | 0 | 0 | 0.00257794 | 99.5 | 0.00990069 | 2025-07-04 10:08:35 | -0.00183109
6138 | 1 | CC DChg | 4.977778 | 16.97972 | -0.00051819 | 3.5335 | 0.00257938 | 99.56 | 0 | 0 | 0.00257938 | 99.56 | 0.00990578 | 2025-07-04 10:08:45 | -0.00183102
6139 | 1 | CC DChg | 4.980556 | 16.9825 | -0.00051819 | 3.5332 | 0.00258082 | 99.61 | 0 | 0 | 0.00258082 | 99.61 | 0.00991087 | 2025-07-04 10:08:55 | -0.00183087
6140 | 1 | CC DChg | 4.983333 | 16.98528 | -0.00051818 | 3.533 | 0.00258226 | 99.67 | 0 | 0 | 0.00258226 | 99.67 | 0.00991595 | 2025-07-04 10:09:05 | -0.00183073
6141 | 1 | CC DChg | 4.986111 | 16.98806 | -0.00051817 | 3.5328 | 0.0025837 | 99.73 | 0 | 0 | 0.0025837 | 99.73 | 0.00992104 | 2025-07-04 10:09:15 | -0.00183059
6142 | 1 | CC DChg | 4.988889 | 16.99083 | -0.00051818 | 3.5325 | 0.00258514 | 99.78 | 0 | 0 | 0.00258514 | 99.78 | 0.00992612 | 2025-07-04 10:09:25 | -0.00183047
6143 | 1 | CC DChg | 4.991667 | 16.99361 | -0.00051817 | 3.5323 | 0.00258658 | 99.84 | 0 | 0 | 0.00258658 | 99.84 | 0.0099312 | 2025-07-04 10:09:35 | -0.00183033
6144 | 1 | CC DChg | 4.994444 | 16.99639 | -0.00051818 | 3.532 | 0.00258802 | 99.89 | 0 | 0 | 0.00258802 | 99.89 | 0.00993629 | 2025-07-04 10:09:45 | -0.00183021
6145 | 1 | CC DChg | 4.997222 | 16.99917 | -0.00051818 | 3.5318 | 0.00258946 | 99.95 | 0 | 0 | 0.00258946 | 99.95 | 0.00994137 | 2025-07-04 10:09:55 | -0.00183011
6146 | 1 | CC DChg | 5 | 17.00194 | -0.00051818 | 3.5316 | 0.00259089 | 100 | 0 | 0 | 0.00259089 | 100 | 0.00994645 | 2025-07-04 10:10:05 | -0.00183
6147 | 1 | CC DChg | 5.002778 | 17.00472 | -0.00051817 | 3.5313 | 0.00259233 | 100.06 | 0 | 0 | 0.00259233 | 100.06 | 0.00995154 | 2025-07-04 10:10:15 | -0.00182981
6148 | 1 | CC DChg | 5.005556 | 17.0075 | -0.00051818 | 3.531 | 0.00259377 | 100.11 | 0 | 0 | 0.00259377 | 100.11 | 0.00995662 | 2025-07-04 10:10:25 | -0.00182969
6149 | 1 | CC DChg | 5.008333 | 17.01028 | -0.00051817 | 3.5308 | 0.00259521 | 100.17 | 0 | 0 | 0.00259521 | 100.17 | 0.0099617 | 2025-07-04 10:10:35 | -0.00182955
6150 | 1 | CC DChg | 5.011111 | 17.01306 | -0.00051817 | 3.5305 | 0.00259665 | 100.23 | 0 | 0 | 0.00259665 | 100.23 | 0.00996678 | 2025-07-04 10:10:45 | -0.0018294
6151 | 1 | CC DChg | 5.013889 | 17.01583 | -0.00051817 | 3.5303 | 0.00259809 | 100.28 | 0 | 0 | 0.00259809 | 100.28 | 0.00997187 | 2025-07-04 10:10:55 | -0.0018293
6152 | 1 | CC DChg | 5.016667 | 17.01861 | -0.00051817 | 3.5301 | 0.00259953 | 100.34 | 0 | 0 | 0.00259953 | 100.34 | 0.00997695 | 2025-07-04 10:11:05 | -0.00182919
6153 | 1 | CC DChg | 5.019444 | 17.02139 | -0.00051818 | 3.5299 | 0.00260097 | 100.39 | 0 | 0 | 0.00260097 | 100.39 | 0.00998203 | 2025-07-04 10:11:15 | -0.00182912
6154 | 1 | CC DChg | 5.022222 | 17.02417 | -0.00051816 | 3.5297 | 0.00260241 | 100.45 | 0 | 0 | 0.00260241 | 100.45 | 0.00998711 | 2025-07-04 10:11:25 | -0.00182895
6155 | 1 | CC DChg | 5.025 | 17.02694 | -0.00051817 | 3.5293 | 0.00260385 | 100.5 | 0 | 0 | 0.00260385 | 100.5 | 0.00999219 | 2025-07-04 10:11:35 | -0.00182878
6156 | 1 | CC DChg | 5.027778 | 17.02972 | -0.00051817 | 3.5291 | 0.00260529 | 100.56 | 0 | 0 | 0.00260529 | 100.56 | 0.00999727 | 2025-07-04 10:11:45 | -0.00182867
6157 | 1 | CC DChg | 5.030556 | 17.0325 | -0.00051817 | 3.529 | 0.00260673 | 100.61 | 0 | 0 | 0.00260673 | 100.61 | 0.01000235 | 2025-07-04 10:11:55 | -0.00182862
6158 | 1 | CC DChg | 5.033333 | 17.03528 | -0.00051818 | 3.5287 | 0.00260817 | 100.67 | 0 | 0 | 0.00260817 | 100.67 | 0.01000743 | 2025-07-04 10:12:05 | -0.0018285
6159 | 1 | CC DChg | 5.036111 | 17.03806 | -0.00051818 | 3.5284 | 0.00260961 | 100.73 | 0 | 0 | 0.00260961 | 100.73 | 0.01001251 | 2025-07-04 10:12:15 | -0.00182835
6160 | 1 | CC DChg | 5.038889 | 17.04083 | -0.00051817 | 3.5282 | 0.00261105 | 100.78 | 0 | 0 | 0.00261105 | 100.78 | 0.01001759 | 2025-07-04 10:12:25 | -0.00182821
6161 | 1 | CC DChg | 5.041667 | 17.04361 | -0.00051818 | 3.528 | 0.00261249 | 100.84 | 0 | 0 | 0.00261249 | 100.84 | 0.01002267 | 2025-07-04 10:12:35 | -0.00182814
6162 | 1 | CC DChg | 5.044444 | 17.04639 | -0.00051818 | 3.5277 | 0.00261392 | 100.89 | 0 | 0 | 0.00261392 | 100.89 | 0.01002774 | 2025-07-04 10:12:45 | -0.00182798
6163 | 1 | CC DChg | 5.047222 | 17.04917 | -0.00051817 | 3.5275 | 0.00261536 | 100.95 | 0 | 0 | 0.00261536 | 100.95 | 0.01003282 | 2025-07-04 10:12:55 | -0.00182784
6164 | 1 | CC DChg | 5.05 | 17.05194 | -0.00051817 | 3.5273 | 0.0026168 | 101 | 0 | 0 | 0.0026168 | 101 | 0.0100379 | 2025-07-04 10:13:05 | -0.00182774
6165 | 1 | CC DChg | 5.052778 | 17.05472 | -0.00051817 | 3.5271 | 0.00261824 | 101.06 | 0 | 0 | 0.00261824 | 101.06 | 0.01004297 | 2025-07-04 10:13:15 | -0.00182764
6166 | 1 | CC DChg | 5.055556 | 17.0575 | -0.00051818 | 3.5268 | 0.00261968 | 101.11 | 0 | 0 | 0.00261968 | 101.11 | 0.01004805 | 2025-07-04 10:13:25 | -0.00182752
6167 | 1 | CC DChg | 5.058333 | 17.06028 | -0.00051817 | 3.5266 | 0.00262112 | 101.17 | 0 | 0 | 0.00262112 | 101.17 | 0.01005313 | 2025-07-04 10:13:35 | -0.00182738
6168 | 1 | CC DChg | 5.061111 | 17.06306 | -0.00051816 | 3.5264 | 0.00262256 | 101.23 | 0 | 0 | 0.00262256 | 101.23 | 0.0100582 | 2025-07-04 10:13:45 | -0.00182724
6169 | 1 | CC DChg | 5.063889 | 17.06583 | -0.00051817 | 3.5261 | 0.002624 | 101.28 | 0 | 0 | 0.002624 | 101.28 | 0.01006328 | 2025-07-04 10:13:55 | -0.00182712
6170 | 1 | CC DChg | 5.066667 | 17.06861 | -0.00051819 | 3.5259 | 0.00262544 | 101.34 | 0 | 0 | 0.00262544 | 101.34 | 0.01006835 | 2025-07-04 10:14:05 | -0.00182709
6171 | 1 | CC DChg | 5.069444 | 17.07139 | -0.00051817 | 3.5257 | 0.00262688 | 101.39 | 0 | 0 | 0.00262688 | 101.39 | 0.01007343 | 2025-07-04 10:14:15 | -0.00182691
6172 | 1 | CC DChg | 5.072222 | 17.07417 | -0.00051818 | 3.5254 | 0.00262832 | 101.45 | 0 | 0 | 0.00262832 | 101.45 | 0.0100785 | 2025-07-04 10:14:25 | -0.00182679
6173 | 1 | CC DChg | 5.075 | 17.07694 | -0.00051818 | 3.5253 | 0.00262976 | 101.5 | 0 | 0 | 0.00262976 | 101.5 | 0.01008358 | 2025-07-04 10:14:35 | -0.00182674
6174 | 1 | CC DChg | 5.077778 | 17.07972 | -0.00051818 | 3.525 | 0.0026312 | 101.56 | 0 | 0 | 0.0026312 | 101.56 | 0.01008865 | 2025-07-04 10:14:45 | -0.00182658
6175 | 1 | CC DChg | 5.080556 | 17.0825 | -0.00051818 | 3.5248 | 0.00263264 | 101.61 | 0 | 0 | 0.00263264 | 101.61 | 0.01009373 | 2025-07-04 10:14:55 | -0.00182648
6176 | 1 | CC DChg | 5.083333 | 17.08528 | -0.00051817 | 3.5245 | 0.00263408 | 101.67 | 0 | 0 | 0.00263408 | 101.67 | 0.0100988 | 2025-07-04 10:15:05 | -0.00182629
6177 | 1 | CC DChg | 5.086111 | 17.08806 | -0.00051818 | 3.5243 | 0.00263552 | 101.73 | 0 | 0 | 0.00263552 | 101.73 | 0.01010387 | 2025-07-04 10:15:15 | -0.00182622
6178 | 1 | CC DChg | 5.088889 | 17.09083 | -0.00051818 | 3.5241 | 0.00263696 | 101.78 | 0 | 0 | 0.00263696 | 101.78 | 0.01010894 | 2025-07-04 10:15:25 | -0.00182612
6179 | 1 | CC DChg | 5.091667 | 17.09361 | -0.00051817 | 3.5237 | 0.00263839 | 101.84 | 0 | 0 | 0.00263839 | 101.84 | 0.01011402 | 2025-07-04 10:15:35 | -0.00182588
6180 | 1 | CC DChg | 5.094444 | 17.09639 | -0.00051817 | 3.5235 | 0.00263983 | 101.89 | 0 | 0 | 0.00263983 | 101.89 | 0.01011909 | 2025-07-04 10:15:45 | -0.00182577
6181 | 1 | CC DChg | 5.097222 | 17.09917 | -0.00051818 | 3.5233 | 0.00264127 | 101.95 | 0 | 0 | 0.00264127 | 101.95 | 0.01012416 | 2025-07-04 10:15:55 | -0.0018257
6182 | 1 | CC DChg | 5.1 | 17.10194 | -0.00051817 | 3.5232 | 0.00264271 | 102 | 0 | 0 | 0.00264271 | 102 | 0.01012923 | 2025-07-04 10:16:05 | -0.00182562
6183 | 1 | CC DChg | 5.102778 | 17.10472 | -0.00051818 | 3.5229 | 0.00264415 | 102.06 | 0 | 0 | 0.00264415 | 102.06 | 0.0101343 | 2025-07-04 10:16:15 | -0.0018255
6184 | 1 | CC DChg | 5.105556 | 17.1075 | -0.00051818 | 3.5227 | 0.00264559 | 102.11 | 0 | 0 | 0.00264559 | 102.11 | 0.01013937 | 2025-07-04 10:16:25 | -0.00182539
6185 | 1 | CC DChg | 5.108333 | 17.11028 | -0.00051817 | 3.5224 | 0.00264703 | 102.17 | 0 | 0 | 0.00264703 | 102.17 | 0.01014444 | 2025-07-04 10:16:35 | -0.0018252
6186 | 1 | CC DChg | 5.111111 | 17.11306 | -0.00051816 | 3.5222 | 0.00264847 | 102.23 | 0 | 0 | 0.00264847 | 102.23 | 0.01014951 | 2025-07-04 10:16:45 | -0.00182506
6187 | 1 | CC DChg | 5.113889 | 17.11583 | -0.00051818 | 3.522 | 0.00264991 | 102.28 | 0 | 0 | 0.00264991 | 102.28 | 0.01015458 | 2025-07-04 10:16:55 | -0.00182503
6188 | 1 | CC DChg | 5.116667 | 17.11861 | -0.00051818 | 3.5217 | 0.00265135 | 102.34 | 0 | 0 | 0.00265135 | 102.34 | 0.01015965 | 2025-07-04 10:17:05 | -0.00182487
6189 | 1 | CC DChg | 5.119444 | 17.12139 | -0.00051818 | 3.5215 | 0.00265279 | 102.39 | 0 | 0 | 0.00265279 | 102.39 | 0.01016472 | 2025-07-04 10:17:15 | -0.00182477
6190 | 1 | CC DChg | 5.122222 | 17.12417 | -0.00051818 | 3.5213 | 0.00265423 | 102.45 | 0 | 0 | 0.00265423 | 102.45 | 0.01016979 | 2025-07-04 10:17:25 | -0.00182467
6191 | 1 | CC DChg | 5.125 | 17.12694 | -0.00051817 | 3.521 | 0.00265567 | 102.5 | 0 | 0 | 0.00265567 | 102.5 | 0.01017486 | 2025-07-04 10:17:35 | -0.00182448
6192 | 1 | CC DChg | 5.127778 | 17.12972 | -0.00051816 | 3.5208 | 0.00265711 | 102.56 | 0 | 0 | 0.00265711 | 102.56 | 0.01017993 | 2025-07-04 10:17:45 | -0.00182434
6193 | 1 | CC DChg | 5.130556 | 17.1325 | -0.00051817 | 3.5206 | 0.00265855 | 102.61 | 0 | 0 | 0.00265855 | 102.61 | 0.01018499 | 2025-07-04 10:17:55 | -0.00182427
6194 | 1 | CC DChg | 5.133333 | 17.13528 | -0.00051817 | 3.5203 | 0.00265999 | 102.67 | 0 | 0 | 0.00265999 | 102.67 | 0.01019006 | 2025-07-04 10:18:05 | -0.00182411
6195 | 1 | CC DChg | 5.136111 | 17.13806 | -0.00051818 | 3.5202 | 0.00266142 | 102.73 | 0 | 0 | 0.00266142 | 102.73 | 0.01019513 | 2025-07-04 10:18:15 | -0.0018241
6196 | 1 | CC DChg | 5.138889 | 17.14083 | -0.00051817 | 3.5199 | 0.00266286 | 102.78 | 0 | 0 | 0.00266286 | 102.78 | 0.01020019 | 2025-07-04 10:18:25 | -0.00182391
6197 | 1 | CC DChg | 5.141667 | 17.14361 | -0.00051817 | 3.5197 | 0.0026643 | 102.84 | 0 | 0 | 0.0026643 | 102.84 | 0.01020526 | 2025-07-04 10:18:35 | -0.0018238
6198 | 1 | CC DChg | 5.144444 | 17.14639 | -0.00051818 | 3.5194 | 0.00266574 | 102.89 | 0 | 0 | 0.00266574 | 102.89 | 0.01021033 | 2025-07-04 10:18:45 | -0.00182368
6199 | 1 | CC DChg | 5.147222 | 17.14917 | -0.00051818 | 3.5192 | 0.00266718 | 102.95 | 0 | 0 | 0.00266718 | 102.95 | 0.01021539 | 2025-07-04 10:18:55 | -0.00182358
6200 | 1 | CC DChg | 5.15 | 17.15194 | -0.00051818 | 3.5189 | 0.00266862 | 103 | 0 | 0 | 0.00266862 | 103 | 0.01022046 | 2025-07-04 10:19:05 | -0.00182342
6201 | 1 | CC DChg | 5.152778 | 17.15472 | -0.00051819 | 3.5187 | 0.00267006 | 103.06 | 0 | 0 | 0.00267006 | 103.06 | 0.01022552 | 2025-07-04 10:19:15 | -0.00182336
6202 | 1 | CC DChg | 5.155556 | 17.1575 | -0.00051817 | 3.5185 | 0.0026715 | 103.11 | 0 | 0 | 0.0026715 | 103.11 | 0.01023059 | 2025-07-04 10:19:25 | -0.00182318
6203 | 1 | CC DChg | 5.158333 | 17.16028 | -0.00051818 | 3.5182 | 0.00267294 | 103.17 | 0 | 0 | 0.00267294 | 103.17 | 0.01023565 | 2025-07-04 10:19:35 | -0.00182306
6204 | 1 | CC DChg | 5.161111 | 17.16306 | -0.00051817 | 3.518 | 0.00267438 | 103.23 | 0 | 0 | 0.00267438 | 103.23 | 0.01024071 | 2025-07-04 10:19:45 | -0.00182292
6205 | 1 | CC DChg | 5.163889 | 17.16583 | -0.00051818 | 3.5177 | 0.00267582 | 103.28 | 0 | 0 | 0.00267582 | 103.28 | 0.01024578 | 2025-07-04 10:19:55 | -0.0018228
6206 | 1 | CC DChg | 5.166667 | 17.16861 | -0.00051818 | 3.5175 | 0.00267726 | 103.34 | 0 | 0 | 0.00267726 | 103.34 | 0.01025084 | 2025-07-04 10:20:05 | -0.0018227
6207 | 1 | CC DChg | 5.169444 | 17.17139 | -0.00051818 | 3.5173 | 0.0026787 | 103.39 | 0 | 0 | 0.0026787 | 103.39 | 0.0102559 | 2025-07-04 10:20:15 | -0.00182259
6208 | 1 | CC DChg | 5.172222 | 17.17417 | -0.00051818 | 3.517 | 0.00268014 | 103.45 | 0 | 0 | 0.00268014 | 103.45 | 0.01026097 | 2025-07-04 10:20:25 | -0.00182244
6209 | 1 | CC DChg | 5.175 | 17.17694 | -0.00051818 | 3.5169 | 0.00268158 | 103.5 | 0 | 0 | 0.00268158 | 103.5 | 0.01026603 | 2025-07-04 10:20:35 | -0.00182239
6210 | 1 | CC DChg | 5.177778 | 17.17972 | -0.00051818 | 3.5166 | 0.00268302 | 103.56 | 0 | 0 | 0.00268302 | 103.56 | 0.01027109 | 2025-07-04 10:20:45 | -0.00182223
6211 | 1 | CC DChg | 5.180556 | 17.1825 | -0.00051818 | 3.5163 | 0.00268445 | 103.61 | 0 | 0 | 0.00268445 | 103.61 | 0.01027615 | 2025-07-04 10:20:55 | -0.00182208
6212 | 1 | CC DChg | 5.183333 | 17.18528 | -0.00051819 | 3.5161 | 0.00268589 | 103.67 | 0 | 0 | 0.00268589 | 103.67 | 0.01028121 | 2025-07-04 10:21:05 | -0.00182201
6213 | 1 | CC DChg | 5.186111 | 17.18806 | -0.00051818 | 3.5158 | 0.00268733 | 103.73 | 0 | 0 | 0.00268733 | 103.73 | 0.01028627 | 2025-07-04 10:21:15 | -0.00182182
6214 | 1 | CC DChg | 5.188889 | 17.19083 | -0.00051818 | 3.5156 | 0.00268877 | 103.78 | 0 | 0 | 0.00268877 | 103.78 | 0.01029133 | 2025-07-04 10:21:25 | -0.00182171
6215 | 1 | CC DChg | 5.191667 | 17.19361 | -0.00051818 | 3.5154 | 0.00269021 | 103.84 | 0 | 0 | 0.00269021 | 103.84 | 0.01029639 | 2025-07-04 10:21:35 | -0.00182161
6216 | 1 | CC DChg | 5.194444 | 17.19639 | -0.00051819 | 3.5151 | 0.00269165 | 103.89 | 0 | 0 | 0.00269165 | 103.89 | 0.01030145 | 2025-07-04 10:21:45 | -0.00182149
6217 | 1 | CC DChg | 5.197222 | 17.19917 | -0.00051818 | 3.5149 | 0.00269309 | 103.95 | 0 | 0 | 0.00269309 | 103.95 | 0.01030651 | 2025-07-04 10:21:55 | -0.00182135
6218 | 1 | CC DChg | 5.2 | 17.20194 | -0.00051817 | 3.5146 | 0.00269453 | 104 | 0 | 0 | 0.00269453 | 104 | 0.01031157 | 2025-07-04 10:22:05 | -0.00182116
6219 | 1 | CC DChg | 5.202778 | 17.20472 | -0.00051817 | 3.5144 | 0.00269597 | 104.06 | 0 | 0 | 0.00269597 | 104.06 | 0.01031663 | 2025-07-04 10:22:15 | -0.00182106
6220 | 1 | CC DChg | 5.205556 | 17.2075 | -0.00051817 | 3.5141 | 0.00269741 | 104.11 | 0 | 0 | 0.00269741 | 104.11 | 0.01032169 | 2025-07-04 10:22:25 | -0.0018209
6221 | 1 | CC DChg | 5.208333 | 17.21028 | -0.00051816 | 3.5138 | 0.00269885 | 104.17 | 0 | 0 | 0.00269885 | 104.17 | 0.01032675 | 2025-07-04 10:22:35 | -0.00182071
6222 | 1 | CC DChg | 5.211111 | 17.21306 | -0.00051819 | 3.5136 | 0.00270029 | 104.23 | 0 | 0 | 0.00270029 | 104.23 | 0.0103318 | 2025-07-04 10:22:45 | -0.00182071
6223 | 1 | CC DChg | 5.213889 | 17.21583 | -0.00051817 | 3.5133 | 0.00270173 | 104.28 | 0 | 0 | 0.00270173 | 104.28 | 0.01033686 | 2025-07-04 10:22:55 | -0.00182049
6224 | 1 | CC DChg | 5.216667 | 17.21861 | -0.00051819 | 3.5131 | 0.00270317 | 104.34 | 0 | 0 | 0.00270317 | 104.34 | 0.01034192 | 2025-07-04 10:23:05 | -0.00182045
6225 | 1 | CC DChg | 5.219444 | 17.22139 | -0.00051818 | 3.5128 | 0.00270461 | 104.39 | 0 | 0 | 0.00270461 | 104.39 | 0.01034698 | 2025-07-04 10:23:15 | -0.00182026
6226 | 1 | CC DChg | 5.222222 | 17.22417 | -0.00051816 | 3.5126 | 0.00270605 | 104.45 | 0 | 0 | 0.00270605 | 104.45 | 0.01035203 | 2025-07-04 10:23:25 | -0.00182009
6227 | 1 | CC DChg | 5.225 | 17.22694 | -0.00051819 | 3.5124 | 0.00270748 | 104.5 | 0 | 0 | 0.00270748 | 104.5 | 0.01035709 | 2025-07-04 10:23:35 | -0.00182009
6228 | 1 | CC DChg | 5.227778 | 17.22972 | -0.00051817 | 3.5121 | 0.00270892 | 104.56 | 0 | 0 | 0.00270892 | 104.56 | 0.01036214 | 2025-07-04 10:23:45 | -0.00181986
6229 | 1 | CC DChg | 5.230556 | 17.2325 | -0.00051817 | 3.5118 | 0.00271036 | 104.61 | 0 | 0 | 0.00271036 | 104.61 | 0.0103672 | 2025-07-04 10:23:55 | -0.00181971
6230 | 1 | CC DChg | 5.233333 | 17.23528 | -0.00051817 | 3.5115 | 0.0027118 | 104.67 | 0 | 0 | 0.0027118 | 104.67 | 0.01037225 | 2025-07-04 10:24:05 | -0.00181955
6231 | 1 | CC DChg | 5.236111 | 17.23806 | -0.00051817 | 3.5113 | 0.00271324 | 104.73 | 0 | 0 | 0.00271324 | 104.73 | 0.01037731 | 2025-07-04 10:24:15 | -0.00181945
6232 | 1 | CC DChg | 5.238889 | 17.24083 | -0.00051819 | 3.511 | 0.00271468 | 104.78 | 0 | 0 | 0.00271468 | 104.78 | 0.01038236 | 2025-07-04 10:24:25 | -0.00181937
6233 | 1 | CC DChg | 5.241667 | 17.24361 | -0.00051817 | 3.5108 | 0.00271612 | 104.84 | 0 | 0 | 0.00271612 | 104.84 | 0.01038741 | 2025-07-04 10:24:35 | -0.00181919
6234 | 1 | CC DChg | 5.244444 | 17.24639 | -0.00051817 | 3.5105 | 0.00271756 | 104.89 | 0 | 0 | 0.00271756 | 104.89 | 0.01039247 | 2025-07-04 10:24:45 | -0.00181904
6235 | 1 | CC DChg | 5.247222 | 17.24917 | -0.00051817 | 3.5103 | 0.002719 | 104.95 | 0 | 0 | 0.002719 | 104.95 | 0.01039752 | 2025-07-04 10:24:55 | -0.00181893
6236 | 1 | CC DChg | 5.25 | 17.25194 | -0.00051818 | 3.51 | 0.00272044 | 105 | 0 | 0 | 0.00272044 | 105 | 0.01040257 | 2025-07-04 10:25:05 | -0.00181881
6237 | 1 | CC DChg | 5.252778 | 17.25472 | -0.00051818 | 3.5097 | 0.00272188 | 105.06 | 0 | 0 | 0.00272188 | 105.06 | 0.01040762 | 2025-07-04 10:25:15 | -0.00181866
6238 | 1 | CC DChg | 5.255556 | 17.2575 | -0.00051818 | 3.5095 | 0.00272332 | 105.11 | 0 | 0 | 0.00272332 | 105.11 | 0.01041268 | 2025-07-04 10:25:25 | -0.00181855
6239 | 1 | CC DChg | 5.258333 | 17.26028 | -0.00051818 | 3.5093 | 0.00272476 | 105.17 | 0 | 0 | 0.00272476 | 105.17 | 0.01041773 | 2025-07-04 10:25:35 | -0.00181845
6240 | 1 | CC DChg | 5.261111 | 17.26306 | -0.00051817 | 3.509 | 0.0027262 | 105.23 | 0 | 0 | 0.0027262 | 105.23 | 0.01042278 | 2025-07-04 10:25:45 | -0.00181826
6241 | 1 | CC DChg | 5.263889 | 17.26583 | -0.00051817 | 3.5088 | 0.00272764 | 105.28 | 0 | 0 | 0.00272764 | 105.28 | 0.01042783 | 2025-07-04 10:25:55 | -0.00181815
6242 | 1 | CC DChg | 5.266667 | 17.26861 | -0.00051818 | 3.5085 | 0.00272908 | 105.34 | 0 | 0 | 0.00272908 | 105.34 | 0.01043288 | 2025-07-04 10:26:05 | -0.00181803
6243 | 1 | CC DChg | 5.269444 | 17.27139 | -0.00051816 | 3.5082 | 0.00273051 | 105.39 | 0 | 0 | 0.00273051 | 105.39 | 0.01043793 | 2025-07-04 10:26:15 | -0.00181781
6244 | 1 | CC DChg | 5.272222 | 17.27417 | -0.00051817 | 3.508 | 0.00273195 | 105.45 | 0 | 0 | 0.00273195 | 105.45 | 0.01044298 | 2025-07-04 10:26:25 | -0.00181774
6245 | 1 | CC DChg | 5.275 | 17.27694 | -0.00051818 | 3.5077 | 0.00273339 | 105.5 | 0 | 0 | 0.00273339 | 105.5 | 0.01044803 | 2025-07-04 10:26:35 | -0.00181762
6246 | 1 | CC DChg | 5.277778 | 17.27972 | -0.00051818 | 3.5074 | 0.00273483 | 105.56 | 0 | 0 | 0.00273483 | 105.56 | 0.01045308 | 2025-07-04 10:26:45 | -0.00181746
6247 | 1 | CC DChg | 5.280556 | 17.2825 | -0.00051819 | 3.5072 | 0.00273627 | 105.61 | 0 | 0 | 0.00273627 | 105.61 | 0.01045812 | 2025-07-04 10:26:55 | -0.0018174
6248 | 1 | CC DChg | 5.283333 | 17.28528 | -0.00051818 | 3.5069 | 0.00273771 | 105.67 | 0 | 0 | 0.00273771 | 105.67 | 0.01046317 | 2025-07-04 10:27:05 | -0.00181721
6249 | 1 | CC DChg | 5.286111 | 17.28806 | -0.00051817 | 3.5067 | 0.00273915 | 105.73 | 0 | 0 | 0.00273915 | 105.73 | 0.01046822 | 2025-07-04 10:27:15 | -0.00181707
6250 | 1 | CC DChg | 5.288889 | 17.29083 | -0.00051818 | 3.5064 | 0.00274059 | 105.78 | 0 | 0 | 0.00274059 | 105.78 | 0.01047327 | 2025-07-04 10:27:25 | -0.00181695
6251 | 1 | CC DChg | 5.291667 | 17.29361 | -0.00051817 | 3.5061 | 0.00274203 | 105.84 | 0 | 0 | 0.00274203 | 105.84 | 0.01047831 | 2025-07-04 10:27:35 | -0.00181676
6252 | 1 | CC DChg | 5.294444 | 17.29639 | -0.00051818 | 3.506 | 0.00274347 | 105.89 | 0 | 0 | 0.00274347 | 105.89 | 0.01048336 | 2025-07-04 10:27:45 | -0.00181674
6253 | 1 | CC DChg | 5.297222 | 17.29917 | -0.00051818 | 3.5057 | 0.00274491 | 105.95 | 0 | 0 | 0.00274491 | 105.95 | 0.01048841 | 2025-07-04 10:27:55 | -0.00181658
6254 | 1 | CC DChg | 5.3 | 17.30194 | -0.00051818 | 3.5054 | 0.00274635 | 106 | 0 | 0 | 0.00274635 | 106 | 0.01049345 | 2025-07-04 10:28:05 | -0.00181643
6255 | 1 | CC DChg | 5.302778 | 17.30472 | -0.00051819 | 3.5051 | 0.00274779 | 106.06 | 0 | 0 | 0.00274779 | 106.06 | 0.0104985 | 2025-07-04 10:28:15 | -0.00181631
6256 | 1 | CC DChg | 5.305556 | 17.3075 | -0.00051817 | 3.5048 | 0.00274923 | 106.11 | 0 | 0 | 0.00274923 | 106.11 | 0.01050354 | 2025-07-04 10:28:25 | -0.00181608
6257 | 1 | CC DChg | 5.308333 | 17.31028 | -0.00051818 | 3.5045 | 0.00275067 | 106.17 | 0 | 0 | 0.00275067 | 106.17 | 0.01050859 | 2025-07-04 10:28:35 | -0.00181596
6258 | 1 | CC DChg | 5.311111 | 17.31306 | -0.00051817 | 3.5043 | 0.00275211 | 106.23 | 0 | 0 | 0.00275211 | 106.23 | 0.01051363 | 2025-07-04 10:28:45 | -0.00181582
6259 | 1 | CC DChg | 5.313889 | 17.31583 | -0.00051818 | 3.504 | 0.00275354 | 106.28 | 0 | 0 | 0.00275354 | 106.28 | 0.01051868 | 2025-07-04 10:28:55 | -0.0018157
6260 | 1 | CC DChg | 5.316667 | 17.31861 | -0.00051818 | 3.5038 | 0.00275498 | 106.34 | 0 | 0 | 0.00275498 | 106.34 | 0.01052372 | 2025-07-04 10:29:05 | -0.0018156
6261 | 1 | CC DChg | 5.319444 | 17.32139 | -0.00051818 | 3.5035 | 0.00275642 | 106.39 | 0 | 0 | 0.00275642 | 106.39 | 0.01052876 | 2025-07-04 10:29:15 | -0.00181544
6262 | 1 | CC DChg | 5.322222 | 17.32417 | -0.00051817 | 3.5032 | 0.00275786 | 106.45 | 0 | 0 | 0.00275786 | 106.45 | 0.0105338 | 2025-07-04 10:29:25 | -0.00181525
6263 | 1 | CC DChg | 5.325 | 17.32694 | -0.00051818 | 3.503 | 0.0027593 | 106.5 | 0 | 0 | 0.0027593 | 106.5 | 0.01053885 | 2025-07-04 10:29:35 | -0.00181518
6264 | 1 | CC DChg | 5.327778 | 17.32972 | -0.00051818 | 3.5027 | 0.00276074 | 106.56 | 0 | 0 | 0.00276074 | 106.56 | 0.01054389 | 2025-07-04 10:29:45 | -0.00181503
6265 | 1 | CC DChg | 5.330556 | 17.3325 | -0.00051817 | 3.5025 | 0.00276218 | 106.61 | 0 | 0 | 0.00276218 | 106.61 | 0.01054893 | 2025-07-04 10:29:55 | -0.00181489
6266 | 1 | CC DChg | 5.333333 | 17.33528 | -0.00051818 | 3.5021 | 0.00276362 | 106.67 | 0 | 0 | 0.00276362 | 106.67 | 0.01055397 | 2025-07-04 10:30:05 | -0.00181472
6267 | 1 | CC DChg | 5.336111 | 17.33806 | -0.00051817 | 3.5018 | 0.00276506 | 106.73 | 0 | 0 | 0.00276506 | 106.73 | 0.01055901 | 2025-07-04 10:30:15 | -0.00181453
6268 | 1 | CC DChg | 5.338889 | 17.34083 | -0.00051819 | 3.5016 | 0.0027665 | 106.78 | 0 | 0 | 0.0027665 | 106.78 | 0.01056405 | 2025-07-04 10:30:25 | -0.00181449
6269 | 1 | CC DChg | 5.341667 | 17.34361 | -0.00051818 | 3.5014 | 0.00276794 | 106.84 | 0 | 0 | 0.00276794 | 106.84 | 0.01056909 | 2025-07-04 10:30:35 | -0.00181436
6270 | 1 | CC DChg | 5.344444 | 17.34639 | -0.00051818 | 3.5011 | 0.00276938 | 106.89 | 0 | 0 | 0.00276938 | 106.89 | 0.01057413 | 2025-07-04 10:30:45 | -0.0018142
6271 | 1 | CC DChg | 5.347222 | 17.34917 | -0.00051818 | 3.5009 | 0.00277082 | 106.95 | 0 | 0 | 0.00277082 | 106.95 | 0.01057917 | 2025-07-04 10:30:55 | -0.0018141
6272 | 1 | CC DChg | 5.35 | 17.35194 | -0.00051818 | 3.5006 | 0.00277226 | 107 | 0 | 0 | 0.00277226 | 107 | 0.01058421 | 2025-07-04 10:31:05 | -0.00181394
6273 | 1 | CC DChg | 5.352778 | 17.35472 | -0.00051817 | 3.5002 | 0.0027737 | 107.06 | 0 | 0 | 0.0027737 | 107.06 | 0.01058925 | 2025-07-04 10:31:15 | -0.0018137
6274 | 1 | CC DChg | 5.355556 | 17.3575 | -0.00051818 | 3.5001 | 0.00277514 | 107.11 | 0 | 0 | 0.00277514 | 107.11 | 0.01059429 | 2025-07-04 10:31:25 | -0.00181368
6275 | 1 | CC DChg | 5.358333 | 17.36028 | -0.00051817 | 3.4998 | 0.00277657 | 107.17 | 0 | 0 | 0.00277657 | 107.17 | 0.01059932 | 2025-07-04 10:31:35 | -0.00181349
6276 | 1 | CC DChg | 5.361111 | 17.36306 | -0.00051819 | 3.4995 | 0.00277801 | 107.23 | 0 | 0 | 0.00277801 | 107.23 | 0.01060436 | 2025-07-04 10:31:45 | -0.00181341
6277 | 1 | CC DChg | 5.363889 | 17.36583 | -0.00051817 | 3.4991 | 0.00277945 | 107.28 | 0 | 0 | 0.00277945 | 107.28 | 0.0106094 | 2025-07-04 10:31:55 | -0.00181313
6278 | 1 | CC DChg | 5.366667 | 17.36861 | -0.00051817 | 3.4989 | 0.00278089 | 107.34 | 0 | 0 | 0.00278089 | 107.34 | 0.01061443 | 2025-07-04 10:32:05 | -0.00181303
6279 | 1 | CC DChg | 5.369444 | 17.37139 | -0.00051818 | 3.4986 | 0.00278233 | 107.39 | 0 | 0 | 0.00278233 | 107.39 | 0.01061947 | 2025-07-04 10:32:15 | -0.0018129
6280 | 1 | CC DChg | 5.372222 | 17.37417 | -0.00051818 | 3.4983 | 0.00278377 | 107.45 | 0 | 0 | 0.00278377 | 107.45 | 0.01062451 | 2025-07-04 10:32:25 | -0.00181275
6281 | 1 | CC DChg | 5.375 | 17.37694 | -0.00051817 | 3.4981 | 0.00278521 | 107.5 | 0 | 0 | 0.00278521 | 107.5 | 0.01062954 | 2025-07-04 10:32:35 | -0.00181261
6282 | 1 | CC DChg | 5.377778 | 17.37972 | -0.00051818 | 3.4978 | 0.00278665 | 107.56 | 0 | 0 | 0.00278665 | 107.56 | 0.01063458 | 2025-07-04 10:32:45 | -0.00181249
6283 | 1 | CC DChg | 5.380556 | 17.3825 | -0.00051818 | 3.4975 | 0.00278809 | 107.62 | 0 | 0 | 0.00278809 | 107.62 | 0.01063961 | 2025-07-04 10:32:55 | -0.00181233
6284 | 1 | CC DChg | 5.383333 | 17.38528 | -0.00051818 | 3.4972 | 0.00278953 | 107.67 | 0 | 0 | 0.00278953 | 107.67 | 0.01064464 | 2025-07-04 10:33:05 | -0.00181218
6285 | 1 | CC DChg | 5.386111 | 17.38806 | -0.00051818 | 3.497 | 0.00279097 | 107.73 | 0 | 0 | 0.00279097 | 107.73 | 0.01064968 | 2025-07-04 10:33:15 | -0.00181208
6286 | 1 | CC DChg | 5.388889 | 17.39083 | -0.00051817 | 3.4967 | 0.00279241 | 107.78 | 0 | 0 | 0.00279241 | 107.78 | 0.01065471 | 2025-07-04 10:33:25 | -0.00181189
6287 | 1 | CC DChg | 5.391667 | 17.39361 | -0.00051817 | 3.4964 | 0.00279385 | 107.84 | 0 | 0 | 0.00279385 | 107.84 | 0.01065974 | 2025-07-04 10:33:35 | -0.00181173
6288 | 1 | CC DChg | 5.394444 | 17.39639 | -0.00051817 | 3.4962 | 0.00279529 | 107.89 | 0 | 0 | 0.00279529 | 107.89 | 0.01066478 | 2025-07-04 10:33:45 | -0.00181163
6289 | 1 | CC DChg | 5.397222 | 17.39917 | -0.00051818 | 3.4959 | 0.00279673 | 107.95 | 0 | 0 | 0.00279673 | 107.95 | 0.01066981 | 2025-07-04 10:33:55 | -0.00181151
6290 | 1 | CC DChg | 5.4 | 17.40194 | -0.00051818 | 3.4955 | 0.00279817 | 108 | 0 | 0 | 0.00279817 | 108 | 0.01067484 | 2025-07-04 10:34:05 | -0.0018113
6291 | 1 | CC DChg | 5.402778 | 17.40472 | -0.00051818 | 3.4953 | 0.0027996 | 108.06 | 0 | 0 | 0.0027996 | 108.06 | 0.01067987 | 2025-07-04 10:34:15 | -0.00181119
6292 | 1 | CC DChg | 5.405556 | 17.4075 | -0.00051818 | 3.495 | 0.00280104 | 108.12 | 0 | 0 | 0.00280104 | 108.12 | 0.0106849 | 2025-07-04 10:34:25 | -0.00181104
6293 | 1 | CC DChg | 5.408333 | 17.41028 | -0.00051818 | 3.4947 | 0.00280248 | 108.17 | 0 | 0 | 0.00280248 | 108.17 | 0.01068993 | 2025-07-04 10:34:35 | -0.00181088
6294 | 1 | CC DChg | 5.411111 | 17.41306 | -0.00051817 | 3.4944 | 0.00280392 | 108.23 | 0 | 0 | 0.00280392 | 108.23 | 0.01069496 | 2025-07-04 10:34:45 | -0.00181069
6295 | 1 | CC DChg | 5.413889 | 17.41583 | -0.00051819 | 3.4942 | 0.00280536 | 108.28 | 0 | 0 | 0.00280536 | 108.28 | 0.01069999 | 2025-07-04 10:34:55 | -0.00181066
6296 | 1 | CC DChg | 5.416667 | 17.41861 | -0.00051817 | 3.4939 | 0.0028068 | 108.34 | 0 | 0 | 0.0028068 | 108.34 | 0.01070502 | 2025-07-04 10:35:05 | -0.00181043
6297 | 1 | CC DChg | 5.419444 | 17.42139 | -0.00051819 | 3.4936 | 0.00280824 | 108.39 | 0 | 0 | 0.00280824 | 108.39 | 0.01071005 | 2025-07-04 10:35:15 | -0.00181035
6298 | 1 | CC DChg | 5.422222 | 17.42417 | -0.00051817 | 3.4933 | 0.00280968 | 108.45 | 0 | 0 | 0.00280968 | 108.45 | 0.01071508 | 2025-07-04 10:35:25 | -0.00181012
6299 | 1 | CC DChg | 5.425 | 17.42694 | -0.00051819 | 3.493 | 0.00281112 | 108.5 | 0 | 0 | 0.00281112 | 108.5 | 0.01072011 | 2025-07-04 10:35:35 | -0.00181004
6300 | 1 | CC DChg | 5.427778 | 17.42972 | -0.00051818 | 3.4928 | 0.00281256 | 108.56 | 0 | 0 | 0.00281256 | 108.56 | 0.01072513 | 2025-07-04 10:35:45 | -0.0018099
6301 | 1 | CC DChg | 5.430556 | 17.4325 | -0.00051817 | 3.4924 | 0.002814 | 108.62 | 0 | 0 | 0.002814 | 108.62 | 0.01073016 | 2025-07-04 10:35:55 | -0.00180966
6302 | 1 | CC DChg | 5.433333 | 17.43528 | -0.00051817 | 3.4921 | 0.00281544 | 108.67 | 0 | 0 | 0.00281544 | 108.67 | 0.01073519 | 2025-07-04 10:36:05 | -0.0018095
6303 | 1 | CC DChg | 5.436111 | 17.43806 | -0.00051818 | 3.4918 | 0.00281688 | 108.73 | 0 | 0 | 0.00281688 | 108.73 | 0.01074021 | 2025-07-04 10:36:15 | -0.00180938
6304 | 1 | CC DChg | 5.438889 | 17.44083 | -0.00051818 | 3.4916 | 0.00281832 | 108.78 | 0 | 0 | 0.00281832 | 108.78 | 0.01074524 | 2025-07-04 10:36:25 | -0.00180928
6305 | 1 | CC DChg | 5.441667 | 17.44361 | -0.00051817 | 3.4913 | 0.00281976 | 108.84 | 0 | 0 | 0.00281976 | 108.84 | 0.01075027 | 2025-07-04 10:36:35 | -0.00180909
6306 | 1 | CC DChg | 5.444444 | 17.44639 | -0.00051818 | 3.491 | 0.0028212 | 108.89 | 0 | 0 | 0.0028212 | 108.89 | 0.01075529 | 2025-07-04 10:36:45 | -0.00180897
6307 | 1 | CC DChg | 5.447222 | 17.44917 | -0.00051817 | 3.4907 | 0.00282263 | 108.95 | 0 | 0 | 0.00282263 | 108.95 | 0.01076032 | 2025-07-04 10:36:55 | -0.00180878
6308 | 1 | CC DChg | 5.45 | 17.45194 | -0.00051819 | 3.4904 | 0.00282407 | 109 | 0 | 0 | 0.00282407 | 109 | 0.01076534 | 2025-07-04 10:37:05 | -0.00180869
6309 | 1 | CC DChg | 5.452778 | 17.45472 | -0.00051819 | 3.4901 | 0.00282551 | 109.06 | 0 | 0 | 0.00282551 | 109.06 | 0.01077036 | 2025-07-04 10:37:15 | -0.00180854
6310 | 1 | CC DChg | 5.455556 | 17.4575 | -0.00051819 | 3.4898 | 0.00282695 | 109.12 | 0 | 0 | 0.00282695 | 109.12 | 0.01077539 | 2025-07-04 10:37:25 | -0.00180838
6311 | 1 | CC DChg | 5.458333 | 17.46028 | -0.00051817 | 3.4895 | 0.00282839 | 109.17 | 0 | 0 | 0.00282839 | 109.17 | 0.01078041 | 2025-07-04 10:37:35 | -0.00180815
6312 | 1 | CC DChg | 5.461111 | 17.46306 | -0.00051818 | 3.4892 | 0.00282983 | 109.23 | 0 | 0 | 0.00282983 | 109.23 | 0.01078543 | 2025-07-04 10:37:45 | -0.00180803
6313 | 1 | CC DChg | 5.463889 | 17.46583 | -0.00051818 | 3.4889 | 0.00283127 | 109.28 | 0 | 0 | 0.00283127 | 109.28 | 0.01079045 | 2025-07-04 10:37:55 | -0.00180788
6314 | 1 | CC DChg | 5.466667 | 17.46861 | -0.00051818 | 3.4886 | 0.00283271 | 109.34 | 0 | 0 | 0.00283271 | 109.34 | 0.01079548 | 2025-07-04 10:38:05 | -0.00180772
6315 | 1 | CC DChg | 5.469444 | 17.47139 | -0.00051818 | 3.4883 | 0.00283415 | 109.39 | 0 | 0 | 0.00283415 | 109.39 | 0.0108005 | 2025-07-04 10:38:15 | -0.00180757
6316 | 1 | CC DChg | 5.472222 | 17.47417 | -0.00051818 | 3.488 | 0.00283559 | 109.45 | 0 | 0 | 0.00283559 | 109.45 | 0.01080552 | 2025-07-04 10:38:25 | -0.00180741
6317 | 1 | CC DChg | 5.475 | 17.47694 | -0.00051817 | 3.4877 | 0.00283703 | 109.5 | 0 | 0 | 0.00283703 | 109.5 | 0.01081054 | 2025-07-04 10:38:35 | -0.00180722
6318 | 1 | CC DChg | 5.477778 | 17.47972 | -0.00051819 | 3.4875 | 0.00283847 | 109.56 | 0 | 0 | 0.00283847 | 109.56 | 0.01081556 | 2025-07-04 10:38:45 | -0.00180719
6319 | 1 | CC DChg | 5.480556 | 17.4825 | -0.00051818 | 3.4873 | 0.00283991 | 109.62 | 0 | 0 | 0.00283991 | 109.62 | 0.01082058 | 2025-07-04 10:38:55 | -0.00180705
6320 | 1 | CC DChg | 5.483333 | 17.48528 | -0.00051817 | 3.4869 | 0.00284135 | 109.67 | 0 | 0 | 0.00284135 | 109.67 | 0.0108256 | 2025-07-04 10:39:05 | -0.00180681
6321 | 1 | CC DChg | 5.486111 | 17.48806 | -0.00051818 | 3.4866 | 0.00284279 | 109.73 | 0 | 0 | 0.00284279 | 109.73 | 0.01083062 | 2025-07-04 10:39:15 | -0.00180669
6322 | 1 | CC DChg | 5.488889 | 17.49083 | -0.00051818 | 3.4863 | 0.00284423 | 109.78 | 0 | 0 | 0.00284423 | 109.78 | 0.01083563 | 2025-07-04 10:39:25 | -0.00180653
6323 | 1 | CC DChg | 5.491667 | 17.49361 | -0.00051819 | 3.486 | 0.00284567 | 109.84 | 0 | 0 | 0.00284567 | 109.84 | 0.01084065 | 2025-07-04 10:39:35 | -0.00180641
6324 | 1 | CC DChg | 5.494444 | 17.49639 | -0.00051818 | 3.4857 | 0.0028471 | 109.89 | 0 | 0 | 0.0028471 | 109.89 | 0.01084567 | 2025-07-04 10:39:45 | -0.00180622
6325 | 1 | CC DChg | 5.497222 | 17.49917 | -0.00051817 | 3.4853 | 0.00284854 | 109.95 | 0 | 0 | 0.00284854 | 109.95 | 0.01085069 | 2025-07-04 10:39:55 | -0.00180598
6326 | 1 | CC DChg | 5.5 | 17.50194 | -0.00051818 | 3.4851 | 0.00284998 | 110 | 0 | 0 | 0.00284998 | 110 | 0.0108557 | 2025-07-04 10:40:05 | -0.00180591
6327 | 1 | CC DChg | 5.502778 | 17.50472 | -0.00051818 | 3.4848 | 0.00285142 | 110.06 | 0 | 0 | 0.00285142 | 110.06 | 0.01086072 | 2025-07-04 10:40:15 | -0.00180575
6328 | 1 | CC DChg | 5.505556 | 17.5075 | -0.00051817 | 3.4844 | 0.00285286 | 110.12 | 0 | 0 | 0.00285286 | 110.12 | 0.01086574 | 2025-07-04 10:40:25 | -0.00180551
6329 | 1 | CC DChg | 5.508333 | 17.51028 | -0.00051818 | 3.4841 | 0.0028543 | 110.17 | 0 | 0 | 0.0028543 | 110.17 | 0.01087075 | 2025-07-04 10:40:35 | -0.00180539
6330 | 1 | CC DChg | 5.511111 | 17.51306 | -0.00051817 | 3.4838 | 0.00285574 | 110.23 | 0 | 0 | 0.00285574 | 110.23 | 0.01087576 | 2025-07-04 10:40:45 | -0.0018052
6331 | 1 | CC DChg | 5.513889 | 17.51583 | -0.00051819 | 3.4836 | 0.00285718 | 110.28 | 0 | 0 | 0.00285718 | 110.28 | 0.01088078 | 2025-07-04 10:40:55 | -0.00180517
6332 | 1 | CC DChg | 5.516667 | 17.51861 | -0.00051818 | 3.4832 | 0.00285862 | 110.34 | 0 | 0 | 0.00285862 | 110.34 | 0.01088579 | 2025-07-04 10:41:05 | -0.00180492
6333 | 1 | CC DChg | 5.519444 | 17.52139 | -0.00051817 | 3.483 | 0.00286006 | 110.39 | 0 | 0 | 0.00286006 | 110.39 | 0.01089081 | 2025-07-04 10:41:15 | -0.00180479
6334 | 1 | CC DChg | 5.522222 | 17.52417 | -0.00051817 | 3.4826 | 0.0028615 | 110.45 | 0 | 0 | 0.0028615 | 110.45 | 0.01089582 | 2025-07-04 10:41:25 | -0.00180458
6335 | 1 | CC DChg | 5.525 | 17.52694 | -0.00051818 | 3.4823 | 0.00286294 | 110.5 | 0 | 0 | 0.00286294 | 110.5 | 0.01090083 | 2025-07-04 10:41:35 | -0.00180446
6336 | 1 | CC DChg | 5.527778 | 17.52972 | -0.00051817 | 3.482 | 0.00286438 | 110.56 | 0 | 0 | 0.00286438 | 110.56 | 0.01090585 | 2025-07-04 10:41:45 | -0.00180427
6337 | 1 | CC DChg | 5.530556 | 17.5325 | -0.00051818 | 3.4817 | 0.00286582 | 110.62 | 0 | 0 | 0.00286582 | 110.62 | 0.01091086 | 2025-07-04 10:41:55 | -0.00180415
6338 | 1 | CC DChg | 5.533333 | 17.53528 | -0.00051817 | 3.4814 | 0.00286726 | 110.67 | 0 | 0 | 0.00286726 | 110.67 | 0.01091587 | 2025-07-04 10:42:05 | -0.00180396
6339 | 1 | CC DChg | 5.536111 | 17.53806 | -0.00051818 | 3.481 | 0.0028687 | 110.73 | 0 | 0 | 0.0028687 | 110.73 | 0.01092088 | 2025-07-04 10:42:15 | -0.00180378
6340 | 1 | CC DChg | 5.538889 | 17.54083 | -0.00051819 | 3.4808 | 0.00287013 | 110.78 | 0 | 0 | 0.00287013 | 110.78 | 0.01092589 | 2025-07-04 10:42:25 | -0.00180372
6341 | 1 | CC DChg | 5.541667 | 17.54361 | -0.00051819 | 3.4804 | 0.00287157 | 110.84 | 0 | 0 | 0.00287157 | 110.84 | 0.0109309 | 2025-07-04 10:42:35 | -0.00180351
6342 | 1 | CC DChg | 5.544444 | 17.54639 | -0.00051818 | 3.4801 | 0.00287301 | 110.89 | 0 | 0 | 0.00287301 | 110.89 | 0.01093591 | 2025-07-04 10:42:45 | -0.00180332
6343 | 1 | CC DChg | 5.547222 | 17.54917 | -0.00051817 | 3.4798 | 0.00287445 | 110.95 | 0 | 0 | 0.00287445 | 110.95 | 0.01094092 | 2025-07-04 10:42:55 | -0.00180313
6344 | 1 | CC DChg | 5.55 | 17.55194 | -0.00051817 | 3.4795 | 0.00287589 | 111 | 0 | 0 | 0.00287589 | 111 | 0.01094593 | 2025-07-04 10:43:05 | -0.00180297
6345 | 1 | CC DChg | 5.552778 | 17.55472 | -0.00051819 | 3.4791 | 0.00287733 | 111.06 | 0 | 0 | 0.00287733 | 111.06 | 0.01095093 | 2025-07-04 10:43:15 | -0.00180283
6346 | 1 | CC DChg | 5.555556 | 17.5575 | -0.00051817 | 3.4789 | 0.00287877 | 111.12 | 0 | 0 | 0.00287877 | 111.12 | 0.01095594 | 2025-07-04 10:43:25 | -0.00180266
6347 | 1 | CC DChg | 5.558333 | 17.56028 | -0.00051819 | 3.4786 | 0.00288021 | 111.17 | 0 | 0 | 0.00288021 | 111.17 | 0.01096095 | 2025-07-04 10:43:35 | -0.00180258
6348 | 1 | CC DChg | 5.561111 | 17.56306 | -0.00051819 | 3.4782 | 0.00288165 | 111.23 | 0 | 0 | 0.00288165 | 111.23 | 0.01096596 | 2025-07-04 10:43:45 | -0.00180237
6349 | 1 | CC DChg | 5.563889 | 17.56583 | -0.00051818 | 3.4779 | 0.00288309 | 111.28 | 0 | 0 | 0.00288309 | 111.28 | 0.01097096 | 2025-07-04 10:43:55 | -0.00180218
6350 | 1 | CC DChg | 5.566667 | 17.56861 | -0.00051818 | 3.4776 | 0.00288453 | 111.34 | 0 | 0 | 0.00288453 | 111.34 | 0.01097597 | 2025-07-04 10:44:05 | -0.00180202
6351 | 1 | CC DChg | 5.569444 | 17.57139 | -0.00051818 | 3.4773 | 0.00288597 | 111.39 | 0 | 0 | 0.00288597 | 111.39 | 0.01098097 | 2025-07-04 10:44:15 | -0.00180187
6352 | 1 | CC DChg | 5.572222 | 17.57417 | -0.00051818 | 3.4769 | 0.00288741 | 111.45 | 0 | 0 | 0.00288741 | 111.45 | 0.01098598 | 2025-07-04 10:44:25 | -0.00180166
6353 | 1 | CC DChg | 5.575 | 17.57694 | -0.00051818 | 3.4767 | 0.00288885 | 111.5 | 0 | 0 | 0.00288885 | 111.5 | 0.01099098 | 2025-07-04 10:44:35 | -0.00180156
6354 | 1 | CC DChg | 5.577778 | 17.57972 | -0.00051818 | 3.4764 | 0.00289029 | 111.56 | 0 | 0 | 0.00289029 | 111.56 | 0.01099599 | 2025-07-04 10:44:45 | -0.0018014
6355 | 1 | CC DChg | 5.580556 | 17.5825 | -0.00051818 | 3.476 | 0.00289173 | 111.62 | 0 | 0 | 0.00289173 | 111.62 | 0.01100099 | 2025-07-04 10:44:55 | -0.00180119
6356 | 1 | CC DChg | 5.583333 | 17.58528 | -0.00051817 | 3.4757 | 0.00289316 | 111.67 | 0 | 0 | 0.00289316 | 111.67 | 0.01100599 | 2025-07-04 10:45:05 | -0.001801
6357 | 1 | CC DChg | 5.586111 | 17.58806 | -0.00051819 | 3.4754 | 0.0028946 | 111.73 | 0 | 0 | 0.0028946 | 111.73 | 0.011011 | 2025-07-04 10:45:15 | -0.00180092
6358 | 1 | CC DChg | 5.588889 | 17.59083 | -0.00051818 | 3.4751 | 0.00289604 | 111.78 | 0 | 0 | 0.00289604 | 111.78 | 0.011016 | 2025-07-04 10:45:25 | -0.00180073
6359 | 1 | CC DChg | 5.591667 | 17.59361 | -0.00051819 | 3.4747 | 0.00289748 | 111.84 | 0 | 0 | 0.00289748 | 111.84 | 0.011021 | 2025-07-04 10:45:35 | -0.00180055
6360 | 1 | CC DChg | 5.594444 | 17.59639 | -0.00051818 | 3.4744 | 0.00289892 | 111.89 | 0 | 0 | 0.00289892 | 111.89 | 0.011026 | 2025-07-04 10:45:45 | -0.00180036
6361 | 1 | CC DChg | 5.597222 | 17.59917 | -0.00051819 | 3.4741 | 0.00290036 | 111.95 | 0 | 0 | 0.00290036 | 111.95 | 0.011031 | 2025-07-04 10:45:55 | -0.00180024
6362 | 1 | CC DChg | 5.6 | 17.60194 | -0.00051818 | 3.4737 | 0.0029018 | 112 | 0 | 0 | 0.0029018 | 112 | 0.011036 | 2025-07-04 10:46:05 | -0.0018
6363 | 1 | CC DChg | 5.602778 | 17.60472 | -0.00051817 | 3.4734 | 0.00290324 | 112.06 | 0 | 0 | 0.00290324 | 112.06 | 0.011041 | 2025-07-04 10:46:15 | -0.00179981
6364 | 1 | CC DChg | 5.605556 | 17.6075 | -0.00051818 | 3.4731 | 0.00290468 | 112.12 | 0 | 0 | 0.00290468 | 112.12 | 0.011046 | 2025-07-04 10:46:25 | -0.00179969
6365 | 1 | CC DChg | 5.608333 | 17.61028 | -0.00051817 | 3.4727 | 0.00290612 | 112.17 | 0 | 0 | 0.00290612 | 112.17 | 0.011051 | 2025-07-04 10:46:35 | -0.00179945
6366 | 1 | CC DChg | 5.611111 | 17.61306 | -0.00051819 | 3.4723 | 0.00290756 | 112.23 | 0 | 0 | 0.00290756 | 112.23 | 0.011056 | 2025-07-04 10:46:45 | -0.00179931
6367 | 1 | CC DChg | 5.613889 | 17.61583 | -0.00051818 | 3.472 | 0.002909 | 112.28 | 0 | 0 | 0.002909 | 112.28 | 0.01106099 | 2025-07-04 10:46:55 | -0.00179912
6368 | 1 | CC DChg | 5.616667 | 17.61861 | -0.00051819 | 3.4717 | 0.00291044 | 112.34 | 0 | 0 | 0.00291044 | 112.34 | 0.01106599 | 2025-07-04 10:47:05 | -0.001799
6369 | 1 | CC DChg | 5.619444 | 17.62139 | -0.00051818 | 3.4714 | 0.00291188 | 112.39 | 0 | 0 | 0.00291188 | 112.39 | 0.01107099 | 2025-07-04 10:47:15 | -0.00179881
6370 | 1 | CC DChg | 5.622222 | 17.62417 | -0.00051817 | 3.4711 | 0.00291332 | 112.45 | 0 | 0 | 0.00291332 | 112.45 | 0.01107599 | 2025-07-04 10:47:25 | -0.00179862
6371 | 1 | CC DChg | 5.625 | 17.62694 | -0.00051817 | 3.4707 | 0.00291476 | 112.5 | 0 | 0 | 0.00291476 | 112.5 | 0.01108098 | 2025-07-04 10:47:35 | -0.00179841
6372 | 1 | CC DChg | 5.627778 | 17.62972 | -0.00051818 | 3.4704 | 0.00291619 | 112.56 | 0 | 0 | 0.00291619 | 112.56 | 0.01108598 | 2025-07-04 10:47:45 | -0.00179829
6373 | 1 | CC DChg | 5.630556 | 17.6325 | -0.00051818 | 3.47 | 0.00291763 | 112.62 | 0 | 0 | 0.00291763 | 112.62 | 0.01109097 | 2025-07-04 10:47:55 | -0.00179808
6374 | 1 | CC DChg | 5.633333 | 17.63528 | -0.00051818 | 3.4698 | 0.00291907 | 112.67 | 0 | 0 | 0.00291907 | 112.67 | 0.01109597 | 2025-07-04 10:48:05 | -0.00179798
6375 | 1 | CC DChg | 5.636111 | 17.63806 | -0.00051817 | 3.4695 | 0.00292051 | 112.73 | 0 | 0 | 0.00292051 | 112.73 | 0.01110096 | 2025-07-04 10:48:15 | -0.00179779
6376 | 1 | CC DChg | 5.638889 | 17.64083 | -0.00051818 | 3.469 | 0.00292195 | 112.78 | 0 | 0 | 0.00292195 | 112.78 | 0.01110595 | 2025-07-04 10:48:25 | -0.00179757
6377 | 1 | CC DChg | 5.641667 | 17.64361 | -0.00051817 | 3.4688 | 0.00292339 | 112.84 | 0 | 0 | 0.00292339 | 112.84 | 0.01111095 | 2025-07-04 10:48:35 | -0.00179743
6378 | 1 | CC DChg | 5.644444 | 17.64639 | -0.00051818 | 3.4684 | 0.00292483 | 112.89 | 0 | 0 | 0.00292483 | 112.89 | 0.01111594 | 2025-07-04 10:48:45 | -0.00179726
6379 | 1 | CC DChg | 5.647222 | 17.64917 | -0.00051818 | 3.4681 | 0.00292627 | 112.95 | 0 | 0 | 0.00292627 | 112.95 | 0.01112093 | 2025-07-04 10:48:55 | -0.0017971
6380 | 1 | CC DChg | 5.65 | 17.65194 | -0.00051818 | 3.4678 | 0.00292771 | 113 | 0 | 0 | 0.00292771 | 113 | 0.01112592 | 2025-07-04 10:49:05 | -0.00179694
6381 | 1 | CC DChg | 5.652778 | 17.65472 | -0.00051818 | 3.4674 | 0.00292915 | 113.06 | 0 | 0 | 0.00292915 | 113.06 | 0.01113091 | 2025-07-04 10:49:15 | -0.00179674
6382 | 1 | CC DChg | 5.655556 | 17.6575 | -0.00051818 | 3.4671 | 0.00293059 | 113.12 | 0 | 0 | 0.00293059 | 113.12 | 0.01113591 | 2025-07-04 10:49:25 | -0.00179658
6383 | 1 | CC DChg | 5.658333 | 17.66028 | -0.00051817 | 3.4667 | 0.00293203 | 113.17 | 0 | 0 | 0.00293203 | 113.17 | 0.0111409 | 2025-07-04 10:49:35 | -0.00179634
6384 | 1 | CC DChg | 5.661111 | 17.66306 | -0.00051817 | 3.4664 | 0.00293347 | 113.23 | 0 | 0 | 0.00293347 | 113.23 | 0.01114589 | 2025-07-04 10:49:45 | -0.00179618
6385 | 1 | CC DChg | 5.663889 | 17.66583 | -0.00051817 | 3.4661 | 0.00293491 | 113.28 | 0 | 0 | 0.00293491 | 113.28 | 0.01115087 | 2025-07-04 10:49:55 | -0.00179603
6386 | 1 | CC DChg | 5.666667 | 17.66861 | -0.00051818 | 3.4657 | 0.00293635 | 113.34 | 0 | 0 | 0.00293635 | 113.34 | 0.01115586 | 2025-07-04 10:50:05 | -0.00179586
6387 | 1 | CC DChg | 5.669444 | 17.67139 | -0.00051818 | 3.4654 | 0.00293779 | 113.39 | 0 | 0 | 0.00293779 | 113.39 | 0.01116085 | 2025-07-04 10:50:15 | -0.0017957
6388 | 1 | CC DChg | 5.672222 | 17.67417 | -0.00051818 | 3.4651 | 0.00293923 | 113.45 | 0 | 0 | 0.00293923 | 113.45 | 0.01116584 | 2025-07-04 10:50:25 | -0.00179555
6389 | 1 | CC DChg | 5.675 | 17.67694 | -0.00051818 | 3.4647 | 0.00294066 | 113.5 | 0 | 0 | 0.00294066 | 113.5 | 0.01117083 | 2025-07-04 10:50:35 | -0.00179534
6390 | 1 | CC DChg | 5.677778 | 17.67972 | -0.00051818 | 3.4645 | 0.0029421 | 113.56 | 0 | 0 | 0.0029421 | 113.56 | 0.01117581 | 2025-07-04 10:50:45 | -0.00179523
6391 | 1 | CC DChg | 5.680556 | 17.6825 | -0.00051819 | 3.464 | 0.00294354 | 113.62 | 0 | 0 | 0.00294354 | 113.62 | 0.0111808 | 2025-07-04 10:50:55 | -0.00179501
6392 | 1 | CC DChg | 5.683333 | 17.68528 | -0.00051819 | 3.4637 | 0.00294498 | 113.67 | 0 | 0 | 0.00294498 | 113.67 | 0.01118579 | 2025-07-04 10:51:05 | -0.00179485
6393 | 1 | CC DChg | 5.686111 | 17.68806 | -0.00051818 | 3.4634 | 0.00294642 | 113.73 | 0 | 0 | 0.00294642 | 113.73 | 0.01119077 | 2025-07-04 10:51:15 | -0.00179466
6394 | 1 | CC DChg | 5.688889 | 17.69083 | -0.00051818 | 3.4631 | 0.00294786 | 113.78 | 0 | 0 | 0.00294786 | 113.78 | 0.01119576 | 2025-07-04 10:51:25 | -0.00179451
6395 | 1 | CC DChg | 5.691667 | 17.69361 | -0.00051819 | 3.4627 | 0.0029493 | 113.84 | 0 | 0 | 0.0029493 | 113.84 | 0.01120074 | 2025-07-04 10:51:35 | -0.00179434
6396 | 1 | CC DChg | 5.694444 | 17.69639 | -0.00051817 | 3.4624 | 0.00295074 | 113.89 | 0 | 0 | 0.00295074 | 113.89 | 0.01120573 | 2025-07-04 10:51:45 | -0.00179411
6397 | 1 | CC DChg | 5.697222 | 17.69917 | -0.00051818 | 3.4621 | 0.00295218 | 113.95 | 0 | 0 | 0.00295218 | 113.95 | 0.01121071 | 2025-07-04 10:51:55 | -0.00179399
6398 | 1 | CC DChg | 5.7 | 17.70194 | -0.00051818 | 3.4618 | 0.00295362 | 114 | 0 | 0 | 0.00295362 | 114 | 0.01121569 | 2025-07-04 10:52:05 | -0.00179384
6399 | 1 | CC DChg | 5.702778 | 17.70472 | -0.00051818 | 3.4614 | 0.00295506 | 114.06 | 0 | 0 | 0.00295506 | 114.06 | 0.01122067 | 2025-07-04 10:52:15 | -0.00179363
6400 | 1 | CC DChg | 5.705556 | 17.7075 | -0.00051818 | 3.4611 | 0.0029565 | 114.12 | 0 | 0 | 0.0029565 | 114.12 | 0.01122566 | 2025-07-04 10:52:25 | -0.00179347
6401 | 1 | CC DChg | 5.708333 | 17.71028 | -0.00051818 | 3.4607 | 0.00295794 | 114.17 | 0 | 0 | 0.00295794 | 114.17 | 0.01123064 | 2025-07-04 10:52:35 | -0.00179327
6402 | 1 | CC DChg | 5.711111 | 17.71306 | -0.00051817 | 3.4604 | 0.00295938 | 114.23 | 0 | 0 | 0.00295938 | 114.23 | 0.01123562 | 2025-07-04 10:52:45 | -0.00179308
6403 | 1 | CC DChg | 5.713889 | 17.71583 | -0.00051817 | 3.4601 | 0.00296082 | 114.28 | 0 | 0 | 0.00296082 | 114.28 | 0.0112406 | 2025-07-04 10:52:55 | -0.00179292
6404 | 1 | CC DChg | 5.716667 | 17.71861 | -0.00051817 | 3.4597 | 0.00296226 | 114.34 | 0 | 0 | 0.00296226 | 114.34 | 0.01124558 | 2025-07-04 10:53:05 | -0.00179271
6405 | 1 | CC DChg | 5.719444 | 17.72139 | -0.00051818 | 3.4594 | 0.00296369 | 114.39 | 0 | 0 | 0.00296369 | 114.39 | 0.01125056 | 2025-07-04 10:53:15 | -0.00179259
6406 | 1 | CC DChg | 5.722222 | 17.72417 | -0.00051817 | 3.459 | 0.00296513 | 114.45 | 0 | 0 | 0.00296513 | 114.45 | 0.01125554 | 2025-07-04 10:53:25 | -0.00179235
6407 | 1 | CC DChg | 5.725 | 17.72694 | -0.00051818 | 3.4587 | 0.00296657 | 114.5 | 0 | 0 | 0.00296657 | 114.5 | 0.01126052 | 2025-07-04 10:53:35 | -0.00179223
6408 | 1 | CC DChg | 5.727778 | 17.72972 | -0.00051816 | 3.4584 | 0.00296801 | 114.56 | 0 | 0 | 0.00296801 | 114.56 | 0.01126549 | 2025-07-04 10:53:45 | -0.001792
6409 | 1 | CC DChg | 5.730556 | 17.7325 | -0.00051818 | 3.458 | 0.00296945 | 114.62 | 0 | 0 | 0.00296945 | 114.62 | 0.01127047 | 2025-07-04 10:53:55 | -0.00179187
6410 | 1 | CC DChg | 5.733333 | 17.73528 | -0.00051818 | 3.4577 | 0.00297089 | 114.67 | 0 | 0 | 0.00297089 | 114.67 | 0.01127545 | 2025-07-04 10:54:05 | -0.00179171
6411 | 1 | CC DChg | 5.736111 | 17.73806 | -0.00051817 | 3.4573 | 0.00297233 | 114.73 | 0 | 0 | 0.00297233 | 114.73 | 0.01128043 | 2025-07-04 10:54:15 | -0.00179147
6412 | 1 | CC DChg | 5.738889 | 17.74083 | -0.00051817 | 3.457 | 0.00297377 | 114.78 | 0 | 0 | 0.00297377 | 114.78 | 0.0112854 | 2025-07-04 10:54:25 | -0.00179131
6413 | 1 | CC DChg | 5.741667 | 17.74361 | -0.00051817 | 3.4566 | 0.00297521 | 114.84 | 0 | 0 | 0.00297521 | 114.84 | 0.01129038 | 2025-07-04 10:54:35 | -0.00179111
6414 | 1 | CC DChg | 5.744444 | 17.74639 | -0.00051818 | 3.4563 | 0.00297665 | 114.89 | 0 | 0 | 0.00297665 | 114.89 | 0.01129535 | 2025-07-04 10:54:45 | -0.00179099
6415 | 1 | CC DChg | 5.747222 | 17.74917 | -0.00051817 | 3.456 | 0.00297809 | 114.95 | 0 | 0 | 0.00297809 | 114.95 | 0.01130033 | 2025-07-04 10:54:55 | -0.0017908
6416 | 1 | CC DChg | 5.75 | 17.75194 | -0.00051816 | 3.4557 | 0.00297953 | 115 | 0 | 0 | 0.00297953 | 115 | 0.0113053 | 2025-07-04 10:55:05 | -0.00179061
6417 | 1 | CC DChg | 5.752778 | 17.75472 | -0.00051817 | 3.4553 | 0.00298097 | 115.06 | 0 | 0 | 0.00298097 | 115.06 | 0.01131027 | 2025-07-04 10:55:15 | -0.00179043
6418 | 1 | CC DChg | 5.755556 | 17.7575 | -0.00051817 | 3.4549 | 0.00298241 | 115.12 | 0 | 0 | 0.00298241 | 115.12 | 0.01131525 | 2025-07-04 10:55:25 | -0.00179023
6419 | 1 | CC DChg | 5.758333 | 17.76028 | -0.00051817 | 3.4545 | 0.00298385 | 115.17 | 0 | 0 | 0.00298385 | 115.17 | 0.01132022 | 2025-07-04 10:55:35 | -0.00179002
6420 | 1 | CC DChg | 5.761111 | 17.76306 | -0.00051817 | 3.4542 | 0.00298528 | 115.23 | 0 | 0 | 0.00298528 | 115.23 | 0.01132519 | 2025-07-04 10:55:45 | -0.00178986
6421 | 1 | CC DChg | 5.763889 | 17.76583 | -0.00051817 | 3.4539 | 0.00298672 | 115.28 | 0 | 0 | 0.00298672 | 115.28 | 0.01133016 | 2025-07-04 10:55:55 | -0.00178971
6422 | 1 | CC DChg | 5.766667 | 17.76861 | -0.00051818 | 3.4536 | 0.00298816 | 115.34 | 0 | 0 | 0.00298816 | 115.34 | 0.01133514 | 2025-07-04 10:56:05 | -0.00178959
6423 | 1 | CC DChg | 5.769444 | 17.77139 | -0.00051817 | 3.4532 | 0.0029896 | 115.39 | 0 | 0 | 0.0029896 | 115.39 | 0.01134011 | 2025-07-04 10:56:15 | -0.00178934
6424 | 1 | CC DChg | 5.772222 | 17.77417 | -0.00051818 | 3.4529 | 0.00299104 | 115.45 | 0 | 0 | 0.00299104 | 115.45 | 0.01134508 | 2025-07-04 10:56:25 | -0.00178922
6425 | 1 | CC DChg | 5.775 | 17.77694 | -0.00051817 | 3.4525 | 0.00299248 | 115.5 | 0 | 0 | 0.00299248 | 115.5 | 0.01135005 | 2025-07-04 10:56:35 | -0.00178898
6426 | 1 | CC DChg | 5.777778 | 17.77972 | -0.00051818 | 3.4522 | 0.00299392 | 115.56 | 0 | 0 | 0.00299392 | 115.56 | 0.01135502 | 2025-07-04 10:56:45 | -0.00178886
6427 | 1 | CC DChg | 5.780556 | 17.7825 | -0.00051817 | 3.4518 | 0.00299536 | 115.62 | 0 | 0 | 0.00299536 | 115.62 | 0.01135998 | 2025-07-04 10:56:55 | -0.00178862
6428 | 1 | CC DChg | 5.783333 | 17.78528 | -0.00051817 | 3.4514 | 0.0029968 | 115.67 | 0 | 0 | 0.0029968 | 115.67 | 0.01136495 | 2025-07-04 10:57:05 | -0.00178841
6429 | 1 | CC DChg | 5.786111 | 17.78806 | -0.00051817 | 3.4511 | 0.00299824 | 115.73 | 0 | 0 | 0.00299824 | 115.73 | 0.01136992 | 2025-07-04 10:57:15 | -0.00178826
6430 | 1 | CC DChg | 5.788889 | 17.79083 | -0.00051818 | 3.4507 | 0.00299968 | 115.78 | 0 | 0 | 0.00299968 | 115.78 | 0.01137489 | 2025-07-04 10:57:25 | -0.00178808
6431 | 1 | CC DChg | 5.791667 | 17.79361 | -0.00051818 | 3.4504 | 0.00300112 | 115.84 | 0 | 0 | 0.00300112 | 115.84 | 0.01137985 | 2025-07-04 10:57:35 | -0.00178793
6432 | 1 | CC DChg | 5.794444 | 17.79639 | -0.00051818 | 3.4501 | 0.00300256 | 115.89 | 0 | 0 | 0.00300256 | 115.89 | 0.01138482 | 2025-07-04 10:57:45 | -0.00178777
6433 | 1 | CC DChg | 5.797222 | 17.79917 | -0.00051817 | 3.4497 | 0.003004 | 115.95 | 0 | 0 | 0.003004 | 115.95 | 0.01138978 | 2025-07-04 10:57:55 | -0.00178753
6434 | 1 | CC DChg | 5.8 | 17.80194 | -0.00051818 | 3.4494 | 0.00300544 | 116 | 0 | 0 | 0.00300544 | 116 | 0.01139475 | 2025-07-04 10:58:05 | -0.00178741
6435 | 1 | CC DChg | 5.802778 | 17.80472 | -0.00051819 | 3.449 | 0.00300688 | 116.06 | 0 | 0 | 0.00300688 | 116.06 | 0.01139972 | 2025-07-04 10:58:15 | -0.00178724
6436 | 1 | CC DChg | 5.805556 | 17.8075 | -0.00051818 | 3.4487 | 0.00300832 | 116.12 | 0 | 0 | 0.00300832 | 116.12 | 0.01140468 | 2025-07-04 10:58:25 | -0.00178705
6437 | 1 | CC DChg | 5.808333 | 17.81028 | -0.00051817 | 3.4484 | 0.00300975 | 116.17 | 0 | 0 | 0.00300975 | 116.17 | 0.01140964 | 2025-07-04 10:58:35 | -0.00178686
6438 | 1 | CC DChg | 5.811111 | 17.81306 | -0.00051817 | 3.4479 | 0.00301119 | 116.23 | 0 | 0 | 0.00301119 | 116.23 | 0.01141461 | 2025-07-04 10:58:45 | -0.0017866
6439 | 1 | CC DChg | 5.813889 | 17.81583 | -0.00051818 | 3.4476 | 0.00301263 | 116.28 | 0 | 0 | 0.00301263 | 116.28 | 0.01141957 | 2025-07-04 10:58:55 | -0.00178648
6440 | 1 | CC DChg | 5.816667 | 17.81861 | -0.00051819 | 3.4473 | 0.00301407 | 116.34 | 0 | 0 | 0.00301407 | 116.34 | 0.01142453 | 2025-07-04 10:59:05 | -0.00178636
6441 | 1 | CC DChg | 5.819444 | 17.82139 | -0.00051817 | 3.4469 | 0.00301551 | 116.39 | 0 | 0 | 0.00301551 | 116.39 | 0.01142949 | 2025-07-04 10:59:15 | -0.00178608
6442 | 1 | CC DChg | 5.822222 | 17.82417 | -0.00051818 | 3.4465 | 0.00301695 | 116.45 | 0 | 0 | 0.00301695 | 116.45 | 0.01143445 | 2025-07-04 10:59:25 | -0.00178591
6443 | 1 | CC DChg | 5.825 | 17.82694 | -0.00051818 | 3.4462 | 0.00301839 | 116.5 | 0 | 0 | 0.00301839 | 116.5 | 0.01143941 | 2025-07-04 10:59:35 | -0.00178575
6444 | 1 | CC DChg | 5.827778 | 17.82972 | -0.00051817 | 3.4459 | 0.00301983 | 116.56 | 0 | 0 | 0.00301983 | 116.56 | 0.01144437 | 2025-07-04 10:59:45 | -0.00178556
6445 | 1 | CC DChg | 5.830556 | 17.8325 | -0.00051818 | 3.4456 | 0.00302127 | 116.62 | 0 | 0 | 0.00302127 | 116.62 | 0.01144933 | 2025-07-04 10:59:55 | -0.00178544
6446 | 1 | CC DChg | 5.833333 | 17.83528 | -0.00051818 | 3.4452 | 0.00302271 | 116.67 | 0 | 0 | 0.00302271 | 116.67 | 0.01145429 | 2025-07-04 11:00:05 | -0.00178523
6447 | 1 | CC DChg | 5.836111 | 17.83806 | -0.00051818 | 3.4448 | 0.00302415 | 116.73 | 0 | 0 | 0.00302415 | 116.73 | 0.01145925 | 2025-07-04 11:00:15 | -0.00178503
6448 | 1 | CC DChg | 5.838889 | 17.84083 | -0.00051818 | 3.4444 | 0.00302559 | 116.78 | 0 | 0 | 0.00302559 | 116.78 | 0.01146421 | 2025-07-04 11:00:25 | -0.00178482
6449 | 1 | CC DChg | 5.841667 | 17.84361 | -0.00051818 | 3.4441 | 0.00302703 | 116.84 | 0 | 0 | 0.00302703 | 116.84 | 0.01146917 | 2025-07-04 11:00:35 | -0.00178466
6450 | 1 | CC DChg | 5.844444 | 17.84639 | -0.00051816 | 3.4438 | 0.00302847 | 116.89 | 0 | 0 | 0.00302847 | 116.89 | 0.01147413 | 2025-07-04 11:00:45 | -0.00178444
6451 | 1 | CC DChg | 5.847222 | 17.84917 | -0.00051818 | 3.4434 | 0.00302991 | 116.95 | 0 | 0 | 0.00302991 | 116.95 | 0.01147908 | 2025-07-04 11:00:55 | -0.0017843
6452 | 1 | CC DChg | 5.85 | 17.85194 | -0.00051817 | 3.4431 | 0.00303135 | 117 | 0 | 0 | 0.00303135 | 117 | 0.01148404 | 2025-07-04 11:01:05 | -0.00178411
6453 | 1 | CC DChg | 5.852778 | 17.85472 | -0.00051819 | 3.4427 | 0.00303278 | 117.06 | 0 | 0 | 0.00303278 | 117.06 | 0.01148899 | 2025-07-04 11:01:15 | -0.00178397
6454 | 1 | CC DChg | 5.855556 | 17.8575 | -0.00051817 | 3.4424 | 0.00303422 | 117.12 | 0 | 0 | 0.00303422 | 117.12 | 0.01149395 | 2025-07-04 11:01:25 | -0.00178375
6455 | 1 | CC DChg | 5.858333 | 17.86028 | -0.00051817 | 3.4421 | 0.00303566 | 117.17 | 0 | 0 | 0.00303566 | 117.17 | 0.0114989 | 2025-07-04 11:01:35 | -0.00178359
6456 | 1 | CC DChg | 5.861111 | 17.86306 | -0.00051818 | 3.4418 | 0.0030371 | 117.23 | 0 | 0 | 0.0030371 | 117.23 | 0.01150386 | 2025-07-04 11:01:45 | -0.00178347
6457 | 1 | CC DChg | 5.863889 | 17.86583 | -0.00051817 | 3.4414 | 0.00303854 | 117.28 | 0 | 0 | 0.00303854 | 117.28 | 0.01150881 | 2025-07-04 11:01:55 | -0.00178323
6458 | 1 | CC DChg | 5.866667 | 17.86861 | -0.00051818 | 3.441 | 0.00303998 | 117.34 | 0 | 0 | 0.00303998 | 117.34 | 0.01151376 | 2025-07-04 11:02:05 | -0.00178306
6459 | 1 | CC DChg | 5.869444 | 17.87139 | -0.00051818 | 3.4407 | 0.00304142 | 117.39 | 0 | 0 | 0.00304142 | 117.39 | 0.01151872 | 2025-07-04 11:02:15 | -0.0017829
6460 | 1 | CC DChg | 5.872222 | 17.87417 | -0.00051817 | 3.4403 | 0.00304286 | 117.45 | 0 | 0 | 0.00304286 | 117.45 | 0.01152367 | 2025-07-04 11:02:25 | -0.00178266
6461 | 1 | CC DChg | 5.875 | 17.87694 | -0.00051817 | 3.4399 | 0.0030443 | 117.5 | 0 | 0 | 0.0030443 | 117.5 | 0.01152862 | 2025-07-04 11:02:35 | -0.00178245
6462 | 1 | CC DChg | 5.877778 | 17.87972 | -0.00051817 | 3.4395 | 0.00304574 | 117.56 | 0 | 0 | 0.00304574 | 117.56 | 0.01153357 | 2025-07-04 11:02:45 | -0.00178225
6463 | 1 | CC DChg | 5.880556 | 17.8825 | -0.00051818 | 3.4392 | 0.00304718 | 117.62 | 0 | 0 | 0.00304718 | 117.62 | 0.01153852 | 2025-07-04 11:02:55 | -0.00178212
6464 | 1 | CC DChg | 5.883333 | 17.88528 | -0.00051818 | 3.4388 | 0.00304862 | 117.67 | 0 | 0 | 0.00304862 | 117.67 | 0.01154347 | 2025-07-04 11:03:05 | -0.00178192
6465 | 1 | CC DChg | 5.886111 | 17.88806 | -0.00051818 | 3.4385 | 0.00305006 | 117.73 | 0 | 0 | 0.00305006 | 117.73 | 0.01154842 | 2025-07-04 11:03:15 | -0.00178176
6466 | 1 | CC DChg | 5.888889 | 17.89083 | -0.00051818 | 3.4382 | 0.0030515 | 117.78 | 0 | 0 | 0.0030515 | 117.78 | 0.01155337 | 2025-07-04 11:03:25 | -0.00178161
6467 | 1 | CC DChg | 5.891667 | 17.89361 | -0.00051818 | 3.4378 | 0.00305294 | 117.84 | 0 | 0 | 0.00305294 | 117.84 | 0.01155832 | 2025-07-04 11:03:35 | -0.0017814
6468 | 1 | CC DChg | 5.894444 | 17.89639 | -0.00051817 | 3.4375 | 0.00305438 | 117.89 | 0 | 0 | 0.00305438 | 117.89 | 0.01156327 | 2025-07-04 11:03:45 | -0.00178121
6469 | 1 | CC DChg | 5.897222 | 17.89917 | -0.00051817 | 3.437 | 0.00305581 | 117.95 | 0 | 0 | 0.00305581 | 117.95 | 0.01156821 | 2025-07-04 11:03:55 | -0.00178095
6470 | 1 | CC DChg | 5.9 | 17.90194 | -0.00051817 | 3.4367 | 0.00305725 | 118 | 0 | 0 | 0.00305725 | 118 | 0.01157316 | 2025-07-04 11:04:05 | -0.00178079
6471 | 1 | CC DChg | 5.902778 | 17.90472 | -0.00051817 | 3.4364 | 0.00305869 | 118.06 | 0 | 0 | 0.00305869 | 118.06 | 0.01157811 | 2025-07-04 11:04:15 | -0.00178064
6472 | 1 | CC DChg | 5.905556 | 17.9075 | -0.00051818 | 3.436 | 0.00306013 | 118.12 | 0 | 0 | 0.00306013 | 118.12 | 0.01158305 | 2025-07-04 11:04:25 | -0.00178047
6473 | 1 | CC DChg | 5.908333 | 17.91028 | -0.00051817 | 3.4357 | 0.00306157 | 118.17 | 0 | 0 | 0.00306157 | 118.17 | 0.011588 | 2025-07-04 11:04:35 | -0.00178028
6474 | 1 | CC DChg | 5.911111 | 17.91306 | -0.00051819 | 3.4352 | 0.00306301 | 118.23 | 0 | 0 | 0.00306301 | 118.23 | 0.01159295 | 2025-07-04 11:04:45 | -0.00178009
6475 | 1 | CC DChg | 5.913889 | 17.91583 | -0.00051818 | 3.4349 | 0.00306445 | 118.28 | 0 | 0 | 0.00306445 | 118.28 | 0.01159789 | 2025-07-04 11:04:55 | -0.0017799
6476 | 1 | CC DChg | 5.916667 | 17.91861 | -0.00051817 | 3.4346 | 0.00306589 | 118.34 | 0 | 0 | 0.00306589 | 118.34 | 0.01160283 | 2025-07-04 11:05:05 | -0.00177971
6477 | 1 | CC DChg | 5.919444 | 17.92139 | -0.00051819 | 3.4341 | 0.00306733 | 118.39 | 0 | 0 | 0.00306733 | 118.39 | 0.01160778 | 2025-07-04 11:05:15 | -0.00177952
6478 | 1 | CC DChg | 5.922222 | 17.92417 | -0.00051818 | 3.4338 | 0.00306877 | 118.45 | 0 | 0 | 0.00306877 | 118.45 | 0.01161272 | 2025-07-04 11:05:25 | -0.00177933
6479 | 1 | CC DChg | 5.925 | 17.92694 | -0.00051818 | 3.4335 | 0.00307021 | 118.5 | 0 | 0 | 0.00307021 | 118.5 | 0.01161766 | 2025-07-04 11:05:35 | -0.00177917
6480 | 1 | CC DChg | 5.927778 | 17.92972 | -0.00051818 | 3.433 | 0.00307165 | 118.56 | 0 | 0 | 0.00307165 | 118.56 | 0.0116226 | 2025-07-04 11:05:45 | -0.00177891
6481 | 1 | CC DChg | 5.930556 | 17.9325 | -0.00051817 | 3.4327 | 0.00307309 | 118.62 | 0 | 0 | 0.00307309 | 118.62 | 0.01162754 | 2025-07-04 11:05:55 | -0.00177872
6482 | 1 | CC DChg | 5.933333 | 17.93528 | -0.00051817 | 3.4323 | 0.00307453 | 118.67 | 0 | 0 | 0.00307453 | 118.67 | 0.01163248 | 2025-07-04 11:06:05 | -0.00177851
6483 | 1 | CC DChg | 5.936111 | 17.93806 | -0.00051817 | 3.432 | 0.00307597 | 118.73 | 0 | 0 | 0.00307597 | 118.73 | 0.01163742 | 2025-07-04 11:06:15 | -0.00177836
6484 | 1 | CC DChg | 5.938889 | 17.94083 | -0.00051818 | 3.4316 | 0.00307741 | 118.78 | 0 | 0 | 0.00307741 | 118.78 | 0.01164236 | 2025-07-04 11:06:25 | -0.00177819
6485 | 1 | CC DChg | 5.941667 | 17.94361 | -0.00051818 | 3.4313 | 0.00307884 | 118.84 | 0 | 0 | 0.00307884 | 118.84 | 0.0116473 | 2025-07-04 11:06:35 | -0.00177803
6486 | 1 | CC DChg | 5.944444 | 17.94639 | -0.00051819 | 3.4309 | 0.00308028 | 118.89 | 0 | 0 | 0.00308028 | 118.89 | 0.01165224 | 2025-07-04 11:06:45 | -0.00177786
6487 | 1 | CC DChg | 5.947222 | 17.94917 | -0.00051818 | 3.4305 | 0.00308172 | 118.95 | 0 | 0 | 0.00308172 | 118.95 | 0.01165718 | 2025-07-04 11:06:55 | -0.00177762
6488 | 1 | CC DChg | 5.95 | 17.95194 | -0.00051818 | 3.4301 | 0.00308316 | 119 | 0 | 0 | 0.00308316 | 119 | 0.01166212 | 2025-07-04 11:07:05 | -0.00177741
6489 | 1 | CC DChg | 5.952778 | 17.95472 | -0.00051817 | 3.4299 | 0.0030846 | 119.06 | 0 | 0 | 0.0030846 | 119.06 | 0.01166705 | 2025-07-04 11:07:15 | -0.00177727
6490 | 1 | CC DChg | 5.955556 | 17.9575 | -0.00051817 | 3.4294 | 0.00308604 | 119.12 | 0 | 0 | 0.00308604 | 119.12 | 0.01167199 | 2025-07-04 11:07:25 | -0.00177701
6491 | 1 | CC DChg | 5.958333 | 17.96028 | -0.00051818 | 3.429 | 0.00308748 | 119.17 | 0 | 0 | 0.00308748 | 119.17 | 0.01167693 | 2025-07-04 11:07:35 | -0.00177684
6492 | 1 | CC DChg | 5.961111 | 17.96306 | -0.00051818 | 3.4287 | 0.00308892 | 119.23 | 0 | 0 | 0.00308892 | 119.23 | 0.01168186 | 2025-07-04 11:07:45 | -0.00177668
6493 | 1 | CC DChg | 5.963889 | 17.96583 | -0.00051818 | 3.4283 | 0.00309036 | 119.28 | 0 | 0 | 0.00309036 | 119.28 | 0.0116868 | 2025-07-04 11:07:55 | -0.00177648
6494 | 1 | CC DChg | 5.966667 | 17.96861 | -0.00051818 | 3.4279 | 0.0030918 | 119.34 | 0 | 0 | 0.0030918 | 119.34 | 0.01169173 | 2025-07-04 11:08:05 | -0.00177627
6495 | 1 | CC DChg | 5.969444 | 17.97139 | -0.00051818 | 3.4275 | 0.00309324 | 119.39 | 0 | 0 | 0.00309324 | 119.39 | 0.01169666 | 2025-07-04 11:08:15 | -0.00177606
6496 | 1 | CC DChg | 5.972222 | 17.97417 | -0.00051818 | 3.4272 | 0.00309468 | 119.45 | 0 | 0 | 0.00309468 | 119.45 | 0.0117016 | 2025-07-04 11:08:25 | -0.00177591
6497 | 1 | CC DChg | 5.975 | 17.97694 | -0.00051818 | 3.4268 | 0.00309612 | 119.5 | 0 | 0 | 0.00309612 | 119.5 | 0.01170653 | 2025-07-04 11:08:35 | -0.0017757
6498 | 1 | CC DChg | 5.977778 | 17.97972 | -0.00051818 | 3.4264 | 0.00309756 | 119.56 | 0 | 0 | 0.00309756 | 119.56 | 0.01171146 | 2025-07-04 11:08:45 | -0.00177549
6499 | 1 | CC DChg | 5.980556 | 17.9825 | -0.00051819 | 3.426 | 0.003099 | 119.62 | 0 | 0 | 0.003099 | 119.62 | 0.0117164 | 2025-07-04 11:08:55 | -0.00177532
6500 | 1 | CC DChg | 5.983333 | 17.98528 | -0.00051819 | 3.4257 | 0.00310044 | 119.67 | 0 | 0 | 0.00310044 | 119.67 | 0.01172133 | 2025-07-04 11:09:05 | -0.00177516
6501 | 1 | CC DChg | 5.986111 | 17.98806 | -0.00051818 | 3.4254 | 0.00310187 | 119.73 | 0 | 0 | 0.00310187 | 119.73 | 0.01172626 | 2025-07-04 11:09:15 | -0.00177497
6502 | 1 | CC DChg | 5.988889 | 17.99083 | -0.00051818 | 3.425 | 0.00310331 | 119.78 | 0 | 0 | 0.00310331 | 119.78 | 0.01173119 | 2025-07-04 11:09:25 | -0.00177477
6503 | 1 | CC DChg | 5.991667 | 17.99361 | -0.00051818 | 3.4246 | 0.00310475 | 119.84 | 0 | 0 | 0.00310475 | 119.84 | 0.01173612 | 2025-07-04 11:09:35 | -0.00177456
6504 | 1 | CC DChg | 5.994444 | 17.99639 | -0.00051817 | 3.4243 | 0.00310619 | 119.89 | 0 | 0 | 0.00310619 | 119.89 | 0.01174105 | 2025-07-04 11:09:45 | -0.00177437
6505 | 1 | CC DChg | 5.997222 | 17.99917 | -0.00051818 | 3.4239 | 0.00310763 | 119.95 | 0 | 0 | 0.00310763 | 119.95 | 0.01174597 | 2025-07-04 11:09:55 | -0.0017742
6506 | 1 | CC DChg | 6 | 18.00194 | -0.00051818 | 3.4236 | 0.00310907 | 120 | 0 | 0 | 0.00310907 | 120 | 0.0117509 | 2025-07-04 11:10:05 | -0.00177404
6507 | 1 | CC DChg | 6.002778 | 18.00472 | -0.00051818 | 3.4232 | 0.00311051 | 120.06 | 0 | 0 | 0.00311051 | 120.06 | 0.01175583 | 2025-07-04 11:10:15 | -0.00177383
6508 | 1 | CC DChg | 6.005556 | 18.0075 | -0.00051818 | 3.4227 | 0.00311195 | 120.12 | 0 | 0 | 0.00311195 | 120.12 | 0.01176076 | 2025-07-04 11:10:25 | -0.00177357
6509 | 1 | CC DChg | 6.008333 | 18.01028 | -0.00051819 | 3.4225 | 0.00311339 | 120.17 | 0 | 0 | 0.00311339 | 120.17 | 0.01176568 | 2025-07-04 11:10:35 | -0.00177351
6510 | 1 | CC DChg | 6.011111 | 18.01306 | -0.00051818 | 3.4221 | 0.00311483 | 120.23 | 0 | 0 | 0.00311483 | 120.23 | 0.01177061 | 2025-07-04 11:10:45 | -0.00177326
6511 | 1 | CC DChg | 6.013889 | 18.01583 | -0.00051817 | 3.4218 | 0.00311627 | 120.28 | 0 | 0 | 0.00311627 | 120.28 | 0.01177553 | 2025-07-04 11:10:55 | -0.00177307
6512 | 1 | CC DChg | 6.016667 | 18.01861 | -0.00051818 | 3.4213 | 0.00311771 | 120.34 | 0 | 0 | 0.00311771 | 120.34 | 0.01178046 | 2025-07-04 11:11:05 | -0.00177285
6513 | 1 | CC DChg | 6.019444 | 18.02139 | -0.00051817 | 3.421 | 0.00311915 | 120.39 | 0 | 0 | 0.00311915 | 120.39 | 0.01178538 | 2025-07-04 11:11:15 | -0.00177266
6514 | 1 | CC DChg | 6.022222 | 18.02417 | -0.00051818 | 3.4206 | 0.00312059 | 120.45 | 0 | 0 | 0.00312059 | 120.45 | 0.01179031 | 2025-07-04 11:11:25 | -0.00177249
6515 | 1 | CC DChg | 6.025 | 18.02694 | -0.00051818 | 3.4202 | 0.00312203 | 120.5 | 0 | 0 | 0.00312203 | 120.5 | 0.01179523 | 2025-07-04 11:11:35 | -0.00177228
6516 | 1 | CC DChg | 6.027778 | 18.02972 | -0.00051819 | 3.4199 | 0.00312347 | 120.56 | 0 | 0 | 0.00312347 | 120.56 | 0.01180015 | 2025-07-04 11:11:45 | -0.00177216
6517 | 1 | CC DChg | 6.030556 | 18.0325 | -0.00051818 | 3.4195 | 0.0031249 | 120.62 | 0 | 0 | 0.0031249 | 120.62 | 0.01180508 | 2025-07-04 11:11:55 | -0.00177192
6518 | 1 | CC DChg | 6.033333 | 18.03528 | -0.00051818 | 3.4191 | 0.00312634 | 120.67 | 0 | 0 | 0.00312634 | 120.67 | 0.01181 | 2025-07-04 11:12:05 | -0.00177171
6519 | 1 | CC DChg | 6.036111 | 18.03806 | -0.00051818 | 3.4187 | 0.00312778 | 120.73 | 0 | 0 | 0.00312778 | 120.73 | 0.01181492 | 2025-07-04 11:12:15 | -0.0017715
6520 | 1 | CC DChg | 6.038889 | 18.04083 | -0.00051818 | 3.4184 | 0.00312922 | 120.78 | 0 | 0 | 0.00312922 | 120.78 | 0.01181984 | 2025-07-04 11:12:25 | -0.00177135
6521 | 1 | CC DChg | 6.041667 | 18.04361 | -0.00051819 | 3.418 | 0.00313066 | 120.84 | 0 | 0 | 0.00313066 | 120.84 | 0.01182476 | 2025-07-04 11:12:35 | -0.00177117
6522 | 1 | CC DChg | 6.044444 | 18.04639 | -0.00051818 | 3.4177 | 0.0031321 | 120.89 | 0 | 0 | 0.0031321 | 120.89 | 0.01182968 | 2025-07-04 11:12:45 | -0.00177098
6523 | 1 | CC DChg | 6.047222 | 18.04917 | -0.00051817 | 3.4173 | 0.00313354 | 120.95 | 0 | 0 | 0.00313354 | 120.95 | 0.0118346 | 2025-07-04 11:12:55 | -0.00177074
6524 | 1 | CC DChg | 6.05 | 18.05194 | -0.00051817 | 3.4168 | 0.00313498 | 121 | 0 | 0 | 0.00313498 | 121 | 0.01183952 | 2025-07-04 11:13:05 | -0.00177048
6525 | 1 | CC DChg | 6.052778 | 18.05472 | -0.00051817 | 3.4165 | 0.00313642 | 121.06 | 0 | 0 | 0.00313642 | 121.06 | 0.01184443 | 2025-07-04 11:13:15 | -0.00177033
6526 | 1 | CC DChg | 6.055556 | 18.0575 | -0.00051819 | 3.4161 | 0.00313786 | 121.12 | 0 | 0 | 0.00313786 | 121.12 | 0.01184935 | 2025-07-04 11:13:25 | -0.00177019
6527 | 1 | CC DChg | 6.058333 | 18.06028 | -0.00051818 | 3.4158 | 0.0031393 | 121.17 | 0 | 0 | 0.0031393 | 121.17 | 0.01185427 | 2025-07-04 11:13:35 | -0.00177
6528 | 1 | CC DChg | 6.061111 | 18.06306 | -0.00051817 | 3.4154 | 0.00314074 | 121.23 | 0 | 0 | 0.00314074 | 121.23 | 0.01185919 | 2025-07-04 11:13:45 | -0.00176976
6529 | 1 | CC DChg | 6.063889 | 18.06583 | -0.00051818 | 3.415 | 0.00314218 | 121.28 | 0 | 0 | 0.00314218 | 121.28 | 0.0118641 | 2025-07-04 11:13:55 | -0.00176958
6530 | 1 | CC DChg | 6.066667 | 18.06861 | -0.00051818 | 3.4146 | 0.00314362 | 121.34 | 0 | 0 | 0.00314362 | 121.34 | 0.01186902 | 2025-07-04 11:14:05 | -0.00176938
6531 | 1 | CC DChg | 6.069444 | 18.07139 | -0.00051819 | 3.4142 | 0.00314506 | 121.39 | 0 | 0 | 0.00314506 | 121.39 | 0.01187393 | 2025-07-04 11:14:15 | -0.0017692
6532 | 1 | CC DChg | 6.072222 | 18.07417 | -0.00051818 | 3.4139 | 0.0031465 | 121.45 | 0 | 0 | 0.0031465 | 121.45 | 0.01187885 | 2025-07-04 11:14:25 | -0.00176901
6533 | 1 | CC DChg | 6.075 | 18.07694 | -0.00051818 | 3.4136 | 0.00314794 | 121.5 | 0 | 0 | 0.00314794 | 121.5 | 0.01188376 | 2025-07-04 11:14:35 | -0.00176886
6534 | 1 | CC DChg | 6.077778 | 18.07972 | -0.00051817 | 3.4131 | 0.00314937 | 121.56 | 0 | 0 | 0.00314937 | 121.56 | 0.01188867 | 2025-07-04 11:14:45 | -0.00176857
6535 | 1 | CC DChg | 6.080556 | 18.0825 | -0.00051817 | 3.4128 | 0.00315081 | 121.62 | 0 | 0 | 0.00315081 | 121.62 | 0.01189358 | 2025-07-04 11:14:55 | -0.00176841
6536 | 1 | CC DChg | 6.083333 | 18.08528 | -0.00051818 | 3.4124 | 0.00315225 | 121.67 | 0 | 0 | 0.00315225 | 121.67 | 0.0118985 | 2025-07-04 11:15:05 | -0.00176824
6537 | 1 | CC DChg | 6.086111 | 18.08806 | -0.00051818 | 3.412 | 0.00315369 | 121.73 | 0 | 0 | 0.00315369 | 121.73 | 0.01190341 | 2025-07-04 11:15:15 | -0.00176803
6538 | 1 | CC DChg | 6.088889 | 18.09083 | -0.00051818 | 3.4116 | 0.00315513 | 121.78 | 0 | 0 | 0.00315513 | 121.78 | 0.01190832 | 2025-07-04 11:15:25 | -0.00176782
6539 | 1 | CC DChg | 6.091667 | 18.09361 | -0.00051817 | 3.4113 | 0.00315657 | 121.84 | 0 | 0 | 0.00315657 | 121.84 | 0.01191323 | 2025-07-04 11:15:35 | -0.00176763
6540 | 1 | CC DChg | 6.094444 | 18.09639 | -0.00051818 | 3.4109 | 0.00315801 | 121.89 | 0 | 0 | 0.00315801 | 121.89 | 0.01191814 | 2025-07-04 11:15:45 | -0.00176746
6541 | 1 | CC DChg | 6.097222 | 18.09917 | -0.00051818 | 3.4106 | 0.00315945 | 121.95 | 0 | 0 | 0.00315945 | 121.95 | 0.01192305 | 2025-07-04 11:15:55 | -0.0017673
6542 | 1 | CC DChg | 6.1 | 18.10194 | -0.00051818 | 3.4102 | 0.00316089 | 122 | 0 | 0 | 0.00316089 | 122 | 0.01192796 | 2025-07-04 11:16:05 | -0.0017671
6543 | 1 | CC DChg | 6.102778 | 18.10472 | -0.00051818 | 3.4098 | 0.00316233 | 122.06 | 0 | 0 | 0.00316233 | 122.06 | 0.01193286 | 2025-07-04 11:16:15 | -0.00176689
6544 | 1 | CC DChg | 6.105556 | 18.1075 | -0.00051817 | 3.4094 | 0.00316377 | 122.12 | 0 | 0 | 0.00316377 | 122.12 | 0.01193777 | 2025-07-04 11:16:25 | -0.00176665
6545 | 1 | CC DChg | 6.108333 | 18.11028 | -0.00051818 | 3.409 | 0.00316521 | 122.17 | 0 | 0 | 0.00316521 | 122.17 | 0.01194268 | 2025-07-04 11:16:35 | -0.00176648
6546 | 1 | CC DChg | 6.111111 | 18.11306 | -0.00051819 | 3.4087 | 0.00316665 | 122.23 | 0 | 0 | 0.00316665 | 122.23 | 0.01194759 | 2025-07-04 11:16:45 | -0.00176635
6547 | 1 | CC DChg | 6.113889 | 18.11583 | -0.00051817 | 3.4083 | 0.00316809 | 122.28 | 0 | 0 | 0.00316809 | 122.28 | 0.01195249 | 2025-07-04 11:16:55 | -0.00176608
6548 | 1 | CC DChg | 6.116667 | 18.11861 | -0.00051818 | 3.4079 | 0.00316953 | 122.34 | 0 | 0 | 0.00316953 | 122.34 | 0.0119574 | 2025-07-04 11:17:05 | -0.00176591
6549 | 1 | CC DChg | 6.119444 | 18.12139 | -0.00051818 | 3.4076 | 0.00317097 | 122.39 | 0 | 0 | 0.00317097 | 122.39 | 0.0119623 | 2025-07-04 11:17:15 | -0.00176575
6550 | 1 | CC DChg | 6.122222 | 18.12417 | -0.00051818 | 3.4072 | 0.0031724 | 122.45 | 0 | 0 | 0.0031724 | 122.45 | 0.01196721 | 2025-07-04 11:17:25 | -0.00176554
6551 | 1 | CC DChg | 6.125 | 18.12694 | -0.00051818 | 3.4068 | 0.00317384 | 122.5 | 0 | 0 | 0.00317384 | 122.5 | 0.01197211 | 2025-07-04 11:17:35 | -0.00176534
6552 | 1 | CC DChg | 6.127778 | 18.12972 | -0.00051818 | 3.4064 | 0.00317528 | 122.56 | 0 | 0 | 0.00317528 | 122.56 | 0.01197702 | 2025-07-04 11:17:45 | -0.00176513
6553 | 1 | CC DChg | 6.130556 | 18.1325 | -0.00051818 | 3.406 | 0.00317672 | 122.62 | 0 | 0 | 0.00317672 | 122.62 | 0.01198192 | 2025-07-04 11:17:55 | -0.00176492
6554 | 1 | CC DChg | 6.133333 | 18.13528 | -0.00051818 | 3.4057 | 0.00317816 | 122.67 | 0 | 0 | 0.00317816 | 122.67 | 0.01198682 | 2025-07-04 11:18:05 | -0.00176477
6555 | 1 | CC DChg | 6.136111 | 18.13806 | -0.00051817 | 3.4053 | 0.0031796 | 122.73 | 0 | 0 | 0.0031796 | 122.73 | 0.01199172 | 2025-07-04 11:18:15 | -0.00176452
6556 | 1 | CC DChg | 6.138889 | 18.14083 | -0.00051817 | 3.405 | 0.00318104 | 122.78 | 0 | 0 | 0.00318104 | 122.78 | 0.01199662 | 2025-07-04 11:18:25 | -0.00176437
6557 | 1 | CC DChg | 6.141667 | 18.14361 | -0.00051817 | 3.4044 | 0.00318248 | 122.84 | 0 | 0 | 0.00318248 | 122.84 | 0.01200152 | 2025-07-04 11:18:35 | -0.00176406
6558 | 1 | CC DChg | 6.144444 | 18.14639 | -0.00051818 | 3.4041 | 0.00318392 | 122.89 | 0 | 0 | 0.00318392 | 122.89 | 0.01200642 | 2025-07-04 11:18:45 | -0.00176394
6559 | 1 | CC DChg | 6.147222 | 18.14917 | -0.00051819 | 3.4037 | 0.00318536 | 122.95 | 0 | 0 | 0.00318536 | 122.95 | 0.01201132 | 2025-07-04 11:18:55 | -0.00176376
6560 | 1 | CC DChg | 6.15 | 18.15194 | -0.00051818 | 3.4034 | 0.0031868 | 123 | 0 | 0 | 0.0031868 | 123 | 0.01201622 | 2025-07-04 11:19:05 | -0.00176357
6561 | 1 | CC DChg | 6.152778 | 18.15472 | -0.00051818 | 3.403 | 0.00318824 | 123.06 | 0 | 0 | 0.00318824 | 123.06 | 0.01202112 | 2025-07-04 11:19:15 | -0.00176337
6562 | 1 | CC DChg | 6.155556 | 18.1575 | -0.00051818 | 3.4026 | 0.00318968 | 123.12 | 0 | 0 | 0.00318968 | 123.12 | 0.01202602 | 2025-07-04 11:19:25 | -0.00176316
6563 | 1 | CC DChg | 6.158333 | 18.16028 | -0.00051818 | 3.4022 | 0.00319112 | 123.17 | 0 | 0 | 0.00319112 | 123.17 | 0.01203091 | 2025-07-04 11:19:35 | -0.00176295
6564 | 1 | CC DChg | 6.161111 | 18.16306 | -0.00051817 | 3.4018 | 0.00319256 | 123.23 | 0 | 0 | 0.00319256 | 123.23 | 0.01203581 | 2025-07-04 11:19:45 | -0.00176271
6565 | 1 | CC DChg | 6.163889 | 18.16583 | -0.00051817 | 3.4014 | 0.003194 | 123.28 | 0 | 0 | 0.003194 | 123.28 | 0.01204071 | 2025-07-04 11:19:55 | -0.0017625
6566 | 1 | CC DChg | 6.166667 | 18.16861 | -0.00051817 | 3.401 | 0.00319543 | 123.34 | 0 | 0 | 0.00319543 | 123.34 | 0.0120456 | 2025-07-04 11:20:05 | -0.0017623
6567 | 1 | CC DChg | 6.169444 | 18.17139 | -0.00051818 | 3.4007 | 0.00319687 | 123.39 | 0 | 0 | 0.00319687 | 123.39 | 0.0120505 | 2025-07-04 11:20:15 | -0.00176217
6568 | 1 | CC DChg | 6.172222 | 18.17417 | -0.00051819 | 3.4003 | 0.00319831 | 123.45 | 0 | 0 | 0.00319831 | 123.45 | 0.01205539 | 2025-07-04 11:20:25 | -0.001762
6569 | 1 | CC DChg | 6.175 | 18.17694 | -0.00051817 | 3.3999 | 0.00319975 | 123.5 | 0 | 0 | 0.00319975 | 123.5 | 0.01206029 | 2025-07-04 11:20:35 | -0.00176173
6570 | 1 | CC DChg | 6.177778 | 18.17972 | -0.00051818 | 3.3996 | 0.00320119 | 123.56 | 0 | 0 | 0.00320119 | 123.56 | 0.01206518 | 2025-07-04 11:20:45 | -0.0017616
6571 | 1 | CC DChg | 6.180556 | 18.1825 | -0.00051818 | 3.3992 | 0.00320263 | 123.62 | 0 | 0 | 0.00320263 | 123.62 | 0.01207007 | 2025-07-04 11:20:55 | -0.0017614
6572 | 1 | CC DChg | 6.183333 | 18.18528 | -0.00051818 | 3.3988 | 0.00320407 | 123.67 | 0 | 0 | 0.00320407 | 123.67 | 0.01207497 | 2025-07-04 11:21:05 | -0.00176119
6573 | 1 | CC DChg | 6.186111 | 18.18806 | -0.00051818 | 3.3984 | 0.00320551 | 123.73 | 0 | 0 | 0.00320551 | 123.73 | 0.01207986 | 2025-07-04 11:21:15 | -0.00176098
6574 | 1 | CC DChg | 6.188889 | 18.19083 | -0.00051817 | 3.3981 | 0.00320695 | 123.78 | 0 | 0 | 0.00320695 | 123.78 | 0.01208475 | 2025-07-04 11:21:25 | -0.00176079
6575 | 1 | CC DChg | 6.191667 | 18.19361 | -0.00051817 | 3.3976 | 0.00320839 | 123.84 | 0 | 0 | 0.00320839 | 123.84 | 0.01208964 | 2025-07-04 11:21:35 | -0.00176053
6576 | 1 | CC DChg | 6.194444 | 18.19639 | -0.00051819 | 3.3973 | 0.00320983 | 123.89 | 0 | 0 | 0.00320983 | 123.89 | 0.01209453 | 2025-07-04 11:21:45 | -0.00176045
6577 | 1 | CC DChg | 6.197222 | 18.19917 | -0.00051817 | 3.3969 | 0.00321127 | 123.95 | 0 | 0 | 0.00321127 | 123.95 | 0.01209942 | 2025-07-04 11:21:55 | -0.00176017
6578 | 1 | CC DChg | 6.2 | 18.20194 | -0.00051817 | 3.3966 | 0.00321271 | 124 | 0 | 0 | 0.00321271 | 124 | 0.01210431 | 2025-07-04 11:22:05 | -0.00176002
6579 | 1 | CC DChg | 6.202778 | 18.20472 | -0.00051818 | 3.3962 | 0.00321415 | 124.06 | 0 | 0 | 0.00321415 | 124.06 | 0.0121092 | 2025-07-04 11:22:15 | -0.00175984
6580 | 1 | CC DChg | 6.205556 | 18.2075 | -0.00051817 | 3.3958 | 0.00321559 | 124.12 | 0 | 0 | 0.00321559 | 124.12 | 0.01211409 | 2025-07-04 11:22:25 | -0.0017596
6581 | 1 | CC DChg | 6.208333 | 18.21028 | -0.00051818 | 3.3954 | 0.00321703 | 124.17 | 0 | 0 | 0.00321703 | 124.17 | 0.01211897 | 2025-07-04 11:22:35 | -0.00175943
6582 | 1 | CC DChg | 6.211111 | 18.21306 | -0.00051818 | 3.3949 | 0.00321847 | 124.23 | 0 | 0 | 0.00321847 | 124.23 | 0.01212386 | 2025-07-04 11:22:45 | -0.00175917
6583 | 1 | CC DChg | 6.213889 | 18.21583 | -0.00051817 | 3.3946 | 0.0032199 | 124.28 | 0 | 0 | 0.0032199 | 124.28 | 0.01212875 | 2025-07-04 11:22:55 | -0.00175898
6584 | 1 | CC DChg | 6.216667 | 18.21861 | -0.00051819 | 3.3943 | 0.00322134 | 124.34 | 0 | 0 | 0.00322134 | 124.34 | 0.01213363 | 2025-07-04 11:23:05 | -0.00175889
6585 | 1 | CC DChg | 6.219444 | 18.22139 | -0.00051817 | 3.3938 | 0.00322278 | 124.39 | 0 | 0 | 0.00322278 | 124.39 | 0.01213852 | 2025-07-04 11:23:15 | -0.00175857
6586 | 1 | CC DChg | 6.222222 | 18.22417 | -0.00051817 | 3.3935 | 0.00322422 | 124.45 | 0 | 0 | 0.00322422 | 124.45 | 0.0121434 | 2025-07-04 11:23:25 | -0.00175841
6587 | 1 | CC DChg | 6.225 | 18.22694 | -0.00051818 | 3.3931 | 0.00322566 | 124.5 | 0 | 0 | 0.00322566 | 124.5 | 0.01214829 | 2025-07-04 11:23:35 | -0.00175824
6588 | 1 | CC DChg | 6.227778 | 18.22972 | -0.00051818 | 3.3927 | 0.0032271 | 124.56 | 0 | 0 | 0.0032271 | 124.56 | 0.01215317 | 2025-07-04 11:23:45 | -0.00175803
6589 | 1 | CC DChg | 6.230556 | 18.2325 | -0.00051814 | 3.3923 | 0.00322854 | 124.62 | 0 | 0 | 0.00322854 | 124.62 | 0.01215805 | 2025-07-04 11:23:55 | -0.00175769
6590 | 1 | CC DChg | 6.233333 | 18.23528 | -0.00051817 | 3.3919 | 0.00322998 | 124.67 | 0 | 0 | 0.00322998 | 124.67 | 0.01216294 | 2025-07-04 11:24:05 | -0.00175758
6591 | 1 | CC DChg | 6.236111 | 18.23806 | -0.00051817 | 3.3916 | 0.00323142 | 124.73 | 0 | 0 | 0.00323142 | 124.73 | 0.01216782 | 2025-07-04 11:24:15 | -0.00175743
6592 | 1 | CC DChg | 6.238889 | 18.24083 | -0.00051816 | 3.3912 | 0.00323286 | 124.78 | 0 | 0 | 0.00323286 | 124.78 | 0.0121727 | 2025-07-04 11:24:25 | -0.00175718
6593 | 1 | CC DChg | 6.241667 | 18.24361 | -0.00051818 | 3.3908 | 0.0032343 | 124.84 | 0 | 0 | 0.0032343 | 124.84 | 0.01217758 | 2025-07-04 11:24:35 | -0.00175704
6594 | 1 | CC DChg | 6.244444 | 18.24639 | -0.00051818 | 3.3904 | 0.00323574 | 124.89 | 0 | 0 | 0.00323574 | 124.89 | 0.01218246 | 2025-07-04 11:24:45 | -0.00175684
6595 | 1 | CC DChg | 6.247222 | 18.24917 | -0.00051819 | 3.39 | 0.00323718 | 124.95 | 0 | 0 | 0.00323718 | 124.95 | 0.01218734 | 2025-07-04 11:24:55 | -0.00175666
6596 | 1 | CC DChg | 6.25 | 18.25194 | -0.00051817 | 3.3897 | 0.00323862 | 125 | 0 | 0 | 0.00323862 | 125 | 0.01219222 | 2025-07-04 11:25:05 | -0.00175644
6597 | 1 | CC DChg | 6.252778 | 18.25472 | -0.00051817 | 3.3893 | 0.00324006 | 125.06 | 0 | 0 | 0.00324006 | 125.06 | 0.0121971 | 2025-07-04 11:25:15 | -0.00175623
6598 | 1 | CC DChg | 6.255556 | 18.2575 | -0.00051817 | 3.3889 | 0.0032415 | 125.12 | 0 | 0 | 0.0032415 | 125.12 | 0.01220198 | 2025-07-04 11:25:25 | -0.00175603
6599 | 1 | CC DChg | 6.258333 | 18.26028 | -0.00051817 | 3.3885 | 0.00324293 | 125.17 | 0 | 0 | 0.00324293 | 125.17 | 0.01220685 | 2025-07-04 11:25:35 | -0.00175582
6600 | 1 | CC DChg | 6.261111 | 18.26306 | -0.00051817 | 3.3881 | 0.00324437 | 125.23 | 0 | 0 | 0.00324437 | 125.23 | 0.01221173 | 2025-07-04 11:25:45 | -0.00175561
6601 | 1 | CC DChg | 6.263889 | 18.26583 | -0.00051816 | 3.3877 | 0.00324581 | 125.28 | 0 | 0 | 0.00324581 | 125.28 | 0.01221661 | 2025-07-04 11:25:55 | -0.00175537
6602 | 1 | CC DChg | 6.266667 | 18.26861 | -0.00051817 | 3.3874 | 0.00324725 | 125.34 | 0 | 0 | 0.00324725 | 125.34 | 0.01222148 | 2025-07-04 11:26:05 | -0.00175525
6603 | 1 | CC DChg | 6.269444 | 18.27139 | -0.00051817 | 3.387 | 0.00324869 | 125.39 | 0 | 0 | 0.00324869 | 125.39 | 0.01222636 | 2025-07-04 11:26:15 | -0.00175504
6604 | 1 | CC DChg | 6.272222 | 18.27417 | -0.00051818 | 3.3866 | 0.00325013 | 125.45 | 0 | 0 | 0.00325013 | 125.45 | 0.01223123 | 2025-07-04 11:26:25 | -0.00175487
6605 | 1 | CC DChg | 6.275 | 18.27694 | -0.00051818 | 3.3863 | 0.00325157 | 125.5 | 0 | 0 | 0.00325157 | 125.5 | 0.01223611 | 2025-07-04 11:26:35 | -0.00175471
6606 | 1 | CC DChg | 6.277778 | 18.27972 | -0.00051818 | 3.3859 | 0.00325301 | 125.56 | 0 | 0 | 0.00325301 | 125.56 | 0.01224098 | 2025-07-04 11:26:45 | -0.00175451
6607 | 1 | CC DChg | 6.280556 | 18.2825 | -0.00051819 | 3.3854 | 0.00325445 | 125.62 | 0 | 0 | 0.00325445 | 125.62 | 0.01224586 | 2025-07-04 11:26:55 | -0.00175428
6608 | 1 | CC DChg | 6.283333 | 18.28528 | -0.00051818 | 3.385 | 0.00325589 | 125.67 | 0 | 0 | 0.00325589 | 125.67 | 0.01225073 | 2025-07-04 11:27:05 | -0.00175404
6609 | 1 | CC DChg | 6.286111 | 18.28806 | -0.00051818 | 3.3847 | 0.00325733 | 125.73 | 0 | 0 | 0.00325733 | 125.73 | 0.0122556 | 2025-07-04 11:27:15 | -0.00175388
6610 | 1 | CC DChg | 6.288889 | 18.29083 | -0.00051817 | 3.3843 | 0.00325877 | 125.78 | 0 | 0 | 0.00325877 | 125.78 | 0.01226047 | 2025-07-04 11:27:25 | -0.00175364
6611 | 1 | CC DChg | 6.291667 | 18.29361 | -0.00051817 | 3.3839 | 0.00326021 | 125.84 | 0 | 0 | 0.00326021 | 125.84 | 0.01226534 | 2025-07-04 11:27:35 | -0.00175344
6612 | 1 | CC DChg | 6.294444 | 18.29639 | -0.00051818 | 3.3834 | 0.00326165 | 125.89 | 0 | 0 | 0.00326165 | 125.89 | 0.01227021 | 2025-07-04 11:27:45 | -0.00175321
6613 | 1 | CC DChg | 6.297222 | 18.29917 | -0.00051817 | 3.3831 | 0.00326309 | 125.95 | 0 | 0 | 0.00326309 | 125.95 | 0.01227508 | 2025-07-04 11:27:55 | -0.00175302
6614 | 1 | CC DChg | 6.3 | 18.30194 | -0.00051817 | 3.3827 | 0.00326453 | 126 | 0 | 0 | 0.00326453 | 126 | 0.01227995 | 2025-07-04 11:28:05 | -0.00175281
6615 | 1 | CC DChg | 6.302778 | 18.30472 | -0.00051817 | 3.3823 | 0.00326596 | 126.06 | 0 | 0 | 0.00326596 | 126.06 | 0.01228482 | 2025-07-04 11:28:15 | -0.00175261
6616 | 1 | CC DChg | 6.305556 | 18.3075 | -0.00051818 | 3.3819 | 0.0032674 | 126.12 | 0 | 0 | 0.0032674 | 126.12 | 0.01228969 | 2025-07-04 11:28:25 | -0.00175243
6617 | 1 | CC DChg | 6.308333 | 18.31028 | -0.00051817 | 3.3815 | 0.00326884 | 126.17 | 0 | 0 | 0.00326884 | 126.17 | 0.01229456 | 2025-07-04 11:28:35 | -0.00175219
6618 | 1 | CC DChg | 6.311111 | 18.31306 | -0.00051817 | 3.3811 | 0.00327028 | 126.23 | 0 | 0 | 0.00327028 | 126.23 | 0.01229942 | 2025-07-04 11:28:45 | -0.00175198
6619 | 1 | CC DChg | 6.313889 | 18.31583 | -0.00051817 | 3.3808 | 0.00327172 | 126.28 | 0 | 0 | 0.00327172 | 126.28 | 0.01230429 | 2025-07-04 11:28:55 | -0.00175183
6620 | 1 | CC DChg | 6.316667 | 18.31861 | -0.00051818 | 3.3803 | 0.00327316 | 126.34 | 0 | 0 | 0.00327316 | 126.34 | 0.01230915 | 2025-07-04 11:29:05 | -0.0017516
6621 | 1 | CC DChg | 6.319444 | 18.32139 | -0.00051818 | 3.38 | 0.0032746 | 126.39 | 0 | 0 | 0.0032746 | 126.39 | 0.01231402 | 2025-07-04 11:29:15 | -0.00175145
6622 | 1 | CC DChg | 6.322222 | 18.32417 | -0.00051818 | 3.3795 | 0.00327604 | 126.45 | 0 | 0 | 0.00327604 | 126.45 | 0.01231888 | 2025-07-04 11:29:25 | -0.00175119
6623 | 1 | CC DChg | 6.325 | 18.32694 | -0.00051817 | 3.3791 | 0.00327748 | 126.5 | 0 | 0 | 0.00327748 | 126.5 | 0.01232375 | 2025-07-04 11:29:35 | -0.00175095
6624 | 1 | CC DChg | 6.327778 | 18.32972 | -0.00051818 | 3.3787 | 0.00327892 | 126.56 | 0 | 0 | 0.00327892 | 126.56 | 0.01232861 | 2025-07-04 11:29:45 | -0.00175077
6625 | 1 | CC DChg | 6.330556 | 18.3325 | -0.00051817 | 3.3783 | 0.00328036 | 126.62 | 0 | 0 | 0.00328036 | 126.62 | 0.01233347 | 2025-07-04 11:29:55 | -0.00175053
6626 | 1 | CC DChg | 6.333333 | 18.33528 | -0.00051818 | 3.3779 | 0.0032818 | 126.67 | 0 | 0 | 0.0032818 | 126.67 | 0.01233834 | 2025-07-04 11:30:05 | -0.00175036
6627 | 1 | CC DChg | 6.336111 | 18.33806 | -0.00051818 | 3.3775 | 0.00328324 | 126.73 | 0 | 0 | 0.00328324 | 126.73 | 0.0123432 | 2025-07-04 11:30:15 | -0.00175015
6628 | 1 | CC DChg | 6.338889 | 18.34083 | -0.00051818 | 3.3772 | 0.00328468 | 126.78 | 0 | 0 | 0.00328468 | 126.78 | 0.01234806 | 2025-07-04 11:30:25 | -0.00175
6629 | 1 | CC DChg | 6.341667 | 18.34361 | -0.00051818 | 3.3767 | 0.00328612 | 126.84 | 0 | 0 | 0.00328612 | 126.84 | 0.01235292 | 2025-07-04 11:30:35 | -0.00174974
6630 | 1 | CC DChg | 6.344444 | 18.34639 | -0.00051817 | 3.3763 | 0.00328756 | 126.89 | 0 | 0 | 0.00328756 | 126.89 | 0.01235778 | 2025-07-04 11:30:45 | -0.0017495
6631 | 1 | CC DChg | 6.347222 | 18.34917 | -0.00051817 | 3.3759 | 0.00328899 | 126.95 | 0 | 0 | 0.00328899 | 126.95 | 0.01236264 | 2025-07-04 11:30:55 | -0.00174929
6632 | 1 | CC DChg | 6.35 | 18.35194 | -0.00051818 | 3.3755 | 0.00329043 | 127 | 0 | 0 | 0.00329043 | 127 | 0.0123675 | 2025-07-04 11:31:05 | -0.00174912
6633 | 1 | CC DChg | 6.352778 | 18.35472 | -0.00051817 | 3.375 | 0.00329187 | 127.06 | 0 | 0 | 0.00329187 | 127.06 | 0.01237236 | 2025-07-04 11:31:15 | -0.00174882
6634 | 1 | CC DChg | 6.355556 | 18.3575 | -0.00051817 | 3.3747 | 0.00329331 | 127.12 | 0 | 0 | 0.00329331 | 127.12 | 0.01237722 | 2025-07-04 11:31:25 | -0.00174867
6635 | 1 | CC DChg | 6.358333 | 18.36028 | -0.00051818 | 3.3743 | 0.00329475 | 127.17 | 0 | 0 | 0.00329475 | 127.17 | 0.01238207 | 2025-07-04 11:31:35 | -0.00174849
6636 | 1 | CC DChg | 6.361111 | 18.36306 | -0.00051817 | 3.3739 | 0.00329619 | 127.23 | 0 | 0 | 0.00329619 | 127.23 | 0.01238693 | 2025-07-04 11:31:45 | -0.00174825
6637 | 1 | CC DChg | 6.363889 | 18.36583 | -0.00051818 | 3.3735 | 0.00329763 | 127.28 | 0 | 0 | 0.00329763 | 127.28 | 0.01239179 | 2025-07-04 11:31:55 | -0.00174808
6638 | 1 | CC DChg | 6.366667 | 18.36861 | -0.00051818 | 3.3731 | 0.00329907 | 127.34 | 0 | 0 | 0.00329907 | 127.34 | 0.01239664 | 2025-07-04 11:32:05 | -0.00174787
6639 | 1 | CC DChg | 6.369444 | 18.37139 | -0.00051818 | 3.3726 | 0.00330051 | 127.39 | 0 | 0 | 0.00330051 | 127.39 | 0.0124015 | 2025-07-04 11:32:15 | -0.00174761
6640 | 1 | CC DChg | 6.372222 | 18.37417 | -0.00051818 | 3.3722 | 0.00330195 | 127.45 | 0 | 0 | 0.00330195 | 127.45 | 0.01240635 | 2025-07-04 11:32:25 | -0.00174741
6641 | 1 | CC DChg | 6.375 | 18.37694 | -0.00051818 | 3.3719 | 0.00330339 | 127.5 | 0 | 0 | 0.00330339 | 127.5 | 0.0124112 | 2025-07-04 11:32:35 | -0.00174725
6642 | 1 | CC DChg | 6.377778 | 18.37972 | -0.00051819 | 3.3714 | 0.00330483 | 127.56 | 0 | 0 | 0.00330483 | 127.56 | 0.01241606 | 2025-07-04 11:32:45 | -0.00174703
6643 | 1 | CC DChg | 6.380556 | 18.3825 | -0.00051818 | 3.3711 | 0.00330627 | 127.62 | 0 | 0 | 0.00330627 | 127.62 | 0.01242091 | 2025-07-04 11:32:55 | -0.00174684
6644 | 1 | CC DChg | 6.383333 | 18.38528 | -0.00051818 | 3.3706 | 0.00330771 | 127.67 | 0 | 0 | 0.00330771 | 127.67 | 0.01242576 | 2025-07-04 11:33:05 | -0.00174658
6645 | 1 | CC DChg | 6.386111 | 18.38806 | -0.00051816 | 3.3702 | 0.00330915 | 127.73 | 0 | 0 | 0.00330915 | 127.73 | 0.01243061 | 2025-07-04 11:33:15 | -0.0017463
6646 | 1 | CC DChg | 6.388889 | 18.39083 | -0.00051817 | 3.3697 | 0.00331059 | 127.78 | 0 | 0 | 0.00331059 | 127.78 | 0.01243546 | 2025-07-04 11:33:25 | -0.00174608
6647 | 1 | CC DChg | 6.391667 | 18.39361 | -0.00051818 | 3.3694 | 0.00331202 | 127.84 | 0 | 0 | 0.00331202 | 127.84 | 0.01244031 | 2025-07-04 11:33:35 | -0.00174596
6648 | 1 | CC DChg | 6.394444 | 18.39639 | -0.00051817 | 3.369 | 0.00331346 | 127.89 | 0 | 0 | 0.00331346 | 127.89 | 0.01244516 | 2025-07-04 11:33:45 | -0.00174571
6649 | 1 | CC DChg | 6.397222 | 18.39917 | -0.00051817 | 3.3685 | 0.0033149 | 127.95 | 0 | 0 | 0.0033149 | 127.95 | 0.01245001 | 2025-07-04 11:33:55 | -0.00174546
6650 | 1 | CC DChg | 6.4 | 18.40194 | -0.00051818 | 3.3681 | 0.00331634 | 128 | 0 | 0 | 0.00331634 | 128 | 0.01245486 | 2025-07-04 11:34:05 | -0.00174528
6651 | 1 | CC DChg | 6.402778 | 18.40472 | -0.00051818 | 3.3677 | 0.00331778 | 128.06 | 0 | 0 | 0.00331778 | 128.06 | 0.01245971 | 2025-07-04 11:34:15 | -0.00174507
6652 | 1 | CC DChg | 6.405556 | 18.4075 | -0.00051818 | 3.3674 | 0.00331922 | 128.12 | 0 | 0 | 0.00331922 | 128.12 | 0.01246455 | 2025-07-04 11:34:25 | -0.00174492
6653 | 1 | CC DChg | 6.408333 | 18.41028 | -0.00051817 | 3.3669 | 0.00332066 | 128.17 | 0 | 0 | 0.00332066 | 128.17 | 0.0124694 | 2025-07-04 11:34:35 | -0.00174463
6654 | 1 | CC DChg | 6.411111 | 18.41306 | -0.00051817 | 3.3665 | 0.0033221 | 128.23 | 0 | 0 | 0.0033221 | 128.23 | 0.01247425 | 2025-07-04 11:34:45 | -0.00174442
6655 | 1 | CC DChg | 6.413889 | 18.41583 | -0.00051816 | 3.3662 | 0.00332354 | 128.28 | 0 | 0 | 0.00332354 | 128.28 | 0.01247909 | 2025-07-04 11:34:55 | -0.00174423
6656 | 1 | CC DChg | 6.416667 | 18.41861 | -0.00051818 | 3.3658 | 0.00332498 | 128.34 | 0 | 0 | 0.00332498 | 128.34 | 0.01248394 | 2025-07-04 11:35:05 | -0.00174409
6657 | 1 | CC DChg | 6.419444 | 18.42139 | -0.00051817 | 3.3654 | 0.00332642 | 128.39 | 0 | 0 | 0.00332642 | 128.39 | 0.01248878 | 2025-07-04 11:35:15 | -0.00174385
6658 | 1 | CC DChg | 6.422222 | 18.42417 | -0.00051817 | 3.365 | 0.00332786 | 128.45 | 0 | 0 | 0.00332786 | 128.45 | 0.01249362 | 2025-07-04 11:35:25 | -0.00174364
6659 | 1 | CC DChg | 6.425 | 18.42694 | -0.00051818 | 3.3646 | 0.0033293 | 128.5 | 0 | 0 | 0.0033293 | 128.5 | 0.01249847 | 2025-07-04 11:35:35 | -0.00174347
6660 | 1 | CC DChg | 6.427778 | 18.42972 | -0.00051817 | 3.3643 | 0.00333074 | 128.56 | 0 | 0 | 0.00333074 | 128.56 | 0.01250331 | 2025-07-04 11:35:45 | -0.00174328
6661 | 1 | CC DChg | 6.430556 | 18.4325 | -0.00051817 | 3.3639 | 0.00333218 | 128.62 | 0 | 0 | 0.00333218 | 128.62 | 0.01250815 | 2025-07-04 11:35:55 | -0.00174307
6662 | 1 | CC DChg | 6.433333 | 18.43528 | -0.00051817 | 3.3635 | 0.00333362 | 128.67 | 0 | 0 | 0.00333362 | 128.67 | 0.012513 | 2025-07-04 11:36:05 | -0.00174286
6663 | 1 | CC DChg | 6.436111 | 18.43806 | -0.00051817 | 3.3631 | 0.00333505 | 128.73 | 0 | 0 | 0.00333505 | 128.73 | 0.01251784 | 2025-07-04 11:36:15 | -0.00174266
6664 | 1 | CC DChg | 6.438889 | 18.44083 | -0.00051817 | 3.3627 | 0.00333649 | 128.78 | 0 | 0 | 0.00333649 | 128.78 | 0.01252268 | 2025-07-04 11:36:25 | -0.00174245
6665 | 1 | CC DChg | 6.441667 | 18.44361 | -0.00051817 | 3.3623 | 0.00333793 | 128.84 | 0 | 0 | 0.00333793 | 128.84 | 0.01252752 | 2025-07-04 11:36:35 | -0.00174224
6666 | 1 | CC DChg | 6.444444 | 18.44639 | -0.00051817 | 3.3619 | 0.00333937 | 128.89 | 0 | 0 | 0.00333937 | 128.89 | 0.01253235 | 2025-07-04 11:36:45 | -0.00174204
6667 | 1 | CC DChg | 6.447222 | 18.44917 | -0.00051817 | 3.3615 | 0.00334081 | 128.95 | 0 | 0 | 0.00334081 | 128.95 | 0.01253719 | 2025-07-04 11:36:55 | -0.00174183
6668 | 1 | CC DChg | 6.45 | 18.45194 | -0.00051819 | 3.3611 | 0.00334225 | 129 | 0 | 0 | 0.00334225 | 129 | 0.01254203 | 2025-07-04 11:37:05 | -0.00174169
6669 | 1 | CC DChg | 6.452778 | 18.45472 | -0.00051818 | 3.3608 | 0.00334369 | 129.06 | 0 | 0 | 0.00334369 | 129.06 | 0.01254687 | 2025-07-04 11:37:15 | -0.0017415
6670 | 1 | CC DChg | 6.455556 | 18.4575 | -0.00051817 | 3.3604 | 0.00334513 | 129.12 | 0 | 0 | 0.00334513 | 129.12 | 0.01255171 | 2025-07-04 11:37:25 | -0.00174126
6671 | 1 | CC DChg | 6.458333 | 18.46028 | -0.00051818 | 3.36 | 0.00334657 | 129.17 | 0 | 0 | 0.00334657 | 129.17 | 0.01255654 | 2025-07-04 11:37:35 | -0.00174108
6672 | 1 | CC DChg | 6.461111 | 18.46306 | -0.00051817 | 3.3596 | 0.00334801 | 129.23 | 0 | 0 | 0.00334801 | 129.23 | 0.01256138 | 2025-07-04 11:37:45 | -0.00174084
6673 | 1 | CC DChg | 6.463889 | 18.46583 | -0.00051818 | 3.3592 | 0.00334945 | 129.28 | 0 | 0 | 0.00334945 | 129.28 | 0.01256622 | 2025-07-04 11:37:55 | -0.00174067
6674 | 1 | CC DChg | 6.466667 | 18.46861 | -0.00051818 | 3.3587 | 0.00335089 | 129.34 | 0 | 0 | 0.00335089 | 129.34 | 0.01257105 | 2025-07-04 11:38:05 | -0.00174041
6675 | 1 | CC DChg | 6.469444 | 18.47139 | -0.00051817 | 3.3584 | 0.00335233 | 129.39 | 0 | 0 | 0.00335233 | 129.39 | 0.01257588 | 2025-07-04 11:38:15 | -0.00174022
6676 | 1 | CC DChg | 6.472222 | 18.47417 | -0.00051818 | 3.3579 | 0.00335377 | 129.45 | 0 | 0 | 0.00335377 | 129.45 | 0.01258072 | 2025-07-04 11:38:25 | -0.00174
6677 | 1 | CC DChg | 6.475 | 18.47694 | -0.00051818 | 3.3575 | 0.00335521 | 129.5 | 0 | 0 | 0.00335521 | 129.5 | 0.01258555 | 2025-07-04 11:38:35 | -0.00173979
6678 | 1 | CC DChg | 6.477778 | 18.47972 | -0.00051818 | 3.3571 | 0.00335665 | 129.56 | 0 | 0 | 0.00335665 | 129.56 | 0.01259038 | 2025-07-04 11:38:45 | -0.00173958
6679 | 1 | CC DChg | 6.480556 | 18.4825 | -0.00051818 | 3.3568 | 0.00335808 | 129.62 | 0 | 0 | 0.00335808 | 129.62 | 0.01259522 | 2025-07-04 11:38:55 | -0.00173943
6680 | 1 | CC DChg | 6.483333 | 18.48528 | -0.00051817 | 3.3563 | 0.00335952 | 129.67 | 0 | 0 | 0.00335952 | 129.67 | 0.01260005 | 2025-07-04 11:39:05 | -0.00173913
6681 | 1 | CC DChg | 6.486111 | 18.48806 | -0.00051817 | 3.3559 | 0.00336096 | 129.73 | 0 | 0 | 0.00336096 | 129.73 | 0.01260488 | 2025-07-04 11:39:15 | -0.00173893
6682 | 1 | CC DChg | 6.488889 | 18.49083 | -0.00051817 | 3.3555 | 0.0033624 | 129.78 | 0 | 0 | 0.0033624 | 129.78 | 0.01260971 | 2025-07-04 11:39:25 | -0.00173872
6683 | 1 | CC DChg | 6.491667 | 18.49361 | -0.00051818 | 3.3551 | 0.00336384 | 129.84 | 0 | 0 | 0.00336384 | 129.84 | 0.01261454 | 2025-07-04 11:39:35 | -0.00173855
6684 | 1 | CC DChg | 6.494444 | 18.49639 | -0.00051816 | 3.3547 | 0.00336528 | 129.89 | 0 | 0 | 0.00336528 | 129.89 | 0.01261937 | 2025-07-04 11:39:45 | -0.00173827
6685 | 1 | CC DChg | 6.497222 | 18.49917 | -0.00051818 | 3.3543 | 0.00336672 | 129.95 | 0 | 0 | 0.00336672 | 129.95 | 0.01262419 | 2025-07-04 11:39:55 | -0.00173813
6686 | 1 | CC DChg | 6.5 | 18.50194 | -0.00051818 | 3.3539 | 0.00336816 | 130 | 0 | 0 | 0.00336816 | 130 | 0.01262902 | 2025-07-04 11:40:05 | -0.00173792
6687 | 1 | CC DChg | 6.502778 | 18.50472 | -0.00051819 | 3.3535 | 0.0033696 | 130.06 | 0 | 0 | 0.0033696 | 130.06 | 0.01263385 | 2025-07-04 11:40:15 | -0.00173775
6688 | 1 | CC DChg | 6.505556 | 18.5075 | -0.00051816 | 3.353 | 0.00337104 | 130.12 | 0 | 0 | 0.00337104 | 130.12 | 0.01263868 | 2025-07-04 11:40:25 | -0.00173739
6689 | 1 | CC DChg | 6.508333 | 18.51028 | -0.00051817 | 3.3526 | 0.00337248 | 130.17 | 0 | 0 | 0.00337248 | 130.17 | 0.0126435 | 2025-07-04 11:40:35 | -0.00173722
6690 | 1 | CC DChg | 6.511111 | 18.51306 | -0.00051818 | 3.3522 | 0.00337392 | 130.23 | 0 | 0 | 0.00337392 | 130.23 | 0.01264833 | 2025-07-04 11:40:45 | -0.00173704
6691 | 1 | CC DChg | 6.513889 | 18.51583 | -0.00051818 | 3.3518 | 0.00337536 | 130.28 | 0 | 0 | 0.00337536 | 130.28 | 0.01265315 | 2025-07-04 11:40:55 | -0.00173684
6692 | 1 | CC DChg | 6.516667 | 18.51861 | -0.00051817 | 3.3514 | 0.0033768 | 130.34 | 0 | 0 | 0.0033768 | 130.34 | 0.01265798 | 2025-07-04 11:41:05 | -0.00173659
6693 | 1 | CC DChg | 6.519444 | 18.52139 | -0.00051818 | 3.351 | 0.00337824 | 130.39 | 0 | 0 | 0.00337824 | 130.39 | 0.0126628 | 2025-07-04 11:41:15 | -0.00173642
6694 | 1 | CC DChg | 6.522222 | 18.52417 | -0.00051816 | 3.3506 | 0.00337968 | 130.45 | 0 | 0 | 0.00337968 | 130.45 | 0.01266762 | 2025-07-04 11:41:25 | -0.00173615
6695 | 1 | CC DChg | 6.525 | 18.52694 | -0.00051817 | 3.3501 | 0.00338112 | 130.5 | 0 | 0 | 0.00338112 | 130.5 | 0.01267245 | 2025-07-04 11:41:35 | -0.00173592
6696 | 1 | CC DChg | 6.527778 | 18.52972 | -0.00051817 | 3.3498 | 0.00338255 | 130.56 | 0 | 0 | 0.00338255 | 130.56 | 0.01267727 | 2025-07-04 11:41:45 | -0.00173577
6697 | 1 | CC DChg | 6.530556 | 18.5325 | -0.00051817 | 3.3493 | 0.00338399 | 130.62 | 0 | 0 | 0.00338399 | 130.62 | 0.01268209 | 2025-07-04 11:41:55 | -0.00173551
6698 | 1 | CC DChg | 6.533333 | 18.53528 | -0.00051817 | 3.3489 | 0.00338543 | 130.67 | 0 | 0 | 0.00338543 | 130.67 | 0.01268691 | 2025-07-04 11:42:05 | -0.0017353
6699 | 1 | CC DChg | 6.536111 | 18.53806 | -0.00051818 | 3.3485 | 0.00338687 | 130.73 | 0 | 0 | 0.00338687 | 130.73 | 0.01269173 | 2025-07-04 11:42:15 | -0.00173513
6700 | 1 | CC DChg | 6.538889 | 18.54083 | -0.00051819 | 3.3481 | 0.00338831 | 130.78 | 0 | 0 | 0.00338831 | 130.78 | 0.01269655 | 2025-07-04 11:42:25 | -0.00173495
6701 | 1 | CC DChg | 6.541667 | 18.54361 | -0.00051818 | 3.3477 | 0.00338975 | 130.84 | 0 | 0 | 0.00338975 | 130.84 | 0.01270137 | 2025-07-04 11:42:35 | -0.00173471
6702 | 1 | CC DChg | 6.544444 | 18.54639 | -0.00051818 | 3.3473 | 0.00339119 | 130.89 | 0 | 0 | 0.00339119 | 130.89 | 0.01270619 | 2025-07-04 11:42:45 | -0.0017345
6703 | 1 | CC DChg | 6.547222 | 18.54917 | -0.00051819 | 3.3469 | 0.00339263 | 130.95 | 0 | 0 | 0.00339263 | 130.95 | 0.012711 | 2025-07-04 11:42:55 | -0.00173433
6704 | 1 | CC DChg | 6.55 | 18.55194 | -0.00051818 | 3.3465 | 0.00339407 | 131 | 0 | 0 | 0.00339407 | 131 | 0.01271582 | 2025-07-04 11:43:05 | -0.00173409
6705 | 1 | CC DChg | 6.552778 | 18.55472 | -0.00051816 | 3.346 | 0.00339551 | 131.06 | 0 | 0 | 0.00339551 | 131.06 | 0.01272064 | 2025-07-04 11:43:15 | -0.00173376
6706 | 1 | CC DChg | 6.555556 | 18.5575 | -0.00051817 | 3.3456 | 0.00339695 | 131.12 | 0 | 0 | 0.00339695 | 131.12 | 0.01272545 | 2025-07-04 11:43:25 | -0.00173359
6707 | 1 | CC DChg | 6.558333 | 18.56028 | -0.00051818 | 3.3452 | 0.00339839 | 131.17 | 0 | 0 | 0.00339839 | 131.17 | 0.01273027 | 2025-07-04 11:43:35 | -0.00173342
6708 | 1 | CC DChg | 6.561111 | 18.56306 | -0.00051818 | 3.3448 | 0.00339983 | 131.23 | 0 | 0 | 0.00339983 | 131.23 | 0.01273508 | 2025-07-04 11:43:45 | -0.00173321
6709 | 1 | CC DChg | 6.563889 | 18.56583 | -0.00051818 | 3.3444 | 0.00340127 | 131.28 | 0 | 0 | 0.00340127 | 131.28 | 0.0127399 | 2025-07-04 11:43:55 | -0.001733
6710 | 1 | CC DChg | 6.566667 | 18.56861 | -0.00051818 | 3.3439 | 0.00340271 | 131.34 | 0 | 0 | 0.00340271 | 131.34 | 0.01274471 | 2025-07-04 11:44:05 | -0.00173274
6711 | 1 | CC DChg | 6.569444 | 18.57139 | -0.00051818 | 3.3435 | 0.00340415 | 131.39 | 0 | 0 | 0.00340415 | 131.39 | 0.01274952 | 2025-07-04 11:44:15 | -0.00173253
6712 | 1 | CC DChg | 6.572222 | 18.57417 | -0.00051818 | 3.3431 | 0.00340558 | 131.45 | 0 | 0 | 0.00340558 | 131.45 | 0.01275434 | 2025-07-04 11:44:25 | -0.00173233
6713 | 1 | CC DChg | 6.575 | 18.57694 | -0.00051817 | 3.3426 | 0.00340702 | 131.5 | 0 | 0 | 0.00340702 | 131.5 | 0.01275915 | 2025-07-04 11:44:35 | -0.00173204
6714 | 1 | CC DChg | 6.577778 | 18.57972 | -0.00051817 | 3.3423 | 0.00340846 | 131.56 | 0 | 0 | 0.00340846 | 131.56 | 0.01276396 | 2025-07-04 11:44:45 | -0.00173188
6715 | 1 | CC DChg | 6.580556 | 18.5825 | -0.00051818 | 3.3418 | 0.0034099 | 131.62 | 0 | 0 | 0.0034099 | 131.62 | 0.01276877 | 2025-07-04 11:44:55 | -0.00173165
6716 | 1 | CC DChg | 6.583333 | 18.58528 | -0.00051818 | 3.3414 | 0.00341134 | 131.67 | 0 | 0 | 0.00341134 | 131.67 | 0.01277358 | 2025-07-04 11:45:05 | -0.00173145
6717 | 1 | CC DChg | 6.586111 | 18.58806 | -0.00051818 | 3.341 | 0.00341278 | 131.73 | 0 | 0 | 0.00341278 | 131.73 | 0.01277839 | 2025-07-04 11:45:15 | -0.00173124
6718 | 1 | CC DChg | 6.588889 | 18.59083 | -0.00051818 | 3.3405 | 0.00341422 | 131.78 | 0 | 0 | 0.00341422 | 131.78 | 0.0127832 | 2025-07-04 11:45:25 | -0.00173098
6719 | 1 | CC DChg | 6.591667 | 18.59361 | -0.00051818 | 3.3401 | 0.00341566 | 131.84 | 0 | 0 | 0.00341566 | 131.84 | 0.012788 | 2025-07-04 11:45:35 | -0.00173077
6720 | 1 | CC DChg | 6.594444 | 18.59639 | -0.00051818 | 3.3397 | 0.0034171 | 131.89 | 0 | 0 | 0.0034171 | 131.89 | 0.01279281 | 2025-07-04 11:45:45 | -0.00173057
6721 | 1 | CC DChg | 6.597222 | 18.59917 | -0.00051817 | 3.3392 | 0.00341854 | 131.95 | 0 | 0 | 0.00341854 | 131.95 | 0.01279762 | 2025-07-04 11:45:55 | -0.00173027
6722 | 1 | CC DChg | 6.6 | 18.60194 | -0.00051818 | 3.3388 | 0.00341998 | 132 | 0 | 0 | 0.00341998 | 132 | 0.01280242 | 2025-07-04 11:46:05 | -0.0017301
6723 | 1 | CC DChg | 6.602778 | 18.60472 | -0.00051818 | 3.3384 | 0.00342142 | 132.06 | 0 | 0 | 0.00342142 | 132.06 | 0.01280723 | 2025-07-04 11:46:15 | -0.00172989
6724 | 1 | CC DChg | 6.605556 | 18.6075 | -0.00051818 | 3.338 | 0.00342286 | 132.12 | 0 | 0 | 0.00342286 | 132.12 | 0.01281203 | 2025-07-04 11:46:25 | -0.00172968
6725 | 1 | CC DChg | 6.608333 | 18.61028 | -0.00051818 | 3.3376 | 0.0034243 | 132.17 | 0 | 0 | 0.0034243 | 132.17 | 0.01281684 | 2025-07-04 11:46:35 | -0.00172948
6726 | 1 | CC DChg | 6.611111 | 18.61306 | -0.00051818 | 3.3371 | 0.00342574 | 132.23 | 0 | 0 | 0.00342574 | 132.23 | 0.01282164 | 2025-07-04 11:46:45 | -0.00172922
6727 | 1 | CC DChg | 6.613889 | 18.61583 | -0.00051818 | 3.3367 | 0.00342718 | 132.28 | 0 | 0 | 0.00342718 | 132.28 | 0.01282645 | 2025-07-04 11:46:55 | -0.00172901
6728 | 1 | CC DChg | 6.616667 | 18.61861 | -0.00051819 | 3.3363 | 0.00342861 | 132.34 | 0 | 0 | 0.00342861 | 132.34 | 0.01283125 | 2025-07-04 11:47:05 | -0.00172884
6729 | 1 | CC DChg | 6.619444 | 18.62139 | -0.00051818 | 3.3358 | 0.00343005 | 132.39 | 0 | 0 | 0.00343005 | 132.39 | 0.01283605 | 2025-07-04 11:47:15 | -0.00172854
6730 | 1 | CC DChg | 6.622222 | 18.62417 | -0.00051817 | 3.3354 | 0.00343149 | 132.45 | 0 | 0 | 0.00343149 | 132.45 | 0.01284085 | 2025-07-04 11:47:25 | -0.0017283
6731 | 1 | CC DChg | 6.625 | 18.62694 | -0.00051819 | 3.3349 | 0.00343293 | 132.5 | 0 | 0 | 0.00343293 | 132.5 | 0.01284565 | 2025-07-04 11:47:35 | -0.00172811
6732 | 1 | CC DChg | 6.627778 | 18.62972 | -0.00051818 | 3.3344 | 0.00343437 | 132.56 | 0 | 0 | 0.00343437 | 132.56 | 0.01285045 | 2025-07-04 11:47:45 | -0.00172782
6733 | 1 | CC DChg | 6.630556 | 18.6325 | -0.00051818 | 3.3341 | 0.00343581 | 132.62 | 0 | 0 | 0.00343581 | 132.62 | 0.01285525 | 2025-07-04 11:47:55 | -0.00172766
6734 | 1 | CC DChg | 6.633333 | 18.63528 | -0.00051817 | 3.3336 | 0.00343725 | 132.67 | 0 | 0 | 0.00343725 | 132.67 | 0.01286005 | 2025-07-04 11:48:05 | -0.00172737
6735 | 1 | CC DChg | 6.636111 | 18.63806 | -0.00051817 | 3.3332 | 0.00343869 | 132.73 | 0 | 0 | 0.00343869 | 132.73 | 0.01286485 | 2025-07-04 11:48:15 | -0.00172716
6736 | 1 | CC DChg | 6.638889 | 18.64083 | -0.00051817 | 3.3328 | 0.00344013 | 132.78 | 0 | 0 | 0.00344013 | 132.78 | 0.01286964 | 2025-07-04 11:48:25 | -0.00172696
6737 | 1 | CC DChg | 6.641667 | 18.64361 | -0.00051818 | 3.3323 | 0.00344157 | 132.84 | 0 | 0 | 0.00344157 | 132.84 | 0.01287444 | 2025-07-04 11:48:35 | -0.00172673
6738 | 1 | CC DChg | 6.644444 | 18.64639 | -0.00051817 | 3.332 | 0.00344301 | 132.89 | 0 | 0 | 0.00344301 | 132.89 | 0.01287924 | 2025-07-04 11:48:45 | -0.00172654
6739 | 1 | CC DChg | 6.647222 | 18.64917 | -0.00051816 | 3.3316 | 0.00344445 | 132.95 | 0 | 0 | 0.00344445 | 132.95 | 0.01288403 | 2025-07-04 11:48:55 | -0.0017263
6740 | 1 | CC DChg | 6.65 | 18.65194 | -0.00051818 | 3.3312 | 0.00344589 | 133 | 0 | 0 | 0.00344589 | 133 | 0.01288883 | 2025-07-04 11:49:05 | -0.00172616
6741 | 1 | CC DChg | 6.652778 | 18.65472 | -0.00051818 | 3.3307 | 0.00344733 | 133.06 | 0 | 0 | 0.00344733 | 133.06 | 0.01289362 | 2025-07-04 11:49:15 | -0.0017259
6742 | 1 | CC DChg | 6.655556 | 18.6575 | -0.00051817 | 3.3302 | 0.00344877 | 133.12 | 0 | 0 | 0.00344877 | 133.12 | 0.01289842 | 2025-07-04 11:49:25 | -0.00172561
6743 | 1 | CC DChg | 6.658333 | 18.66028 | -0.00051818 | 3.3298 | 0.00345021 | 133.17 | 0 | 0 | 0.00345021 | 133.17 | 0.01290321 | 2025-07-04 11:49:35 | -0.00172544
6744 | 1 | CC DChg | 6.661111 | 18.66306 | -0.00051817 | 3.3294 | 0.00345164 | 133.23 | 0 | 0 | 0.00345164 | 133.23 | 0.012908 | 2025-07-04 11:49:45 | -0.0017252
6745 | 1 | CC DChg | 6.663889 | 18.66583 | -0.00051817 | 3.329 | 0.00345308 | 133.28 | 0 | 0 | 0.00345308 | 133.28 | 0.01291279 | 2025-07-04 11:49:55 | -0.00172499
6746 | 1 | CC DChg | 6.666667 | 18.66861 | -0.00051818 | 3.3285 | 0.00345452 | 133.34 | 0 | 0 | 0.00345452 | 133.34 | 0.01291759 | 2025-07-04 11:50:05 | -0.00172476
6747 | 1 | CC DChg | 6.669444 | 18.67139 | -0.00051818 | 3.3281 | 0.00345596 | 133.39 | 0 | 0 | 0.00345596 | 133.39 | 0.01292238 | 2025-07-04 11:50:15 | -0.00172455
6748 | 1 | CC DChg | 6.672222 | 18.67417 | -0.00051818 | 3.3277 | 0.0034574 | 133.45 | 0 | 0 | 0.0034574 | 133.45 | 0.01292717 | 2025-07-04 11:50:25 | -0.00172435
6749 | 1 | CC DChg | 6.675 | 18.67694 | -0.00051817 | 3.3273 | 0.00345884 | 133.5 | 0 | 0 | 0.00345884 | 133.5 | 0.01293196 | 2025-07-04 11:50:35 | -0.00172411
6750 | 1 | CC DChg | 6.677778 | 18.67972 | -0.00051818 | 3.3269 | 0.00346028 | 133.56 | 0 | 0 | 0.00346028 | 133.56 | 0.01293675 | 2025-07-04 11:50:45 | -0.00172393
6751 | 1 | CC DChg | 6.680556 | 18.6825 | -0.00051818 | 3.3264 | 0.00346172 | 133.62 | 0 | 0 | 0.00346172 | 133.62 | 0.01294153 | 2025-07-04 11:50:55 | -0.00172367
6752 | 1 | CC DChg | 6.683333 | 18.68528 | -0.00051819 | 3.3259 | 0.00346316 | 133.67 | 0 | 0 | 0.00346316 | 133.67 | 0.01294632 | 2025-07-04 11:51:05 | -0.00172345
6753 | 1 | CC DChg | 6.686111 | 18.68806 | -0.00051818 | 3.3256 | 0.0034646 | 133.73 | 0 | 0 | 0.0034646 | 133.73 | 0.01295111 | 2025-07-04 11:51:15 | -0.00172326
6754 | 1 | CC DChg | 6.688889 | 18.69083 | -0.00051817 | 3.325 | 0.00346604 | 133.78 | 0 | 0 | 0.00346604 | 133.78 | 0.01295589 | 2025-07-04 11:51:25 | -0.00172292
6755 | 1 | CC DChg | 6.691667 | 18.69361 | -0.00051817 | 3.3247 | 0.00346748 | 133.84 | 0 | 0 | 0.00346748 | 133.84 | 0.01296068 | 2025-07-04 11:51:35 | -0.00172276
6756 | 1 | CC DChg | 6.694444 | 18.69639 | -0.00051818 | 3.3242 | 0.00346892 | 133.89 | 0 | 0 | 0.00346892 | 133.89 | 0.01296547 | 2025-07-04 11:51:45 | -0.00172253
6757 | 1 | CC DChg | 6.697222 | 18.69917 | -0.00051818 | 3.3238 | 0.00347036 | 133.95 | 0 | 0 | 0.00347036 | 133.95 | 0.01297025 | 2025-07-04 11:51:55 | -0.00172233
6758 | 1 | CC DChg | 6.7 | 18.70194 | -0.00051818 | 3.3234 | 0.0034718 | 134 | 0 | 0 | 0.0034718 | 134 | 0.01297503 | 2025-07-04 11:52:05 | -0.00172212
6759 | 1 | CC DChg | 6.702778 | 18.70472 | -0.00051817 | 3.3229 | 0.00347324 | 134.06 | 0 | 0 | 0.00347324 | 134.06 | 0.01297982 | 2025-07-04 11:52:15 | -0.00172183
6760 | 1 | CC DChg | 6.705556 | 18.7075 | -0.00051818 | 3.3225 | 0.00347467 | 134.12 | 0 | 0 | 0.00347467 | 134.12 | 0.0129846 | 2025-07-04 11:52:25 | -0.00172165
6761 | 1 | CC DChg | 6.708333 | 18.71028 | -0.00051819 | 3.322 | 0.00347611 | 134.17 | 0 | 0 | 0.00347611 | 134.17 | 0.01298938 | 2025-07-04 11:52:35 | -0.00172143
6762 | 1 | CC DChg | 6.711111 | 18.71306 | -0.00051817 | 3.3215 | 0.00347755 | 134.23 | 0 | 0 | 0.00347755 | 134.23 | 0.01299416 | 2025-07-04 11:52:45 | -0.0017211
6763 | 1 | CC DChg | 6.713889 | 18.71583 | -0.00051818 | 3.3212 | 0.00347899 | 134.28 | 0 | 0 | 0.00347899 | 134.28 | 0.01299894 | 2025-07-04 11:52:55 | -0.00172098
6764 | 1 | CC DChg | 6.716667 | 18.71861 | -0.00051817 | 3.3207 | 0.00348043 | 134.34 | 0 | 0 | 0.00348043 | 134.34 | 0.01300372 | 2025-07-04 11:53:05 | -0.00172069
6765 | 1 | CC DChg | 6.719444 | 18.72139 | -0.00051819 | 3.3203 | 0.00348187 | 134.39 | 0 | 0 | 0.00348187 | 134.39 | 0.0130085 | 2025-07-04 11:53:15 | -0.00172055
6766 | 1 | CC DChg | 6.722222 | 18.72417 | -0.00051817 | 3.3199 | 0.00348331 | 134.45 | 0 | 0 | 0.00348331 | 134.45 | 0.01301328 | 2025-07-04 11:53:25 | -0.00172027
6767 | 1 | CC DChg | 6.725 | 18.72694 | -0.00051817 | 3.3194 | 0.00348475 | 134.5 | 0 | 0 | 0.00348475 | 134.5 | 0.01301806 | 2025-07-04 11:53:35 | -0.00172001
6768 | 1 | CC DChg | 6.727778 | 18.72972 | -0.00051818 | 3.319 | 0.00348619 | 134.56 | 0 | 0 | 0.00348619 | 134.56 | 0.01302284 | 2025-07-04 11:53:45 | -0.00171984
6769 | 1 | CC DChg | 6.730556 | 18.7325 | -0.00051818 | 3.3186 | 0.00348763 | 134.62 | 0 | 0 | 0.00348763 | 134.62 | 0.01302761 | 2025-07-04 11:53:55 | -0.00171963
6770 | 1 | CC DChg | 6.733333 | 18.73528 | -0.00051817 | 3.3181 | 0.00348907 | 134.67 | 0 | 0 | 0.00348907 | 134.67 | 0.01303239 | 2025-07-04 11:54:05 | -0.00171934
6771 | 1 | CC DChg | 6.736111 | 18.73806 | -0.00051818 | 3.3176 | 0.00349051 | 134.73 | 0 | 0 | 0.00349051 | 134.73 | 0.01303717 | 2025-07-04 11:54:15 | -0.00171911
6772 | 1 | CC DChg | 6.738889 | 18.74083 | -0.00051817 | 3.3172 | 0.00349195 | 134.78 | 0 | 0 | 0.00349195 | 134.78 | 0.01304194 | 2025-07-04 11:54:25 | -0.00171887
6773 | 1 | CC DChg | 6.741667 | 18.74361 | -0.00051818 | 3.3168 | 0.00349339 | 134.84 | 0 | 0 | 0.00349339 | 134.84 | 0.01304672 | 2025-07-04 11:54:35 | -0.0017187
6774 | 1 | CC DChg | 6.744444 | 18.74639 | -0.00051817 | 3.3163 | 0.00349483 | 134.89 | 0 | 0 | 0.00349483 | 134.89 | 0.01305149 | 2025-07-04 11:54:45 | -0.00171841
6775 | 1 | CC DChg | 6.747222 | 18.74917 | -0.00051818 | 3.316 | 0.00349627 | 134.95 | 0 | 0 | 0.00349627 | 134.95 | 0.01305626 | 2025-07-04 11:54:55 | -0.00171828
6776 | 1 | CC DChg | 6.75 | 18.75194 | -0.00051817 | 3.3155 | 0.0034977 | 135 | 0 | 0 | 0.0034977 | 135 | 0.01306103 | 2025-07-04 11:55:05 | -0.00171799
6777 | 1 | CC DChg | 6.752778 | 18.75472 | -0.00051819 | 3.315 | 0.00349914 | 135.06 | 0 | 0 | 0.00349914 | 135.06 | 0.01306581 | 2025-07-04 11:55:15 | -0.0017178
6778 | 1 | CC DChg | 6.755556 | 18.7575 | -0.00051818 | 3.3146 | 0.00350058 | 135.12 | 0 | 0 | 0.00350058 | 135.12 | 0.01307058 | 2025-07-04 11:55:25 | -0.00171756
6779 | 1 | CC DChg | 6.758333 | 18.76028 | -0.00051819 | 3.3142 | 0.00350202 | 135.17 | 0 | 0 | 0.00350202 | 135.17 | 0.01307535 | 2025-07-04 11:55:35 | -0.00171739
6780 | 1 | CC DChg | 6.761111 | 18.76306 | -0.00051818 | 3.3137 | 0.00350346 | 135.23 | 0 | 0 | 0.00350346 | 135.23 | 0.01308012 | 2025-07-04 11:55:45 | -0.00171709
6781 | 1 | CC DChg | 6.763889 | 18.76583 | -0.00051819 | 3.3133 | 0.0035049 | 135.28 | 0 | 0 | 0.0035049 | 135.28 | 0.01308489 | 2025-07-04 11:55:55 | -0.00171692
6782 | 1 | CC DChg | 6.766667 | 18.76861 | -0.00051818 | 3.3128 | 0.00350634 | 135.34 | 0 | 0 | 0.00350634 | 135.34 | 0.01308966 | 2025-07-04 11:56:05 | -0.00171663
6783 | 1 | CC DChg | 6.769444 | 18.77139 | -0.00051817 | 3.3123 | 0.00350778 | 135.39 | 0 | 0 | 0.00350778 | 135.39 | 0.01309443 | 2025-07-04 11:56:15 | -0.00171633
6784 | 1 | CC DChg | 6.772222 | 18.77417 | -0.00051819 | 3.3119 | 0.00350922 | 135.45 | 0 | 0 | 0.00350922 | 135.45 | 0.01309919 | 2025-07-04 11:56:25 | -0.00171619
6785 | 1 | CC DChg | 6.775 | 18.77694 | -0.00051818 | 3.3115 | 0.00351066 | 135.5 | 0 | 0 | 0.00351066 | 135.5 | 0.01310396 | 2025-07-04 11:56:35 | -0.00171595
6786 | 1 | CC DChg | 6.777778 | 18.77972 | -0.00051817 | 3.311 | 0.0035121 | 135.56 | 0 | 0 | 0.0035121 | 135.56 | 0.01310873 | 2025-07-04 11:56:45 | -0.00171566
6787 | 1 | CC DChg | 6.780556 | 18.7825 | -0.00051819 | 3.3105 | 0.00351354 | 135.62 | 0 | 0 | 0.00351354 | 135.62 | 0.01311349 | 2025-07-04 11:56:55 | -0.00171547
6788 | 1 | CC DChg | 6.783333 | 18.78528 | -0.00051817 | 3.3101 | 0.00351498 | 135.67 | 0 | 0 | 0.00351498 | 135.67 | 0.01311825 | 2025-07-04 11:57:05 | -0.00171519
6789 | 1 | CC DChg | 6.786111 | 18.78806 | -0.00051817 | 3.3096 | 0.00351642 | 135.73 | 0 | 0 | 0.00351642 | 135.73 | 0.01312302 | 2025-07-04 11:57:15 | -0.00171494
6790 | 1 | CC DChg | 6.788889 | 18.79083 | -0.00051818 | 3.3092 | 0.00351786 | 135.78 | 0 | 0 | 0.00351786 | 135.78 | 0.01312778 | 2025-07-04 11:57:25 | -0.00171476
6791 | 1 | CC DChg | 6.791667 | 18.79361 | -0.00051818 | 3.3088 | 0.0035193 | 135.84 | 0 | 0 | 0.0035193 | 135.84 | 0.01313255 | 2025-07-04 11:57:35 | -0.00171455
6792 | 1 | CC DChg | 6.794444 | 18.79639 | -0.00051818 | 3.3083 | 0.00352074 | 135.89 | 0 | 0 | 0.00352074 | 135.89 | 0.01313731 | 2025-07-04 11:57:45 | -0.00171429
6793 | 1 | CC DChg | 6.797222 | 18.79917 | -0.00051817 | 3.3079 | 0.00352217 | 135.95 | 0 | 0 | 0.00352217 | 135.95 | 0.01314207 | 2025-07-04 11:57:55 | -0.00171405
6794 | 1 | CC DChg | 6.8 | 18.80194 | -0.00051818 | 3.3074 | 0.00352361 | 136 | 0 | 0 | 0.00352361 | 136 | 0.01314683 | 2025-07-04 11:58:05 | -0.00171383
6795 | 1 | CC DChg | 6.802778 | 18.80472 | -0.00051817 | 3.3069 | 0.00352505 | 136.06 | 0 | 0 | 0.00352505 | 136.06 | 0.01315159 | 2025-07-04 11:58:15 | -0.00171354
6796 | 1 | CC DChg | 6.805556 | 18.8075 | -0.00051817 | 3.3065 | 0.00352649 | 136.12 | 0 | 0 | 0.00352649 | 136.12 | 0.01315635 | 2025-07-04 11:58:25 | -0.00171333
6797 | 1 | CC DChg | 6.808333 | 18.81028 | -0.00051818 | 3.306 | 0.00352793 | 136.17 | 0 | 0 | 0.00352793 | 136.17 | 0.01316111 | 2025-07-04 11:58:35 | -0.0017131
6798 | 1 | CC DChg | 6.811111 | 18.81306 | -0.00051818 | 3.3056 | 0.00352937 | 136.23 | 0 | 0 | 0.00352937 | 136.23 | 0.01316587 | 2025-07-04 11:58:45 | -0.0017129
6799 | 1 | CC DChg | 6.813889 | 18.81583 | -0.00051818 | 3.3051 | 0.00353081 | 136.28 | 0 | 0 | 0.00353081 | 136.28 | 0.01317063 | 2025-07-04 11:58:55 | -0.00171264
6800 | 1 | CC DChg | 6.816667 | 18.81861 | -0.00051817 | 3.3047 | 0.00353225 | 136.34 | 0 | 0 | 0.00353225 | 136.34 | 0.01317538 | 2025-07-04 11:59:05 | -0.0017124
6801 | 1 | CC DChg | 6.819444 | 18.82139 | -0.00051818 | 3.3043 | 0.00353369 | 136.39 | 0 | 0 | 0.00353369 | 136.39 | 0.01318014 | 2025-07-04 11:59:15 | -0.00171222
6802 | 1 | CC DChg | 6.822222 | 18.82417 | -0.00051818 | 3.3038 | 0.00353513 | 136.45 | 0 | 0 | 0.00353513 | 136.45 | 0.01318489 | 2025-07-04 11:59:25 | -0.00171196
6803 | 1 | CC DChg | 6.825 | 18.82694 | -0.00051818 | 3.3034 | 0.00353657 | 136.5 | 0 | 0 | 0.00353657 | 136.5 | 0.01318965 | 2025-07-04 11:59:35 | -0.00171176
6804 | 1 | CC DChg | 6.827778 | 18.82972 | -0.00051818 | 3.3029 | 0.00353801 | 136.56 | 0 | 0 | 0.00353801 | 136.56 | 0.0131944 | 2025-07-04 11:59:45 | -0.0017115
6805 | 1 | CC DChg | 6.830556 | 18.8325 | -0.00051819 | 3.3024 | 0.00353945 | 136.62 | 0 | 0 | 0.00353945 | 136.62 | 0.01319916 | 2025-07-04 11:59:55 | -0.00171127
6806 | 1 | CC DChg | 6.833333 | 18.83528 | -0.00051818 | 3.302 | 0.00354089 | 136.67 | 0 | 0 | 0.00354089 | 136.67 | 0.01320391 | 2025-07-04 12:00:05 | -0.00171103
6807 | 1 | CC DChg | 6.836111 | 18.83806 | -0.00051819 | 3.3015 | 0.00354233 | 136.73 | 0 | 0 | 0.00354233 | 136.73 | 0.01320866 | 2025-07-04 12:00:15 | -0.0017108
6808 | 1 | CC DChg | 6.838889 | 18.84083 | -0.00051818 | 3.3011 | 0.00354376 | 136.78 | 0 | 0 | 0.00354376 | 136.78 | 0.01321341 | 2025-07-04 12:00:25 | -0.00171056
6809 | 1 | CC DChg | 6.841667 | 18.84361 | -0.00051818 | 3.3006 | 0.0035452 | 136.84 | 0 | 0 | 0.0035452 | 136.84 | 0.01321817 | 2025-07-04 12:00:35 | -0.0017103
6810 | 1 | CC DChg | 6.844444 | 18.84639 | -0.00051817 | 3.3001 | 0.00354664 | 136.89 | 0 | 0 | 0.00354664 | 136.89 | 0.01322292 | 2025-07-04 12:00:45 | -0.00171001
6811 | 1 | CC DChg | 6.847222 | 18.84917 | -0.00051818 | 3.2997 | 0.00354808 | 136.95 | 0 | 0 | 0.00354808 | 136.95 | 0.01322767 | 2025-07-04 12:00:55 | -0.00170984
6812 | 1 | CC DChg | 6.85 | 18.85194 | -0.00051819 | 3.2992 | 0.00354952 | 137 | 0 | 0 | 0.00354952 | 137 | 0.01323242 | 2025-07-04 12:01:05 | -0.00170961
6813 | 1 | CC DChg | 6.852778 | 18.85472 | -0.00051817 | 3.2988 | 0.00355096 | 137.06 | 0 | 0 | 0.00355096 | 137.06 | 0.01323716 | 2025-07-04 12:01:15 | -0.00170934
6814 | 1 | CC DChg | 6.855556 | 18.8575 | -0.00051817 | 3.2983 | 0.0035524 | 137.12 | 0 | 0 | 0.0035524 | 137.12 | 0.01324191 | 2025-07-04 12:01:25 | -0.00170908
6815 | 1 | CC DChg | 6.858333 | 18.86028 | -0.00051819 | 3.2978 | 0.00355384 | 137.17 | 0 | 0 | 0.00355384 | 137.17 | 0.01324666 | 2025-07-04 12:01:35 | -0.00170889
6816 | 1 | CC DChg | 6.861111 | 18.86306 | -0.00051817 | 3.2973 | 0.00355528 | 137.23 | 0 | 0 | 0.00355528 | 137.23 | 0.01325141 | 2025-07-04 12:01:45 | -0.00170856
6817 | 1 | CC DChg | 6.863889 | 18.86583 | -0.00051817 | 3.2969 | 0.00355672 | 137.28 | 0 | 0 | 0.00355672 | 137.28 | 0.01325615 | 2025-07-04 12:01:55 | -0.00170835
6818 | 1 | CC DChg | 6.866667 | 18.86861 | -0.00051817 | 3.2965 | 0.00355816 | 137.34 | 0 | 0 | 0.00355816 | 137.34 | 0.0132609 | 2025-07-04 12:02:05 | -0.00170815
6819 | 1 | CC DChg | 6.869444 | 18.87139 | -0.00051818 | 3.2959 | 0.0035596 | 137.39 | 0 | 0 | 0.0035596 | 137.39 | 0.01326564 | 2025-07-04 12:02:15 | -0.00170787
6820 | 1 | CC DChg | 6.872222 | 18.87417 | -0.00051818 | 3.2955 | 0.00356104 | 137.45 | 0 | 0 | 0.00356104 | 137.45 | 0.01327039 | 2025-07-04 12:02:25 | -0.00170766
6821 | 1 | CC DChg | 6.875 | 18.87694 | -0.00051818 | 3.295 | 0.00356248 | 137.5 | 0 | 0 | 0.00356248 | 137.5 | 0.01327513 | 2025-07-04 12:02:35 | -0.0017074
6822 | 1 | CC DChg | 6.877778 | 18.87972 | -0.00051818 | 3.2946 | 0.00356392 | 137.56 | 0 | 0 | 0.00356392 | 137.56 | 0.01327987 | 2025-07-04 12:02:45 | -0.0017072
6823 | 1 | CC DChg | 6.880556 | 18.8825 | -0.00051818 | 3.294 | 0.00356536 | 137.62 | 0 | 0 | 0.00356536 | 137.62 | 0.01328461 | 2025-07-04 12:02:55 | -0.00170688
6824 | 1 | CC DChg | 6.883333 | 18.88528 | -0.00051819 | 3.2936 | 0.0035668 | 137.67 | 0 | 0 | 0.0035668 | 137.67 | 0.01328935 | 2025-07-04 12:03:05 | -0.00170671
6825 | 1 | CC DChg | 6.886111 | 18.88806 | -0.00051817 | 3.2932 | 0.00356823 | 137.73 | 0 | 0 | 0.00356823 | 137.73 | 0.01329409 | 2025-07-04 12:03:15 | -0.00170644
6826 | 1 | CC DChg | 6.888889 | 18.89083 | -0.00051819 | 3.2927 | 0.00356967 | 137.78 | 0 | 0 | 0.00356967 | 137.78 | 0.01329883 | 2025-07-04 12:03:25 | -0.00170624
6827 | 1 | CC DChg | 6.891667 | 18.89361 | -0.00051817 | 3.2922 | 0.00357111 | 137.84 | 0 | 0 | 0.00357111 | 137.84 | 0.01330357 | 2025-07-04 12:03:35 | -0.00170592
6828 | 1 | CC DChg | 6.894444 | 18.89639 | -0.00051818 | 3.2917 | 0.00357255 | 137.89 | 0 | 0 | 0.00357255 | 137.89 | 0.01330831 | 2025-07-04 12:03:45 | -0.00170569
6829 | 1 | CC DChg | 6.897222 | 18.89917 | -0.00051818 | 3.2913 | 0.00357399 | 137.95 | 0 | 0 | 0.00357399 | 137.95 | 0.01331305 | 2025-07-04 12:03:55 | -0.00170549
6830 | 1 | CC DChg | 6.9 | 18.90194 | -0.00051819 | 3.2909 | 0.00357543 | 138 | 0 | 0 | 0.00357543 | 138 | 0.01331779 | 2025-07-04 12:04:05 | -0.00170531
6831 | 1 | CC DChg | 6.902778 | 18.90472 | -0.00051818 | 3.2903 | 0.00357687 | 138.06 | 0 | 0 | 0.00357687 | 138.06 | 0.01332252 | 2025-07-04 12:04:15 | -0.00170497
6832 | 1 | CC DChg | 6.905556 | 18.9075 | -0.00051818 | 3.29 | 0.00357831 | 138.12 | 0 | 0 | 0.00357831 | 138.12 | 0.01332726 | 2025-07-04 12:04:25 | -0.00170481
6833 | 1 | CC DChg | 6.908333 | 18.91028 | -0.00051818 | 3.2895 | 0.00357975 | 138.17 | 0 | 0 | 0.00357975 | 138.17 | 0.013332 | 2025-07-04 12:04:35 | -0.00170455
6834 | 1 | CC DChg | 6.911111 | 18.91306 | -0.00051818 | 3.289 | 0.00358119 | 138.23 | 0 | 0 | 0.00358119 | 138.23 | 0.01333673 | 2025-07-04 12:04:45 | -0.00170429
6835 | 1 | CC DChg | 6.913889 | 18.91583 | -0.00051817 | 3.2885 | 0.00358263 | 138.28 | 0 | 0 | 0.00358263 | 138.28 | 0.01334146 | 2025-07-04 12:04:55 | -0.001704
6836 | 1 | CC DChg | 6.916667 | 18.91861 | -0.00051818 | 3.2881 | 0.00358407 | 138.34 | 0 | 0 | 0.00358407 | 138.34 | 0.0133462 | 2025-07-04 12:05:05 | -0.00170383
6837 | 1 | CC DChg | 6.919444 | 18.92139 | -0.00051818 | 3.2876 | 0.00358551 | 138.39 | 0 | 0 | 0.00358551 | 138.39 | 0.01335093 | 2025-07-04 12:05:15 | -0.00170357
6838 | 1 | CC DChg | 6.922222 | 18.92417 | -0.00051818 | 3.2872 | 0.00358695 | 138.45 | 0 | 0 | 0.00358695 | 138.45 | 0.01335566 | 2025-07-04 12:05:25 | -0.00170336
6839 | 1 | CC DChg | 6.925 | 18.92694 | -0.00051818 | 3.2867 | 0.00358839 | 138.5 | 0 | 0 | 0.00358839 | 138.5 | 0.01336039 | 2025-07-04 12:05:35 | -0.0017031
6840 | 1 | CC DChg | 6.927778 | 18.92972 | -0.00051819 | 3.2861 | 0.00358983 | 138.56 | 0 | 0 | 0.00358983 | 138.56 | 0.01336512 | 2025-07-04 12:05:45 | -0.00170282
6841 | 1 | CC DChg | 6.930556 | 18.9325 | -0.00051819 | 3.2857 | 0.00359127 | 138.62 | 0 | 0 | 0.00359127 | 138.62 | 0.01336985 | 2025-07-04 12:05:55 | -0.00170262
6842 | 1 | CC DChg | 6.933333 | 18.93528 | -0.00051818 | 3.2852 | 0.0035927 | 138.67 | 0 | 0 | 0.0035927 | 138.67 | 0.01337458 | 2025-07-04 12:06:05 | -0.00170232
6843 | 1 | CC DChg | 6.936111 | 18.93806 | -0.00051818 | 3.2847 | 0.00359414 | 138.73 | 0 | 0 | 0.00359414 | 138.73 | 0.01337931 | 2025-07-04 12:06:15 | -0.00170207
6844 | 1 | CC DChg | 6.938889 | 18.94083 | -0.00051818 | 3.2844 | 0.00359558 | 138.78 | 0 | 0 | 0.00359558 | 138.78 | 0.01338404 | 2025-07-04 12:06:25 | -0.00170191
6845 | 1 | CC DChg | 6.941667 | 18.94361 | -0.00051818 | 3.2839 | 0.00359702 | 138.84 | 0 | 0 | 0.00359702 | 138.84 | 0.01338876 | 2025-07-04 12:06:35 | -0.00170165
6846 | 1 | CC DChg | 6.944444 | 18.94639 | -0.00051818 | 3.2834 | 0.00359846 | 138.89 | 0 | 0 | 0.00359846 | 138.89 | 0.01339349 | 2025-07-04 12:06:45 | -0.00170139
6847 | 1 | CC DChg | 6.947222 | 18.94917 | -0.00051819 | 3.283 | 0.0035999 | 138.95 | 0 | 0 | 0.0035999 | 138.95 | 0.01339822 | 2025-07-04 12:06:55 | -0.00170122
6848 | 1 | CC DChg | 6.95 | 18.95194 | -0.00051818 | 3.2825 | 0.00360134 | 139 | 0 | 0 | 0.00360134 | 139 | 0.01340294 | 2025-07-04 12:07:05 | -0.00170093
6849 | 1 | CC DChg | 6.952778 | 18.95472 | -0.00051819 | 3.282 | 0.00360278 | 139.06 | 0 | 0 | 0.00360278 | 139.06 | 0.01340766 | 2025-07-04 12:07:15 | -0.0017007
6850 | 1 | CC DChg | 6.955556 | 18.9575 | -0.00051818 | 3.2815 | 0.00360422 | 139.12 | 0 | 0 | 0.00360422 | 139.12 | 0.01341239 | 2025-07-04 12:07:25 | -0.00170041
6851 | 1 | CC DChg | 6.958333 | 18.96028 | -0.00051819 | 3.2811 | 0.00360566 | 139.17 | 0 | 0 | 0.00360566 | 139.17 | 0.01341711 | 2025-07-04 12:07:35 | -0.00170023
6852 | 1 | CC DChg | 6.961111 | 18.96306 | -0.00051819 | 3.2807 | 0.0036071 | 139.23 | 0 | 0 | 0.0036071 | 139.23 | 0.01342183 | 2025-07-04 12:07:45 | -0.00170003
6853 | 1 | CC DChg | 6.963889 | 18.96583 | -0.00051818 | 3.2801 | 0.00360854 | 139.28 | 0 | 0 | 0.00360854 | 139.28 | 0.01342655 | 2025-07-04 12:07:55 | -0.00169968
6854 | 1 | CC DChg | 6.966667 | 18.96861 | -0.00051819 | 3.2796 | 0.00360998 | 139.34 | 0 | 0 | 0.00360998 | 139.34 | 0.01343128 | 2025-07-04 12:08:05 | -0.00169946
6855 | 1 | CC DChg | 6.969444 | 18.97139 | -0.00051818 | 3.2791 | 0.00361142 | 139.39 | 0 | 0 | 0.00361142 | 139.39 | 0.013436 | 2025-07-04 12:08:15 | -0.00169916
6856 | 1 | CC DChg | 6.972222 | 18.97417 | -0.00051818 | 3.2787 | 0.00361286 | 139.45 | 0 | 0 | 0.00361286 | 139.45 | 0.01344072 | 2025-07-04 12:08:25 | -0.00169896
6857 | 1 | CC DChg | 6.975 | 18.97694 | -0.00051819 | 3.2782 | 0.0036143 | 139.5 | 0 | 0 | 0.0036143 | 139.5 | 0.01344543 | 2025-07-04 12:08:35 | -0.00169873
6858 | 1 | CC DChg | 6.977778 | 18.97972 | -0.00051818 | 3.2777 | 0.00361573 | 139.56 | 0 | 0 | 0.00361573 | 139.56 | 0.01345015 | 2025-07-04 12:08:45 | -0.00169844
6859 | 1 | CC DChg | 6.980556 | 18.9825 | -0.00051818 | 3.2773 | 0.00361717 | 139.62 | 0 | 0 | 0.00361717 | 139.62 | 0.01345487 | 2025-07-04 12:08:55 | -0.00169823
6860 | 1 | CC DChg | 6.983333 | 18.98528 | -0.00051817 | 3.2768 | 0.00361861 | 139.67 | 0 | 0 | 0.00361861 | 139.67 | 0.01345959 | 2025-07-04 12:09:05 | -0.00169794
6861 | 1 | CC DChg | 6.986111 | 18.98806 | -0.00051818 | 3.2763 | 0.00362005 | 139.73 | 0 | 0 | 0.00362005 | 139.73 | 0.0134643 | 2025-07-04 12:09:15 | -0.00169771
6862 | 1 | CC DChg | 6.988889 | 18.99083 | -0.00051819 | 3.2759 | 0.00362149 | 139.78 | 0 | 0 | 0.00362149 | 139.78 | 0.01346902 | 2025-07-04 12:09:25 | -0.00169754
6863 | 1 | CC DChg | 6.991667 | 18.99361 | -0.00051819 | 3.2754 | 0.00362293 | 139.84 | 0 | 0 | 0.00362293 | 139.84 | 0.01347374 | 2025-07-04 12:09:35 | -0.00169728
6864 | 1 | CC DChg | 6.994444 | 18.99639 | -0.00051819 | 3.2749 | 0.00362437 | 139.89 | 0 | 0 | 0.00362437 | 139.89 | 0.01347845 | 2025-07-04 12:09:45 | -0.00169702
6865 | 1 | CC DChg | 6.997222 | 18.99917 | -0.00051818 | 3.2744 | 0.00362581 | 139.95 | 0 | 0 | 0.00362581 | 139.95 | 0.01348316 | 2025-07-04 12:09:55 | -0.00169673
6866 | 1 | CC DChg | 7 | 19.00194 | -0.00051818 | 3.274 | 0.00362725 | 140.01 | 0 | 0 | 0.00362725 | 140.01 | 0.01348787 | 2025-07-04 12:10:05 | -0.00169652
6867 | 1 | CC DChg | 7.002778 | 19.00472 | -0.00051819 | 3.2735 | 0.00362869 | 140.06 | 0 | 0 | 0.00362869 | 140.06 | 0.01349259 | 2025-07-04 12:10:15 | -0.0016963
6868 | 1 | CC DChg | 7.005556 | 19.0075 | -0.00051818 | 3.273 | 0.00363013 | 140.12 | 0 | 0 | 0.00363013 | 140.12 | 0.0134973 | 2025-07-04 12:10:25 | -0.001696
6869 | 1 | CC DChg | 7.008333 | 19.01028 | -0.00051818 | 3.2726 | 0.00363157 | 140.17 | 0 | 0 | 0.00363157 | 140.17 | 0.01350201 | 2025-07-04 12:10:35 | -0.0016958
6870 | 1 | CC DChg | 7.011111 | 19.01306 | -0.00051819 | 3.272 | 0.00363301 | 140.23 | 0 | 0 | 0.00363301 | 140.23 | 0.01350672 | 2025-07-04 12:10:45 | -0.00169552
6871 | 1 | CC DChg | 7.013889 | 19.01583 | -0.00051819 | 3.2716 | 0.00363445 | 140.28 | 0 | 0 | 0.00363445 | 140.28 | 0.01351143 | 2025-07-04 12:10:55 | -0.00169531
6872 | 1 | CC DChg | 7.016667 | 19.01861 | -0.00051817 | 3.2711 | 0.00363589 | 140.34 | 0 | 0 | 0.00363589 | 140.34 | 0.01351614 | 2025-07-04 12:11:05 | -0.00169499
6873 | 1 | CC DChg | 7.019444 | 19.02139 | -0.00051818 | 3.2706 | 0.00363733 | 140.39 | 0 | 0 | 0.00363733 | 140.39 | 0.01352085 | 2025-07-04 12:11:15 | -0.00169476
6874 | 1 | CC DChg | 7.022222 | 19.02417 | -0.00051818 | 3.2702 | 0.00363876 | 140.45 | 0 | 0 | 0.00363876 | 140.45 | 0.01352555 | 2025-07-04 12:11:25 | -0.00169455
6875 | 1 | CC DChg | 7.025 | 19.02694 | -0.00051818 | 3.2696 | 0.0036402 | 140.51 | 0 | 0 | 0.0036402 | 140.51 | 0.01353026 | 2025-07-04 12:11:35 | -0.00169424
6876 | 1 | CC DChg | 7.027778 | 19.02972 | -0.00051819 | 3.2693 | 0.00364164 | 140.56 | 0 | 0 | 0.00364164 | 140.56 | 0.01353496 | 2025-07-04 12:11:45 | -0.00169412
6877 | 1 | CC DChg | 7.030556 | 19.0325 | -0.00051818 | 3.2688 | 0.00364308 | 140.62 | 0 | 0 | 0.00364308 | 140.62 | 0.01353967 | 2025-07-04 12:11:55 | -0.00169383
6878 | 1 | CC DChg | 7.033333 | 19.03528 | -0.00051819 | 3.2683 | 0.00364452 | 140.67 | 0 | 0 | 0.00364452 | 140.67 | 0.01354438 | 2025-07-04 12:12:05 | -0.0016936
6879 | 1 | CC DChg | 7.036111 | 19.03806 | -0.00051817 | 3.2678 | 0.00364596 | 140.73 | 0 | 0 | 0.00364596 | 140.73 | 0.01354908 | 2025-07-04 12:12:15 | -0.00169328
6880 | 1 | CC DChg | 7.038889 | 19.04083 | -0.00051818 | 3.2673 | 0.0036474 | 140.78 | 0 | 0 | 0.0036474 | 140.78 | 0.01355378 | 2025-07-04 12:12:25 | -0.00169305
6881 | 1 | CC DChg | 7.041667 | 19.04361 | -0.00051818 | 3.2668 | 0.00364884 | 140.84 | 0 | 0 | 0.00364884 | 140.84 | 0.01355849 | 2025-07-04 12:12:35 | -0.00169279
6882 | 1 | CC DChg | 7.044444 | 19.04639 | -0.00051819 | 3.2663 | 0.00365028 | 140.89 | 0 | 0 | 0.00365028 | 140.89 | 0.01356319 | 2025-07-04 12:12:45 | -0.00169256
6883 | 1 | CC DChg | 7.047222 | 19.04917 | -0.00051818 | 3.2659 | 0.00365172 | 140.95 | 0 | 0 | 0.00365172 | 140.95 | 0.01356789 | 2025-07-04 12:12:55 | -0.00169232
6884 | 1 | CC DChg | 7.05 | 19.05194 | -0.00051818 | 3.2654 | 0.00365316 | 141.01 | 0 | 0 | 0.00365316 | 141.01 | 0.01357259 | 2025-07-04 12:13:05 | -0.00169207
6885 | 1 | CC DChg | 7.052778 | 19.05472 | -0.00051817 | 3.2648 | 0.0036546 | 141.06 | 0 | 0 | 0.0036546 | 141.06 | 0.01357729 | 2025-07-04 12:13:15 | -0.00169172
6886 | 1 | CC DChg | 7.055556 | 19.0575 | -0.00051817 | 3.2643 | 0.00365604 | 141.12 | 0 | 0 | 0.00365604 | 141.12 | 0.01358199 | 2025-07-04 12:13:25 | -0.00169146
6887 | 1 | CC DChg | 7.058333 | 19.06028 | -0.00051818 | 3.2639 | 0.00365748 | 141.17 | 0 | 0 | 0.00365748 | 141.17 | 0.01358669 | 2025-07-04 12:13:35 | -0.00169129
6888 | 1 | CC DChg | 7.061111 | 19.06306 | -0.00051818 | 3.2635 | 0.00365892 | 141.23 | 0 | 0 | 0.00365892 | 141.23 | 0.01359138 | 2025-07-04 12:13:45 | -0.00169108
6889 | 1 | CC DChg | 7.063889 | 19.06583 | -0.00051817 | 3.263 | 0.00366036 | 141.28 | 0 | 0 | 0.00366036 | 141.28 | 0.01359608 | 2025-07-04 12:13:55 | -0.00169079
6890 | 1 | CC DChg | 7.066667 | 19.06861 | -0.00051817 | 3.2624 | 0.0036618 | 141.34 | 0 | 0 | 0.0036618 | 141.34 | 0.01360078 | 2025-07-04 12:14:05 | -0.00169048
6891 | 1 | CC DChg | 7.069444 | 19.07139 | -0.00051817 | 3.262 | 0.00366323 | 141.39 | 0 | 0 | 0.00366323 | 141.39 | 0.01360547 | 2025-07-04 12:14:15 | -0.00169027
6892 | 1 | CC DChg | 7.072222 | 19.07417 | -0.00051818 | 3.2615 | 0.00366467 | 141.45 | 0 | 0 | 0.00366467 | 141.45 | 0.01361017 | 2025-07-04 12:14:25 | -0.00169004
6893 | 1 | CC DChg | 7.075 | 19.07694 | -0.00051818 | 3.261 | 0.00366611 | 141.51 | 0 | 0 | 0.00366611 | 141.51 | 0.01361486 | 2025-07-04 12:14:35 | -0.00168979
6894 | 1 | CC DChg | 7.077778 | 19.07972 | -0.00051818 | 3.2605 | 0.00366755 | 141.56 | 0 | 0 | 0.00366755 | 141.56 | 0.01361955 | 2025-07-04 12:14:45 | -0.00168953
6895 | 1 | CC DChg | 7.080556 | 19.0825 | -0.00051818 | 3.26 | 0.00366899 | 141.62 | 0 | 0 | 0.00366899 | 141.62 | 0.01362425 | 2025-07-04 12:14:55 | -0.00168927
6896 | 1 | CC DChg | 7.083333 | 19.08528 | -0.00051819 | 3.2595 | 0.00367043 | 141.67 | 0 | 0 | 0.00367043 | 141.67 | 0.01362894 | 2025-07-04 12:15:05 | -0.00168904
6897 | 1 | CC DChg | 7.086111 | 19.08806 | -0.00051818 | 3.259 | 0.00367187 | 141.73 | 0 | 0 | 0.00367187 | 141.73 | 0.01363363 | 2025-07-04 12:15:15 | -0.00168875
6898 | 1 | CC DChg | 7.088889 | 19.09083 | -0.00051819 | 3.2586 | 0.00367331 | 141.78 | 0 | 0 | 0.00367331 | 141.78 | 0.01363832 | 2025-07-04 12:15:25 | -0.00168857
6899 | 1 | CC DChg | 7.091667 | 19.09361 | -0.00051817 | 3.258 | 0.00367475 | 141.84 | 0 | 0 | 0.00367475 | 141.84 | 0.01364301 | 2025-07-04 12:15:35 | -0.0016882
6900 | 1 | CC DChg | 7.094444 | 19.09639 | -0.00051819 | 3.2575 | 0.00367619 | 141.89 | 0 | 0 | 0.00367619 | 141.89 | 0.0136477 | 2025-07-04 12:15:45 | -0.001688
6901 | 1 | CC DChg | 7.097222 | 19.09917 | -0.00051818 | 3.257 | 0.00367763 | 141.95 | 0 | 0 | 0.00367763 | 141.95 | 0.01365239 | 2025-07-04 12:15:55 | -0.00168771
6902 | 1 | CC DChg | 7.1 | 19.10194 | -0.00051817 | 3.2565 | 0.00367907 | 142.01 | 0 | 0 | 0.00367907 | 142.01 | 0.01365708 | 2025-07-04 12:16:05 | -0.00168742
6903 | 1 | CC DChg | 7.102778 | 19.10472 | -0.00051818 | 3.256 | 0.00368051 | 142.06 | 0 | 0 | 0.00368051 | 142.06 | 0.01366176 | 2025-07-04 12:16:15 | -0.00168719
6904 | 1 | CC DChg | 7.105556 | 19.1075 | -0.00051818 | 3.2556 | 0.00368195 | 142.12 | 0 | 0 | 0.00368195 | 142.12 | 0.01366645 | 2025-07-04 12:16:25 | -0.00168699
6905 | 1 | CC DChg | 7.108333 | 19.11028 | -0.00051818 | 3.2549 | 0.00368339 | 142.17 | 0 | 0 | 0.00368339 | 142.17 | 0.01367114 | 2025-07-04 12:16:35 | -0.00168662
6906 | 1 | CC DChg | 7.111111 | 19.11306 | -0.00051818 | 3.2544 | 0.00368483 | 142.23 | 0 | 0 | 0.00368483 | 142.23 | 0.01367582 | 2025-07-04 12:16:45 | -0.00168637
6907 | 1 | CC DChg | 7.113889 | 19.11583 | -0.00051819 | 3.254 | 0.00368626 | 142.28 | 0 | 0 | 0.00368626 | 142.28 | 0.0136805 | 2025-07-04 12:16:55 | -0.00168619
6908 | 1 | CC DChg | 7.116667 | 19.11861 | -0.00051818 | 3.2535 | 0.0036877 | 142.34 | 0 | 0 | 0.0036877 | 142.34 | 0.01368519 | 2025-07-04 12:17:05 | -0.0016859
6909 | 1 | CC DChg | 7.119444 | 19.12139 | -0.00051818 | 3.2529 | 0.00368914 | 142.39 | 0 | 0 | 0.00368914 | 142.39 | 0.01368987 | 2025-07-04 12:17:15 | -0.00168559
6910 | 1 | CC DChg | 7.122222 | 19.12417 | -0.00051818 | 3.2525 | 0.00369058 | 142.45 | 0 | 0 | 0.00369058 | 142.45 | 0.01369455 | 2025-07-04 12:17:25 | -0.00168538
6911 | 1 | CC DChg | 7.125 | 19.12694 | -0.00051816 | 3.2519 | 0.00369202 | 142.51 | 0 | 0 | 0.00369202 | 142.51 | 0.01369923 | 2025-07-04 12:17:35 | -0.001685
6912 | 1 | CC DChg | 7.127778 | 19.12972 | -0.00051818 | 3.2514 | 0.00369346 | 142.56 | 0 | 0 | 0.00369346 | 142.56 | 0.01370391 | 2025-07-04 12:17:45 | -0.00168481
6913 | 1 | CC DChg | 7.130556 | 19.1325 | -0.00051819 | 3.2508 | 0.0036949 | 142.62 | 0 | 0 | 0.0036949 | 142.62 | 0.01370859 | 2025-07-04 12:17:55 | -0.00168453
6914 | 1 | CC DChg | 7.133333 | 19.13528 | -0.00051818 | 3.2503 | 0.00369634 | 142.67 | 0 | 0 | 0.00369634 | 142.67 | 0.01371327 | 2025-07-04 12:18:05 | -0.00168424
6915 | 1 | CC DChg | 7.136111 | 19.13806 | -0.00051818 | 3.2498 | 0.00369778 | 142.73 | 0 | 0 | 0.00369778 | 142.73 | 0.01371795 | 2025-07-04 12:18:15 | -0.00168398
6916 | 1 | CC DChg | 7.138889 | 19.14083 | -0.00051818 | 3.2493 | 0.00369922 | 142.78 | 0 | 0 | 0.00369922 | 142.78 | 0.01372263 | 2025-07-04 12:18:25 | -0.00168372
6917 | 1 | CC DChg | 7.141667 | 19.14361 | -0.00051817 | 3.2488 | 0.00370066 | 142.84 | 0 | 0 | 0.00370066 | 142.84 | 0.0137273 | 2025-07-04 12:18:35 | -0.00168343
6918 | 1 | CC DChg | 7.144444 | 19.14639 | -0.00051818 | 3.2483 | 0.0037021 | 142.89 | 0 | 0 | 0.0037021 | 142.89 | 0.01373198 | 2025-07-04 12:18:45 | -0.0016832
6919 | 1 | CC DChg | 7.147222 | 19.14917 | -0.00051818 | 3.2477 | 0.00370354 | 142.95 | 0 | 0 | 0.00370354 | 142.95 | 0.01373665 | 2025-07-04 12:18:55 | -0.00168289
6920 | 1 | CC DChg | 7.15 | 19.15194 | -0.00051819 | 3.2472 | 0.00370498 | 143.01 | 0 | 0 | 0.00370498 | 143.01 | 0.01374133 | 2025-07-04 12:19:05 | -0.00168267
6921 | 1 | CC DChg | 7.152778 | 19.15472 | -0.00051818 | 3.2467 | 0.00370642 | 143.06 | 0 | 0 | 0.00370642 | 143.06 | 0.013746 | 2025-07-04 12:19:15 | -0.00168238
6922 | 1 | CC DChg | 7.155556 | 19.1575 | -0.00051819 | 3.2462 | 0.00370786 | 143.12 | 0 | 0 | 0.00370786 | 143.12 | 0.01375067 | 2025-07-04 12:19:25 | -0.00168215
6923 | 1 | CC DChg | 7.158333 | 19.16028 | -0.00051818 | 3.2457 | 0.00370929 | 143.17 | 0 | 0 | 0.00370929 | 143.17 | 0.01375535 | 2025-07-04 12:19:35 | -0.00168186
6924 | 1 | CC DChg | 7.161111 | 19.16306 | -0.00051817 | 3.2451 | 0.00371073 | 143.23 | 0 | 0 | 0.00371073 | 143.23 | 0.01376002 | 2025-07-04 12:19:45 | -0.00168151
6925 | 1 | CC DChg | 7.163889 | 19.16583 | -0.00051818 | 3.2446 | 0.00371217 | 143.28 | 0 | 0 | 0.00371217 | 143.28 | 0.01376469 | 2025-07-04 12:19:55 | -0.00168129
6926 | 1 | CC DChg | 7.166667 | 19.16861 | -0.00051819 | 3.244 | 0.00371361 | 143.34 | 0 | 0 | 0.00371361 | 143.34 | 0.01376936 | 2025-07-04 12:20:05 | -0.00168101
6927 | 1 | CC DChg | 7.169444 | 19.17139 | -0.00051819 | 3.2436 | 0.00371505 | 143.39 | 0 | 0 | 0.00371505 | 143.39 | 0.01377403 | 2025-07-04 12:20:15 | -0.0016808
6928 | 1 | CC DChg | 7.172222 | 19.17417 | -0.00051817 | 3.243 | 0.00371649 | 143.45 | 0 | 0 | 0.00371649 | 143.45 | 0.0137787 | 2025-07-04 12:20:25 | -0.00168043
6929 | 1 | CC DChg | 7.175 | 19.17694 | -0.00051817 | 3.2426 | 0.00371793 | 143.51 | 0 | 0 | 0.00371793 | 143.51 | 0.01378336 | 2025-07-04 12:20:35 | -0.00168022
6930 | 1 | CC DChg | 7.177778 | 19.17972 | -0.00051819 | 3.2421 | 0.00371937 | 143.56 | 0 | 0 | 0.00371937 | 143.56 | 0.01378803 | 2025-07-04 12:20:45 | -0.00168002
6931 | 1 | CC DChg | 7.180556 | 19.1825 | -0.00051817 | 3.2416 | 0.00372081 | 143.62 | 0 | 0 | 0.00372081 | 143.62 | 0.0137927 | 2025-07-04 12:20:55 | -0.0016797
6932 | 1 | CC DChg | 7.183333 | 19.18528 | -0.00051817 | 3.241 | 0.00372225 | 143.67 | 0 | 0 | 0.00372225 | 143.67 | 0.01379736 | 2025-07-04 12:21:05 | -0.00167939
6933 | 1 | CC DChg | 7.186111 | 19.18806 | -0.00051817 | 3.2405 | 0.00372369 | 143.73 | 0 | 0 | 0.00372369 | 143.73 | 0.01380203 | 2025-07-04 12:21:15 | -0.00167913
6934 | 1 | CC DChg | 7.188889 | 19.19083 | -0.00051818 | 3.24 | 0.00372513 | 143.78 | 0 | 0 | 0.00372513 | 143.78 | 0.01380669 | 2025-07-04 12:21:25 | -0.0016789
6935 | 1 | CC DChg | 7.191667 | 19.19361 | -0.00051817 | 3.2394 | 0.00372657 | 143.84 | 0 | 0 | 0.00372657 | 143.84 | 0.01381135 | 2025-07-04 12:21:35 | -0.00167856
6936 | 1 | CC DChg | 7.194444 | 19.19639 | -0.00051818 | 3.239 | 0.00372801 | 143.89 | 0 | 0 | 0.00372801 | 143.89 | 0.01381602 | 2025-07-04 12:21:45 | -0.00167839
6937 | 1 | CC DChg | 7.197222 | 19.19917 | -0.00051818 | 3.2384 | 0.00372945 | 143.95 | 0 | 0 | 0.00372945 | 143.95 | 0.01382068 | 2025-07-04 12:21:55 | -0.00167807
6938 | 1 | CC DChg | 7.2 | 19.20194 | -0.00051818 | 3.2379 | 0.00373089 | 144.01 | 0 | 0 | 0.00373089 | 144.01 | 0.01382534 | 2025-07-04 12:22:05 | -0.00167782
6939 | 1 | CC DChg | 7.202778 | 19.20472 | -0.00051816 | 3.2373 | 0.00373233 | 144.06 | 0 | 0 | 0.00373233 | 144.06 | 0.01383 | 2025-07-04 12:22:15 | -0.00167744
6940 | 1 | CC DChg | 7.205556 | 19.2075 | -0.00051817 | 3.2368 | 0.00373376 | 144.12 | 0 | 0 | 0.00373376 | 144.12 | 0.01383466 | 2025-07-04 12:22:25 | -0.00167721
6941 | 1 | CC DChg | 7.208333 | 19.21028 | -0.00051818 | 3.2363 | 0.0037352 | 144.17 | 0 | 0 | 0.0037352 | 144.17 | 0.01383932 | 2025-07-04 12:22:35 | -0.00167699
6942 | 1 | CC DChg | 7.211111 | 19.21306 | -0.00051818 | 3.2358 | 0.00373664 | 144.23 | 0 | 0 | 0.00373664 | 144.23 | 0.01384398 | 2025-07-04 12:22:45 | -0.00167673
6943 | 1 | CC DChg | 7.213889 | 19.21583 | -0.00051819 | 3.2353 | 0.00373808 | 144.28 | 0 | 0 | 0.00373808 | 144.28 | 0.01384863 | 2025-07-04 12:22:55 | -0.0016765
6944 | 1 | CC DChg | 7.216667 | 19.21861 | -0.00051817 | 3.2348 | 0.00373952 | 144.34 | 0 | 0 | 0.00373952 | 144.34 | 0.01385329 | 2025-07-04 12:23:05 | -0.00167618
6945 | 1 | CC DChg | 7.219444 | 19.22139 | -0.00051817 | 3.2342 | 0.00374096 | 144.39 | 0 | 0 | 0.00374096 | 144.39 | 0.01385794 | 2025-07-04 12:23:15 | -0.00167587
6946 | 1 | CC DChg | 7.222222 | 19.22417 | -0.00051818 | 3.2338 | 0.0037424 | 144.45 | 0 | 0 | 0.0037424 | 144.45 | 0.0138626 | 2025-07-04 12:23:25 | -0.00167569
6947 | 1 | CC DChg | 7.225 | 19.22694 | -0.00051819 | 3.2333 | 0.00374384 | 144.51 | 0 | 0 | 0.00374384 | 144.51 | 0.01386726 | 2025-07-04 12:23:35 | -0.00167546
6948 | 1 | CC DChg | 7.227778 | 19.22972 | -0.00051817 | 3.2327 | 0.00374528 | 144.56 | 0 | 0 | 0.00374528 | 144.56 | 0.01387191 | 2025-07-04 12:23:45 | -0.00167509
6949 | 1 | CC DChg | 7.230556 | 19.2325 | -0.00051818 | 3.2322 | 0.00374672 | 144.62 | 0 | 0 | 0.00374672 | 144.62 | 0.01387656 | 2025-07-04 12:23:55 | -0.00167486
6950 | 1 | CC DChg | 7.233333 | 19.23528 | -0.00051819 | 3.2317 | 0.00374816 | 144.67 | 0 | 0 | 0.00374816 | 144.67 | 0.01388121 | 2025-07-04 12:24:05 | -0.00167463
6951 | 1 | CC DChg | 7.236111 | 19.23806 | -0.00051818 | 3.2312 | 0.0037496 | 144.73 | 0 | 0 | 0.0037496 | 144.73 | 0.01388586 | 2025-07-04 12:24:15 | -0.00167434
6952 | 1 | CC DChg | 7.238889 | 19.24083 | -0.00051818 | 3.2307 | 0.00375104 | 144.78 | 0 | 0 | 0.00375104 | 144.78 | 0.01389051 | 2025-07-04 12:24:25 | -0.00167408
6953 | 1 | CC DChg | 7.241667 | 19.24361 | -0.00051819 | 3.2301 | 0.00375248 | 144.84 | 0 | 0 | 0.00375248 | 144.84 | 0.01389516 | 2025-07-04 12:24:35 | -0.00167381
6954 | 1 | CC DChg | 7.244444 | 19.24639 | -0.00051818 | 3.2296 | 0.00375392 | 144.89 | 0 | 0 | 0.00375392 | 144.89 | 0.01389981 | 2025-07-04 12:24:45 | -0.00167351
6955 | 1 | CC DChg | 7.247222 | 19.24917 | -0.00051818 | 3.2292 | 0.00375536 | 144.95 | 0 | 0 | 0.00375536 | 144.95 | 0.01390446 | 2025-07-04 12:24:55 | -0.00167331
6956 | 1 | CC DChg | 7.25 | 19.25194 | -0.00051818 | 3.2286 | 0.0037568 | 145.01 | 0 | 0 | 0.0037568 | 145.01 | 0.01390911 | 2025-07-04 12:25:05 | -0.001673
6957 | 1 | CC DChg | 7.252778 | 19.25472 | -0.00051819 | 3.2281 | 0.00375823 | 145.06 | 0 | 0 | 0.00375823 | 145.06 | 0.01391376 | 2025-07-04 12:25:15 | -0.00167277
6958 | 1 | CC DChg | 7.255556 | 19.2575 | -0.00051817 | 3.2276 | 0.00375967 | 145.12 | 0 | 0 | 0.00375967 | 145.12 | 0.0139184 | 2025-07-04 12:25:25 | -0.00167245
6959 | 1 | CC DChg | 7.258333 | 19.26028 | -0.00051818 | 3.2271 | 0.00376111 | 145.17 | 0 | 0 | 0.00376111 | 145.17 | 0.01392305 | 2025-07-04 12:25:35 | -0.00167222
6960 | 1 | CC DChg | 7.261111 | 19.26306 | -0.00051818 | 3.2266 | 0.00376255 | 145.23 | 0 | 0 | 0.00376255 | 145.23 | 0.01392769 | 2025-07-04 12:25:45 | -0.00167196
6961 | 1 | CC DChg | 7.263889 | 19.26583 | -0.00051818 | 3.2261 | 0.00376399 | 145.28 | 0 | 0 | 0.00376399 | 145.28 | 0.01393233 | 2025-07-04 12:25:55 | -0.0016717
6962 | 1 | CC DChg | 7.266667 | 19.26861 | -0.00051818 | 3.2255 | 0.00376543 | 145.34 | 0 | 0 | 0.00376543 | 145.34 | 0.01393698 | 2025-07-04 12:26:05 | -0.00167139
6963 | 1 | CC DChg | 7.269444 | 19.27139 | -0.00051818 | 3.225 | 0.00376687 | 145.39 | 0 | 0 | 0.00376687 | 145.39 | 0.01394162 | 2025-07-04 12:26:15 | -0.00167113
6964 | 1 | CC DChg | 7.272222 | 19.27417 | -0.00051818 | 3.2245 | 0.00376831 | 145.45 | 0 | 0 | 0.00376831 | 145.45 | 0.01394626 | 2025-07-04 12:26:25 | -0.00167087
6965 | 1 | CC DChg | 7.275 | 19.27694 | -0.00051818 | 3.2239 | 0.00376975 | 145.51 | 0 | 0 | 0.00376975 | 145.51 | 0.0139509 | 2025-07-04 12:26:35 | -0.00167056
6966 | 1 | CC DChg | 7.277778 | 19.27972 | -0.00051817 | 3.2234 | 0.00377119 | 145.56 | 0 | 0 | 0.00377119 | 145.56 | 0.01395554 | 2025-07-04 12:26:45 | -0.00167027
6967 | 1 | CC DChg | 7.280556 | 19.2825 | -0.00051817 | 3.2229 | 0.00377263 | 145.62 | 0 | 0 | 0.00377263 | 145.62 | 0.01396018 | 2025-07-04 12:26:55 | -0.00167001
6968 | 1 | CC DChg | 7.283333 | 19.28528 | -0.00051817 | 3.2223 | 0.00377407 | 145.67 | 0 | 0 | 0.00377407 | 145.67 | 0.01396482 | 2025-07-04 12:27:05 | -0.0016697
6969 | 1 | CC DChg | 7.286111 | 19.28806 | -0.00051818 | 3.2218 | 0.00377551 | 145.73 | 0 | 0 | 0.00377551 | 145.73 | 0.01396946 | 2025-07-04 12:27:15 | -0.00166947
6970 | 1 | CC DChg | 7.288889 | 19.29083 | -0.00051817 | 3.2212 | 0.00377695 | 145.78 | 0 | 0 | 0.00377695 | 145.78 | 0.01397409 | 2025-07-04 12:27:25 | -0.00166913
6971 | 1 | CC DChg | 7.291667 | 19.29361 | -0.00051818 | 3.2207 | 0.00377839 | 145.84 | 0 | 0 | 0.00377839 | 145.84 | 0.01397873 | 2025-07-04 12:27:35 | -0.0016689
6972 | 1 | CC DChg | 7.294444 | 19.29639 | -0.00051818 | 3.2201 | 0.00377983 | 145.89 | 0 | 0 | 0.00377983 | 145.89 | 0.01398337 | 2025-07-04 12:27:45 | -0.00166859
6973 | 1 | CC DChg | 7.297222 | 19.29917 | -0.00051818 | 3.2197 | 0.00378126 | 145.95 | 0 | 0 | 0.00378126 | 145.95 | 0.013988 | 2025-07-04 12:27:55 | -0.00166838
6974 | 1 | CC DChg | 7.3 | 19.30194 | -0.00051818 | 3.2191 | 0.0037827 | 146.01 | 0 | 0 | 0.0037827 | 146.01 | 0.01399264 | 2025-07-04 12:28:05 | -0.00166807
6975 | 1 | CC DChg | 7.302778 | 19.30472 | -0.00051818 | 3.2186 | 0.00378414 | 146.06 | 0 | 0 | 0.00378414 | 146.06 | 0.01399727 | 2025-07-04 12:28:15 | -0.00166781
6976 | 1 | CC DChg | 7.305556 | 19.3075 | -0.00051818 | 3.2181 | 0.00378558 | 146.12 | 0 | 0 | 0.00378558 | 146.12 | 0.0140019 | 2025-07-04 12:28:25 | -0.00166756
6977 | 1 | CC DChg | 7.308333 | 19.31028 | -0.00051816 | 3.2175 | 0.00378702 | 146.17 | 0 | 0 | 0.00378702 | 146.17 | 0.01400653 | 2025-07-04 12:28:35 | -0.00166718
6978 | 1 | CC DChg | 7.311111 | 19.31306 | -0.00051817 | 3.217 | 0.00378846 | 146.23 | 0 | 0 | 0.00378846 | 146.23 | 0.01401116 | 2025-07-04 12:28:45 | -0.00166695
6979 | 1 | CC DChg | 7.313889 | 19.31583 | -0.00051817 | 3.2164 | 0.0037899 | 146.28 | 0 | 0 | 0.0037899 | 146.28 | 0.01401579 | 2025-07-04 12:28:55 | -0.00166664
6980 | 1 | CC DChg | 7.316667 | 19.31861 | -0.00051818 | 3.2158 | 0.00379134 | 146.34 | 0 | 0 | 0.00379134 | 146.34 | 0.01402042 | 2025-07-04 12:29:05 | -0.00166636
6981 | 1 | CC DChg | 7.319444 | 19.32139 | -0.00051818 | 3.2154 | 0.00379278 | 146.39 | 0 | 0 | 0.00379278 | 146.39 | 0.01402505 | 2025-07-04 12:29:15 | -0.00166616
6982 | 1 | CC DChg | 7.322222 | 19.32417 | -0.00051817 | 3.2148 | 0.00379422 | 146.45 | 0 | 0 | 0.00379422 | 146.45 | 0.01402968 | 2025-07-04 12:29:25 | -0.00166581
6983 | 1 | CC DChg | 7.325 | 19.32694 | -0.00051817 | 3.2143 | 0.00379566 | 146.51 | 0 | 0 | 0.00379566 | 146.51 | 0.01403431 | 2025-07-04 12:29:35 | -0.00166555
6984 | 1 | CC DChg | 7.327778 | 19.32972 | -0.00051817 | 3.2137 | 0.0037971 | 146.56 | 0 | 0 | 0.0037971 | 146.56 | 0.01403893 | 2025-07-04 12:29:45 | -0.00166524
6985 | 1 | CC DChg | 7.330556 | 19.3325 | -0.00051818 | 3.2131 | 0.00379854 | 146.62 | 0 | 0 | 0.00379854 | 146.62 | 0.01404356 | 2025-07-04 12:29:55 | -0.00166496
6986 | 1 | CC DChg | 7.333333 | 19.33528 | -0.00051817 | 3.2126 | 0.00379998 | 146.67 | 0 | 0 | 0.00379998 | 146.67 | 0.01404818 | 2025-07-04 12:30:05 | -0.00166467
6987 | 1 | CC DChg | 7.336111 | 19.33806 | -0.00051818 | 3.212 | 0.00380142 | 146.73 | 0 | 0 | 0.00380142 | 146.73 | 0.0140528 | 2025-07-04 12:30:15 | -0.00166439
6988 | 1 | CC DChg | 7.338889 | 19.34083 | -0.00051818 | 3.2115 | 0.00380286 | 146.78 | 0 | 0 | 0.00380286 | 146.78 | 0.01405743 | 2025-07-04 12:30:25 | -0.00166414
6989 | 1 | CC DChg | 7.341667 | 19.34361 | -0.00051818 | 3.2109 | 0.00380429 | 146.84 | 0 | 0 | 0.00380429 | 146.84 | 0.01406205 | 2025-07-04 12:30:35 | -0.00166382
6990 | 1 | CC DChg | 7.344444 | 19.34639 | -0.00051819 | 3.2104 | 0.00380573 | 146.89 | 0 | 0 | 0.00380573 | 146.89 | 0.01406667 | 2025-07-04 12:30:45 | -0.0016636
6991 | 1 | CC DChg | 7.347222 | 19.34917 | -0.00051818 | 3.2099 | 0.00380717 | 146.95 | 0 | 0 | 0.00380717 | 146.95 | 0.01407129 | 2025-07-04 12:30:55 | -0.00166331
6992 | 1 | CC DChg | 7.35 | 19.35194 | -0.00051819 | 3.2094 | 0.00380861 | 147.01 | 0 | 0 | 0.00380861 | 147.01 | 0.01407591 | 2025-07-04 12:31:05 | -0.00166308
6993 | 1 | CC DChg | 7.352778 | 19.35472 | -0.00051818 | 3.2089 | 0.00381005 | 147.06 | 0 | 0 | 0.00381005 | 147.06 | 0.01408053 | 2025-07-04 12:31:15 | -0.00166279
6994 | 1 | CC DChg | 7.355556 | 19.3575 | -0.00051817 | 3.2083 | 0.00381149 | 147.12 | 0 | 0 | 0.00381149 | 147.12 | 0.01408515 | 2025-07-04 12:31:25 | -0.00166244
6995 | 1 | CC DChg | 7.358333 | 19.36028 | -0.00051818 | 3.2078 | 0.00381293 | 147.17 | 0 | 0 | 0.00381293 | 147.17 | 0.01408977 | 2025-07-04 12:31:35 | -0.00166222
6996 | 1 | CC DChg | 7.361111 | 19.36306 | -0.00051817 | 3.2072 | 0.00381437 | 147.23 | 0 | 0 | 0.00381437 | 147.23 | 0.01409438 | 2025-07-04 12:31:45 | -0.00166187
6997 | 1 | CC DChg | 7.363889 | 19.36583 | -0.00051816 | 3.2067 | 0.00381581 | 147.28 | 0 | 0 | 0.00381581 | 147.28 | 0.014099 | 2025-07-04 12:31:55 | -0.00166158
6998 | 1 | CC DChg | 7.366667 | 19.36861 | -0.00051818 | 3.2061 | 0.00381725 | 147.34 | 0 | 0 | 0.00381725 | 147.34 | 0.01410362 | 2025-07-04 12:32:05 | -0.00166134
6999 | 1 | CC DChg | 7.369444 | 19.37139 | -0.00051818 | 3.2056 | 0.00381869 | 147.39 | 0 | 0 | 0.00381869 | 147.39 | 0.01410823 | 2025-07-04 12:32:15 | -0.00166108
7000 | 1 | CC DChg | 7.372222 | 19.37417 | -0.00051818 | 3.205 | 0.00382013 | 147.45 | 0 | 0 | 0.00382013 | 147.45 | 0.01411284 | 2025-07-04 12:32:25 | -0.00166077
7001 | 1 | CC DChg | 7.375 | 19.37694 | -0.00051818 | 3.2045 | 0.00382157 | 147.51 | 0 | 0 | 0.00382157 | 147.51 | 0.01411746 | 2025-07-04 12:32:35 | -0.00166051
7002 | 1 | CC DChg | 7.377778 | 19.37972 | -0.00051817 | 3.2039 | 0.00382301 | 147.56 | 0 | 0 | 0.00382301 | 147.56 | 0.01412207 | 2025-07-04 12:32:45 | -0.00166016
7003 | 1 | CC DChg | 7.380556 | 19.3825 | -0.00051818 | 3.2034 | 0.00382445 | 147.62 | 0 | 0 | 0.00382445 | 147.62 | 0.01412668 | 2025-07-04 12:32:55 | -0.00165994
7004 | 1 | CC DChg | 7.383333 | 19.38528 | -0.00051817 | 3.2029 | 0.00382589 | 147.67 | 0 | 0 | 0.00382589 | 147.67 | 0.01413129 | 2025-07-04 12:33:05 | -0.00165965
7005 | 1 | CC DChg | 7.386111 | 19.38806 | -0.00051818 | 3.2023 | 0.00382732 | 147.73 | 0 | 0 | 0.00382732 | 147.73 | 0.0141359 | 2025-07-04 12:33:15 | -0.00165937
7006 | 1 | CC DChg | 7.388889 | 19.39083 | -0.00051817 | 3.2017 | 0.00382876 | 147.78 | 0 | 0 | 0.00382876 | 147.78 | 0.01414051 | 2025-07-04 12:33:25 | -0.00165902
7007 | 1 | CC DChg | 7.391667 | 19.39361 | -0.00051817 | 3.2012 | 0.0038302 | 147.84 | 0 | 0 | 0.0038302 | 147.84 | 0.01414512 | 2025-07-04 12:33:35 | -0.00165877
7008 | 1 | CC DChg | 7.394444 | 19.39639 | -0.00051818 | 3.2007 | 0.00383164 | 147.89 | 0 | 0 | 0.00383164 | 147.89 | 0.01414972 | 2025-07-04 12:33:45 | -0.00165854
7009 | 1 | CC DChg | 7.397222 | 19.39917 | -0.00051819 | 3.2001 | 0.00383308 | 147.95 | 0 | 0 | 0.00383308 | 147.95 | 0.01415433 | 2025-07-04 12:33:55 | -0.00165826
7010 | 1 | CC DChg | 7.4 | 19.40194 | -0.00051818 | 3.1996 | 0.00383452 | 148.01 | 0 | 0 | 0.00383452 | 148.01 | 0.01415894 | 2025-07-04 12:34:05 | -0.00165797
7011 | 1 | CC DChg | 7.402778 | 19.40472 | -0.00051818 | 3.199 | 0.00383596 | 148.06 | 0 | 0 | 0.00383596 | 148.06 | 0.01416354 | 2025-07-04 12:34:15 | -0.00165766
7012 | 1 | CC DChg | 7.405556 | 19.4075 | -0.00051817 | 3.1985 | 0.0038374 | 148.12 | 0 | 0 | 0.0038374 | 148.12 | 0.01416815 | 2025-07-04 12:34:25 | -0.00165737
7013 | 1 | CC DChg | 7.408333 | 19.41028 | -0.00051818 | 3.1979 | 0.00383884 | 148.17 | 0 | 0 | 0.00383884 | 148.17 | 0.01417275 | 2025-07-04 12:34:35 | -0.00165709
7014 | 1 | CC DChg | 7.411111 | 19.41306 | -0.00051818 | 3.1974 | 0.00384028 | 148.23 | 0 | 0 | 0.00384028 | 148.23 | 0.01417735 | 2025-07-04 12:34:45 | -0.00165683
7015 | 1 | CC DChg | 7.413889 | 19.41583 | -0.00051817 | 3.1968 | 0.00384172 | 148.28 | 0 | 0 | 0.00384172 | 148.28 | 0.01418195 | 2025-07-04 12:34:55 | -0.00165649
7016 | 1 | CC DChg | 7.416667 | 19.41861 | -0.00051818 | 3.1963 | 0.00384316 | 148.34 | 0 | 0 | 0.00384316 | 148.34 | 0.01418655 | 2025-07-04 12:35:05 | -0.00165626
7017 | 1 | CC DChg | 7.419444 | 19.42139 | -0.00051818 | 3.1957 | 0.0038446 | 148.39 | 0 | 0 | 0.0038446 | 148.39 | 0.01419116 | 2025-07-04 12:35:15 | -0.00165595
7018 | 1 | CC DChg | 7.422222 | 19.42417 | -0.00051818 | 3.1952 | 0.00384604 | 148.45 | 0 | 0 | 0.00384604 | 148.45 | 0.01419575 | 2025-07-04 12:35:25 | -0.00165569
7019 | 1 | CC DChg | 7.425 | 19.42694 | -0.00051816 | 3.1947 | 0.00384748 | 148.51 | 0 | 0 | 0.00384748 | 148.51 | 0.01420035 | 2025-07-04 12:35:35 | -0.00165537
7020 | 1 | CC DChg | 7.427778 | 19.42972 | -0.00051817 | 3.1941 | 0.00384892 | 148.56 | 0 | 0 | 0.00384892 | 148.56 | 0.01420495 | 2025-07-04 12:35:45 | -0.00165509
7021 | 1 | CC DChg | 7.430556 | 19.4325 | -0.00051817 | 3.1935 | 0.00385035 | 148.62 | 0 | 0 | 0.00385035 | 148.62 | 0.01420955 | 2025-07-04 12:35:55 | -0.00165478
7022 | 1 | CC DChg | 7.433333 | 19.43528 | -0.00051818 | 3.193 | 0.00385179 | 148.67 | 0 | 0 | 0.00385179 | 148.67 | 0.01421414 | 2025-07-04 12:36:05 | -0.00165455
7023 | 1 | CC DChg | 7.436111 | 19.43806 | -0.00051817 | 3.1924 | 0.00385323 | 148.73 | 0 | 0 | 0.00385323 | 148.73 | 0.01421874 | 2025-07-04 12:36:15 | -0.00165421
7024 | 1 | CC DChg | 7.438889 | 19.44083 | -0.00051818 | 3.1919 | 0.00385467 | 148.78 | 0 | 0 | 0.00385467 | 148.78 | 0.01422333 | 2025-07-04 12:36:25 | -0.00165398
7025 | 1 | CC DChg | 7.441667 | 19.44361 | -0.00051817 | 3.1913 | 0.00385611 | 148.84 | 0 | 0 | 0.00385611 | 148.84 | 0.01422793 | 2025-07-04 12:36:35 | -0.00165364
7026 | 1 | CC DChg | 7.444444 | 19.44639 | -0.00051817 | 3.1907 | 0.00385755 | 148.89 | 0 | 0 | 0.00385755 | 148.89 | 0.01423252 | 2025-07-04 12:36:45 | -0.00165333
7027 | 1 | CC DChg | 7.447222 | 19.44917 | -0.00051817 | 3.1903 | 0.00385899 | 148.95 | 0 | 0 | 0.00385899 | 148.95 | 0.01423711 | 2025-07-04 12:36:55 | -0.00165312
7028 | 1 | CC DChg | 7.45 | 19.45194 | -0.00051817 | 3.1896 | 0.00386043 | 149.01 | 0 | 0 | 0.00386043 | 149.01 | 0.0142417 | 2025-07-04 12:37:05 | -0.00165276
7029 | 1 | CC DChg | 7.452778 | 19.45472 | -0.00051817 | 3.1891 | 0.00386187 | 149.06 | 0 | 0 | 0.00386187 | 149.06 | 0.01424629 | 2025-07-04 12:37:15 | -0.0016525
7030 | 1 | CC DChg | 7.455556 | 19.4575 | -0.00051819 | 3.1885 | 0.00386331 | 149.12 | 0 | 0 | 0.00386331 | 149.12 | 0.01425088 | 2025-07-04 12:37:25 | -0.00165225
7031 | 1 | CC DChg | 7.458333 | 19.46028 | -0.00051818 | 3.1879 | 0.00386475 | 149.17 | 0 | 0 | 0.00386475 | 149.17 | 0.01425547 | 2025-07-04 12:37:35 | -0.00165191
7032 | 1 | CC DChg | 7.461111 | 19.46306 | -0.00051817 | 3.1873 | 0.00386619 | 149.23 | 0 | 0 | 0.00386619 | 149.23 | 0.01426006 | 2025-07-04 12:37:45 | -0.00165156
7033 | 1 | CC DChg | 7.463889 | 19.46583 | -0.00051818 | 3.1869 | 0.00386763 | 149.28 | 0 | 0 | 0.00386763 | 149.28 | 0.01426465 | 2025-07-04 12:37:55 | -0.00165139
7034 | 1 | CC DChg | 7.466667 | 19.46861 | -0.00051817 | 3.1863 | 0.00386907 | 149.34 | 0 | 0 | 0.00386907 | 149.34 | 0.01426924 | 2025-07-04 12:38:05 | -0.00165105
7035 | 1 | CC DChg | 7.469444 | 19.47139 | -0.00051817 | 3.1857 | 0.00387051 | 149.39 | 0 | 0 | 0.00387051 | 149.39 | 0.01427382 | 2025-07-04 12:38:15 | -0.00165073
7036 | 1 | CC DChg | 7.472222 | 19.47417 | -0.00051817 | 3.1852 | 0.00387195 | 149.45 | 0 | 0 | 0.00387195 | 149.45 | 0.01427841 | 2025-07-04 12:38:25 | -0.00165048
7037 | 1 | CC DChg | 7.475 | 19.47694 | -0.00051817 | 3.1846 | 0.00387338 | 149.51 | 0 | 0 | 0.00387338 | 149.51 | 0.01428299 | 2025-07-04 12:38:35 | -0.00165016
7038 | 1 | CC DChg | 7.477778 | 19.47972 | -0.00051817 | 3.1841 | 0.00387482 | 149.56 | 0 | 0 | 0.00387482 | 149.56 | 0.01428757 | 2025-07-04 12:38:45 | -0.00164991
7039 | 1 | CC DChg | 7.480556 | 19.4825 | -0.00051817 | 3.1834 | 0.00387626 | 149.62 | 0 | 0 | 0.00387626 | 149.62 | 0.01429216 | 2025-07-04 12:38:55 | -0.00164954
7040 | 1 | CC DChg | 7.483333 | 19.48528 | -0.00051818 | 3.1829 | 0.0038777 | 149.67 | 0 | 0 | 0.0038777 | 149.67 | 0.01429674 | 2025-07-04 12:39:05 | -0.00164932
7041 | 1 | CC DChg | 7.486111 | 19.48806 | -0.00051818 | 3.1823 | 0.00387914 | 149.73 | 0 | 0 | 0.00387914 | 149.73 | 0.01430132 | 2025-07-04 12:39:15 | -0.001649
7042 | 1 | CC DChg | 7.488889 | 19.49083 | -0.00051817 | 3.1817 | 0.00388058 | 149.78 | 0 | 0 | 0.00388058 | 149.78 | 0.0143059 | 2025-07-04 12:39:25 | -0.00164866
7043 | 1 | CC DChg | 7.491667 | 19.49361 | -0.00051818 | 3.1811 | 0.00388202 | 149.84 | 0 | 0 | 0.00388202 | 149.84 | 0.01431048 | 2025-07-04 12:39:35 | -0.00164838
7044 | 1 | CC DChg | 7.494444 | 19.49639 | -0.00051817 | 3.1806 | 0.00388346 | 149.89 | 0 | 0 | 0.00388346 | 149.89 | 0.01431506 | 2025-07-04 12:39:45 | -0.00164809
7045 | 1 | CC DChg | 7.497222 | 19.49917 | -0.00051818 | 3.18 | 0.0038849 | 149.95 | 0 | 0 | 0.0038849 | 149.95 | 0.01431963 | 2025-07-04 12:39:55 | -0.00164781
7046 | 1 | CC DChg | 7.5 | 19.50194 | -0.00051817 | 3.1793 | 0.00388634 | 150.01 | 0 | 0 | 0.00388634 | 150.01 | 0.01432421 | 2025-07-04 12:40:05 | -0.00164742
7047 | 1 | CC DChg | 7.502778 | 19.50472 | -0.00051818 | 3.1788 | 0.00388778 | 150.06 | 0 | 0 | 0.00388778 | 150.06 | 0.01432879 | 2025-07-04 12:40:15 | -0.00164719
7048 | 1 | CC DChg | 7.505556 | 19.5075 | -0.00051817 | 3.1782 | 0.00388922 | 150.12 | 0 | 0 | 0.00388922 | 150.12 | 0.01433336 | 2025-07-04 12:40:25 | -0.00164685
7049 | 1 | CC DChg | 7.508333 | 19.51028 | -0.00051817 | 3.1775 | 0.00389066 | 150.17 | 0 | 0 | 0.00389066 | 150.17 | 0.01433794 | 2025-07-04 12:40:35 | -0.00164649
7050 | 1 | CC DChg | 7.511111 | 19.51306 | -0.00051817 | 3.1769 | 0.0038921 | 150.23 | 0 | 0 | 0.0038921 | 150.23 | 0.01434251 | 2025-07-04 12:40:45 | -0.00164617
7051 | 1 | CC DChg | 7.513889 | 19.51583 | -0.00051818 | 3.1764 | 0.00389354 | 150.28 | 0 | 0 | 0.00389354 | 150.28 | 0.01434708 | 2025-07-04 12:40:55 | -0.00164595
7052 | 1 | CC DChg | 7.516667 | 19.51861 | -0.00051817 | 3.1758 | 0.00389498 | 150.34 | 0 | 0 | 0.00389498 | 150.34 | 0.01435165 | 2025-07-04 12:41:05 | -0.0016456
7053 | 1 | CC DChg | 7.519444 | 19.52139 | -0.00051818 | 3.1751 | 0.00389641 | 150.39 | 0 | 0 | 0.00389641 | 150.39 | 0.01435622 | 2025-07-04 12:41:15 | -0.00164527
7054 | 1 | CC DChg | 7.522222 | 19.52417 | -0.00051817 | 3.1745 | 0.00389785 | 150.45 | 0 | 0 | 0.00389785 | 150.45 | 0.01436079 | 2025-07-04 12:41:25 | -0.00164493
7055 | 1 | CC DChg | 7.525 | 19.52694 | -0.00051818 | 3.1739 | 0.00389929 | 150.51 | 0 | 0 | 0.00389929 | 150.51 | 0.01436536 | 2025-07-04 12:41:35 | -0.00164465
7056 | 1 | CC DChg | 7.527778 | 19.52972 | -0.00051818 | 3.1733 | 0.00390073 | 150.56 | 0 | 0 | 0.00390073 | 150.56 | 0.01436993 | 2025-07-04 12:41:45 | -0.00164434
7057 | 1 | CC DChg | 7.530556 | 19.5325 | -0.00051818 | 3.1727 | 0.00390217 | 150.62 | 0 | 0 | 0.00390217 | 150.62 | 0.0143745 | 2025-07-04 12:41:55 | -0.00164403
7058 | 1 | CC DChg | 7.533333 | 19.53528 | -0.00051817 | 3.1722 | 0.00390361 | 150.67 | 0 | 0 | 0.00390361 | 150.67 | 0.01437906 | 2025-07-04 12:42:05 | -0.00164374
7059 | 1 | CC DChg | 7.536111 | 19.53806 | -0.00051818 | 3.1716 | 0.00390505 | 150.73 | 0 | 0 | 0.00390505 | 150.73 | 0.01438363 | 2025-07-04 12:42:15 | -0.00164346
7060 | 1 | CC DChg | 7.538889 | 19.54083 | -0.00051817 | 3.171 | 0.00390649 | 150.78 | 0 | 0 | 0.00390649 | 150.78 | 0.01438819 | 2025-07-04 12:42:25 | -0.00164312
7061 | 1 | CC DChg | 7.541667 | 19.54361 | -0.00051818 | 3.1704 | 0.00390793 | 150.84 | 0 | 0 | 0.00390793 | 150.84 | 0.01439276 | 2025-07-04 12:42:35 | -0.00164284
7062 | 1 | CC DChg | 7.544444 | 19.54639 | -0.00051817 | 3.1699 | 0.00390937 | 150.89 | 0 | 0 | 0.00390937 | 150.89 | 0.01439732 | 2025-07-04 12:42:45 | -0.00164255
7063 | 1 | CC DChg | 7.547222 | 19.54917 | -0.00051817 | 3.1692 | 0.00391081 | 150.95 | 0 | 0 | 0.00391081 | 150.95 | 0.01440188 | 2025-07-04 12:42:55 | -0.00164218
7064 | 1 | CC DChg | 7.55 | 19.55194 | -0.00051817 | 3.1686 | 0.00391225 | 151.01 | 0 | 0 | 0.00391225 | 151.01 | 0.01440644 | 2025-07-04 12:43:05 | -0.00164187
7065 | 1 | CC DChg | 7.552778 | 19.55472 | -0.00051818 | 3.168 | 0.00391369 | 151.06 | 0 | 0 | 0.00391369 | 151.06 | 0.014411 | 2025-07-04 12:43:15 | -0.00164159
7066 | 1 | CC DChg | 7.555556 | 19.5575 | -0.00051818 | 3.1674 | 0.00391513 | 151.12 | 0 | 0 | 0.00391513 | 151.12 | 0.01441556 | 2025-07-04 12:43:25 | -0.00164128
7067 | 1 | CC DChg | 7.558333 | 19.56028 | -0.00051817 | 3.1669 | 0.00391657 | 151.17 | 0 | 0 | 0.00391657 | 151.17 | 0.01442012 | 2025-07-04 12:43:35 | -0.00164099
7068 | 1 | CC DChg | 7.561111 | 19.56306 | -0.00051818 | 3.1663 | 0.003918 | 151.23 | 0 | 0 | 0.003918 | 151.23 | 0.01442468 | 2025-07-04 12:43:45 | -0.00164071
7069 | 1 | CC DChg | 7.563889 | 19.56583 | -0.00051817 | 3.1657 | 0.00391944 | 151.28 | 0 | 0 | 0.00391944 | 151.28 | 0.01442924 | 2025-07-04 12:43:55 | -0.00164037
7070 | 1 | CC DChg | 7.566667 | 19.56861 | -0.00051817 | 3.1651 | 0.00392088 | 151.34 | 0 | 0 | 0.00392088 | 151.34 | 0.01443379 | 2025-07-04 12:44:05 | -0.00164006
7071 | 1 | CC DChg | 7.569444 | 19.57139 | -0.00051818 | 3.1646 | 0.00392232 | 151.39 | 0 | 0 | 0.00392232 | 151.39 | 0.01443835 | 2025-07-04 12:44:15 | -0.00163983
7072 | 1 | CC DChg | 7.572222 | 19.57417 | -0.00051817 | 3.1639 | 0.00392376 | 151.45 | 0 | 0 | 0.00392376 | 151.45 | 0.0144429 | 2025-07-04 12:44:25 | -0.00163944
7073 | 1 | CC DChg | 7.575 | 19.57694 | -0.00051818 | 3.1633 | 0.0039252 | 151.51 | 0 | 0 | 0.0039252 | 151.51 | 0.01444746 | 2025-07-04 12:44:35 | -0.00163916
7074 | 1 | CC DChg | 7.577778 | 19.57972 | -0.00051816 | 3.1628 | 0.00392664 | 151.56 | 0 | 0 | 0.00392664 | 151.56 | 0.01445201 | 2025-07-04 12:44:45 | -0.00163884
7075 | 1 | CC DChg | 7.580556 | 19.5825 | -0.00051817 | 3.1622 | 0.00392808 | 151.62 | 0 | 0 | 0.00392808 | 151.62 | 0.01445656 | 2025-07-04 12:44:55 | -0.00163856
7076 | 1 | CC DChg | 7.583333 | 19.58528 | -0.00051818 | 3.1616 | 0.00392952 | 151.67 | 0 | 0 | 0.00392952 | 151.67 | 0.01446111 | 2025-07-04 12:45:05 | -0.00163828
7077 | 1 | CC DChg | 7.586111 | 19.58806 | -0.00051817 | 3.161 | 0.00393096 | 151.73 | 0 | 0 | 0.00393096 | 151.73 | 0.01446566 | 2025-07-04 12:45:15 | -0.00163794
7078 | 1 | CC DChg | 7.588889 | 19.59083 | -0.00051817 | 3.1604 | 0.0039324 | 151.78 | 0 | 0 | 0.0039324 | 151.78 | 0.01447021 | 2025-07-04 12:45:25 | -0.00163762
7079 | 1 | CC DChg | 7.591667 | 19.59361 | -0.00051818 | 3.1598 | 0.00393384 | 151.84 | 0 | 0 | 0.00393384 | 151.84 | 0.01447476 | 2025-07-04 12:45:35 | -0.00163735
7080 | 1 | CC DChg | 7.594444 | 19.59639 | -0.00051817 | 3.1592 | 0.00393528 | 151.89 | 0 | 0 | 0.00393528 | 151.89 | 0.01447931 | 2025-07-04 12:45:45 | -0.001637
7081 | 1 | CC DChg | 7.597222 | 19.59917 | -0.00051817 | 3.1585 | 0.00393672 | 151.95 | 0 | 0 | 0.00393672 | 151.95 | 0.01448385 | 2025-07-04 12:45:55 | -0.00163664
7082 | 1 | CC DChg | 7.6 | 19.60194 | -0.00051817 | 3.158 | 0.00393816 | 152.01 | 0 | 0 | 0.00393816 | 152.01 | 0.0144884 | 2025-07-04 12:46:05 | -0.00163638
7083 | 1 | CC DChg | 7.602778 | 19.60472 | -0.00051817 | 3.1574 | 0.0039396 | 152.06 | 0 | 0 | 0.0039396 | 152.06 | 0.01449295 | 2025-07-04 12:46:15 | -0.00163607
7084 | 1 | CC DChg | 7.605556 | 19.6075 | -0.00051818 | 3.1569 | 0.00394104 | 152.12 | 0 | 0 | 0.00394104 | 152.12 | 0.01449749 | 2025-07-04 12:46:25 | -0.00163584
7085 | 1 | CC DChg | 7.608333 | 19.61028 | -0.00051818 | 3.1563 | 0.00394247 | 152.17 | 0 | 0 | 0.00394247 | 152.17 | 0.01450203 | 2025-07-04 12:46:35 | -0.00163553
7086 | 1 | CC DChg | 7.611111 | 19.61306 | -0.00051817 | 3.1556 | 0.00394391 | 152.23 | 0 | 0 | 0.00394391 | 152.23 | 0.01450658 | 2025-07-04 12:46:45 | -0.00163514
7087 | 1 | CC DChg | 7.613889 | 19.61583 | -0.00051818 | 3.1551 | 0.00394535 | 152.28 | 0 | 0 | 0.00394535 | 152.28 | 0.01451112 | 2025-07-04 12:46:55 | -0.00163491
7088 | 1 | CC DChg | 7.616667 | 19.61861 | -0.00051817 | 3.1545 | 0.00394679 | 152.34 | 0 | 0 | 0.00394679 | 152.34 | 0.01451566 | 2025-07-04 12:47:05 | -0.00163457
7089 | 1 | CC DChg | 7.619444 | 19.62139 | -0.00051817 | 3.1539 | 0.00394823 | 152.39 | 0 | 0 | 0.00394823 | 152.39 | 0.0145202 | 2025-07-04 12:47:15 | -0.00163426
7090 | 1 | CC DChg | 7.622222 | 19.62417 | -0.00051817 | 3.1534 | 0.00394967 | 152.45 | 0 | 0 | 0.00394967 | 152.45 | 0.01452474 | 2025-07-04 12:47:25 | -0.001634
7091 | 1 | CC DChg | 7.625 | 19.62694 | -0.00051818 | 3.1527 | 0.00395111 | 152.51 | 0 | 0 | 0.00395111 | 152.51 | 0.01452928 | 2025-07-04 12:47:35 | -0.00163367
7092 | 1 | CC DChg | 7.627778 | 19.62972 | -0.00051817 | 3.1522 | 0.00395255 | 152.56 | 0 | 0 | 0.00395255 | 152.56 | 0.01453381 | 2025-07-04 12:47:45 | -0.00163338
7093 | 1 | CC DChg | 7.630556 | 19.6325 | -0.00051818 | 3.1515 | 0.00395399 | 152.62 | 0 | 0 | 0.00395399 | 152.62 | 0.01453835 | 2025-07-04 12:47:55 | -0.00163304
7094 | 1 | CC DChg | 7.633333 | 19.63528 | -0.00051817 | 3.151 | 0.00395543 | 152.67 | 0 | 0 | 0.00395543 | 152.67 | 0.01454289 | 2025-07-04 12:48:05 | -0.00163275
7095 | 1 | CC DChg | 7.636111 | 19.63806 | -0.00051818 | 3.1504 | 0.00395687 | 152.73 | 0 | 0 | 0.00395687 | 152.73 | 0.01454742 | 2025-07-04 12:48:15 | -0.00163247
7096 | 1 | CC DChg | 7.638889 | 19.64083 | -0.00051817 | 3.1498 | 0.00395831 | 152.78 | 0 | 0 | 0.00395831 | 152.78 | 0.01455196 | 2025-07-04 12:48:25 | -0.00163213
7097 | 1 | CC DChg | 7.641667 | 19.64361 | -0.00051816 | 3.1492 | 0.00395975 | 152.84 | 0 | 0 | 0.00395975 | 152.84 | 0.01455649 | 2025-07-04 12:48:35 | -0.00163179
7098 | 1 | CC DChg | 7.644444 | 19.64639 | -0.00051818 | 3.1486 | 0.00396119 | 152.89 | 0 | 0 | 0.00396119 | 152.89 | 0.01456102 | 2025-07-04 12:48:45 | -0.00163154
7099 | 1 | CC DChg | 7.647222 | 19.64917 | -0.00051818 | 3.148 | 0.00396263 | 152.95 | 0 | 0 | 0.00396263 | 152.95 | 0.01456555 | 2025-07-04 12:48:55 | -0.00163123
7100 | 1 | CC DChg | 7.65 | 19.65194 | -0.00051818 | 3.1474 | 0.00396407 | 153.01 | 0 | 0 | 0.00396407 | 153.01 | 0.01457008 | 2025-07-04 12:49:05 | -0.00163092
7101 | 1 | CC DChg | 7.652778 | 19.65472 | -0.00051818 | 3.1467 | 0.0039655 | 153.06 | 0 | 0 | 0.0039655 | 153.06 | 0.01457461 | 2025-07-04 12:49:15 | -0.00163056
7102 | 1 | CC DChg | 7.655556 | 19.6575 | -0.00051819 | 3.1461 | 0.00396694 | 153.12 | 0 | 0 | 0.00396694 | 153.12 | 0.01457914 | 2025-07-04 12:49:25 | -0.00163028
7103 | 1 | CC DChg | 7.658333 | 19.66028 | -0.00051818 | 3.1456 | 0.00396838 | 153.17 | 0 | 0 | 0.00396838 | 153.17 | 0.01458367 | 2025-07-04 12:49:35 | -0.00162999
7104 | 1 | CC DChg | 7.661111 | 19.66306 | -0.00051817 | 3.1449 | 0.00396982 | 153.23 | 0 | 0 | 0.00396982 | 153.23 | 0.0145882 | 2025-07-04 12:49:45 | -0.00162959
7105 | 1 | CC DChg | 7.663889 | 19.66583 | -0.00051819 | 3.1443 | 0.00397126 | 153.28 | 0 | 0 | 0.00397126 | 153.28 | 0.01459272 | 2025-07-04 12:49:55 | -0.00162934
7106 | 1 | CC DChg | 7.666667 | 19.66861 | -0.00051818 | 3.1437 | 0.0039727 | 153.34 | 0 | 0 | 0.0039727 | 153.34 | 0.01459725 | 2025-07-04 12:50:05 | -0.001629
7107 | 1 | CC DChg | 7.669444 | 19.67139 | -0.00051816 | 3.1431 | 0.00397414 | 153.39 | 0 | 0 | 0.00397414 | 153.39 | 0.01460177 | 2025-07-04 12:50:15 | -0.00162863
7108 | 1 | CC DChg | 7.672222 | 19.67417 | -0.00051818 | 3.1425 | 0.00397558 | 153.45 | 0 | 0 | 0.00397558 | 153.45 | 0.0146063 | 2025-07-04 12:50:25 | -0.00162838
7109 | 1 | CC DChg | 7.675 | 19.67694 | -0.00051818 | 3.142 | 0.00397702 | 153.51 | 0 | 0 | 0.00397702 | 153.51 | 0.01461082 | 2025-07-04 12:50:35 | -0.00162812
7110 | 1 | CC DChg | 7.677778 | 19.67972 | -0.00051818 | 3.1412 | 0.00397846 | 153.56 | 0 | 0 | 0.00397846 | 153.56 | 0.01461534 | 2025-07-04 12:50:45 | -0.00162771
7111 | 1 | CC DChg | 7.680556 | 19.6825 | -0.00051817 | 3.1406 | 0.0039799 | 153.62 | 0 | 0 | 0.0039799 | 153.62 | 0.01461986 | 2025-07-04 12:50:55 | -0.00162736
7112 | 1 | CC DChg | 7.683333 | 19.68528 | -0.00051818 | 3.1401 | 0.00398134 | 153.67 | 0 | 0 | 0.00398134 | 153.67 | 0.01462438 | 2025-07-04 12:51:05 | -0.00162714
7113 | 1 | CC DChg | 7.686111 | 19.68806 | -0.00051818 | 3.1394 | 0.00398278 | 153.73 | 0 | 0 | 0.00398278 | 153.73 | 0.0146289 | 2025-07-04 12:51:15 | -0.00162677
7114 | 1 | CC DChg | 7.688889 | 19.69083 | -0.00051818 | 3.1389 | 0.00398422 | 153.78 | 0 | 0 | 0.00398422 | 153.78 | 0.01463342 | 2025-07-04 12:51:25 | -0.00162652
7115 | 1 | CC DChg | 7.691667 | 19.69361 | -0.00051816 | 3.1382 | 0.00398566 | 153.84 | 0 | 0 | 0.00398566 | 153.84 | 0.01463794 | 2025-07-04 12:51:35 | -0.00162609
7116 | 1 | CC DChg | 7.694444 | 19.69639 | -0.00051817 | 3.1375 | 0.0039871 | 153.89 | 0 | 0 | 0.0039871 | 153.89 | 0.01464245 | 2025-07-04 12:51:45 | -0.00162576
7117 | 1 | CC DChg | 7.697222 | 19.69917 | -0.00051816 | 3.137 | 0.00398853 | 153.95 | 0 | 0 | 0.00398853 | 153.95 | 0.01464697 | 2025-07-04 12:51:55 | -0.00162547
7118 | 1 | CC DChg | 7.7 | 19.70194 | -0.00051818 | 3.1363 | 0.00398997 | 154.01 | 0 | 0 | 0.00398997 | 154.01 | 0.01465148 | 2025-07-04 12:52:05 | -0.00162517
7119 | 1 | CC DChg | 7.702778 | 19.70472 | -0.00051818 | 3.1357 | 0.00399141 | 154.06 | 0 | 0 | 0.00399141 | 154.06 | 0.014656 | 2025-07-04 12:52:15 | -0.00162486
7120 | 1 | CC DChg | 7.705556 | 19.7075 | -0.00051818 | 3.1351 | 0.00399285 | 154.12 | 0 | 0 | 0.00399285 | 154.12 | 0.01466051 | 2025-07-04 12:52:25 | -0.00162455
7121 | 1 | CC DChg | 7.708333 | 19.71028 | -0.00051817 | 3.1345 | 0.00399429 | 154.17 | 0 | 0 | 0.00399429 | 154.17 | 0.01466502 | 2025-07-04 12:52:35 | -0.0016242
7122 | 1 | CC DChg | 7.711111 | 19.71306 | -0.00051818 | 3.1338 | 0.00399573 | 154.23 | 0 | 0 | 0.00399573 | 154.23 | 0.01466953 | 2025-07-04 12:52:45 | -0.00162387
7123 | 1 | CC DChg | 7.713889 | 19.71583 | -0.00051817 | 3.1331 | 0.00399717 | 154.28 | 0 | 0 | 0.00399717 | 154.28 | 0.01467405 | 2025-07-04 12:52:55 | -0.00162348
7124 | 1 | CC DChg | 7.716667 | 19.71861 | -0.00051817 | 3.1325 | 0.00399861 | 154.34 | 0 | 0 | 0.00399861 | 154.34 | 0.01467855 | 2025-07-04 12:53:05 | -0.00162317
7125 | 1 | CC DChg | 7.719444 | 19.72139 | -0.00051817 | 3.1319 | 0.00400005 | 154.39 | 0 | 0 | 0.00400005 | 154.39 | 0.01468306 | 2025-07-04 12:53:15 | -0.00162286
7126 | 1 | CC DChg | 7.722222 | 19.72417 | -0.00051817 | 3.1312 | 0.00400149 | 154.45 | 0 | 0 | 0.00400149 | 154.45 | 0.01468757 | 2025-07-04 12:53:25 | -0.00162249
7127 | 1 | CC DChg | 7.725 | 19.72694 | -0.00051817 | 3.1305 | 0.00400293 | 154.51 | 0 | 0 | 0.00400293 | 154.51 | 0.01469208 | 2025-07-04 12:53:35 | -0.00162213
7128 | 1 | CC DChg | 7.727778 | 19.72972 | -0.00051817 | 3.1299 | 0.00400437 | 154.56 | 0 | 0 | 0.00400437 | 154.56 | 0.01469658 | 2025-07-04 12:53:45 | -0.00162182
7129 | 1 | CC DChg | 7.730556 | 19.7325 | -0.00051817 | 3.1292 | 0.00400581 | 154.62 | 0 | 0 | 0.00400581 | 154.62 | 0.01470109 | 2025-07-04 12:53:55 | -0.00162146
7130 | 1 | CC DChg | 7.733333 | 19.73528 | -0.00051818 | 3.1286 | 0.00400725 | 154.67 | 0 | 0 | 0.00400725 | 154.67 | 0.01470559 | 2025-07-04 12:54:05 | -0.00162118
7131 | 1 | CC DChg | 7.736111 | 19.73806 | -0.00051817 | 3.1279 | 0.00400869 | 154.73 | 0 | 0 | 0.00400869 | 154.73 | 0.01471009 | 2025-07-04 12:54:15 | -0.00162078
7132 | 1 | CC DChg | 7.738889 | 19.74083 | -0.00051817 | 3.1272 | 0.00401013 | 154.78 | 0 | 0 | 0.00401013 | 154.78 | 0.01471459 | 2025-07-04 12:54:25 | -0.00162042
7133 | 1 | CC DChg | 7.741667 | 19.74361 | -0.00051817 | 3.1266 | 0.00401156 | 154.84 | 0 | 0 | 0.00401156 | 154.84 | 0.01471909 | 2025-07-04 12:54:35 | -0.00162011
7134 | 1 | CC DChg | 7.744444 | 19.74639 | -0.00051817 | 3.126 | 0.004013 | 154.89 | 0 | 0 | 0.004013 | 154.89 | 0.0147236 | 2025-07-04 12:54:45 | -0.0016198
7135 | 1 | CC DChg | 7.747222 | 19.74917 | -0.00051817 | 3.1252 | 0.00401444 | 154.95 | 0 | 0 | 0.00401444 | 154.95 | 0.01472809 | 2025-07-04 12:54:55 | -0.00161938
7136 | 1 | CC DChg | 7.75 | 19.75194 | -0.00051818 | 3.1245 | 0.00401588 | 155.01 | 0 | 0 | 0.00401588 | 155.01 | 0.01473259 | 2025-07-04 12:55:05 | -0.00161905
7137 | 1 | CC DChg | 7.752778 | 19.75472 | -0.00051818 | 3.1238 | 0.00401732 | 155.06 | 0 | 0 | 0.00401732 | 155.06 | 0.01473709 | 2025-07-04 12:55:15 | -0.00161869
7138 | 1 | CC DChg | 7.755556 | 19.7575 | -0.00051817 | 3.1231 | 0.00401876 | 155.12 | 0 | 0 | 0.00401876 | 155.12 | 0.01474158 | 2025-07-04 12:55:25 | -0.0016183
7139 | 1 | CC DChg | 7.758333 | 19.76028 | -0.00051818 | 3.1225 | 0.0040202 | 155.17 | 0 | 0 | 0.0040202 | 155.17 | 0.01474608 | 2025-07-04 12:55:35 | -0.00161802
7140 | 1 | CC DChg | 7.761111 | 19.76306 | -0.00051818 | 3.1218 | 0.00402164 | 155.23 | 0 | 0 | 0.00402164 | 155.23 | 0.01475057 | 2025-07-04 12:55:45 | -0.00161765
7141 | 1 | CC DChg | 7.763889 | 19.76583 | -0.00051818 | 3.1211 | 0.00402308 | 155.28 | 0 | 0 | 0.00402308 | 155.28 | 0.01475506 | 2025-07-04 12:55:55 | -0.00161729
7142 | 1 | CC DChg | 7.766667 | 19.76861 | -0.00051817 | 3.1204 | 0.00402452 | 155.34 | 0 | 0 | 0.00402452 | 155.34 | 0.01475956 | 2025-07-04 12:56:05 | -0.0016169
7143 | 1 | CC DChg | 7.769444 | 19.77139 | -0.00051818 | 3.1198 | 0.00402596 | 155.39 | 0 | 0 | 0.00402596 | 155.39 | 0.01476405 | 2025-07-04 12:56:15 | -0.00161662
7144 | 1 | CC DChg | 7.772222 | 19.77417 | -0.00051819 | 3.1192 | 0.0040274 | 155.45 | 0 | 0 | 0.0040274 | 155.45 | 0.01476854 | 2025-07-04 12:56:25 | -0.00161634
7145 | 1 | CC DChg | 7.775 | 19.77694 | -0.00051818 | 3.1185 | 0.00402884 | 155.51 | 0 | 0 | 0.00402884 | 155.51 | 0.01477303 | 2025-07-04 12:56:35 | -0.00161594
7146 | 1 | CC DChg | 7.777778 | 19.77972 | -0.00051816 | 3.1179 | 0.00403028 | 155.56 | 0 | 0 | 0.00403028 | 155.56 | 0.01477751 | 2025-07-04 12:56:45 | -0.00161557
7147 | 1 | CC DChg | 7.780556 | 19.7825 | -0.00051818 | 3.1172 | 0.00403172 | 155.62 | 0 | 0 | 0.00403172 | 155.62 | 0.014782 | 2025-07-04 12:56:55 | -0.00161527
7148 | 1 | CC DChg | 7.783333 | 19.78528 | -0.00051818 | 3.1165 | 0.00403315 | 155.67 | 0 | 0 | 0.00403315 | 155.67 | 0.01478649 | 2025-07-04 12:57:05 | -0.00161491
7149 | 1 | CC DChg | 7.786111 | 19.78806 | -0.00051818 | 3.1158 | 0.00403459 | 155.73 | 0 | 0 | 0.00403459 | 155.73 | 0.01479097 | 2025-07-04 12:57:15 | -0.00161455
7150 | 1 | CC DChg | 7.788889 | 19.79083 | -0.00051818 | 3.1152 | 0.00403603 | 155.78 | 0 | 0 | 0.00403603 | 155.78 | 0.01479546 | 2025-07-04 12:57:25 | -0.00161423
7151 | 1 | CC DChg | 7.791667 | 19.79361 | -0.00051818 | 3.1145 | 0.00403747 | 155.84 | 0 | 0 | 0.00403747 | 155.84 | 0.01479994 | 2025-07-04 12:57:35 | -0.00161387
7152 | 1 | CC DChg | 7.794444 | 19.79639 | -0.00051817 | 3.1138 | 0.00403891 | 155.89 | 0 | 0 | 0.00403891 | 155.89 | 0.01480442 | 2025-07-04 12:57:45 | -0.00161348
7153 | 1 | CC DChg | 7.797222 | 19.79917 | -0.00051818 | 3.113 | 0.00404035 | 155.95 | 0 | 0 | 0.00404035 | 155.95 | 0.0148089 | 2025-07-04 12:57:55 | -0.00161309
7154 | 1 | CC DChg | 7.8 | 19.80194 | -0.00051819 | 3.1124 | 0.00404179 | 156.01 | 0 | 0 | 0.00404179 | 156.01 | 0.01481339 | 2025-07-04 12:58:05 | -0.00161281
7155 | 1 | CC DChg | 7.802778 | 19.80472 | -0.00051817 | 3.1117 | 0.00404323 | 156.06 | 0 | 0 | 0.00404323 | 156.06 | 0.01481787 | 2025-07-04 12:58:15 | -0.00161239
7156 | 1 | CC DChg | 7.805556 | 19.8075 | -0.00051817 | 3.1111 | 0.00404467 | 156.12 | 0 | 0 | 0.00404467 | 156.12 | 0.01482234 | 2025-07-04 12:58:25 | -0.00161208
7157 | 1 | CC DChg | 7.808333 | 19.81028 | -0.00051818 | 3.1104 | 0.00404611 | 156.17 | 0 | 0 | 0.00404611 | 156.17 | 0.01482682 | 2025-07-04 12:58:35 | -0.00161175
7158 | 1 | CC DChg | 7.811111 | 19.81306 | -0.00051817 | 3.1097 | 0.00404755 | 156.23 | 0 | 0 | 0.00404755 | 156.23 | 0.0148313 | 2025-07-04 12:58:45 | -0.00161135
7159 | 1 | CC DChg | 7.813889 | 19.81583 | -0.00051817 | 3.109 | 0.00404899 | 156.28 | 0 | 0 | 0.00404899 | 156.28 | 0.01483577 | 2025-07-04 12:58:55 | -0.00161099
7160 | 1 | CC DChg | 7.816667 | 19.81861 | -0.00051817 | 3.1083 | 0.00405043 | 156.34 | 0 | 0 | 0.00405043 | 156.34 | 0.01484025 | 2025-07-04 12:59:05 | -0.00161063
7161 | 1 | CC DChg | 7.819444 | 19.82139 | -0.00051818 | 3.1077 | 0.00405187 | 156.39 | 0 | 0 | 0.00405187 | 156.39 | 0.01484472 | 2025-07-04 12:59:15 | -0.00161035
7162 | 1 | CC DChg | 7.822222 | 19.82417 | -0.00051819 | 3.1069 | 0.00405331 | 156.45 | 0 | 0 | 0.00405331 | 156.45 | 0.01484919 | 2025-07-04 12:59:25 | -0.00160996
7163 | 1 | CC DChg | 7.825 | 19.82694 | -0.00051817 | 3.1063 | 0.00405475 | 156.51 | 0 | 0 | 0.00405475 | 156.51 | 0.01485366 | 2025-07-04 12:59:35 | -0.00160959
7164 | 1 | CC DChg | 7.827778 | 19.82972 | -0.00051819 | 3.1056 | 0.00405619 | 156.56 | 0 | 0 | 0.00405619 | 156.56 | 0.01485813 | 2025-07-04 12:59:45 | -0.00160929
7165 | 1 | CC DChg | 7.830556 | 19.8325 | -0.00051818 | 3.1048 | 0.00405762 | 156.62 | 0 | 0 | 0.00405762 | 156.62 | 0.0148626 | 2025-07-04 12:59:55 | -0.00160885
7166 | 1 | CC DChg | 7.833333 | 19.83528 | -0.00051817 | 3.1042 | 0.00405906 | 156.67 | 0 | 0 | 0.00405906 | 156.67 | 0.01486707 | 2025-07-04 13:00:05 | -0.0016085
7167 | 1 | CC DChg | 7.836111 | 19.83806 | -0.00051819 | 3.1035 | 0.0040605 | 156.73 | 0 | 0 | 0.0040605 | 156.73 | 0.01487154 | 2025-07-04 13:00:15 | -0.0016082
7168 | 1 | CC DChg | 7.838889 | 19.84083 | -0.00051817 | 3.1028 | 0.00406194 | 156.78 | 0 | 0 | 0.00406194 | 156.78 | 0.01487601 | 2025-07-04 13:00:25 | -0.00160778
7169 | 1 | CC DChg | 7.841667 | 19.84361 | -0.00051818 | 3.102 | 0.00406338 | 156.84 | 0 | 0 | 0.00406338 | 156.84 | 0.01488047 | 2025-07-04 13:00:35 | -0.00160739
7170 | 1 | CC DChg | 7.844444 | 19.84639 | -0.00051817 | 3.1013 | 0.00406482 | 156.89 | 0 | 0 | 0.00406482 | 156.89 | 0.01488494 | 2025-07-04 13:00:45 | -0.001607
7171 | 1 | CC DChg | 7.847222 | 19.84917 | -0.00051818 | 3.1006 | 0.00406626 | 156.95 | 0 | 0 | 0.00406626 | 156.95 | 0.0148894 | 2025-07-04 13:00:55 | -0.00160667
7172 | 1 | CC DChg | 7.85 | 19.85194 | -0.00051818 | 3.1 | 0.0040677 | 157.01 | 0 | 0 | 0.0040677 | 157.01 | 0.01489386 | 2025-07-04 13:01:05 | -0.00160636
7173 | 1 | CC DChg | 7.852778 | 19.85472 | -0.00051818 | 3.0992 | 0.00406914 | 157.06 | 0 | 0 | 0.00406914 | 157.06 | 0.01489833 | 2025-07-04 13:01:15 | -0.00160594
7174 | 1 | CC DChg | 7.855556 | 19.8575 | -0.00051818 | 3.0986 | 0.00407058 | 157.12 | 0 | 0 | 0.00407058 | 157.12 | 0.01490278 | 2025-07-04 13:01:25 | -0.00160563
7175 | 1 | CC DChg | 7.858333 | 19.86028 | -0.00051818 | 3.0977 | 0.00407202 | 157.17 | 0 | 0 | 0.00407202 | 157.17 | 0.01490724 | 2025-07-04 13:01:35 | -0.00160517
7176 | 1 | CC DChg | 7.861111 | 19.86306 | -0.00051817 | 3.097 | 0.00407346 | 157.23 | 0 | 0 | 0.00407346 | 157.23 | 0.0149117 | 2025-07-04 13:01:45 | -0.00160477
7177 | 1 | CC DChg | 7.863889 | 19.86583 | -0.00051817 | 3.0963 | 0.0040749 | 157.28 | 0 | 0 | 0.0040749 | 157.28 | 0.01491616 | 2025-07-04 13:01:55 | -0.00160441
7178 | 1 | CC DChg | 7.866667 | 19.86861 | -0.00051818 | 3.0956 | 0.00407634 | 157.34 | 0 | 0 | 0.00407634 | 157.34 | 0.01492062 | 2025-07-04 13:02:05 | -0.00160408
7179 | 1 | CC DChg | 7.869444 | 19.87139 | -0.00051818 | 3.0949 | 0.00407778 | 157.39 | 0 | 0 | 0.00407778 | 157.39 | 0.01492507 | 2025-07-04 13:02:15 | -0.00160372
7180 | 1 | CC DChg | 7.872222 | 19.87417 | -0.00051818 | 3.0943 | 0.00407922 | 157.45 | 0 | 0 | 0.00407922 | 157.45 | 0.01492953 | 2025-07-04 13:02:25 | -0.0016034
7181 | 1 | CC DChg | 7.875 | 19.87694 | -0.00051817 | 3.0935 | 0.00408065 | 157.51 | 0 | 0 | 0.00408065 | 157.51 | 0.01493398 | 2025-07-04 13:02:35 | -0.00160296
7182 | 1 | CC DChg | 7.877778 | 19.87972 | -0.00051818 | 3.0928 | 0.00408209 | 157.56 | 0 | 0 | 0.00408209 | 157.56 | 0.01493843 | 2025-07-04 13:02:45 | -0.00160263
7183 | 1 | CC DChg | 7.880556 | 19.8825 | -0.00051817 | 3.0922 | 0.00408353 | 157.62 | 0 | 0 | 0.00408353 | 157.62 | 0.01494288 | 2025-07-04 13:02:55 | -0.00160229
7184 | 1 | CC DChg | 7.883333 | 19.88528 | -0.00051818 | 3.0913 | 0.00408497 | 157.67 | 0 | 0 | 0.00408497 | 157.67 | 0.01494733 | 2025-07-04 13:03:05 | -0.00160185
7185 | 1 | CC DChg | 7.886111 | 19.88806 | -0.00051818 | 3.0908 | 0.00408641 | 157.73 | 0 | 0 | 0.00408641 | 157.73 | 0.01495178 | 2025-07-04 13:03:15 | -0.00160159
7186 | 1 | CC DChg | 7.888889 | 19.89083 | -0.00051818 | 3.09 | 0.00408785 | 157.78 | 0 | 0 | 0.00408785 | 157.78 | 0.01495623 | 2025-07-04 13:03:25 | -0.00160118
7187 | 1 | CC DChg | 7.891667 | 19.89361 | -0.00051817 | 3.0893 | 0.00408929 | 157.84 | 0 | 0 | 0.00408929 | 157.84 | 0.01496068 | 2025-07-04 13:03:35 | -0.00160078
7188 | 1 | CC DChg | 7.894444 | 19.89639 | -0.00051819 | 3.0886 | 0.00409073 | 157.89 | 0 | 0 | 0.00409073 | 157.89 | 0.01496512 | 2025-07-04 13:03:45 | -0.00160048
7189 | 1 | CC DChg | 7.897222 | 19.89917 | -0.00051817 | 3.0879 | 0.00409217 | 157.95 | 0 | 0 | 0.00409217 | 157.95 | 0.01496957 | 2025-07-04 13:03:55 | -0.00160006
7190 | 1 | CC DChg | 7.9 | 19.90194 | -0.00051817 | 3.0872 | 0.00409361 | 158.01 | 0 | 0 | 0.00409361 | 158.01 | 0.01497401 | 2025-07-04 13:04:05 | -0.00159969
7191 | 1 | CC DChg | 7.902778 | 19.90472 | -0.00051817 | 3.0864 | 0.00409505 | 158.06 | 0 | 0 | 0.00409505 | 158.06 | 0.01497846 | 2025-07-04 13:04:15 | -0.00159928
7192 | 1 | CC DChg | 7.905556 | 19.9075 | -0.00051817 | 3.0857 | 0.00409649 | 158.12 | 0 | 0 | 0.00409649 | 158.12 | 0.0149829 | 2025-07-04 13:04:25 | -0.00159892
7193 | 1 | CC DChg | 7.908333 | 19.91028 | -0.00051817 | 3.0849 | 0.00409793 | 158.17 | 0 | 0 | 0.00409793 | 158.17 | 0.01498734 | 2025-07-04 13:04:35 | -0.0015985
7194 | 1 | CC DChg | 7.911111 | 19.91306 | -0.00051818 | 3.0842 | 0.00409937 | 158.23 | 0 | 0 | 0.00409937 | 158.23 | 0.01499178 | 2025-07-04 13:04:45 | -0.00159817
7195 | 1 | CC DChg | 7.913889 | 19.91583 | -0.00051818 | 3.0834 | 0.00410081 | 158.28 | 0 | 0 | 0.00410081 | 158.28 | 0.01499622 | 2025-07-04 13:04:55 | -0.00159776
7196 | 1 | CC DChg | 7.916667 | 19.91861 | -0.00051818 | 3.0827 | 0.00410224 | 158.34 | 0 | 0 | 0.00410224 | 158.34 | 0.01500065 | 2025-07-04 13:05:05 | -0.00159739
7197 | 1 | CC DChg | 7.919444 | 19.92139 | -0.00051818 | 3.0819 | 0.00410368 | 158.39 | 0 | 0 | 0.00410368 | 158.39 | 0.01500509 | 2025-07-04 13:05:15 | -0.00159698
7198 | 1 | CC DChg | 7.922222 | 19.92417 | -0.00051817 | 3.081 | 0.00410512 | 158.45 | 0 | 0 | 0.00410512 | 158.45 | 0.01500953 | 2025-07-04 13:05:25 | -0.00159648
7199 | 1 | CC DChg | 7.925 | 19.92694 | -0.00051818 | 3.0804 | 0.00410656 | 158.51 | 0 | 0 | 0.00410656 | 158.51 | 0.01501396 | 2025-07-04 13:05:35 | -0.0015962
7200 | 1 | CC DChg | 7.927778 | 19.92972 | -0.00051818 | 3.0796 | 0.004108 | 158.56 | 0 | 0 | 0.004108 | 158.56 | 0.01501839 | 2025-07-04 13:05:45 | -0.00159579
7201 | 1 | CC DChg | 7.930556 | 19.9325 | -0.00051818 | 3.0788 | 0.00410944 | 158.62 | 0 | 0 | 0.00410944 | 158.62 | 0.01502283 | 2025-07-04 13:05:55 | -0.00159537
7202 | 1 | CC DChg | 7.933333 | 19.93528 | -0.00051817 | 3.078 | 0.00411088 | 158.67 | 0 | 0 | 0.00411088 | 158.67 | 0.01502726 | 2025-07-04 13:06:05 | -0.00159493
7203 | 1 | CC DChg | 7.936111 | 19.93806 | -0.00051818 | 3.0772 | 0.00411232 | 158.73 | 0 | 0 | 0.00411232 | 158.73 | 0.01503169 | 2025-07-04 13:06:15 | -0.00159454
7204 | 1 | CC DChg | 7.938889 | 19.94083 | -0.00051818 | 3.0764 | 0.00411376 | 158.78 | 0 | 0 | 0.00411376 | 158.78 | 0.01503611 | 2025-07-04 13:06:25 | -0.00159413
7205 | 1 | CC DChg | 7.941667 | 19.94361 | -0.00051817 | 3.0755 | 0.0041152 | 158.84 | 0 | 0 | 0.0041152 | 158.84 | 0.01504054 | 2025-07-04 13:06:35 | -0.00159363
7206 | 1 | CC DChg | 7.944444 | 19.94639 | -0.00051817 | 3.0748 | 0.00411664 | 158.89 | 0 | 0 | 0.00411664 | 158.89 | 0.01504497 | 2025-07-04 13:06:45 | -0.00159327
7207 | 1 | CC DChg | 7.947222 | 19.94917 | -0.00051817 | 3.0739 | 0.00411808 | 158.95 | 0 | 0 | 0.00411808 | 158.95 | 0.01504939 | 2025-07-04 13:06:55 | -0.0015928
7208 | 1 | CC DChg | 7.95 | 19.95194 | -0.00051818 | 3.0732 | 0.00411952 | 159.01 | 0 | 0 | 0.00411952 | 159.01 | 0.01505382 | 2025-07-04 13:07:05 | -0.00159247
7209 | 1 | CC DChg | 7.952778 | 19.95472 | -0.00051818 | 3.0724 | 0.00412096 | 159.06 | 0 | 0 | 0.00412096 | 159.06 | 0.01505824 | 2025-07-04 13:07:15 | -0.00159206
7210 | 1 | CC DChg | 7.955556 | 19.9575 | -0.00051817 | 3.0715 | 0.0041224 | 159.12 | 0 | 0 | 0.0041224 | 159.12 | 0.01506266 | 2025-07-04 13:07:25 | -0.00159156
7211 | 1 | CC DChg | 7.958333 | 19.96028 | -0.00051819 | 3.0707 | 0.00412384 | 159.17 | 0 | 0 | 0.00412384 | 159.17 | 0.01506708 | 2025-07-04 13:07:35 | -0.00159121
7212 | 1 | CC DChg | 7.961111 | 19.96306 | -0.00051818 | 3.0699 | 0.00412528 | 159.23 | 0 | 0 | 0.00412528 | 159.23 | 0.0150715 | 2025-07-04 13:07:45 | -0.00159076
7213 | 1 | CC DChg | 7.963889 | 19.96583 | -0.00051817 | 3.0691 | 0.00412671 | 159.28 | 0 | 0 | 0.00412671 | 159.28 | 0.01507592 | 2025-07-04 13:07:55 | -0.00159032
7214 | 1 | CC DChg | 7.966667 | 19.96861 | -0.00051817 | 3.0683 | 0.00412815 | 159.34 | 0 | 0 | 0.00412815 | 159.34 | 0.01508034 | 2025-07-04 13:08:05 | -0.0015899
7215 | 1 | CC DChg | 7.969444 | 19.97139 | -0.00051818 | 3.0676 | 0.00412959 | 159.39 | 0 | 0 | 0.00412959 | 159.39 | 0.01508475 | 2025-07-04 13:08:15 | -0.00158957
7216 | 1 | CC DChg | 7.972222 | 19.97417 | -0.00051816 | 3.0667 | 0.00413103 | 159.45 | 0 | 0 | 0.00413103 | 159.45 | 0.01508917 | 2025-07-04 13:08:25 | -0.00158904
7217 | 1 | CC DChg | 7.975 | 19.97694 | -0.00051817 | 3.066 | 0.00413247 | 159.51 | 0 | 0 | 0.00413247 | 159.51 | 0.01509358 | 2025-07-04 13:08:35 | -0.00158871
7218 | 1 | CC DChg | 7.977778 | 19.97972 | -0.00051817 | 3.0651 | 0.00413391 | 159.56 | 0 | 0 | 0.00413391 | 159.56 | 0.01509799 | 2025-07-04 13:08:45 | -0.00158824
7219 | 1 | CC DChg | 7.980556 | 19.9825 | -0.00051818 | 3.0643 | 0.00413535 | 159.62 | 0 | 0 | 0.00413535 | 159.62 | 0.01510241 | 2025-07-04 13:08:55 | -0.00158786
7220 | 1 | CC DChg | 7.983333 | 19.98528 | -0.00051817 | 3.0634 | 0.00413679 | 159.67 | 0 | 0 | 0.00413679 | 159.67 | 0.01510681 | 2025-07-04 13:09:05 | -0.00158736
7221 | 1 | CC DChg | 7.986111 | 19.98806 | -0.00051818 | 3.0626 | 0.00413823 | 159.73 | 0 | 0 | 0.00413823 | 159.73 | 0.01511122 | 2025-07-04 13:09:15 | -0.00158698
7222 | 1 | CC DChg | 7.988889 | 19.99083 | -0.00051818 | 3.0618 | 0.00413967 | 159.78 | 0 | 0 | 0.00413967 | 159.78 | 0.01511563 | 2025-07-04 13:09:25 | -0.00158656
7223 | 1 | CC DChg | 7.991667 | 19.99361 | -0.00051818 | 3.061 | 0.00414111 | 159.84 | 0 | 0 | 0.00414111 | 159.84 | 0.01512004 | 2025-07-04 13:09:35 | -0.00158615
7224 | 1 | CC DChg | 7.994444 | 19.99639 | -0.00051818 | 3.0602 | 0.00414255 | 159.89 | 0 | 0 | 0.00414255 | 159.89 | 0.01512444 | 2025-07-04 13:09:45 | -0.00158573
7225 | 1 | CC DChg | 7.997222 | 19.99917 | -0.00051818 | 3.0593 | 0.00414399 | 159.95 | 0 | 0 | 0.00414399 | 159.95 | 0.01512885 | 2025-07-04 13:09:55 | -0.00158527
7226 | 1 | CC DChg | 8 | 20.00194 | -0.00051817 | 3.0585 | 0.00414543 | 160.01 | 0 | 0 | 0.00414543 | 160.01 | 0.01513325 | 2025-07-04 13:10:05 | -0.00158482
7227 | 1 | CC DChg | 8.002778 | 20.00472 | -0.00051817 | 3.0577 | 0.00414687 | 160.06 | 0 | 0 | 0.00414687 | 160.06 | 0.01513765 | 2025-07-04 13:10:15 | -0.00158441
7228 | 1 | CC DChg | 8.005556 | 20.0075 | -0.00051818 | 3.0567 | 0.00414831 | 160.12 | 0 | 0 | 0.00414831 | 160.12 | 0.01514205 | 2025-07-04 13:10:25 | -0.00158392
7229 | 1 | CC DChg | 8.008333 | 20.01028 | -0.00051818 | 3.056 | 0.00414974 | 160.17 | 0 | 0 | 0.00414974 | 160.17 | 0.01514645 | 2025-07-04 13:10:35 | -0.00158356
7230 | 1 | CC DChg | 8.011111 | 20.01306 | -0.00051818 | 3.0549 | 0.00415118 | 160.23 | 0 | 0 | 0.00415118 | 160.23 | 0.01515085 | 2025-07-04 13:10:45 | -0.00158299
7231 | 1 | CC DChg | 8.013889 | 20.01583 | -0.00051818 | 3.0541 | 0.00415262 | 160.28 | 0 | 0 | 0.00415262 | 160.28 | 0.01515525 | 2025-07-04 13:10:55 | -0.00158257
7232 | 1 | CC DChg | 8.016667 | 20.01861 | -0.00051818 | 3.0532 | 0.00415406 | 160.34 | 0 | 0 | 0.00415406 | 160.34 | 0.01515964 | 2025-07-04 13:11:05 | -0.00158211
7233 | 1 | CC DChg | 8.019444 | 20.02139 | -0.00051817 | 3.0523 | 0.0041555 | 160.39 | 0 | 0 | 0.0041555 | 160.39 | 0.01516403 | 2025-07-04 13:11:15 | -0.00158161
7234 | 1 | CC DChg | 8.022222 | 20.02417 | -0.00051818 | 3.0515 | 0.00415694 | 160.45 | 0 | 0 | 0.00415694 | 160.45 | 0.01516843 | 2025-07-04 13:11:25 | -0.00158123
7235 | 1 | CC DChg | 8.025 | 20.02694 | -0.00051818 | 3.0506 | 0.00415838 | 160.51 | 0 | 0 | 0.00415838 | 160.51 | 0.01517282 | 2025-07-04 13:11:35 | -0.00158076
7236 | 1 | CC DChg | 8.027778 | 20.02972 | -0.00051818 | 3.0497 | 0.00415982 | 160.56 | 0 | 0 | 0.00415982 | 160.56 | 0.01517721 | 2025-07-04 13:11:45 | -0.00158029
7237 | 1 | CC DChg | 8.030556 | 20.0325 | -0.00051819 | 3.0488 | 0.00416126 | 160.62 | 0 | 0 | 0.00416126 | 160.62 | 0.0151816 | 2025-07-04 13:11:55 | -0.00157986
7238 | 1 | CC DChg | 8.033333 | 20.03528 | -0.00051817 | 3.0479 | 0.0041627 | 160.67 | 0 | 0 | 0.0041627 | 160.67 | 0.01518599 | 2025-07-04 13:12:05 | -0.00157933
7239 | 1 | CC DChg | 8.036111 | 20.03806 | -0.00051817 | 3.0469 | 0.00416414 | 160.73 | 0 | 0 | 0.00416414 | 160.73 | 0.01519037 | 2025-07-04 13:12:15 | -0.00157881
7240 | 1 | CC DChg | 8.038889 | 20.04083 | -0.00051819 | 3.0461 | 0.00416558 | 160.78 | 0 | 0 | 0.00416558 | 160.78 | 0.01519476 | 2025-07-04 13:12:25 | -0.00157846
7241 | 1 | CC DChg | 8.041667 | 20.04361 | -0.00051819 | 3.0451 | 0.00416702 | 160.84 | 0 | 0 | 0.00416702 | 160.84 | 0.01519914 | 2025-07-04 13:12:35 | -0.00157794
7242 | 1 | CC DChg | 8.044444 | 20.04639 | -0.00051818 | 3.0441 | 0.00416846 | 160.89 | 0 | 0 | 0.00416846 | 160.89 | 0.01520352 | 2025-07-04 13:12:45 | -0.00157739
7243 | 1 | CC DChg | 8.047222 | 20.04917 | -0.00051819 | 3.0433 | 0.0041699 | 160.95 | 0 | 0 | 0.0041699 | 160.95 | 0.0152079 | 2025-07-04 13:12:55 | -0.00157701
7244 | 1 | CC DChg | 8.05 | 20.05194 | -0.00051818 | 3.0424 | 0.00417134 | 161.01 | 0 | 0 | 0.00417134 | 161.01 | 0.01521229 | 2025-07-04 13:13:05 | -0.00157651
7245 | 1 | CC DChg | 8.052778 | 20.05472 | -0.00051819 | 3.0414 | 0.00417278 | 161.06 | 0 | 0 | 0.00417278 | 161.06 | 0.01521666 | 2025-07-04 13:13:15 | -0.00157602
7246 | 1 | CC DChg | 8.055556 | 20.0575 | -0.00051818 | 3.0403 | 0.00417421 | 161.12 | 0 | 0 | 0.00417421 | 161.12 | 0.01522104 | 2025-07-04 13:13:25 | -0.00157542
7247 | 1 | CC DChg | 8.058333 | 20.06028 | -0.00051818 | 3.0395 | 0.00417565 | 161.17 | 0 | 0 | 0.00417565 | 161.17 | 0.01522542 | 2025-07-04 13:13:35 | -0.00157501
7248 | 1 | CC DChg | 8.061111 | 20.06306 | -0.00051819 | 3.0386 | 0.00417709 | 161.23 | 0 | 0 | 0.00417709 | 161.23 | 0.01522979 | 2025-07-04 13:13:45 | -0.00157457
7249 | 1 | CC DChg | 8.063889 | 20.06583 | -0.00051818 | 3.0377 | 0.00417853 | 161.28 | 0 | 0 | 0.00417853 | 161.28 | 0.01523416 | 2025-07-04 13:13:55 | -0.00157408
7250 | 1 | CC DChg | 8.066667 | 20.06861 | -0.00051818 | 3.0368 | 0.00417997 | 161.34 | 0 | 0 | 0.00417997 | 161.34 | 0.01523854 | 2025-07-04 13:14:05 | -0.00157361
7251 | 1 | CC DChg | 8.069444 | 20.07139 | -0.00051819 | 3.0357 | 0.00418141 | 161.39 | 0 | 0 | 0.00418141 | 161.39 | 0.0152429 | 2025-07-04 13:14:15 | -0.00157307
7252 | 1 | CC DChg | 8.072222 | 20.07417 | -0.00051818 | 3.0347 | 0.00418285 | 161.45 | 0 | 0 | 0.00418285 | 161.45 | 0.01524727 | 2025-07-04 13:14:25 | -0.00157252
7253 | 1 | CC DChg | 8.075 | 20.07694 | -0.00051817 | 3.0339 | 0.00418429 | 161.51 | 0 | 0 | 0.00418429 | 161.51 | 0.01525164 | 2025-07-04 13:14:35 | -0.00157208
7254 | 1 | CC DChg | 8.077778 | 20.07972 | -0.00051819 | 3.033 | 0.00418573 | 161.56 | 0 | 0 | 0.00418573 | 161.56 | 0.01525601 | 2025-07-04 13:14:45 | -0.00157167
7255 | 1 | CC DChg | 8.080556 | 20.0825 | -0.00051819 | 3.032 | 0.00418717 | 161.62 | 0 | 0 | 0.00418717 | 161.62 | 0.01526037 | 2025-07-04 13:14:55 | -0.00157115
7256 | 1 | CC DChg | 8.083333 | 20.08528 | -0.00051818 | 3.031 | 0.00418861 | 161.67 | 0 | 0 | 0.00418861 | 161.67 | 0.01526474 | 2025-07-04 13:15:05 | -0.0015706
7257 | 1 | CC DChg | 8.086111 | 20.08806 | -0.00051818 | 3.0301 | 0.00419005 | 161.73 | 0 | 0 | 0.00419005 | 161.73 | 0.0152691 | 2025-07-04 13:15:15 | -0.00157014
7258 | 1 | CC DChg | 8.088889 | 20.09083 | -0.00051818 | 3.0291 | 0.00419149 | 161.78 | 0 | 0 | 0.00419149 | 161.78 | 0.01527346 | 2025-07-04 13:15:25 | -0.00156962
7259 | 1 | CC DChg | 8.091667 | 20.09361 | -0.00051818 | 3.0281 | 0.00419293 | 161.84 | 0 | 0 | 0.00419293 | 161.84 | 0.01527782 | 2025-07-04 13:15:35 | -0.0015691
7260 | 1 | CC DChg | 8.094444 | 20.09639 | -0.00051817 | 3.0271 | 0.00419437 | 161.89 | 0 | 0 | 0.00419437 | 161.89 | 0.01528218 | 2025-07-04 13:15:45 | -0.00156855
7261 | 1 | CC DChg | 8.097222 | 20.09917 | -0.00051819 | 3.0261 | 0.00419581 | 161.95 | 0 | 0 | 0.00419581 | 161.95 | 0.01528653 | 2025-07-04 13:15:55 | -0.00156809
7262 | 1 | CC DChg | 8.1 | 20.10194 | -0.00051819 | 3.0252 | 0.00419724 | 162.01 | 0 | 0 | 0.00419724 | 162.01 | 0.01529089 | 2025-07-04 13:16:05 | -0.00156763
7263 | 1 | CC DChg | 8.102778 | 20.10472 | -0.00051819 | 3.0242 | 0.00419868 | 162.06 | 0 | 0 | 0.00419868 | 162.06 | 0.01529524 | 2025-07-04 13:16:15 | -0.00156711
7264 | 1 | CC DChg | 8.105556 | 20.1075 | -0.00051819 | 3.0232 | 0.00420012 | 162.12 | 0 | 0 | 0.00420012 | 162.12 | 0.01529959 | 2025-07-04 13:16:25 | -0.00156659
7265 | 1 | CC DChg | 8.108333 | 20.11028 | -0.00051818 | 3.0223 | 0.00420156 | 162.17 | 0 | 0 | 0.00420156 | 162.17 | 0.01530394 | 2025-07-04 13:16:35 | -0.0015661
7266 | 1 | CC DChg | 8.111111 | 20.11306 | -0.00051818 | 3.0213 | 0.004203 | 162.23 | 0 | 0 | 0.004203 | 162.23 | 0.01530829 | 2025-07-04 13:16:45 | -0.00156558
7267 | 1 | CC DChg | 8.113889 | 20.11583 | -0.00051818 | 3.0202 | 0.00420444 | 162.28 | 0 | 0 | 0.00420444 | 162.28 | 0.01531264 | 2025-07-04 13:16:55 | -0.00156501
7268 | 1 | CC DChg | 8.116667 | 20.11861 | -0.00051818 | 3.0192 | 0.00420588 | 162.34 | 0 | 0 | 0.00420588 | 162.34 | 0.01531699 | 2025-07-04 13:17:05 | -0.00156449
7269 | 1 | CC DChg | 8.119444 | 20.12139 | -0.00051817 | 3.0182 | 0.00420732 | 162.39 | 0 | 0 | 0.00420732 | 162.39 | 0.01532133 | 2025-07-04 13:17:15 | -0.00156394
7270 | 1 | CC DChg | 8.122222 | 20.12417 | -0.00051819 | 3.0172 | 0.00420876 | 162.45 | 0 | 0 | 0.00420876 | 162.45 | 0.01532568 | 2025-07-04 13:17:25 | -0.00156348
7271 | 1 | CC DChg | 8.125 | 20.12694 | -0.00051818 | 3.0161 | 0.0042102 | 162.51 | 0 | 0 | 0.0042102 | 162.51 | 0.01533002 | 2025-07-04 13:17:35 | -0.00156288
7272 | 1 | CC DChg | 8.127778 | 20.12972 | -0.00051818 | 3.0152 | 0.00421164 | 162.56 | 0 | 0 | 0.00421164 | 162.56 | 0.01533436 | 2025-07-04 13:17:45 | -0.00156242
7273 | 1 | CC DChg | 8.130556 | 20.1325 | -0.00051818 | 3.0141 | 0.00421308 | 162.62 | 0 | 0 | 0.00421308 | 162.62 | 0.0153387 | 2025-07-04 13:17:55 | -0.00156185
7274 | 1 | CC DChg | 8.133333 | 20.13528 | -0.00051818 | 3.013 | 0.00421452 | 162.67 | 0 | 0 | 0.00421452 | 162.67 | 0.01534304 | 2025-07-04 13:18:05 | -0.00156128
7275 | 1 | CC DChg | 8.136111 | 20.13806 | -0.00051818 | 3.0119 | 0.00421596 | 162.73 | 0 | 0 | 0.00421596 | 162.73 | 0.01534737 | 2025-07-04 13:18:15 | -0.00156071
7276 | 1 | CC DChg | 8.138889 | 20.14083 | -0.00051819 | 3.0109 | 0.0042174 | 162.78 | 0 | 0 | 0.0042174 | 162.78 | 0.01535171 | 2025-07-04 13:18:25 | -0.00156022
7277 | 1 | CC DChg | 8.141667 | 20.14361 | -0.00051818 | 3.0098 | 0.00421884 | 162.84 | 0 | 0 | 0.00421884 | 162.84 | 0.01535604 | 2025-07-04 13:18:35 | -0.00155962
7278 | 1 | CC DChg | 8.144444 | 20.14639 | -0.00051817 | 3.0087 | 0.00422027 | 162.89 | 0 | 0 | 0.00422027 | 162.89 | 0.01536037 | 2025-07-04 13:18:45 | -0.00155902
7279 | 1 | CC DChg | 8.147222 | 20.14917 | -0.00051819 | 3.0075 | 0.00422171 | 162.95 | 0 | 0 | 0.00422171 | 162.95 | 0.0153647 | 2025-07-04 13:18:55 | -0.00155846
7280 | 1 | CC DChg | 8.15 | 20.15194 | -0.00051818 | 3.0064 | 0.00422315 | 163.01 | 0 | 0 | 0.00422315 | 163.01 | 0.01536903 | 2025-07-04 13:19:05 | -0.00155786
7281 | 1 | CC DChg | 8.152778 | 20.15472 | -0.00051818 | 3.0052 | 0.00422459 | 163.06 | 0 | 0 | 0.00422459 | 163.06 | 0.01537335 | 2025-07-04 13:19:15 | -0.00155723
7282 | 1 | CC DChg | 8.155556 | 20.1575 | -0.00051819 | 3.004 | 0.00422603 | 163.12 | 0 | 0 | 0.00422603 | 163.12 | 0.01537768 | 2025-07-04 13:19:25 | -0.00155664
7283 | 1 | CC DChg | 8.158333 | 20.16028 | -0.00051818 | 3.0028 | 0.00422747 | 163.17 | 0 | 0 | 0.00422747 | 163.17 | 0.015382 | 2025-07-04 13:19:35 | -0.00155599
7284 | 1 | CC DChg | 8.161111 | 20.16306 | -0.00051818 | 3.0015 | 0.00422891 | 163.23 | 0 | 0 | 0.00422891 | 163.23 | 0.01538632 | 2025-07-04 13:19:45 | -0.00155532
7285 | 1 | CC DChg | 8.163889 | 20.16583 | -0.00051819 | 3.0002 | 0.00423035 | 163.28 | 0 | 0 | 0.00423035 | 163.28 | 0.01539064 | 2025-07-04 13:19:55 | -0.00155467
7286 | 1 | CC DChg | 8.166667 | 20.16861 | -0.00051818 | 2.999 | 0.00423179 | 163.34 | 0 | 0 | 0.00423179 | 163.34 | 0.01539496 | 2025-07-04 13:20:05 | -0.00155402
7287 | 1 | CC DChg | 8.169444 | 20.17139 | -0.00051818 | 2.9978 | 0.00423323 | 163.39 | 0 | 0 | 0.00423323 | 163.39 | 0.01539928 | 2025-07-04 13:20:15 | -0.0015534
7288 | 1 | CC DChg | 8.172222 | 20.17417 | -0.00051818 | 2.9966 | 0.00423467 | 163.45 | 0 | 0 | 0.00423467 | 163.45 | 0.01540359 | 2025-07-04 13:20:25 | -0.00155278
7289 | 1 | CC DChg | 8.175 | 20.17694 | -0.00051818 | 2.9954 | 0.00423611 | 163.51 | 0 | 0 | 0.00423611 | 163.51 | 0.0154079 | 2025-07-04 13:20:35 | -0.00155216
7290 | 1 | CC DChg | 8.177778 | 20.17972 | -0.00051818 | 2.9941 | 0.00423755 | 163.56 | 0 | 0 | 0.00423755 | 163.56 | 0.01541221 | 2025-07-04 13:20:45 | -0.00155148
7291 | 1 | CC DChg | 8.180556 | 20.1825 | -0.00051817 | 2.9928 | 0.00423899 | 163.62 | 0 | 0 | 0.00423899 | 163.62 | 0.01541652 | 2025-07-04 13:20:55 | -0.00155078
7292 | 1 | CC DChg | 8.183333 | 20.18528 | -0.00051817 | 2.9916 | 0.00424043 | 163.67 | 0 | 0 | 0.00424043 | 163.67 | 0.01542083 | 2025-07-04 13:21:05 | -0.00155016
7293 | 1 | CC DChg | 8.186111 | 20.18806 | -0.00051818 | 2.9903 | 0.00424187 | 163.73 | 0 | 0 | 0.00424187 | 163.73 | 0.01542513 | 2025-07-04 13:21:15 | -0.00154951
7294 | 1 | CC DChg | 8.188889 | 20.19083 | -0.00051818 | 2.9891 | 0.00424331 | 163.78 | 0 | 0 | 0.00424331 | 163.78 | 0.01542944 | 2025-07-04 13:21:25 | -0.00154889
7295 | 1 | CC DChg | 8.191667 | 20.19361 | -0.00051817 | 2.9878 | 0.00424474 | 163.84 | 0 | 0 | 0.00424474 | 163.84 | 0.01543374 | 2025-07-04 13:21:35 | -0.00154819
7296 | 1 | CC DChg | 8.194444 | 20.19639 | -0.00051819 | 2.9865 | 0.00424618 | 163.89 | 0 | 0 | 0.00424618 | 163.89 | 0.01543804 | 2025-07-04 13:21:45 | -0.00154757
7297 | 1 | CC DChg | 8.197222 | 20.19917 | -0.00051818 | 2.9852 | 0.00424762 | 163.95 | 0 | 0 | 0.00424762 | 163.95 | 0.01544234 | 2025-07-04 13:21:55 | -0.00154687
7298 | 1 | CC DChg | 8.2 | 20.20194 | -0.00051818 | 2.9839 | 0.00424906 | 164.01 | 0 | 0 | 0.00424906 | 164.01 | 0.01544663 | 2025-07-04 13:22:05 | -0.0015462
7299 | 1 | CC DChg | 8.202778 | 20.20472 | -0.00051819 | 2.9825 | 0.0042505 | 164.06 | 0 | 0 | 0.0042505 | 164.06 | 0.01545093 | 2025-07-04 13:22:15 | -0.0015455
7300 | 1 | CC DChg | 8.205556 | 20.2075 | -0.00051817 | 2.9812 | 0.00425194 | 164.12 | 0 | 0 | 0.00425194 | 164.12 | 0.01545522 | 2025-07-04 13:22:25 | -0.00154477
7301 | 1 | CC DChg | 8.208333 | 20.21028 | -0.00051818 | 2.9798 | 0.00425338 | 164.17 | 0 | 0 | 0.00425338 | 164.17 | 0.01545951 | 2025-07-04 13:22:35 | -0.00154407
7302 | 1 | CC DChg | 8.211111 | 20.21306 | -0.00051819 | 2.9784 | 0.00425482 | 164.23 | 0 | 0 | 0.00425482 | 164.23 | 0.0154638 | 2025-07-04 13:22:45 | -0.00154338
7303 | 1 | CC DChg | 8.213889 | 20.21583 | -0.00051818 | 2.977 | 0.00425626 | 164.28 | 0 | 0 | 0.00425626 | 164.28 | 0.01546808 | 2025-07-04 13:22:55 | -0.00154262
7304 | 1 | CC DChg | 8.216667 | 20.21861 | -0.00051817 | 2.9756 | 0.0042577 | 164.34 | 0 | 0 | 0.0042577 | 164.34 | 0.01547236 | 2025-07-04 13:23:05 | -0.00154187
7305 | 1 | CC DChg | 8.219444 | 20.22139 | -0.00051819 | 2.9742 | 0.00425914 | 164.39 | 0 | 0 | 0.00425914 | 164.39 | 0.01547665 | 2025-07-04 13:23:15 | -0.0015412
7306 | 1 | CC DChg | 8.222222 | 20.22417 | -0.00051818 | 2.9729 | 0.00426058 | 164.45 | 0 | 0 | 0.00426058 | 164.45 | 0.01548093 | 2025-07-04 13:23:25 | -0.0015405
7307 | 1 | CC DChg | 8.225 | 20.22694 | -0.00051817 | 2.9714 | 0.00426202 | 164.51 | 0 | 0 | 0.00426202 | 164.51 | 0.01548521 | 2025-07-04 13:23:35 | -0.00153969
7308 | 1 | CC DChg | 8.227778 | 20.22972 | -0.00051818 | 2.97 | 0.00426346 | 164.56 | 0 | 0 | 0.00426346 | 164.56 | 0.01548948 | 2025-07-04 13:23:45 | -0.00153899
7309 | 1 | CC DChg | 8.230556 | 20.2325 | -0.00051817 | 2.9684 | 0.0042649 | 164.62 | 0 | 0 | 0.0042649 | 164.62 | 0.01549375 | 2025-07-04 13:23:55 | -0.00153814
7310 | 1 | CC DChg | 8.233333 | 20.23528 | -0.00051817 | 2.967 | 0.00426634 | 164.67 | 0 | 0 | 0.00426634 | 164.67 | 0.01549803 | 2025-07-04 13:24:05 | -0.00153741
7311 | 1 | CC DChg | 8.236111 | 20.23806 | -0.00051818 | 2.9656 | 0.00426777 | 164.73 | 0 | 0 | 0.00426777 | 164.73 | 0.01550229 | 2025-07-04 13:24:15 | -0.00153671
7312 | 1 | CC DChg | 8.238889 | 20.24083 | -0.00051818 | 2.964 | 0.00426921 | 164.78 | 0 | 0 | 0.00426921 | 164.78 | 0.01550656 | 2025-07-04 13:24:25 | -0.00153589
7313 | 1 | CC DChg | 8.241667 | 20.24361 | -0.00051818 | 2.9625 | 0.00427065 | 164.84 | 0 | 0 | 0.00427065 | 164.84 | 0.01551083 | 2025-07-04 13:24:35 | -0.00153511
7314 | 1 | CC DChg | 8.244444 | 20.24639 | -0.00051819 | 2.961 | 0.00427209 | 164.89 | 0 | 0 | 0.00427209 | 164.89 | 0.01551509 | 2025-07-04 13:24:45 | -0.00153436
7315 | 1 | CC DChg | 8.247222 | 20.24917 | -0.00051819 | 2.9595 | 0.00427353 | 164.95 | 0 | 0 | 0.00427353 | 164.95 | 0.01551935 | 2025-07-04 13:24:55 | -0.00153358
7316 | 1 | CC DChg | 8.25 | 20.25194 | -0.00051817 | 2.9579 | 0.00427497 | 165.01 | 0 | 0 | 0.00427497 | 165.01 | 0.01552361 | 2025-07-04 13:25:05 | -0.0015327
7317 | 1 | CC DChg | 8.252778 | 20.25472 | -0.00051819 | 2.9565 | 0.00427641 | 165.06 | 0 | 0 | 0.00427641 | 165.06 | 0.01552787 | 2025-07-04 13:25:15 | -0.00153203
7318 | 1 | CC DChg | 8.255556 | 20.2575 | -0.00051817 | 2.955 | 0.00427785 | 165.12 | 0 | 0 | 0.00427785 | 165.12 | 0.01553212 | 2025-07-04 13:25:25 | -0.00153119
7319 | 1 | CC DChg | 8.258333 | 20.26028 | -0.00051818 | 2.9535 | 0.00427929 | 165.17 | 0 | 0 | 0.00427929 | 165.17 | 0.01553637 | 2025-07-04 13:25:35 | -0.00153044
7320 | 1 | CC DChg | 8.261111 | 20.26306 | -0.00051817 | 2.952 | 0.00428073 | 165.23 | 0 | 0 | 0.00428073 | 165.23 | 0.01554062 | 2025-07-04 13:25:45 | -0.00152964
7321 | 1 | CC DChg | 8.263889 | 20.26583 | -0.00051817 | 2.9504 | 0.00428217 | 165.28 | 0 | 0 | 0.00428217 | 165.28 | 0.01554487 | 2025-07-04 13:25:55 | -0.00152881
7322 | 1 | CC DChg | 8.266667 | 20.26861 | -0.00051818 | 2.9487 | 0.00428361 | 165.34 | 0 | 0 | 0.00428361 | 165.34 | 0.01554912 | 2025-07-04 13:26:05 | -0.00152796
7323 | 1 | CC DChg | 8.269444 | 20.27139 | -0.00051818 | 2.947 | 0.00428505 | 165.39 | 0 | 0 | 0.00428505 | 165.39 | 0.01555336 | 2025-07-04 13:26:15 | -0.00152708
7324 | 1 | CC DChg | 8.272222 | 20.27417 | -0.00051818 | 2.9453 | 0.00428649 | 165.45 | 0 | 0 | 0.00428649 | 165.45 | 0.0155576 | 2025-07-04 13:26:25 | -0.0015262
7325 | 1 | CC DChg | 8.275 | 20.27694 | -0.00051819 | 2.9435 | 0.00428793 | 165.51 | 0 | 0 | 0.00428793 | 165.51 | 0.01556184 | 2025-07-04 13:26:35 | -0.00152529
7326 | 1 | CC DChg | 8.277778 | 20.27972 | -0.00051818 | 2.9418 | 0.00428937 | 165.56 | 0 | 0 | 0.00428937 | 165.56 | 0.01556607 | 2025-07-04 13:26:45 | -0.00152438
7327 | 1 | CC DChg | 8.280556 | 20.2825 | -0.00051818 | 2.9401 | 0.0042908 | 165.62 | 0 | 0 | 0.0042908 | 165.62 | 0.01557031 | 2025-07-04 13:26:55 | -0.0015235
7328 | 1 | CC DChg | 8.283333 | 20.28528 | -0.00051818 | 2.9383 | 0.00429224 | 165.67 | 0 | 0 | 0.00429224 | 165.67 | 0.01557454 | 2025-07-04 13:27:05 | -0.00152257
7329 | 1 | CC DChg | 8.286111 | 20.28806 | -0.00051817 | 2.9365 | 0.00429368 | 165.73 | 0 | 0 | 0.00429368 | 165.73 | 0.01557877 | 2025-07-04 13:27:15 | -0.00152161
7330 | 1 | CC DChg | 8.288889 | 20.29083 | -0.00051817 | 2.9346 | 0.00429512 | 165.78 | 0 | 0 | 0.00429512 | 165.78 | 0.01558299 | 2025-07-04 13:27:25 | -0.00152062
7331 | 1 | CC DChg | 8.291667 | 20.29361 | -0.00051819 | 2.9328 | 0.00429656 | 165.84 | 0 | 0 | 0.00429656 | 165.84 | 0.01558721 | 2025-07-04 13:27:35 | -0.00151975
7332 | 1 | CC DChg | 8.294444 | 20.29639 | -0.00051818 | 2.9309 | 0.004298 | 165.89 | 0 | 0 | 0.004298 | 165.89 | 0.01559143 | 2025-07-04 13:27:45 | -0.00151873
7333 | 1 | CC DChg | 8.297222 | 20.29917 | -0.00051818 | 2.9291 | 0.00429944 | 165.95 | 0 | 0 | 0.00429944 | 165.95 | 0.01559565 | 2025-07-04 13:27:55 | -0.0015178
7334 | 1 | CC DChg | 8.3 | 20.30194 | -0.00051817 | 2.9272 | 0.00430088 | 166.01 | 0 | 0 | 0.00430088 | 166.01 | 0.01559986 | 2025-07-04 13:28:05 | -0.00151679
7335 | 1 | CC DChg | 8.302778 | 20.30472 | -0.00051819 | 2.9252 | 0.00430232 | 166.06 | 0 | 0 | 0.00430232 | 166.06 | 0.01560408 | 2025-07-04 13:28:15 | -0.00151581
7336 | 1 | CC DChg | 8.305556 | 20.3075 | -0.00051817 | 2.9231 | 0.00430376 | 166.12 | 0 | 0 | 0.00430376 | 166.12 | 0.01560829 | 2025-07-04 13:28:25 | -0.00151466
7337 | 1 | CC DChg | 8.308333 | 20.31028 | -0.00051818 | 2.9211 | 0.0043052 | 166.17 | 0 | 0 | 0.0043052 | 166.17 | 0.01561249 | 2025-07-04 13:28:35 | -0.00151366
7338 | 1 | CC DChg | 8.311111 | 20.31306 | -0.00051818 | 2.9191 | 0.00430664 | 166.23 | 0 | 0 | 0.00430664 | 166.23 | 0.0156167 | 2025-07-04 13:28:45 | -0.00151262
7339 | 1 | CC DChg | 8.313889 | 20.31583 | -0.00051819 | 2.917 | 0.00430808 | 166.28 | 0 | 0 | 0.00430808 | 166.28 | 0.0156209 | 2025-07-04 13:28:55 | -0.00151156
7340 | 1 | CC DChg | 8.316667 | 20.31861 | -0.00051819 | 2.9149 | 0.00430952 | 166.34 | 0 | 0 | 0.00430952 | 166.34 | 0.01562509 | 2025-07-04 13:29:05 | -0.00151047
7341 | 1 | CC DChg | 8.319444 | 20.32139 | -0.00051818 | 2.9127 | 0.00431096 | 166.39 | 0 | 0 | 0.00431096 | 166.39 | 0.01562929 | 2025-07-04 13:29:15 | -0.0015093
7342 | 1 | CC DChg | 8.322222 | 20.32417 | -0.00051819 | 2.9106 | 0.0043124 | 166.45 | 0 | 0 | 0.0043124 | 166.45 | 0.01563348 | 2025-07-04 13:29:25 | -0.00150824
7343 | 1 | CC DChg | 8.325 | 20.32694 | -0.00051818 | 2.9086 | 0.00431384 | 166.51 | 0 | 0 | 0.00431384 | 166.51 | 0.01563766 | 2025-07-04 13:29:35 | -0.00150718
7344 | 1 | CC DChg | 8.327778 | 20.32972 | -0.00051818 | 2.9065 | 0.00431527 | 166.56 | 0 | 0 | 0.00431527 | 166.56 | 0.01564185 | 2025-07-04 13:29:45 | -0.00150609
7345 | 1 | CC DChg | 8.330556 | 20.3325 | -0.00051818 | 2.9044 | 0.00431671 | 166.62 | 0 | 0 | 0.00431671 | 166.62 | 0.01564603 | 2025-07-04 13:29:55 | -0.001505
7346 | 1 | CC DChg | 8.333333 | 20.33528 | -0.00051817 | 2.9022 | 0.00431815 | 166.67 | 0 | 0 | 0.00431815 | 166.67 | 0.01565021 | 2025-07-04 13:30:05 | -0.00150383
7347 | 1 | CC DChg | 8.336111 | 20.33806 | -0.00051817 | 2.9 | 0.00431959 | 166.73 | 0 | 0 | 0.00431959 | 166.73 | 0.01565439 | 2025-07-04 13:30:15 | -0.00150269
7348 | 1 | CC DChg | 8.338889 | 20.34083 | -0.00051818 | 2.8975 | 0.00432103 | 166.78 | 0 | 0 | 0.00432103 | 166.78 | 0.01565856 | 2025-07-04 13:30:25 | -0.00150143
7349 | 1 | CC DChg | 8.341667 | 20.34361 | -0.00051817 | 2.8952 | 0.00432247 | 166.84 | 0 | 0 | 0.00432247 | 166.84 | 0.01566273 | 2025-07-04 13:30:35 | -0.00150021
7350 | 1 | CC DChg | 8.344444 | 20.34639 | -0.00051818 | 2.8929 | 0.00432391 | 166.89 | 0 | 0 | 0.00432391 | 166.89 | 0.01566689 | 2025-07-04 13:30:45 | -0.00149904
7351 | 1 | CC DChg | 8.347222 | 20.34917 | -0.00051819 | 2.8905 | 0.00432535 | 166.95 | 0 | 0 | 0.00432535 | 166.95 | 0.01567105 | 2025-07-04 13:30:55 | -0.00149783
7352 | 1 | CC DChg | 8.35 | 20.35194 | -0.00051817 | 2.8882 | 0.00432679 | 167.01 | 0 | 0 | 0.00432679 | 167.01 | 0.01567521 | 2025-07-04 13:31:05 | -0.00149658
7353 | 1 | CC DChg | 8.352778 | 20.35472 | -0.00051818 | 2.8857 | 0.00432823 | 167.06 | 0 | 0 | 0.00432823 | 167.06 | 0.01567937 | 2025-07-04 13:31:15 | -0.00149531
7354 | 1 | CC DChg | 8.355556 | 20.3575 | -0.00051818 | 2.8833 | 0.00432967 | 167.12 | 0 | 0 | 0.00432967 | 167.12 | 0.01568352 | 2025-07-04 13:31:25 | -0.00149407
7355 | 1 | CC DChg | 8.358333 | 20.36028 | -0.00051818 | 2.8808 | 0.00433111 | 167.17 | 0 | 0 | 0.00433111 | 167.17 | 0.01568767 | 2025-07-04 13:31:35 | -0.00149277
7356 | 1 | CC DChg | 8.361111 | 20.36306 | -0.00051817 | 2.8783 | 0.00433255 | 167.23 | 0 | 0 | 0.00433255 | 167.23 | 0.01569181 | 2025-07-04 13:31:45 | -0.00149145
7357 | 1 | CC DChg | 8.363889 | 20.36583 | -0.00051817 | 2.8756 | 0.00433399 | 167.28 | 0 | 0 | 0.00433399 | 167.28 | 0.01569595 | 2025-07-04 13:31:55 | -0.00149005
7358 | 1 | CC DChg | 8.366667 | 20.36861 | -0.00051819 | 2.8729 | 0.00433543 | 167.34 | 0 | 0 | 0.00433543 | 167.34 | 0.01570009 | 2025-07-04 13:32:05 | -0.00148871
7359 | 1 | CC DChg | 8.369444 | 20.37139 | -0.00051818 | 2.8703 | 0.00433687 | 167.39 | 0 | 0 | 0.00433687 | 167.39 | 0.01570422 | 2025-07-04 13:32:15 | -0.00148733
7360 | 1 | CC DChg | 8.372222 | 20.37417 | -0.00051818 | 2.8674 | 0.0043383 | 167.45 | 0 | 0 | 0.0043383 | 167.45 | 0.01570835 | 2025-07-04 13:32:25 | -0.00148583
7361 | 1 | CC DChg | 8.375 | 20.37694 | -0.00051819 | 2.8647 | 0.00433974 | 167.51 | 0 | 0 | 0.00433974 | 167.51 | 0.01571248 | 2025-07-04 13:32:35 | -0.00148446
7362 | 1 | CC DChg | 8.377778 | 20.37972 | -0.00051818 | 2.8619 | 0.00434118 | 167.56 | 0 | 0 | 0.00434118 | 167.56 | 0.0157166 | 2025-07-04 13:32:45 | -0.00148298
7363 | 1 | CC DChg | 8.380556 | 20.3825 | -0.00051818 | 2.859 | 0.00434262 | 167.62 | 0 | 0 | 0.00434262 | 167.62 | 0.01572072 | 2025-07-04 13:32:55 | -0.00148148
7364 | 1 | CC DChg | 8.383333 | 20.38528 | -0.00051818 | 2.8562 | 0.00434406 | 167.67 | 0 | 0 | 0.00434406 | 167.67 | 0.01572483 | 2025-07-04 13:33:05 | -0.00148003
7365 | 1 | CC DChg | 8.386111 | 20.38806 | -0.00051818 | 2.8532 | 0.0043455 | 167.73 | 0 | 0 | 0.0043455 | 167.73 | 0.01572894 | 2025-07-04 13:33:15 | -0.00147847
7366 | 1 | CC DChg | 8.388889 | 20.39083 | -0.00051817 | 2.8502 | 0.00434694 | 167.78 | 0 | 0 | 0.00434694 | 167.78 | 0.01573304 | 2025-07-04 13:33:25 | -0.00147689
7367 | 1 | CC DChg | 8.391667 | 20.39361 | -0.00051817 | 2.8471 | 0.00434838 | 167.84 | 0 | 0 | 0.00434838 | 167.84 | 0.01573714 | 2025-07-04 13:33:35 | -0.00147528
7368 | 1 | CC DChg | 8.394444 | 20.39639 | -0.00051817 | 2.8439 | 0.00434982 | 167.89 | 0 | 0 | 0.00434982 | 167.89 | 0.01574124 | 2025-07-04 13:33:45 | -0.00147362
7369 | 1 | CC DChg | 8.397222 | 20.39917 | -0.00051818 | 2.8406 | 0.00435126 | 167.95 | 0 | 0 | 0.00435126 | 167.95 | 0.01574533 | 2025-07-04 13:33:55 | -0.00147194
7370 | 1 | CC DChg | 8.4 | 20.40194 | -0.00051817 | 2.8373 | 0.0043527 | 168.01 | 0 | 0 | 0.0043527 | 168.01 | 0.01574942 | 2025-07-04 13:34:05 | -0.0014702
7371 | 1 | CC DChg | 8.402778 | 20.40472 | -0.00051818 | 2.8339 | 0.00435414 | 168.06 | 0 | 0 | 0.00435414 | 168.06 | 0.0157535 | 2025-07-04 13:34:15 | -0.00146847
7372 | 1 | CC DChg | 8.405556 | 20.4075 | -0.00051817 | 2.8304 | 0.00435558 | 168.12 | 0 | 0 | 0.00435558 | 168.12 | 0.01575757 | 2025-07-04 13:34:25 | -0.00146663
7373 | 1 | CC DChg | 8.408333 | 20.41028 | -0.00051818 | 2.8269 | 0.00435702 | 168.17 | 0 | 0 | 0.00435702 | 168.17 | 0.01576165 | 2025-07-04 13:34:35 | -0.00146484
7374 | 1 | CC DChg | 8.411111 | 20.41306 | -0.00051817 | 2.8233 | 0.00435846 | 168.23 | 0 | 0 | 0.00435846 | 168.23 | 0.01576571 | 2025-07-04 13:34:45 | -0.00146295
7375 | 1 | CC DChg | 8.413889 | 20.41583 | -0.00051818 | 2.8196 | 0.0043599 | 168.28 | 0 | 0 | 0.0043599 | 168.28 | 0.01576977 | 2025-07-04 13:34:55 | -0.00146106
7376 | 1 | CC DChg | 8.416667 | 20.41861 | -0.00051818 | 2.8158 | 0.00436133 | 168.34 | 0 | 0 | 0.00436133 | 168.34 | 0.01577383 | 2025-07-04 13:35:05 | -0.00145909
7377 | 1 | CC DChg | 8.419444 | 20.42139 | -0.00051817 | 2.8119 | 0.00436277 | 168.39 | 0 | 0 | 0.00436277 | 168.39 | 0.01577788 | 2025-07-04 13:35:15 | -0.00145704
7378 | 1 | CC DChg | 8.422222 | 20.42417 | -0.00051817 | 2.8078 | 0.00436421 | 168.45 | 0 | 0 | 0.00436421 | 168.45 | 0.01578192 | 2025-07-04 13:35:25 | -0.00145492
7379 | 1 | CC DChg | 8.425 | 20.42694 | -0.00051818 | 2.8037 | 0.00436565 | 168.51 | 0 | 0 | 0.00436565 | 168.51 | 0.01578596 | 2025-07-04 13:35:35 | -0.00145282
7380 | 1 | CC DChg | 8.4275 | 20.42944 | -0.00051818 | 2.8 | 0.00436695 | 168.56 | 0 | 0 | 0.00436695 | 168.56 | 0.01578959 | 2025-07-04 13:35:44 | -0.0014509
7381 | 2 | CC Chg | 0 | 20.42944 | 0.00051819 | 2.9755 | 0 | 0 | 0 | 0 | 0 | 0 | 0 | 2025-07-04 13:35:46 | 0.00154187
7382 | 2 | CC Chg | 0.0002777778 | 20.42972 | 0.00051819 | 2.9755 | 1.4e-07 | 0.01 | 1.4e-07 | 0.01 | 0 | 0 | 4.3e-07 | 2025-07-04 13:35:46 | 0.00154187
7383 | 2 | CC Chg | 0.0008333333 | 20.43028 | 0.00051819 | 3.0758 | 4.3e-07 | 0.02 | 4.3e-07 | 0.02 | 0 | 0 | 1.31e-06 | 2025-07-04 13:35:48 | 0.00159385
7384 | 2 | CC Chg | 0.002777778 | 20.43222 | 0.00051819 | 3.1256 | 1.44e-06 | 0.06 | 1.44e-06 | 0.06 | 0 | 0 | 4.44e-06 | 2025-07-04 13:35:55 | 0.00161965
7385 | 2 | CC Chg | 0.005555556 | 20.435 | 0.00051818 | 3.1509 | 2.88e-06 | 0.11 | 2.88e-06 | 0.11 | 0 | 0 | 8.96e-06 | 2025-07-04 13:36:05 | 0.00163273
7386 | 2 | CC Chg | 0.008333333 | 20.43778 | 0.00051818 | 3.1679 | 4.32e-06 | 0.17 | 4.32e-06 | 0.17 | 0 | 0 | 1.351e-05 | 2025-07-04 13:36:15 | 0.00164154
7387 | 2 | CC Chg | 0.01111111 | 20.44056 | 0.00051819 | 3.1815 | 5.76e-06 | 0.22 | 5.76e-06 | 0.22 | 0 | 0 | 1.809e-05 | 2025-07-04 13:36:25 | 0.00164862
7388 | 2 | CC Chg | 0.01388889 | 20.44333 | 0.00051819 | 3.193 | 7.2e-06 | 0.28 | 7.2e-06 | 0.28 | 0 | 0 | 2.267e-05 | 2025-07-04 13:36:35 | 0.00165458
7389 | 2 | CC Chg | 0.01666667 | 20.44611 | 0.00051819 | 3.203 | 8.64e-06 | 0.33 | 8.64e-06 | 0.33 | 0 | 0 | 2.728e-05 | 2025-07-04 13:36:45 | 0.00165976
7390 | 2 | CC Chg | 0.01944444 | 20.44889 | 0.00051818 | 3.212 | 1.008e-05 | 0.39 | 1.008e-05 | 0.39 | 0 | 0 | 3.19e-05 | 2025-07-04 13:36:55 | 0.00166439
7391 | 2 | CC Chg | 0.02222222 | 20.45167 | 0.00051818 | 3.2199 | 1.152e-05 | 0.44 | 1.152e-05 | 0.44 | 0 | 0 | 3.653e-05 | 2025-07-04 13:37:05 | 0.00166849
7392 | 2 | CC Chg | 0.025 | 20.45444 | 0.00051817 | 3.2273 | 1.295e-05 | 0.5 | 1.295e-05 | 0.5 | 0 | 0 | 4.117e-05 | 2025-07-04 13:37:15 | 0.00167229
7393 | 2 | CC Chg | 0.02777778 | 20.45722 | 0.00051818 | 3.2341 | 1.439e-05 | 0.56 | 1.439e-05 | 0.56 | 0 | 0 | 4.582e-05 | 2025-07-04 13:37:25 | 0.00167585
7394 | 2 | CC Chg | 0.03055556 | 20.46 | 0.00051818 | 3.2404 | 1.583e-05 | 0.61 | 1.583e-05 | 0.61 | 0 | 0 | 5.048e-05 | 2025-07-04 13:37:35 | 0.00167911
7395 | 2 | CC Chg | 0.03333333 | 20.46278 | 0.00051818 | 3.2462 | 1.727e-05 | 0.67 | 1.727e-05 | 0.67 | 0 | 0 | 5.515e-05 | 2025-07-04 13:37:45 | 0.00168212
7396 | 2 | CC Chg | 0.03611111 | 20.46556 | 0.00051817 | 3.2517 | 1.871e-05 | 0.72 | 1.871e-05 | 0.72 | 0 | 0 | 5.982e-05 | 2025-07-04 13:37:55 | 0.00168493
7397 | 2 | CC Chg | 0.03888889 | 20.46833 | 0.00051818 | 3.2568 | 2.015e-05 | 0.78 | 2.015e-05 | 0.78 | 0 | 0 | 6.451e-05 | 2025-07-04 13:38:05 | 0.00168761
7398 | 2 | CC Chg | 0.04166667 | 20.47111 | 0.00051818 | 3.2617 | 2.159e-05 | 0.83 | 2.159e-05 | 0.83 | 0 | 0 | 6.92e-05 | 2025-07-04 13:38:15 | 0.00169015
7399 | 2 | CC Chg | 0.04444444 | 20.47389 | 0.00051819 | 3.2664 | 2.303e-05 | 0.89 | 2.303e-05 | 0.89 | 0 | 0 | 7.39e-05 | 2025-07-04 13:38:25 | 0.00169262
7400 | 2 | CC Chg | 0.04722222 | 20.47667 | 0.00051818 | 3.2708 | 2.447e-05 | 0.94 | 2.447e-05 | 0.94 | 0 | 0 | 7.86e-05 | 2025-07-04 13:38:35 | 0.00169486
7401 | 2 | CC Chg | 0.05 | 20.47944 | 0.00051818 | 3.2749 | 2.591e-05 | 1 | 2.591e-05 | 1 | 0 | 0 | 8.331e-05 | 2025-07-04 13:38:45 | 0.00169699
7402 | 2 | CC Chg | 0.05277778 | 20.48222 | 0.00051818 | 3.2789 | 2.735e-05 | 1.06 | 2.735e-05 | 1.06 | 0 | 0 | 8.803e-05 | 2025-07-04 13:38:55 | 0.00169906
7403 | 2 | CC Chg | 0.05555556 | 20.485 | 0.00051817 | 3.2827 | 2.879e-05 | 1.11 | 2.879e-05 | 1.11 | 0 | 0 | 9.275e-05 | 2025-07-04 13:39:05 | 0.001701
7404 | 2 | CC Chg | 0.05833333 | 20.48778 | 0.00051819 | 3.2864 | 3.023e-05 | 1.17 | 3.023e-05 | 1.17 | 0 | 0 | 9.748e-05 | 2025-07-04 13:39:15 | 0.00170298
7405 | 2 | CC Chg | 0.06111111 | 20.49056 | 0.00051818 | 3.29 | 3.167e-05 | 1.22 | 3.167e-05 | 1.22 | 0 | 0 | 0.00010221 | 2025-07-04 13:39:25 | 0.00170481
7406 | 2 | CC Chg | 0.06388889 | 20.49333 | 0.00051819 | 3.2934 | 3.311e-05 | 1.28 | 3.311e-05 | 1.28 | 0 | 0 | 0.00010695 | 2025-07-04 13:39:35 | 0.00170661
7407 | 2 | CC Chg | 0.06666667 | 20.49611 | 0.00051819 | 3.2966 | 3.455e-05 | 1.33 | 3.455e-05 | 1.33 | 0 | 0 | 0.0001117 | 2025-07-04 13:39:45 | 0.00170827
7408 | 2 | CC Chg | 0.06944444 | 20.49889 | 0.00051818 | 3.2998 | 3.598e-05 | 1.39 | 3.598e-05 | 1.39 | 0 | 0 | 0.00011644 | 2025-07-04 13:39:55 | 0.00170989
7409 | 2 | CC Chg | 0.07222222 | 20.50167 | 0.00051817 | 3.3028 | 3.742e-05 | 1.44 | 3.742e-05 | 1.44 | 0 | 0 | 0.0001212 | 2025-07-04 13:40:05 | 0.00171141
7410 | 2 | CC Chg | 0.075 | 20.50444 | 0.00051818 | 3.3058 | 3.886e-05 | 1.5 | 3.886e-05 | 1.5 | 0 | 0 | 0.00012595 | 2025-07-04 13:40:15 | 0.001713
7411 | 2 | CC Chg | 0.07777778 | 20.50722 | 0.00051817 | 3.3087 | 4.03e-05 | 1.56 | 4.03e-05 | 1.56 | 0 | 0 | 0.00013071 | 2025-07-04 13:40:25 | 0.00171447
7412 | 2 | CC Chg | 0.08055556 | 20.51 | 0.00051818 | 3.3114 | 4.174e-05 | 1.61 | 4.174e-05 | 1.61 | 0 | 0 | 0.00013548 | 2025-07-04 13:40:35 | 0.0017159
7413 | 2 | CC Chg | 0.08333333 | 20.51278 | 0.00051818 | 3.3142 | 4.318e-05 | 1.67 | 4.318e-05 | 1.67 | 0 | 0 | 0.00014025 | 2025-07-04 13:40:45 | 0.00171735
7414 | 2 | CC Chg | 0.08611111 | 20.51556 | 0.00051818 | 3.3168 | 4.462e-05 | 1.72 | 4.462e-05 | 1.72 | 0 | 0 | 0.00014502 | 2025-07-04 13:40:55 | 0.0017187
7415 | 2 | CC Chg | 0.08888889 | 20.51833 | 0.00051818 | 3.3194 | 4.606e-05 | 1.78 | 4.606e-05 | 1.78 | 0 | 0 | 0.00014979 | 2025-07-04 13:41:05 | 0.00172005
7416 | 2 | CC Chg | 0.09166667 | 20.52111 | 0.00051817 | 3.3218 | 4.75e-05 | 1.83 | 4.75e-05 | 1.83 | 0 | 0 | 0.00015457 | 2025-07-04 13:41:15 | 0.00172126
7417 | 2 | CC Chg | 0.09444444 | 20.52389 | 0.00051818 | 3.3243 | 4.894e-05 | 1.89 | 4.894e-05 | 1.89 | 0 | 0 | 0.00015936 | 2025-07-04 13:41:25 | 0.00172259
7418 | 2 | CC Chg | 0.09722222 | 20.52667 | 0.00051816 | 3.3266 | 5.038e-05 | 1.94 | 5.038e-05 | 1.94 | 0 | 0 | 0.00016414 | 2025-07-04 13:41:35 | 0.00172371
7419 | 2 | CC Chg | 0.1 | 20.52944 | 0.00051818 | 3.329 | 5.182e-05 | 2 | 5.182e-05 | 2 | 0 | 0 | 0.00016893 | 2025-07-04 13:41:45 | 0.00172502
7420 | 2 | CC Chg | 0.1027778 | 20.53222 | 0.00051819 | 3.3313 | 5.326e-05 | 2.06 | 5.326e-05 | 2.06 | 0 | 0 | 0.00017373 | 2025-07-04 13:41:55 | 0.00172625
7421 | 2 | CC Chg | 0.1055556 | 20.535 | 0.00051818 | 3.3335 | 5.47e-05 | 2.11 | 5.47e-05 | 2.11 | 0 | 0 | 0.00017852 | 2025-07-04 13:42:05 | 0.00172735
7422 | 2 | CC Chg | 0.1083333 | 20.53778 | 0.00051818 | 3.3357 | 5.614e-05 | 2.17 | 5.614e-05 | 2.17 | 0 | 0 | 0.00018332 | 2025-07-04 13:42:15 | 0.00172849
7423 | 2 | CC Chg | 0.1111111 | 20.54056 | 0.00051817 | 3.3378 | 5.758e-05 | 2.22 | 5.758e-05 | 2.22 | 0 | 0 | 0.00018813 | 2025-07-04 13:42:25 | 0.00172955
7424 | 2 | CC Chg | 0.1138889 | 20.54333 | 0.00051818 | 3.3399 | 5.901e-05 | 2.28 | 5.901e-05 | 2.28 | 0 | 0 | 0.00019293 | 2025-07-04 13:42:35 | 0.00173067
7425 | 2 | CC Chg | 0.1166667 | 20.54611 | 0.00051818 | 3.3419 | 6.045e-05 | 2.33 | 6.045e-05 | 2.33 | 0 | 0 | 0.00019774 | 2025-07-04 13:42:45 | 0.00173171
7426 | 2 | CC Chg | 0.1194444 | 20.54889 | 0.00051818 | 3.3439 | 6.189e-05 | 2.39 | 6.189e-05 | 2.39 | 0 | 0 | 0.00020255 | 2025-07-04 13:42:55 | 0.00173274
7427 | 2 | CC Chg | 0.1222222 | 20.55167 | 0.00051819 | 3.3459 | 6.333e-05 | 2.44 | 6.333e-05 | 2.44 | 0 | 0 | 0.00020737 | 2025-07-04 13:43:05 | 0.00173381
7428 | 2 | CC Chg | 0.125 | 20.55444 | 0.00051819 | 3.3478 | 6.477e-05 | 2.5 | 6.477e-05 | 2.5 | 0 | 0 | 0.00021219 | 2025-07-04 13:43:15 | 0.0017348
7429 | 2 | CC Chg | 0.1277778 | 20.55722 | 0.00051818 | 3.3497 | 6.621e-05 | 2.56 | 6.621e-05 | 2.56 | 0 | 0 | 0.00021701 | 2025-07-04 13:43:25 | 0.00173575
7430 | 2 | CC Chg | 0.1305556 | 20.56 | 0.00051818 | 3.3515 | 6.765e-05 | 2.61 | 6.765e-05 | 2.61 | 0 | 0 | 0.00022183 | 2025-07-04 13:43:35 | 0.00173668
7431 | 2 | CC Chg | 0.1333333 | 20.56278 | 0.00051818 | 3.3533 | 6.909e-05 | 2.67 | 6.909e-05 | 2.67 | 0 | 0 | 0.00022666 | 2025-07-04 13:43:45 | 0.00173761
7432 | 2 | CC Chg | 0.1361111 | 20.56556 | 0.00051818 | 3.3551 | 7.053e-05 | 2.72 | 7.053e-05 | 2.72 | 0 | 0 | 0.00023148 | 2025-07-04 13:43:55 | 0.00173855
7433 | 2 | CC Chg | 0.1388889 | 20.56833 | 0.00051818 | 3.3569 | 7.197e-05 | 2.78 | 7.197e-05 | 2.78 | 0 | 0 | 0.00023632 | 2025-07-04 13:44:05 | 0.00173948
7434 | 2 | CC Chg | 0.1416667 | 20.57111 | 0.00051818 | 3.3586 | 7.341e-05 | 2.83 | 7.341e-05 | 2.83 | 0 | 0 | 0.00024115 | 2025-07-04 13:44:15 | 0.00174036
7435 | 2 | CC Chg | 0.1444444 | 20.57389 | 0.00051819 | 3.3603 | 7.485e-05 | 2.89 | 7.485e-05 | 2.89 | 0 | 0 | 0.00024598 | 2025-07-04 13:44:25 | 0.00174127
7436 | 2 | CC Chg | 0.1472222 | 20.57667 | 0.00051818 | 3.3619 | 7.629e-05 | 2.94 | 7.629e-05 | 2.94 | 0 | 0 | 0.00025082 | 2025-07-04 13:44:35 | 0.00174207
7437 | 2 | CC Chg | 0.15 | 20.57944 | 0.00051817 | 3.3636 | 7.773e-05 | 3 | 7.773e-05 | 3 | 0 | 0 | 0.00025566 | 2025-07-04 13:44:45 | 0.00174292
7438 | 2 | CC Chg | 0.1527778 | 20.58222 | 0.00051817 | 3.3652 | 7.917e-05 | 3.06 | 7.917e-05 | 3.06 | 0 | 0 | 0.00026051 | 2025-07-04 13:44:55 | 0.00174375
7439 | 2 | CC Chg | 0.1555556 | 20.585 | 0.00051818 | 3.3669 | 8.061e-05 | 3.11 | 8.061e-05 | 3.11 | 0 | 0 | 0.00026535 | 2025-07-04 13:45:05 | 0.00174466
7440 | 2 | CC Chg | 0.1583333 | 20.58778 | 0.00051818 | 3.3684 | 8.205e-05 | 3.17 | 8.205e-05 | 3.17 | 0 | 0 | 0.0002702 | 2025-07-04 13:45:15 | 0.00174544
7441 | 2 | CC Chg | 0.1611111 | 20.59056 | 0.00051819 | 3.3699 | 8.348e-05 | 3.22 | 8.348e-05 | 3.22 | 0 | 0 | 0.00027505 | 2025-07-04 13:45:25 | 0.00174625
7442 | 2 | CC Chg | 0.1638889 | 20.59333 | 0.00051818 | 3.3715 | 8.492e-05 | 3.28 | 8.492e-05 | 3.28 | 0 | 0 | 0.0002799 | 2025-07-04 13:45:35 | 0.00174704
7443 | 2 | CC Chg | 0.1666667 | 20.59611 | 0.00051819 | 3.3729 | 8.636e-05 | 3.33 | 8.636e-05 | 3.33 | 0 | 0 | 0.00028475 | 2025-07-04 13:45:45 | 0.0017478
7444 | 2 | CC Chg | 0.1694444 | 20.59889 | 0.00051819 | 3.3745 | 8.78e-05 | 3.39 | 8.78e-05 | 3.39 | 0 | 0 | 0.00028961 | 2025-07-04 13:45:55 | 0.00174863
7445 | 2 | CC Chg | 0.1722222 | 20.60167 | 0.00051818 | 3.3759 | 8.924e-05 | 3.44 | 8.924e-05 | 3.44 | 0 | 0 | 0.00029447 | 2025-07-04 13:46:05 | 0.00174932
7446 | 2 | CC Chg | 0.175 | 20.60444 | 0.00051818 | 3.3773 | 9.068e-05 | 3.5 | 9.068e-05 | 3.5 | 0 | 0 | 0.00029933 | 2025-07-04 13:46:15 | 0.00175005
7447 | 2 | CC Chg | 0.1777778 | 20.60722 | 0.00051818 | 3.3787 | 9.212e-05 | 3.56 | 9.212e-05 | 3.56 | 0 | 0 | 0.00030419 | 2025-07-04 13:46:25 | 0.00175077
7448 | 2 | CC Chg | 0.1805556 | 20.61 | 0.00051818 | 3.3801 | 9.356e-05 | 3.61 | 9.356e-05 | 3.61 | 0 | 0 | 0.00030906 | 2025-07-04 13:46:35 | 0.0017515
7449 | 2 | CC Chg | 0.1833333 | 20.61278 | 0.00051818 | 3.3816 | 9.5e-05 | 3.67 | 9.5e-05 | 3.67 | 0 | 0 | 0.00031392 | 2025-07-04 13:46:45 | 0.00175228
7450 | 2 | CC Chg | 0.1861111 | 20.61556 | 0.00051818 | 3.3829 | 9.644e-05 | 3.72 | 9.644e-05 | 3.72 | 0 | 0 | 0.00031879 | 2025-07-04 13:46:55 | 0.00175295
7451 | 2 | CC Chg | 0.1888889 | 20.61833 | 0.00051819 | 3.3843 | 9.788e-05 | 3.78 | 9.788e-05 | 3.78 | 0 | 0 | 0.00032366 | 2025-07-04 13:47:05 | 0.00175371
7452 | 2 | CC Chg | 0.1916667 | 20.62111 | 0.00051818 | 3.3855 | 9.932e-05 | 3.83 | 9.932e-05 | 3.83 | 0 | 0 | 0.00032853 | 2025-07-04 13:47:15 | 0.0017543
7453 | 2 | CC Chg | 0.1944444 | 20.62389 | 0.00051818 | 3.3869 | 0.00010076 | 3.89 | 0.00010076 | 3.89 | 0 | 0 | 0.00033341 | 2025-07-04 13:47:25 | 0.00175502
7454 | 2 | CC Chg | 0.1972222 | 20.62667 | 0.00051817 | 3.3882 | 0.0001022 | 3.94 | 0.0001022 | 3.94 | 0 | 0 | 0.00033828 | 2025-07-04 13:47:35 | 0.00175566
7455 | 2 | CC Chg | 0.2 | 20.62944 | 0.00051818 | 3.3895 | 0.00010364 | 4 | 0.00010364 | 4 | 0 | 0 | 0.00034316 | 2025-07-04 13:47:45 | 0.00175637
7456 | 2 | CC Chg | 0.2027778 | 20.63222 | 0.00051818 | 3.3908 | 0.00010508 | 4.06 | 0.00010508 | 4.06 | 0 | 0 | 0.00034804 | 2025-07-04 13:47:55 | 0.00175704
7457 | 2 | CC Chg | 0.2055556 | 20.635 | 0.00051817 | 3.392 | 0.00010651 | 4.11 | 0.00010651 | 4.11 | 0 | 0 | 0.00035292 | 2025-07-04 13:48:05 | 0.00175763
7458 | 2 | CC Chg | 0.2083333 | 20.63778 | 0.00051818 | 3.3933 | 0.00010795 | 4.17 | 0.00010795 | 4.17 | 0 | 0 | 0.00035781 | 2025-07-04 13:48:15 | 0.00175834
7459 | 2 | CC Chg | 0.2111111 | 20.64056 | 0.00051819 | 3.3946 | 0.00010939 | 4.22 | 0.00010939 | 4.22 | 0 | 0 | 0.00036269 | 2025-07-04 13:48:25 | 0.00175905
7460 | 2 | CC Chg | 0.2138889 | 20.64333 | 0.00051818 | 3.3957 | 0.00011083 | 4.28 | 0.00011083 | 4.28 | 0 | 0 | 0.00036758 | 2025-07-04 13:48:35 | 0.00175958
7461 | 2 | CC Chg | 0.2166667 | 20.64611 | 0.00051818 | 3.397 | 0.00011227 | 4.33 | 0.00011227 | 4.33 | 0 | 0 | 0.00037247 | 2025-07-04 13:48:45 | 0.00176026
7462 | 2 | CC Chg | 0.2194444 | 20.64889 | 0.00051819 | 3.3981 | 0.00011371 | 4.39 | 0.00011371 | 4.39 | 0 | 0 | 0.00037736 | 2025-07-04 13:48:55 | 0.00176086
7463 | 2 | CC Chg | 0.2222222 | 20.65167 | 0.00051819 | 3.3993 | 0.00011515 | 4.44 | 0.00011515 | 4.44 | 0 | 0 | 0.00038225 | 2025-07-04 13:49:05 | 0.00176148
7464 | 2 | CC Chg | 0.225 | 20.65444 | 0.00051819 | 3.4005 | 0.00011659 | 4.5 | 0.00011659 | 4.5 | 0 | 0 | 0.00038714 | 2025-07-04 13:49:15 | 0.00176211
7465 | 2 | CC Chg | 0.2277778 | 20.65722 | 0.00051818 | 3.4017 | 0.00011803 | 4.56 | 0.00011803 | 4.56 | 0 | 0 | 0.00039204 | 2025-07-04 13:49:25 | 0.00176269
7466 | 2 | CC Chg | 0.2305556 | 20.66 | 0.00051818 | 3.4029 | 0.00011947 | 4.61 | 0.00011947 | 4.61 | 0 | 0 | 0.00039694 | 2025-07-04 13:49:35 | 0.00176331
7467 | 2 | CC Chg | 0.2333333 | 20.66278 | 0.00051818 | 3.404 | 0.00012091 | 4.67 | 0.00012091 | 4.67 | 0 | 0 | 0.00040184 | 2025-07-04 13:49:45 | 0.00176388
7468 | 2 | CC Chg | 0.2361111 | 20.66556 | 0.00051819 | 3.405 | 0.00012235 | 4.72 | 0.00012235 | 4.72 | 0 | 0 | 0.00040674 | 2025-07-04 13:49:55 | 0.00176444
7469 | 2 | CC Chg | 0.2388889 | 20.66833 | 0.00051818 | 3.4061 | 0.00012379 | 4.78 | 0.00012379 | 4.78 | 0 | 0 | 0.00041164 | 2025-07-04 13:50:05 | 0.00176497
7470 | 2 | CC Chg | 0.2416667 | 20.67111 | 0.00051818 | 3.4072 | 0.00012523 | 4.83 | 0.00012523 | 4.83 | 0 | 0 | 0.00041654 | 2025-07-04 13:50:15 | 0.00176554
7471 | 2 | CC Chg | 0.2444444 | 20.67389 | 0.00051818 | 3.4084 | 0.00012667 | 4.89 | 0.00012667 | 4.89 | 0 | 0 | 0.00042145 | 2025-07-04 13:50:25 | 0.00176616
7472 | 2 | CC Chg | 0.2472222 | 20.67667 | 0.00051818 | 3.4094 | 0.00012811 | 4.94 | 0.00012811 | 4.94 | 0 | 0 | 0.00042635 | 2025-07-04 13:50:35 | 0.00176668
7473 | 2 | CC Chg | 0.25 | 20.67944 | 0.00051818 | 3.4105 | 0.00012955 | 5 | 0.00012955 | 5 | 0 | 0 | 0.00043126 | 2025-07-04 13:50:45 | 0.00176725
7474 | 2 | CC Chg | 0.2527778 | 20.68222 | 0.00051817 | 3.4114 | 0.00013098 | 5.06 | 0.00013098 | 5.06 | 0 | 0 | 0.00043617 | 2025-07-04 13:50:55 | 0.00176769
7475 | 2 | CC Chg | 0.2555556 | 20.685 | 0.00051817 | 3.4125 | 0.00013242 | 5.11 | 0.00013242 | 5.11 | 0 | 0 | 0.00044108 | 2025-07-04 13:51:05 | 0.00176826
7476 | 2 | CC Chg | 0.2583333 | 20.68778 | 0.00051817 | 3.4135 | 0.00013386 | 5.17 | 0.00013386 | 5.17 | 0 | 0 | 0.000446 | 2025-07-04 13:51:15 | 0.00176877
7477 | 2 | CC Chg | 0.2611111 | 20.69056 | 0.00051818 | 3.4146 | 0.0001353 | 5.22 | 0.0001353 | 5.22 | 0 | 0 | 0.00045091 | 2025-07-04 13:51:25 | 0.00176938
7478 | 2 | CC Chg | 0.2638889 | 20.69333 | 0.00051818 | 3.4156 | 0.00013674 | 5.28 | 0.00013674 | 5.28 | 0 | 0 | 0.00045583 | 2025-07-04 13:51:35 | 0.0017699
7479 | 2 | CC Chg | 0.2666667 | 20.69611 | 0.00051819 | 3.4165 | 0.00013818 | 5.33 | 0.00013818 | 5.33 | 0 | 0 | 0.00046074 | 2025-07-04 13:51:45 | 0.0017704
7480 | 2 | CC Chg | 0.2694444 | 20.69889 | 0.00051818 | 3.4175 | 0.00013962 | 5.39 | 0.00013962 | 5.39 | 0 | 0 | 0.00046566 | 2025-07-04 13:51:55 | 0.00177088
7481 | 2 | CC Chg | 0.2722222 | 20.70167 | 0.00051818 | 3.4186 | 0.00014106 | 5.44 | 0.00014106 | 5.44 | 0 | 0 | 0.00047058 | 2025-07-04 13:52:05 | 0.00177145
7482 | 2 | CC Chg | 0.275 | 20.70444 | 0.00051818 | 3.4196 | 0.0001425 | 5.5 | 0.0001425 | 5.5 | 0 | 0 | 0.0004755 | 2025-07-04 13:52:15 | 0.00177197
7483 | 2 | CC Chg | 0.2777778 | 20.70722 | 0.00051817 | 3.4205 | 0.00014394 | 5.56 | 0.00014394 | 5.56 | 0 | 0 | 0.00048043 | 2025-07-04 13:52:25 | 0.0017724
7484 | 2 | CC Chg | 0.2805556 | 20.71 | 0.00051818 | 3.4214 | 0.00014538 | 5.61 | 0.00014538 | 5.61 | 0 | 0 | 0.00048535 | 2025-07-04 13:52:35 | 0.0017729
7485 | 2 | CC Chg | 0.2833333 | 20.71278 | 0.00051818 | 3.4224 | 0.00014682 | 5.67 | 0.00014682 | 5.67 | 0 | 0 | 0.00049028 | 2025-07-04 13:52:45 | 0.00177342
7486 | 2 | CC Chg | 0.2861111 | 20.71556 | 0.00051818 | 3.4233 | 0.00014826 | 5.72 | 0.00014826 | 5.72 | 0 | 0 | 0.0004952 | 2025-07-04 13:52:55 | 0.00177389
7487 | 2 | CC Chg | 0.2888889 | 20.71833 | 0.00051819 | 3.4242 | 0.0001497 | 5.78 | 0.0001497 | 5.78 | 0 | 0 | 0.00050013 | 2025-07-04 13:53:05 | 0.00177439
7488 | 2 | CC Chg | 0.2916667 | 20.72111 | 0.00051818 | 3.4251 | 0.00015114 | 5.83 | 0.00015114 | 5.83 | 0 | 0 | 0.00050506 | 2025-07-04 13:53:15 | 0.00177482
7489 | 2 | CC Chg | 0.2944444 | 20.72389 | 0.00051818 | 3.426 | 0.00015258 | 5.89 | 0.00015258 | 5.89 | 0 | 0 | 0.00050999 | 2025-07-04 13:53:25 | 0.00177528
7490 | 2 | CC Chg | 0.2972222 | 20.72667 | 0.00051818 | 3.4269 | 0.00015401 | 5.94 | 0.00015401 | 5.94 | 0 | 0 | 0.00051492 | 2025-07-04 13:53:35 | 0.00177575
7491 | 2 | CC Chg | 0.3 | 20.72944 | 0.00051817 | 3.4278 | 0.00015545 | 6 | 0.00015545 | 6 | 0 | 0 | 0.00051986 | 2025-07-04 13:53:45 | 0.00177618
7492 | 2 | CC Chg | 0.3027778 | 20.73222 | 0.00051818 | 3.4287 | 0.00015689 | 6.06 | 0.00015689 | 6.06 | 0 | 0 | 0.00052479 | 2025-07-04 13:53:55 | 0.00177668
7493 | 2 | CC Chg | 0.3055556 | 20.735 | 0.00051818 | 3.4295 | 0.00015833 | 6.11 | 0.00015833 | 6.11 | 0 | 0 | 0.00052973 | 2025-07-04 13:54:05 | 0.0017771
7494 | 2 | CC Chg | 0.3083333 | 20.73778 | 0.00051816 | 3.4304 | 0.00015977 | 6.17 | 0.00015977 | 6.17 | 0 | 0 | 0.00053466 | 2025-07-04 13:54:15 | 0.0017775
7495 | 2 | CC Chg | 0.3111111 | 20.74056 | 0.00051819 | 3.4313 | 0.00016121 | 6.22 | 0.00016121 | 6.22 | 0 | 0 | 0.0005396 | 2025-07-04 13:54:25 | 0.00177807
7496 | 2 | CC Chg | 0.3138889 | 20.74333 | 0.00051818 | 3.4322 | 0.00016265 | 6.28 | 0.00016265 | 6.28 | 0 | 0 | 0.00054454 | 2025-07-04 13:54:35 | 0.0017785
7497 | 2 | CC Chg | 0.3166667 | 20.74611 | 0.00051817 | 3.4331 | 0.00016409 | 6.33 | 0.00016409 | 6.33 | 0 | 0 | 0.00054948 | 2025-07-04 13:54:45 | 0.00177893
7498 | 2 | CC Chg | 0.3194444 | 20.74889 | 0.00051817 | 3.4339 | 0.00016553 | 6.39 | 0.00016553 | 6.39 | 0 | 0 | 0.00055443 | 2025-07-04 13:54:55 | 0.00177934
7499 | 2 | CC Chg | 0.3222222 | 20.75167 | 0.00051817 | 3.4348 | 0.00016697 | 6.44 | 0.00016697 | 6.44 | 0 | 0 | 0.00055937 | 2025-07-04 13:55:05 | 0.00177981
7500 | 2 | CC Chg | 0.325 | 20.75444 | 0.00051818 | 3.4356 | 0.00016841 | 6.5 | 0.00016841 | 6.5 | 0 | 0 | 0.00056431 | 2025-07-04 13:55:15 | 0.00178026
7501 | 2 | CC Chg | 0.3277778 | 20.75722 | 0.00051817 | 3.4365 | 0.00016985 | 6.56 | 0.00016985 | 6.56 | 0 | 0 | 0.00056926 | 2025-07-04 13:55:25 | 0.00178069
7502 | 2 | CC Chg | 0.3305556 | 20.76 | 0.00051819 | 3.4373 | 0.00017129 | 6.61 | 0.00017129 | 6.61 | 0 | 0 | 0.00057421 | 2025-07-04 13:55:35 | 0.00178117
7503 | 2 | CC Chg | 0.3333333 | 20.76278 | 0.00051818 | 3.4381 | 0.00017273 | 6.67 | 0.00017273 | 6.67 | 0 | 0 | 0.00057915 | 2025-07-04 13:55:45 | 0.00178155
7504 | 2 | CC Chg | 0.3361111 | 20.76556 | 0.00051818 | 3.439 | 0.00017417 | 6.72 | 0.00017417 | 6.72 | 0 | 0 | 0.0005841 | 2025-07-04 13:55:55 | 0.00178202
7505 | 2 | CC Chg | 0.3388889 | 20.76833 | 0.00051818 | 3.4398 | 0.00017561 | 6.78 | 0.00017561 | 6.78 | 0 | 0 | 0.00058905 | 2025-07-04 13:56:05 | 0.00178244
7506 | 2 | CC Chg | 0.3416667 | 20.77111 | 0.00051818 | 3.4405 | 0.00017705 | 6.83 | 0.00017705 | 6.83 | 0 | 0 | 0.00059401 | 2025-07-04 13:56:15 | 0.0017828
7507 | 2 | CC Chg | 0.3444444 | 20.77389 | 0.00051818 | 3.4413 | 0.00017848 | 6.89 | 0.00017848 | 6.89 | 0 | 0 | 0.00059896 | 2025-07-04 13:56:25 | 0.00178321
7508 | 2 | CC Chg | 0.3472222 | 20.77667 | 0.00051818 | 3.4421 | 0.00017992 | 6.94 | 0.00017992 | 6.94 | 0 | 0 | 0.00060391 | 2025-07-04 13:56:35 | 0.00178363
7509 | 2 | CC Chg | 0.35 | 20.77944 | 0.00051818 | 3.4429 | 0.00018136 | 7 | 0.00018136 | 7 | 0 | 0 | 0.00060887 | 2025-07-04 13:56:45 | 0.00178404
7510 | 2 | CC Chg | 0.3527778 | 20.78222 | 0.00051818 | 3.4437 | 0.0001828 | 7.06 | 0.0001828 | 7.06 | 0 | 0 | 0.00061383 | 2025-07-04 13:56:55 | 0.00178446
7511 | 2 | CC Chg | 0.3555556 | 20.785 | 0.00051817 | 3.4444 | 0.00018424 | 7.11 | 0.00018424 | 7.11 | 0 | 0 | 0.00061878 | 2025-07-04 13:57:05 | 0.00178478
7512 | 2 | CC Chg | 0.3583333 | 20.78778 | 0.00051818 | 3.4452 | 0.00018568 | 7.17 | 0.00018568 | 7.17 | 0 | 0 | 0.00062374 | 2025-07-04 13:57:15 | 0.00178523
7513 | 2 | CC Chg | 0.3611111 | 20.79056 | 0.00051818 | 3.4459 | 0.00018712 | 7.22 | 0.00018712 | 7.22 | 0 | 0 | 0.0006287 | 2025-07-04 13:57:25 | 0.0017856
7514 | 2 | CC Chg | 0.3638889 | 20.79333 | 0.00051818 | 3.4466 | 0.00018856 | 7.28 | 0.00018856 | 7.28 | 0 | 0 | 0.00063366 | 2025-07-04 13:57:35 | 0.00178596
7515 | 2 | CC Chg | 0.3666667 | 20.79611 | 0.00051819 | 3.4473 | 0.00019 | 7.33 | 0.00019 | 7.33 | 0 | 0 | 0.00063862 | 2025-07-04 13:57:45 | 0.00178636
7516 | 2 | CC Chg | 0.3694444 | 20.79889 | 0.00051818 | 3.4481 | 0.00019144 | 7.39 | 0.00019144 | 7.39 | 0 | 0 | 0.00064359 | 2025-07-04 13:57:55 | 0.00178674
7517 | 2 | CC Chg | 0.3722222 | 20.80167 | 0.00051818 | 3.4489 | 0.00019288 | 7.44 | 0.00019288 | 7.44 | 0 | 0 | 0.00064855 | 2025-07-04 13:58:05 | 0.00178715
7518 | 2 | CC Chg | 0.375 | 20.80444 | 0.00051819 | 3.4495 | 0.00019432 | 7.5 | 0.00019432 | 7.5 | 0 | 0 | 0.00065351 | 2025-07-04 13:58:15 | 0.0017875
7519 | 2 | CC Chg | 0.3777778 | 20.80722 | 0.00051818 | 3.4503 | 0.00019576 | 7.56 | 0.00019576 | 7.56 | 0 | 0 | 0.00065848 | 2025-07-04 13:58:25 | 0.00178788
7520 | 2 | CC Chg | 0.3805556 | 20.81 | 0.00051818 | 3.451 | 0.0001972 | 7.61 | 0.0001972 | 7.61 | 0 | 0 | 0.00066345 | 2025-07-04 13:58:35 | 0.00178824
7521 | 2 | CC Chg | 0.3833333 | 20.81278 | 0.00051818 | 3.4517 | 0.00019864 | 7.67 | 0.00019864 | 7.67 | 0 | 0 | 0.00066841 | 2025-07-04 13:58:45 | 0.0017886
7522 | 2 | CC Chg | 0.3861111 | 20.81556 | 0.00051818 | 3.4523 | 0.00020008 | 7.72 | 0.00020008 | 7.72 | 0 | 0 | 0.00067338 | 2025-07-04 13:58:55 | 0.00178891
7523 | 2 | CC Chg | 0.3888889 | 20.81833 | 0.00051818 | 3.4531 | 0.00020151 | 7.78 | 0.00020151 | 7.78 | 0 | 0 | 0.00067835 | 2025-07-04 13:59:05 | 0.00178933
7524 | 2 | CC Chg | 0.3916667 | 20.82111 | 0.00051818 | 3.4538 | 0.00020295 | 7.83 | 0.00020295 | 7.83 | 0 | 0 | 0.00068332 | 2025-07-04 13:59:15 | 0.00178969
7525 | 2 | CC Chg | 0.3944444 | 20.82389 | 0.00051818 | 3.4545 | 0.00020439 | 7.89 | 0.00020439 | 7.89 | 0 | 0 | 0.0006883 | 2025-07-04 13:59:25 | 0.00179005
7526 | 2 | CC Chg | 0.3972222 | 20.82667 | 0.00051818 | 3.4551 | 0.00020583 | 7.94 | 0.00020583 | 7.94 | 0 | 0 | 0.00069327 | 2025-07-04 13:59:35 | 0.00179036
7527 | 2 | CC Chg | 0.4 | 20.82944 | 0.00051818 | 3.4558 | 0.00020727 | 8 | 0.00020727 | 8 | 0 | 0 | 0.00069824 | 2025-07-04 13:59:45 | 0.00179073
7528 | 2 | CC Chg | 0.4027778 | 20.83222 | 0.00051819 | 3.4565 | 0.00020871 | 8.06 | 0.00020871 | 8.06 | 0 | 0 | 0.00070322 | 2025-07-04 13:59:55 | 0.00179112
7529 | 2 | CC Chg | 0.4055556 | 20.835 | 0.00051817 | 3.4571 | 0.00021015 | 8.11 | 0.00021015 | 8.11 | 0 | 0 | 0.00070819 | 2025-07-04 14:00:05 | 0.00179137
7530 | 2 | CC Chg | 0.4083333 | 20.83778 | 0.00051817 | 3.4578 | 0.00021159 | 8.17 | 0.00021159 | 8.17 | 0 | 0 | 0.00071317 | 2025-07-04 14:00:15 | 0.00179173
7531 | 2 | CC Chg | 0.4111111 | 20.84056 | 0.00051818 | 3.4585 | 0.00021303 | 8.22 | 0.00021303 | 8.22 | 0 | 0 | 0.00071815 | 2025-07-04 14:00:25 | 0.00179213
7532 | 2 | CC Chg | 0.4138889 | 20.84333 | 0.00051818 | 3.4591 | 0.00021447 | 8.28 | 0.00021447 | 8.28 | 0 | 0 | 0.00072313 | 2025-07-04 14:00:35 | 0.00179244
7533 | 2 | CC Chg | 0.4166667 | 20.84611 | 0.00051819 | 3.4598 | 0.00021591 | 8.33 | 0.00021591 | 8.33 | 0 | 0 | 0.00072811 | 2025-07-04 14:00:45 | 0.00179283
7534 | 2 | CC Chg | 0.4194444 | 20.84889 | 0.00051818 | 3.4604 | 0.00021735 | 8.39 | 0.00021735 | 8.39 | 0 | 0 | 0.00073309 | 2025-07-04 14:00:55 | 0.00179311
7535 | 2 | CC Chg | 0.4222222 | 20.85167 | 0.00051818 | 3.461 | 0.00021879 | 8.44 | 0.00021879 | 8.44 | 0 | 0 | 0.00073807 | 2025-07-04 14:01:05 | 0.00179342
7536 | 2 | CC Chg | 0.425 | 20.85444 | 0.00051818 | 3.4617 | 0.00022023 | 8.5 | 0.00022023 | 8.5 | 0 | 0 | 0.00074305 | 2025-07-04 14:01:15 | 0.00179378
7537 | 2 | CC Chg | 0.4277778 | 20.85722 | 0.00051818 | 3.4623 | 0.00022167 | 8.56 | 0.00022167 | 8.56 | 0 | 0 | 0.00074803 | 2025-07-04 14:01:25 | 0.00179409
7538 | 2 | CC Chg | 0.4305556 | 20.86 | 0.00051817 | 3.4628 | 0.00022311 | 8.61 | 0.00022311 | 8.61 | 0 | 0 | 0.00075302 | 2025-07-04 14:01:35 | 0.00179432
7539 | 2 | CC Chg | 0.4333333 | 20.86278 | 0.00051818 | 3.4635 | 0.00022454 | 8.67 | 0.00022454 | 8.67 | 0 | 0 | 0.000758 | 2025-07-04 14:01:45 | 0.00179472
7540 | 2 | CC Chg | 0.4361111 | 20.86556 | 0.00051819 | 3.4641 | 0.00022598 | 8.72 | 0.00022598 | 8.72 | 0 | 0 | 0.00076299 | 2025-07-04 14:01:55 | 0.00179506
7541 | 2 | CC Chg | 0.4388889 | 20.86833 | 0.00051818 | 3.4648 | 0.00022742 | 8.78 | 0.00022742 | 8.78 | 0 | 0 | 0.00076797 | 2025-07-04 14:02:05 | 0.00179539
7542 | 2 | CC Chg | 0.4416667 | 20.87111 | 0.00051819 | 3.4653 | 0.00022886 | 8.83 | 0.00022886 | 8.83 | 0 | 0 | 0.00077296 | 2025-07-04 14:02:15 | 0.00179568
7543 | 2 | CC Chg | 0.4444444 | 20.87389 | 0.00051818 | 3.4659 | 0.0002303 | 8.89 | 0.0002303 | 8.89 | 0 | 0 | 0.00077795 | 2025-07-04 14:02:25 | 0.00179596
7544 | 2 | CC Chg | 0.4472222 | 20.87667 | 0.00051818 | 3.4665 | 0.00023174 | 8.94 | 0.00023174 | 8.94 | 0 | 0 | 0.00078294 | 2025-07-04 14:02:35 | 0.00179627
7545 | 2 | CC Chg | 0.45 | 20.87944 | 0.00051817 | 3.4671 | 0.00023318 | 9 | 0.00023318 | 9 | 0 | 0 | 0.00078793 | 2025-07-04 14:02:45 | 0.00179655
7546 | 2 | CC Chg | 0.4527778 | 20.88222 | 0.00051818 | 3.4677 | 0.00023462 | 9.06 | 0.00023462 | 9.06 | 0 | 0 | 0.00079292 | 2025-07-04 14:02:55 | 0.00179689
7547 | 2 | CC Chg | 0.4555556 | 20.885 | 0.00051818 | 3.4683 | 0.00023606 | 9.11 | 0.00023606 | 9.11 | 0 | 0 | 0.00079791 | 2025-07-04 14:03:05 | 0.0017972
7548 | 2 | CC Chg | 0.4583333 | 20.88778 | 0.00051818 | 3.4689 | 0.0002375 | 9.17 | 0.0002375 | 9.17 | 0 | 0 | 0.0008029 | 2025-07-04 14:03:15 | 0.00179751
7549 | 2 | CC Chg | 0.4611111 | 20.89056 | 0.00051818 | 3.4695 | 0.00023894 | 9.22 | 0.00023894 | 9.22 | 0 | 0 | 0.0008079 | 2025-07-04 14:03:25 | 0.00179783
7550 | 2 | CC Chg | 0.4638889 | 20.89333 | 0.00051819 | 3.4701 | 0.00024038 | 9.28 | 0.00024038 | 9.28 | 0 | 0 | 0.00081289 | 2025-07-04 14:03:35 | 0.00179817
7551 | 2 | CC Chg | 0.4666667 | 20.89611 | 0.00051818 | 3.4706 | 0.00024182 | 9.33 | 0.00024182 | 9.33 | 0 | 0 | 0.00081789 | 2025-07-04 14:03:45 | 0.0017984
7552 | 2 | CC Chg | 0.4694444 | 20.89889 | 0.00051818 | 3.4711 | 0.00024326 | 9.39 | 0.00024326 | 9.39 | 0 | 0 | 0.00082288 | 2025-07-04 14:03:55 | 0.00179865
7553 | 2 | CC Chg | 0.4722222 | 20.90167 | 0.00051818 | 3.4718 | 0.0002447 | 9.44 | 0.0002447 | 9.44 | 0 | 0 | 0.00082788 | 2025-07-04 14:04:05 | 0.00179902
7554 | 2 | CC Chg | 0.475 | 20.90444 | 0.00051819 | 3.4723 | 0.00024614 | 9.5 | 0.00024614 | 9.5 | 0 | 0 | 0.00083288 | 2025-07-04 14:04:15 | 0.00179931
7555 | 2 | CC Chg | 0.4777778 | 20.90722 | 0.00051818 | 3.4728 | 0.00024758 | 9.56 | 0.00024758 | 9.56 | 0 | 0 | 0.00083788 | 2025-07-04 14:04:25 | 0.00179954
7556 | 2 | CC Chg | 0.4805556 | 20.91 | 0.00051818 | 3.4734 | 0.00024901 | 9.61 | 0.00024901 | 9.61 | 0 | 0 | 0.00084288 | 2025-07-04 14:04:35 | 0.00179985
7557 | 2 | CC Chg | 0.4833333 | 20.91278 | 0.00051818 | 3.4739 | 0.00025045 | 9.67 | 0.00025045 | 9.67 | 0 | 0 | 0.00084788 | 2025-07-04 14:04:45 | 0.00180011
7558 | 2 | CC Chg | 0.4861111 | 20.91556 | 0.00051817 | 3.4744 | 0.00025189 | 9.72 | 0.00025189 | 9.72 | 0 | 0 | 0.00085288 | 2025-07-04 14:04:55 | 0.00180033
7559 | 2 | CC Chg | 0.4888889 | 20.91833 | 0.00051818 | 3.475 | 0.00025333 | 9.78 | 0.00025333 | 9.78 | 0 | 0 | 0.00085788 | 2025-07-04 14:05:05 | 0.00180068
7560 | 2 | CC Chg | 0.4916667 | 20.92111 | 0.00051818 | 3.4755 | 0.00025477 | 9.83 | 0.00025477 | 9.83 | 0 | 0 | 0.00086288 | 2025-07-04 14:05:15 | 0.00180093
7561 | 2 | CC Chg | 0.4944444 | 20.92389 | 0.00051819 | 3.4761 | 0.00025621 | 9.89 | 0.00025621 | 9.89 | 0 | 0 | 0.00086788 | 2025-07-04 14:05:25 | 0.00180128
7562 | 2 | CC Chg | 0.4972222 | 20.92667 | 0.00051818 | 3.4766 | 0.00025765 | 9.94 | 0.00025765 | 9.94 | 0 | 0 | 0.00087289 | 2025-07-04 14:05:35 | 0.0018015
7563 | 2 | CC Chg | 0.5 | 20.92944 | 0.00051818 | 3.4771 | 0.00025909 | 10 | 0.00025909 | 10 | 0 | 0 | 0.00087789 | 2025-07-04 14:05:45 | 0.00180176
7564 | 2 | CC Chg | 0.5027778 | 20.93222 | 0.00051817 | 3.4776 | 0.00026053 | 10.06 | 0.00026053 | 10.06 | 0 | 0 | 0.0008829 | 2025-07-04 14:05:55 | 0.00180199
7565 | 2 | CC Chg | 0.5055556 | 20.935 | 0.00051818 | 3.4781 | 0.00026197 | 10.11 | 0.00026197 | 10.11 | 0 | 0 | 0.0008879 | 2025-07-04 14:06:05 | 0.00180228
7566 | 2 | CC Chg | 0.5083333 | 20.93778 | 0.00051818 | 3.4787 | 0.00026341 | 10.17 | 0.00026341 | 10.17 | 0 | 0 | 0.00089291 | 2025-07-04 14:06:15 | 0.00180259
7567 | 2 | CC Chg | 0.5111111 | 20.94056 | 0.00051819 | 3.4791 | 0.00026485 | 10.22 | 0.00026485 | 10.22 | 0 | 0 | 0.00089792 | 2025-07-04 14:06:25 | 0.00180283
7568 | 2 | CC Chg | 0.5138889 | 20.94333 | 0.00051818 | 3.4796 | 0.00026629 | 10.28 | 0.00026629 | 10.28 | 0 | 0 | 0.00090293 | 2025-07-04 14:06:35 | 0.00180306
7569 | 2 | CC Chg | 0.5166667 | 20.94611 | 0.00051818 | 3.4802 | 0.00026773 | 10.33 | 0.00026773 | 10.33 | 0 | 0 | 0.00090793 | 2025-07-04 14:06:45 | 0.00180337
7570 | 2 | CC Chg | 0.5194444 | 20.94889 | 0.00051818 | 3.4807 | 0.00026917 | 10.39 | 0.00026917 | 10.39 | 0 | 0 | 0.00091294 | 2025-07-04 14:06:55 | 0.00180363
7571 | 2 | CC Chg | 0.5222222 | 20.95167 | 0.00051818 | 3.4811 | 0.00027061 | 10.44 | 0.00027061 | 10.44 | 0 | 0 | 0.00091796 | 2025-07-04 14:07:05 | 0.00180384
7572 | 2 | CC Chg | 0.525 | 20.95444 | 0.00051818 | 3.4816 | 0.00027204 | 10.5 | 0.00027204 | 10.5 | 0 | 0 | 0.00092297 | 2025-07-04 14:07:15 | 0.0018041
7573 | 2 | CC Chg | 0.5277778 | 20.95722 | 0.00051818 | 3.4822 | 0.00027348 | 10.56 | 0.00027348 | 10.56 | 0 | 0 | 0.00092798 | 2025-07-04 14:07:25 | 0.00180441
7574 | 2 | CC Chg | 0.5305556 | 20.96 | 0.00051817 | 3.4827 | 0.00027492 | 10.61 | 0.00027492 | 10.61 | 0 | 0 | 0.00093299 | 2025-07-04 14:07:35 | 0.00180463
7575 | 2 | CC Chg | 0.5333333 | 20.96278 | 0.00051818 | 3.4831 | 0.00027636 | 10.67 | 0.00027636 | 10.67 | 0 | 0 | 0.000938 | 2025-07-04 14:07:45 | 0.00180487
7576 | 2 | CC Chg | 0.5361111 | 20.96556 | 0.00051819 | 3.4836 | 0.0002778 | 10.72 | 0.0002778 | 10.72 | 0 | 0 | 0.00094302 | 2025-07-04 14:07:55 | 0.00180517
7577 | 2 | CC Chg | 0.5388889 | 20.96833 | 0.00051817 | 3.4841 | 0.00027924 | 10.78 | 0.00027924 | 10.78 | 0 | 0 | 0.00094803 | 2025-07-04 14:08:05 | 0.00180536
7578 | 2 | CC Chg | 0.5416667 | 20.97111 | 0.00051818 | 3.4845 | 0.00028068 | 10.83 | 0.00028068 | 10.83 | 0 | 0 | 0.00095305 | 2025-07-04 14:08:15 | 0.0018056
7579 | 2 | CC Chg | 0.5444444 | 20.97389 | 0.00051818 | 3.485 | 0.00028212 | 10.89 | 0.00028212 | 10.89 | 0 | 0 | 0.00095806 | 2025-07-04 14:08:25 | 0.00180586
7580 | 2 | CC Chg | 0.5472222 | 20.97667 | 0.00051818 | 3.4855 | 0.00028356 | 10.94 | 0.00028356 | 10.94 | 0 | 0 | 0.00096308 | 2025-07-04 14:08:35 | 0.00180612
7581 | 2 | CC Chg | 0.55 | 20.97944 | 0.00051817 | 3.486 | 0.000285 | 11 | 0.000285 | 11 | 0 | 0 | 0.0009681 | 2025-07-04 14:08:45 | 0.00180634
7582 | 2 | CC Chg | 0.5527778 | 20.98222 | 0.00051819 | 3.4865 | 0.00028644 | 11.06 | 0.00028644 | 11.06 | 0 | 0 | 0.00097312 | 2025-07-04 14:08:55 | 0.00180667
7583 | 2 | CC Chg | 0.5555556 | 20.985 | 0.00051818 | 3.4868 | 0.00028788 | 11.11 | 0.00028788 | 11.11 | 0 | 0 | 0.00097813 | 2025-07-04 14:09:05 | 0.00180679
7584 | 2 | CC Chg | 0.5583333 | 20.98778 | 0.00051817 | 3.4873 | 0.00028932 | 11.17 | 0.00028932 | 11.17 | 0 | 0 | 0.00098315 | 2025-07-04 14:09:15 | 0.00180701
7585 | 2 | CC Chg | 0.5611111 | 20.99056 | 0.00051818 | 3.4879 | 0.00029076 | 11.22 | 0.00029076 | 11.22 | 0 | 0 | 0.00098817 | 2025-07-04 14:09:25 | 0.00180736
7586 | 2 | CC Chg | 0.5638889 | 20.99333 | 0.00051819 | 3.4882 | 0.0002922 | 11.28 | 0.0002922 | 11.28 | 0 | 0 | 0.00099319 | 2025-07-04 14:09:35 | 0.00180755
7587 | 2 | CC Chg | 0.5666667 | 20.99611 | 0.00051818 | 3.4888 | 0.00029364 | 11.33 | 0.00029364 | 11.33 | 0 | 0 | 0.00099822 | 2025-07-04 14:09:45 | 0.00180783
7588 | 2 | CC Chg | 0.5694444 | 20.99889 | 0.00051819 | 3.4892 | 0.00029507 | 11.39 | 0.00029507 | 11.39 | 0 | 0 | 0.00100324 | 2025-07-04 14:09:55 | 0.00180807
7589 | 2 | CC Chg | 0.5722222 | 21.00167 | 0.00051818 | 3.4895 | 0.00029651 | 11.44 | 0.00029651 | 11.44 | 0 | 0 | 0.00100826 | 2025-07-04 14:10:05 | 0.00180819
7590 | 2 | CC Chg | 0.575 | 21.00444 | 0.00051818 | 3.49 | 0.00029795 | 11.5 | 0.00029795 | 11.5 | 0 | 0 | 0.00101328 | 2025-07-04 14:10:15 | 0.00180845
7591 | 2 | CC Chg | 0.5777778 | 21.00722 | 0.00051818 | 3.4904 | 0.00029939 | 11.56 | 0.00029939 | 11.56 | 0 | 0 | 0.00101831 | 2025-07-04 14:10:25 | 0.00180866
7592 | 2 | CC Chg | 0.5805556 | 21.01 | 0.00051818 | 3.4908 | 0.00030083 | 11.61 | 0.00030083 | 11.61 | 0 | 0 | 0.00102333 | 2025-07-04 14:10:35 | 0.00180886
7593 | 2 | CC Chg | 0.5833333 | 21.01278 | 0.00051818 | 3.4911 | 0.00030227 | 11.67 | 0.00030227 | 11.67 | 0 | 0 | 0.00102836 | 2025-07-04 14:10:45 | 0.00180902
7594 | 2 | CC Chg | 0.5861111 | 21.01556 | 0.00051817 | 3.4915 | 0.00030371 | 11.72 | 0.00030371 | 11.72 | 0 | 0 | 0.00103338 | 2025-07-04 14:10:55 | 0.00180919
7595 | 2 | CC Chg | 0.5888889 | 21.01833 | 0.00051818 | 3.492 | 0.00030515 | 11.78 | 0.00030515 | 11.78 | 0 | 0 | 0.00103841 | 2025-07-04 14:11:05 | 0.00180948
7596 | 2 | CC Chg | 0.5916667 | 21.02111 | 0.00051817 | 3.4924 | 0.00030659 | 11.83 | 0.00030659 | 11.83 | 0 | 0 | 0.00104343 | 2025-07-04 14:11:15 | 0.00180966
7597 | 2 | CC Chg | 0.5944444 | 21.02389 | 0.00051816 | 3.4927 | 0.00030803 | 11.89 | 0.00030803 | 11.89 | 0 | 0 | 0.00104846 | 2025-07-04 14:11:25 | 0.00180978
7598 | 2 | CC Chg | 0.5972222 | 21.02667 | 0.00051818 | 3.4931 | 0.00030947 | 11.94 | 0.00030947 | 11.94 | 0 | 0 | 0.00105349 | 2025-07-04 14:11:35 | 0.00181005
7599 | 2 | CC Chg | 0.6 | 21.02944 | 0.00051817 | 3.4935 | 0.00031091 | 12 | 0.00031091 | 12 | 0 | 0 | 0.00105852 | 2025-07-04 14:11:45 | 0.00181023
7600 | 2 | CC Chg | 0.6027778 | 21.03222 | 0.00051819 | 3.4938 | 0.00031235 | 12.06 | 0.00031235 | 12.06 | 0 | 0 | 0.00106355 | 2025-07-04 14:11:55 | 0.00181045
7601 | 2 | CC Chg | 0.6055556 | 21.035 | 0.00051818 | 3.4942 | 0.00031379 | 12.11 | 0.00031379 | 12.11 | 0 | 0 | 0.00106858 | 2025-07-04 14:12:05 | 0.00181062
7602 | 2 | CC Chg | 0.6083333 | 21.03778 | 0.00051818 | 3.4946 | 0.00031523 | 12.17 | 0.00031523 | 12.17 | 0 | 0 | 0.00107361 | 2025-07-04 14:12:15 | 0.00181083
7603 | 2 | CC Chg | 0.6111111 | 21.04056 | 0.00051817 | 3.495 | 0.00031667 | 12.22 | 0.00031667 | 12.22 | 0 | 0 | 0.00107864 | 2025-07-04 14:12:25 | 0.001811
7604 | 2 | CC Chg | 0.6138889 | 21.04333 | 0.00051818 | 3.4953 | 0.00031811 | 12.28 | 0.00031811 | 12.28 | 0 | 0 | 0.00108367 | 2025-07-04 14:12:35 | 0.00181119
7605 | 2 | CC Chg | 0.6166667 | 21.04611 | 0.00051818 | 3.4956 | 0.00031954 | 12.33 | 0.00031954 | 12.33 | 0 | 0 | 0.0010887 | 2025-07-04 14:12:45 | 0.00181135
7606 | 2 | CC Chg | 0.6194444 | 21.04889 | 0.00051818 | 3.4961 | 0.00032098 | 12.39 | 0.00032098 | 12.39 | 0 | 0 | 0.00109373 | 2025-07-04 14:12:55 | 0.00181161
7607 | 2 | CC Chg | 0.6222222 | 21.05167 | 0.00051818 | 3.4964 | 0.00032242 | 12.44 | 0.00032242 | 12.44 | 0 | 0 | 0.00109876 | 2025-07-04 14:13:05 | 0.00181176
7608 | 2 | CC Chg | 0.625 | 21.05444 | 0.00051818 | 3.4968 | 0.00032386 | 12.5 | 0.00032386 | 12.5 | 0 | 0 | 0.0011038 | 2025-07-04 14:13:15 | 0.00181197
7609 | 2 | CC Chg | 0.6277778 | 21.05722 | 0.00051818 | 3.4971 | 0.0003253 | 12.56 | 0.0003253 | 12.56 | 0 | 0 | 0.00110883 | 2025-07-04 14:13:25 | 0.00181213
7610 | 2 | CC Chg | 0.6305556 | 21.06 | 0.00051819 | 3.4975 | 0.00032674 | 12.61 | 0.00032674 | 12.61 | 0 | 0 | 0.00111386 | 2025-07-04 14:13:35 | 0.00181237
7611 | 2 | CC Chg | 0.6333333 | 21.06278 | 0.00051818 | 3.4979 | 0.00032818 | 12.67 | 0.00032818 | 12.67 | 0 | 0 | 0.0011189 | 2025-07-04 14:13:45 | 0.00181254
7612 | 2 | CC Chg | 0.6361111 | 21.06556 | 0.00051818 | 3.4982 | 0.00032962 | 12.72 | 0.00032962 | 12.72 | 0 | 0 | 0.00112393 | 2025-07-04 14:13:55 | 0.0018127
7613 | 2 | CC Chg | 0.6388889 | 21.06833 | 0.00051818 | 3.4986 | 0.00033106 | 12.78 | 0.00033106 | 12.78 | 0 | 0 | 0.00112897 | 2025-07-04 14:14:05 | 0.0018129
7614 | 2 | CC Chg | 0.6416667 | 21.07111 | 0.00051818 | 3.4989 | 0.0003325 | 12.83 | 0.0003325 | 12.83 | 0 | 0 | 0.001134 | 2025-07-04 14:14:15 | 0.00181306
7615 | 2 | CC Chg | 0.6444444 | 21.07389 | 0.00051818 | 3.4993 | 0.00033394 | 12.89 | 0.00033394 | 12.89 | 0 | 0 | 0.00113904 | 2025-07-04 14:14:25 | 0.00181327
7616 | 2 | CC Chg | 0.6472222 | 21.07667 | 0.00051818 | 3.4996 | 0.00033538 | 12.94 | 0.00033538 | 12.94 | 0 | 0 | 0.00114408 | 2025-07-04 14:14:35 | 0.00181342
7617 | 2 | CC Chg | 0.65 | 21.07944 | 0.00051818 | 3.4999 | 0.00033682 | 13 | 0.00033682 | 13 | 0 | 0 | 0.00114912 | 2025-07-04 14:14:45 | 0.00181358
7618 | 2 | CC Chg | 0.6527778 | 21.08222 | 0.00051818 | 3.5003 | 0.00033826 | 13.06 | 0.00033826 | 13.06 | 0 | 0 | 0.00115415 | 2025-07-04 14:14:55 | 0.00181379
7619 | 2 | CC Chg | 0.6555556 | 21.085 | 0.00051819 | 3.5006 | 0.0003397 | 13.11 | 0.0003397 | 13.11 | 0 | 0 | 0.00115919 | 2025-07-04 14:15:05 | 0.00181398
7620 | 2 | CC Chg | 0.6583333 | 21.08778 | 0.00051817 | 3.5009 | 0.00034114 | 13.17 | 0.00034114 | 13.17 | 0 | 0 | 0.00116423 | 2025-07-04 14:15:15 | 0.00181406
7621 | 2 | CC Chg | 0.6611111 | 21.09056 | 0.00051818 | 3.5012 | 0.00034257 | 13.22 | 0.00034257 | 13.22 | 0 | 0 | 0.00116927 | 2025-07-04 14:15:25 | 0.00181425
7622 | 2 | CC Chg | 0.6638889 | 21.09333 | 0.00051818 | 3.5016 | 0.00034401 | 13.28 | 0.00034401 | 13.28 | 0 | 0 | 0.00117431 | 2025-07-04 14:15:35 | 0.00181446
7623 | 2 | CC Chg | 0.6666667 | 21.09611 | 0.00051818 | 3.5019 | 0.00034545 | 13.33 | 0.00034545 | 13.33 | 0 | 0 | 0.00117935 | 2025-07-04 14:15:45 | 0.00181461
7624 | 2 | CC Chg | 0.6694444 | 21.09889 | 0.00051819 | 3.5023 | 0.00034689 | 13.39 | 0.00034689 | 13.39 | 0 | 0 | 0.00118439 | 2025-07-04 14:15:55 | 0.00181486
7625 | 2 | CC Chg | 0.6722222 | 21.10167 | 0.00051818 | 3.5026 | 0.00034833 | 13.44 | 0.00034833 | 13.44 | 0 | 0 | 0.00118943 | 2025-07-04 14:16:05 | 0.00181498
7626 | 2 | CC Chg | 0.675 | 21.10444 | 0.00051818 | 3.503 | 0.00034977 | 13.5 | 0.00034977 | 13.5 | 0 | 0 | 0.00119447 | 2025-07-04 14:16:15 | 0.00181518
7627 | 2 | CC Chg | 0.6777778 | 21.10722 | 0.00051819 | 3.5032 | 0.00035121 | 13.56 | 0.00035121 | 13.56 | 0 | 0 | 0.00119952 | 2025-07-04 14:16:25 | 0.00181532
7628 | 2 | CC Chg | 0.6805556 | 21.11 | 0.00051818 | 3.5036 | 0.00035265 | 13.61 | 0.00035265 | 13.61 | 0 | 0 | 0.00120456 | 2025-07-04 14:16:35 | 0.0018155
7629 | 2 | CC Chg | 0.6833333 | 21.11278 | 0.00051818 | 3.5039 | 0.00035409 | 13.67 | 0.00035409 | 13.67 | 0 | 0 | 0.0012096 | 2025-07-04 14:16:45 | 0.00181565
7630 | 2 | CC Chg | 0.6861111 | 21.11556 | 0.00051818 | 3.5042 | 0.00035553 | 13.72 | 0.00035553 | 13.72 | 0 | 0 | 0.00121465 | 2025-07-04 14:16:55 | 0.00181581
7631 | 2 | CC Chg | 0.6888889 | 21.11833 | 0.00051818 | 3.5045 | 0.00035697 | 13.78 | 0.00035697 | 13.78 | 0 | 0 | 0.00121969 | 2025-07-04 14:17:05 | 0.00181596
7632 | 2 | CC Chg | 0.6916667 | 21.12111 | 0.00051818 | 3.5048 | 0.00035841 | 13.83 | 0.00035841 | 13.83 | 0 | 0 | 0.00122474 | 2025-07-04 14:17:15 | 0.00181612
7633 | 2 | CC Chg | 0.6944444 | 21.12389 | 0.00051818 | 3.5052 | 0.00035985 | 13.89 | 0.00035985 | 13.89 | 0 | 0 | 0.00122978 | 2025-07-04 14:17:25 | 0.00181632
7634 | 2 | CC Chg | 0.6972222 | 21.12667 | 0.00051819 | 3.5055 | 0.00036129 | 13.94 | 0.00036129 | 13.94 | 0 | 0 | 0.00123483 | 2025-07-04 14:17:35 | 0.00181652
7635 | 2 | CC Chg | 0.7 | 21.12944 | 0.00051817 | 3.5058 | 0.00036273 | 14 | 0.00036273 | 14 | 0 | 0 | 0.00123987 | 2025-07-04 14:17:45 | 0.0018166
7636 | 2 | CC Chg | 0.7027778 | 21.13222 | 0.00051818 | 3.5061 | 0.00036417 | 14.06 | 0.00036417 | 14.06 | 0 | 0 | 0.00124492 | 2025-07-04 14:17:55 | 0.00181679
7637 | 2 | CC Chg | 0.7055556 | 21.135 | 0.00051818 | 3.5063 | 0.0003656 | 14.11 | 0.0003656 | 14.11 | 0 | 0 | 0.00124997 | 2025-07-04 14:18:05 | 0.00181689
7638 | 2 | CC Chg | 0.7083333 | 21.13778 | 0.00051818 | 3.5067 | 0.00036704 | 14.17 | 0.00036704 | 14.17 | 0 | 0 | 0.00125501 | 2025-07-04 14:18:15 | 0.0018171
7639 | 2 | CC Chg | 0.7111111 | 21.14056 | 0.00051818 | 3.507 | 0.00036848 | 14.22 | 0.00036848 | 14.22 | 0 | 0 | 0.00126006 | 2025-07-04 14:18:25 | 0.00181726
7640 | 2 | CC Chg | 0.7138889 | 21.14333 | 0.00051818 | 3.5073 | 0.00036992 | 14.28 | 0.00036992 | 14.28 | 0 | 0 | 0.00126511 | 2025-07-04 14:18:35 | 0.00181741
7641 | 2 | CC Chg | 0.7166667 | 21.14611 | 0.00051819 | 3.5076 | 0.00037136 | 14.33 | 0.00037136 | 14.33 | 0 | 0 | 0.00127016 | 2025-07-04 14:18:45 | 0.0018176
7642 | 2 | CC Chg | 0.7194444 | 21.14889 | 0.00051818 | 3.5079 | 0.0003728 | 14.39 | 0.0003728 | 14.39 | 0 | 0 | 0.00127521 | 2025-07-04 14:18:55 | 0.00181772
7643 | 2 | CC Chg | 0.7222222 | 21.15167 | 0.00051818 | 3.5082 | 0.00037424 | 14.45 | 0.00037424 | 14.45 | 0 | 0 | 0.00128026 | 2025-07-04 14:19:05 | 0.00181788
7644 | 2 | CC Chg | 0.725 | 21.15444 | 0.00051819 | 3.5085 | 0.00037568 | 14.5 | 0.00037568 | 14.5 | 0 | 0 | 0.00128531 | 2025-07-04 14:19:15 | 0.00181807
7645 | 2 | CC Chg | 0.7277778 | 21.15722 | 0.00051818 | 3.5088 | 0.00037712 | 14.56 | 0.00037712 | 14.56 | 0 | 0 | 0.00129036 | 2025-07-04 14:19:25 | 0.00181819
7646 | 2 | CC Chg | 0.7305556 | 21.16 | 0.00051818 | 3.5091 | 0.00037856 | 14.61 | 0.00037856 | 14.61 | 0 | 0 | 0.00129541 | 2025-07-04 14:19:35 | 0.00181835
7647 | 2 | CC Chg | 0.7333333 | 21.16278 | 0.00051818 | 3.5094 | 0.00038 | 14.67 | 0.00038 | 14.67 | 0 | 0 | 0.00130046 | 2025-07-04 14:19:45 | 0.0018185
7648 | 2 | CC Chg | 0.7361111 | 21.16556 | 0.00051818 | 3.5097 | 0.00038144 | 14.72 | 0.00038144 | 14.72 | 0 | 0 | 0.00130551 | 2025-07-04 14:19:55 | 0.00181866
7649 | 2 | CC Chg | 0.7388889 | 21.16833 | 0.00051817 | 3.51 | 0.00038288 | 14.78 | 0.00038288 | 14.78 | 0 | 0 | 0.00131056 | 2025-07-04 14:20:05 | 0.00181878
7650 | 2 | CC Chg | 0.7416667 | 21.17111 | 0.00051818 | 3.5103 | 0.00038432 | 14.83 | 0.00038432 | 14.83 | 0 | 0 | 0.00131561 | 2025-07-04 14:20:15 | 0.00181897
7651 | 2 | CC Chg | 0.7444444 | 21.17389 | 0.00051818 | 3.5106 | 0.00038576 | 14.89 | 0.00038576 | 14.89 | 0 | 0 | 0.00132067 | 2025-07-04 14:20:25 | 0.00181912
7652 | 2 | CC Chg | 0.7472222 | 21.17667 | 0.00051819 | 3.5108 | 0.0003872 | 14.95 | 0.0003872 | 14.95 | 0 | 0 | 0.00132572 | 2025-07-04 14:20:35 | 0.00181926
7653 | 2 | CC Chg | 0.75 | 21.17944 | 0.00051818 | 3.5112 | 0.00038864 | 15 | 0.00038864 | 15 | 0 | 0 | 0.00133077 | 2025-07-04 14:20:45 | 0.00181943
7654 | 2 | CC Chg | 0.7527778 | 21.18222 | 0.00051819 | 3.5116 | 0.00039007 | 15.06 | 0.00039007 | 15.06 | 0 | 0 | 0.00133583 | 2025-07-04 14:20:55 | 0.00181968
7655 | 2 | CC Chg | 0.7555556 | 21.185 | 0.00051819 | 3.5118 | 0.00039151 | 15.11 | 0.00039151 | 15.11 | 0 | 0 | 0.00134088 | 2025-07-04 14:21:05 | 0.00181978
7656 | 2 | CC Chg | 0.7583333 | 21.18778 | 0.00051818 | 3.5121 | 0.00039295 | 15.17 | 0.00039295 | 15.17 | 0 | 0 | 0.00134594 | 2025-07-04 14:21:15 | 0.0018199
7657 | 2 | CC Chg | 0.7611111 | 21.19056 | 0.00051819 | 3.5124 | 0.00039439 | 15.22 | 0.00039439 | 15.22 | 0 | 0 | 0.00135099 | 2025-07-04 14:21:25 | 0.00182009
7658 | 2 | CC Chg | 0.7638889 | 21.19333 | 0.00051819 | 3.5127 | 0.00039583 | 15.28 | 0.00039583 | 15.28 | 0 | 0 | 0.00135605 | 2025-07-04 14:21:35 | 0.00182025
7659 | 2 | CC Chg | 0.7666667 | 21.19611 | 0.00051818 | 3.513 | 0.00039727 | 15.33 | 0.00039727 | 15.33 | 0 | 0 | 0.00136111 | 2025-07-04 14:21:45 | 0.00182037
7660 | 2 | CC Chg | 0.7694444 | 21.19889 | 0.00051818 | 3.5132 | 0.00039871 | 15.39 | 0.00039871 | 15.39 | 0 | 0 | 0.00136616 | 2025-07-04 14:21:55 | 0.00182047
7661 | 2 | CC Chg | 0.7722222 | 21.20167 | 0.00051819 | 3.5135 | 0.00040015 | 15.45 | 0.00040015 | 15.45 | 0 | 0 | 0.00137122 | 2025-07-04 14:22:05 | 0.00182066
7662 | 2 | CC Chg | 0.775 | 21.20444 | 0.00051818 | 3.5138 | 0.00040159 | 15.5 | 0.00040159 | 15.5 | 0 | 0 | 0.00137628 | 2025-07-04 14:22:15 | 0.00182078
7663 | 2 | CC Chg | 0.7777778 | 21.20722 | 0.00051819 | 3.5141 | 0.00040303 | 15.56 | 0.00040303 | 15.56 | 0 | 0 | 0.00138134 | 2025-07-04 14:22:25 | 0.00182097
7664 | 2 | CC Chg | 0.7805556 | 21.21 | 0.00051818 | 3.5144 | 0.00040447 | 15.61 | 0.00040447 | 15.61 | 0 | 0 | 0.00138639 | 2025-07-04 14:22:35 | 0.00182109
7665 | 2 | CC Chg | 0.7833333 | 21.21278 | 0.00051819 | 3.5146 | 0.00040591 | 15.67 | 0.00040591 | 15.67 | 0 | 0 | 0.00139145 | 2025-07-04 14:22:45 | 0.00182123
7666 | 2 | CC Chg | 0.7861111 | 21.21556 | 0.00051819 | 3.5149 | 0.00040735 | 15.72 | 0.00040735 | 15.72 | 0 | 0 | 0.00139651 | 2025-07-04 14:22:55 | 0.00182139
7667 | 2 | CC Chg | 0.7888889 | 21.21833 | 0.00051818 | 3.5152 | 0.00040879 | 15.78 | 0.00040879 | 15.78 | 0 | 0 | 0.00140157 | 2025-07-04 14:23:05 | 0.00182151
7668 | 2 | CC Chg | 0.7916667 | 21.22111 | 0.00051818 | 3.5154 | 0.00041023 | 15.83 | 0.00041023 | 15.83 | 0 | 0 | 0.00140663 | 2025-07-04 14:23:15 | 0.00182161
7669 | 2 | CC Chg | 0.7944444 | 21.22389 | 0.00051818 | 3.5158 | 0.00041167 | 15.89 | 0.00041167 | 15.89 | 0 | 0 | 0.00141169 | 2025-07-04 14:23:25 | 0.00182182
7670 | 2 | CC Chg | 0.7972222 | 21.22667 | 0.00051818 | 3.5161 | 0.00041311 | 15.95 | 0.00041311 | 15.95 | 0 | 0 | 0.00141675 | 2025-07-04 14:23:35 | 0.00182197
7671 | 2 | CC Chg | 0.8 | 21.22944 | 0.00051818 | 3.5164 | 0.00041454 | 16 | 0.00041454 | 16 | 0 | 0 | 0.00142181 | 2025-07-04 14:23:45 | 0.00182213
7672 | 2 | CC Chg | 0.8027778 | 21.23222 | 0.00051818 | 3.5167 | 0.00041598 | 16.06 | 0.00041598 | 16.06 | 0 | 0 | 0.00142688 | 2025-07-04 14:23:55 | 0.00182228
7673 | 2 | CC Chg | 0.8055556 | 21.235 | 0.00051819 | 3.5169 | 0.00041742 | 16.11 | 0.00041742 | 16.11 | 0 | 0 | 0.00143194 | 2025-07-04 14:24:05 | 0.00182242
7674 | 2 | CC Chg | 0.8083333 | 21.23778 | 0.00051819 | 3.5172 | 0.00041886 | 16.17 | 0.00041886 | 16.17 | 0 | 0 | 0.001437 | 2025-07-04 14:24:15 | 0.00182258
7675 | 2 | CC Chg | 0.8111111 | 21.24056 | 0.00051818 | 3.5175 | 0.0004203 | 16.22 | 0.0004203 | 16.22 | 0 | 0 | 0.00144206 | 2025-07-04 14:24:25 | 0.0018227
7676 | 2 | CC Chg | 0.8138889 | 21.24333 | 0.00051818 | 3.5178 | 0.00042174 | 16.28 | 0.00042174 | 16.28 | 0 | 0 | 0.00144713 | 2025-07-04 14:24:35 | 0.00182285
7677 | 2 | CC Chg | 0.8166667 | 21.24611 | 0.00051819 | 3.5181 | 0.00042318 | 16.33 | 0.00042318 | 16.33 | 0 | 0 | 0.00145219 | 2025-07-04 14:24:45 | 0.00182304
7678 | 2 | CC Chg | 0.8194444 | 21.24889 | 0.00051818 | 3.5183 | 0.00042462 | 16.39 | 0.00042462 | 16.39 | 0 | 0 | 0.00145725 | 2025-07-04 14:24:55 | 0.00182311
7679 | 2 | CC Chg | 0.8222222 | 21.25167 | 0.00051817 | 3.5186 | 0.00042606 | 16.45 | 0.00042606 | 16.45 | 0 | 0 | 0.00146232 | 2025-07-04 14:25:05 | 0.00182323
7680 | 2 | CC Chg | 0.825 | 21.25444 | 0.00051818 | 3.5189 | 0.0004275 | 16.5 | 0.0004275 | 16.5 | 0 | 0 | 0.00146738 | 2025-07-04 14:25:15 | 0.00182342
7681 | 2 | CC Chg | 0.8277778 | 21.25722 | 0.00051819 | 3.5192 | 0.00042894 | 16.56 | 0.00042894 | 16.56 | 0 | 0 | 0.00147245 | 2025-07-04 14:25:25 | 0.00182361
7682 | 2 | CC Chg | 0.8305556 | 21.26 | 0.00051819 | 3.5195 | 0.00043038 | 16.61 | 0.00043038 | 16.61 | 0 | 0 | 0.00147752 | 2025-07-04 14:25:35 | 0.00182377
7683 | 2 | CC Chg | 0.8333333 | 21.26278 | 0.00051817 | 3.5198 | 0.00043182 | 16.67 | 0.00043182 | 16.67 | 0 | 0 | 0.00148258 | 2025-07-04 14:25:45 | 0.00182385
7684 | 2 | CC Chg | 0.8361111 | 21.26556 | 0.00051819 | 3.52 | 0.00043326 | 16.72 | 0.00043326 | 16.72 | 0 | 0 | 0.00148765 | 2025-07-04 14:25:55 | 0.00182403
7685 | 2 | CC Chg | 0.8388889 | 21.26833 | 0.00051818 | 3.5203 | 0.0004347 | 16.78 | 0.0004347 | 16.78 | 0 | 0 | 0.00149272 | 2025-07-04 14:26:05 | 0.00182415
7686 | 2 | CC Chg | 0.8416667 | 21.27111 | 0.00051818 | 3.5206 | 0.00043614 | 16.83 | 0.00043614 | 16.83 | 0 | 0 | 0.00149778 | 2025-07-04 14:26:15 | 0.0018243
7687 | 2 | CC Chg | 0.8444444 | 21.27389 | 0.00051819 | 3.5209 | 0.00043757 | 16.89 | 0.00043757 | 16.89 | 0 | 0 | 0.00150285 | 2025-07-04 14:26:25 | 0.0018245
7688 | 2 | CC Chg | 0.8472222 | 21.27667 | 0.00051819 | 3.5211 | 0.00043901 | 16.95 | 0.00043901 | 16.95 | 0 | 0 | 0.00150792 | 2025-07-04 14:26:35 | 0.0018246
7689 | 2 | CC Chg | 0.85 | 21.27944 | 0.00051819 | 3.5214 | 0.00044045 | 17 | 0.00044045 | 17 | 0 | 0 | 0.00151299 | 2025-07-04 14:26:45 | 0.00182475
7690 | 2 | CC Chg | 0.8527778 | 21.28222 | 0.00051819 | 3.5217 | 0.00044189 | 17.06 | 0.00044189 | 17.06 | 0 | 0 | 0.00151806 | 2025-07-04 14:26:55 | 0.00182491
7691 | 2 | CC Chg | 0.8555556 | 21.285 | 0.00051818 | 3.5219 | 0.00044333 | 17.11 | 0.00044333 | 17.11 | 0 | 0 | 0.00152312 | 2025-07-04 14:27:05 | 0.00182498
7692 | 2 | CC Chg | 0.8583333 | 21.28778 | 0.00051819 | 3.5221 | 0.00044477 | 17.17 | 0.00044477 | 17.17 | 0 | 0 | 0.00152819 | 2025-07-04 14:27:15 | 0.00182512
7693 | 2 | CC Chg | 0.8611111 | 21.29056 | 0.00051819 | 3.5224 | 0.00044621 | 17.22 | 0.00044621 | 17.22 | 0 | 0 | 0.00153326 | 2025-07-04 14:27:25 | 0.00182527
7694 | 2 | CC Chg | 0.8638889 | 21.29333 | 0.00051818 | 3.5227 | 0.00044765 | 17.28 | 0.00044765 | 17.28 | 0 | 0 | 0.00153834 | 2025-07-04 14:27:35 | 0.00182539
7695 | 2 | CC Chg | 0.8666667 | 21.29611 | 0.00051818 | 3.5229 | 0.00044909 | 17.33 | 0.00044909 | 17.33 | 0 | 0 | 0.00154341 | 2025-07-04 14:27:45 | 0.0018255
7696 | 2 | CC Chg | 0.8694444 | 21.29889 | 0.00051819 | 3.5233 | 0.00045053 | 17.39 | 0.00045053 | 17.39 | 0 | 0 | 0.00154848 | 2025-07-04 14:27:55 | 0.00182574
7697 | 2 | CC Chg | 0.8722222 | 21.30167 | 0.00051818 | 3.5235 | 0.00045197 | 17.45 | 0.00045197 | 17.45 | 0 | 0 | 0.00155355 | 2025-07-04 14:28:05 | 0.00182581
7698 | 2 | CC Chg | 0.875 | 21.30444 | 0.00051819 | 3.5238 | 0.00045341 | 17.5 | 0.00045341 | 17.5 | 0 | 0 | 0.00155862 | 2025-07-04 14:28:15 | 0.001826
7699 | 2 | CC Chg | 0.8777778 | 21.30722 | 0.00051819 | 3.5241 | 0.00045485 | 17.56 | 0.00045485 | 17.56 | 0 | 0 | 0.00156369 | 2025-07-04 14:28:25 | 0.00182615
7700 | 2 | CC Chg | 0.8805556 | 21.31 | 0.00051819 | 3.5244 | 0.00045629 | 17.61 | 0.00045629 | 17.61 | 0 | 0 | 0.00156877 | 2025-07-04 14:28:35 | 0.00182631
7701 | 2 | CC Chg | 0.8833333 | 21.31278 | 0.00051819 | 3.5246 | 0.00045773 | 17.67 | 0.00045773 | 17.67 | 0 | 0 | 0.00157384 | 2025-07-04 14:28:45 | 0.00182641
7702 | 2 | CC Chg | 0.8861111 | 21.31556 | 0.00051819 | 3.5249 | 0.00045917 | 17.72 | 0.00045917 | 17.72 | 0 | 0 | 0.00157891 | 2025-07-04 14:28:55 | 0.00182657
7703 | 2 | CC Chg | 0.8888889 | 21.31833 | 0.00051819 | 3.5252 | 0.00046061 | 17.78 | 0.00046061 | 17.78 | 0 | 0 | 0.00158399 | 2025-07-04 14:29:05 | 0.00182672
7704 | 2 | CC Chg | 0.8916667 | 21.32111 | 0.00051818 | 3.5254 | 0.00046204 | 17.83 | 0.00046204 | 17.83 | 0 | 0 | 0.00158906 | 2025-07-04 14:29:15 | 0.00182679
7705 | 2 | CC Chg | 0.8944444 | 21.32389 | 0.00051819 | 3.5256 | 0.00046348 | 17.89 | 0.00046348 | 17.89 | 0 | 0 | 0.00159414 | 2025-07-04 14:29:25 | 0.00182693
7706 | 2 | CC Chg | 0.8972222 | 21.32667 | 0.00051819 | 3.526 | 0.00046492 | 17.95 | 0.00046492 | 17.95 | 0 | 0 | 0.00159921 | 2025-07-04 14:29:35 | 0.00182714
7707 | 2 | CC Chg | 0.9 | 21.32944 | 0.00051818 | 3.5262 | 0.00046636 | 18 | 0.00046636 | 18 | 0 | 0 | 0.00160429 | 2025-07-04 14:29:45 | 0.00182721
7708 | 2 | CC Chg | 0.9027778 | 21.33222 | 0.00051819 | 3.5265 | 0.0004678 | 18.06 | 0.0004678 | 18.06 | 0 | 0 | 0.00160936 | 2025-07-04 14:29:55 | 0.0018274
7709 | 2 | CC Chg | 0.9055556 | 21.335 | 0.00051817 | 3.5268 | 0.00046924 | 18.11 | 0.00046924 | 18.11 | 0 | 0 | 0.00161444 | 2025-07-04 14:30:05 | 0.00182748
7710 | 2 | CC Chg | 0.9083333 | 21.33778 | 0.00051818 | 3.5271 | 0.00047068 | 18.17 | 0.00047068 | 18.17 | 0 | 0 | 0.00161952 | 2025-07-04 14:30:15 | 0.00182767
7711 | 2 | CC Chg | 0.9111111 | 21.34056 | 0.00051819 | 3.5273 | 0.00047212 | 18.22 | 0.00047212 | 18.22 | 0 | 0 | 0.00162459 | 2025-07-04 14:30:25 | 0.00182781
7712 | 2 | CC Chg | 0.9138889 | 21.34333 | 0.00051819 | 3.5276 | 0.00047356 | 18.28 | 0.00047356 | 18.28 | 0 | 0 | 0.00162967 | 2025-07-04 14:30:35 | 0.00182797
7713 | 2 | CC Chg | 0.9166667 | 21.34611 | 0.00051819 | 3.5278 | 0.000475 | 18.33 | 0.000475 | 18.33 | 0 | 0 | 0.00163475 | 2025-07-04 14:30:45 | 0.00182807
7714 | 2 | CC Chg | 0.9194444 | 21.34889 | 0.00051818 | 3.5281 | 0.00047644 | 18.39 | 0.00047644 | 18.39 | 0 | 0 | 0.00163983 | 2025-07-04 14:30:55 | 0.00182819
7715 | 2 | CC Chg | 0.9222222 | 21.35167 | 0.00051818 | 3.5284 | 0.00047788 | 18.45 | 0.00047788 | 18.45 | 0 | 0 | 0.0016449 | 2025-07-04 14:31:05 | 0.00182835
7716 | 2 | CC Chg | 0.925 | 21.35444 | 0.00051819 | 3.5286 | 0.00047932 | 18.5 | 0.00047932 | 18.5 | 0 | 0 | 0.00164998 | 2025-07-04 14:31:15 | 0.00182849
7717 | 2 | CC Chg | 0.9277778 | 21.35722 | 0.00051818 | 3.5289 | 0.00048076 | 18.56 | 0.00048076 | 18.56 | 0 | 0 | 0.00165506 | 2025-07-04 14:31:25 | 0.00182861
7718 | 2 | CC Chg | 0.9305556 | 21.36 | 0.00051818 | 3.5292 | 0.0004822 | 18.61 | 0.0004822 | 18.61 | 0 | 0 | 0.00166014 | 2025-07-04 14:31:35 | 0.00182876
7719 | 2 | CC Chg | 0.9333333 | 21.36278 | 0.00051818 | 3.5295 | 0.00048364 | 18.67 | 0.00048364 | 18.67 | 0 | 0 | 0.00166522 | 2025-07-04 14:31:45 | 0.00182892
7720 | 2 | CC Chg | 0.9361111 | 21.36556 | 0.00051819 | 3.5298 | 0.00048507 | 18.72 | 0.00048507 | 18.72 | 0 | 0 | 0.0016703 | 2025-07-04 14:31:55 | 0.00182911
7721 | 2 | CC Chg | 0.9388889 | 21.36833 | 0.00051819 | 3.53 | 0.00048651 | 18.78 | 0.00048651 | 18.78 | 0 | 0 | 0.00167538 | 2025-07-04 14:32:05 | 0.00182921
7722 | 2 | CC Chg | 0.9416667 | 21.37111 | 0.00051819 | 3.5303 | 0.00048795 | 18.83 | 0.00048795 | 18.83 | 0 | 0 | 0.00168047 | 2025-07-04 14:32:15 | 0.00182937
7723 | 2 | CC Chg | 0.9444444 | 21.37389 | 0.00051818 | 3.5305 | 0.00048939 | 18.89 | 0.00048939 | 18.89 | 0 | 0 | 0.00168555 | 2025-07-04 14:32:25 | 0.00182943
7724 | 2 | CC Chg | 0.9472222 | 21.37667 | 0.00051818 | 3.5308 | 0.00049083 | 18.95 | 0.00049083 | 18.95 | 0 | 0 | 0.00169063 | 2025-07-04 14:32:35 | 0.00182959
7725 | 2 | CC Chg | 0.95 | 21.37944 | 0.00051818 | 3.5311 | 0.00049227 | 19 | 0.00049227 | 19 | 0 | 0 | 0.00169571 | 2025-07-04 14:32:45 | 0.00182975
7726 | 2 | CC Chg | 0.9527778 | 21.38222 | 0.00051818 | 3.5314 | 0.00049371 | 19.06 | 0.00049371 | 19.06 | 0 | 0 | 0.00170079 | 2025-07-04 14:32:55 | 0.0018299
7727 | 2 | CC Chg | 0.9555556 | 21.385 | 0.00051821 | 3.5317 | 0.00049515 | 19.11 | 0.00049515 | 19.11 | 0 | 0 | 0.00170588 | 2025-07-04 14:33:05 | 0.00183016
7728 | 2 | CC Chg | 0.9583333 | 21.38778 | 0.00051818 | 3.5319 | 0.00049659 | 19.17 | 0.00049659 | 19.17 | 0 | 0 | 0.00171096 | 2025-07-04 14:33:15 | 0.00183016
7729 | 2 | CC Chg | 0.9611111 | 21.39056 | 0.00051819 | 3.5322 | 0.00049803 | 19.22 | 0.00049803 | 19.22 | 0 | 0 | 0.00171605 | 2025-07-04 14:33:25 | 0.00183035
7730 | 2 | CC Chg | 0.9638889 | 21.39333 | 0.00051818 | 3.5324 | 0.00049947 | 19.28 | 0.00049947 | 19.28 | 0 | 0 | 0.00172113 | 2025-07-04 14:33:35 | 0.00183042
7731 | 2 | CC Chg | 0.9666667 | 21.39611 | 0.00051819 | 3.5327 | 0.00050091 | 19.33 | 0.00050091 | 19.33 | 0 | 0 | 0.00172621 | 2025-07-04 14:33:45 | 0.00183061
7732 | 2 | CC Chg | 0.9694444 | 21.39889 | 0.00051818 | 3.5329 | 0.00050235 | 19.39 | 0.00050235 | 19.39 | 0 | 0 | 0.0017313 | 2025-07-04 14:33:55 | 0.00183068
7733 | 2 | CC Chg | 0.9722222 | 21.40167 | 0.00051819 | 3.5332 | 0.00050379 | 19.45 | 0.00050379 | 19.45 | 0 | 0 | 0.00173639 | 2025-07-04 14:34:05 | 0.00183087
7734 | 2 | CC Chg | 0.975 | 21.40444 | 0.00051818 | 3.5335 | 0.00050523 | 19.5 | 0.00050523 | 19.5 | 0 | 0 | 0.00174147 | 2025-07-04 14:34:15 | 0.00183099
7735 | 2 | CC Chg | 0.9777778 | 21.40722 | 0.00051818 | 3.5338 | 0.00050667 | 19.56 | 0.00050667 | 19.56 | 0 | 0 | 0.00174656 | 2025-07-04 14:34:25 | 0.00183114
7736 | 2 | CC Chg | 0.9805556 | 21.41 | 0.00051819 | 3.5341 | 0.00050811 | 19.61 | 0.00050811 | 19.61 | 0 | 0 | 0.00175164 | 2025-07-04 14:34:35 | 0.00183134
7737 | 2 | CC Chg | 0.9833333 | 21.41278 | 0.00051819 | 3.5344 | 0.00050954 | 19.67 | 0.00050954 | 19.67 | 0 | 0 | 0.00175673 | 2025-07-04 14:34:45 | 0.00183149
7738 | 2 | CC Chg | 0.9861111 | 21.41556 | 0.00051818 | 3.5346 | 0.00051098 | 19.72 | 0.00051098 | 19.72 | 0 | 0 | 0.00176182 | 2025-07-04 14:34:55 | 0.00183156
7739 | 2 | CC Chg | 0.9888889 | 21.41833 | 0.00051818 | 3.5349 | 0.00051242 | 19.78 | 0.00051242 | 19.78 | 0 | 0 | 0.00176691 | 2025-07-04 14:35:05 | 0.00183171
7740 | 2 | CC Chg | 0.9916667 | 21.42111 | 0.00051819 | 3.5352 | 0.00051386 | 19.83 | 0.00051386 | 19.83 | 0 | 0 | 0.001772 | 2025-07-04 14:35:15 | 0.00183191
7741 | 2 | CC Chg | 0.9944444 | 21.42389 | 0.00051818 | 3.5355 | 0.0005153 | 19.89 | 0.0005153 | 19.89 | 0 | 0 | 0.00177708 | 2025-07-04 14:35:25 | 0.00183203
7742 | 2 | CC Chg | 0.9972222 | 21.42667 | 0.00051819 | 3.5357 | 0.00051674 | 19.95 | 0.00051674 | 19.95 | 0 | 0 | 0.00178217 | 2025-07-04 14:35:35 | 0.00183216
7743 | 2 | CC Chg | 1 | 21.42944 | 0.00051818 | 3.536 | 0.00051818 | 20 | 0.00051818 | 20 | 0 | 0 | 0.00178726 | 2025-07-04 14:35:45 | 0.00183228
7744 | 2 | CC Chg | 1.002778 | 21.43222 | 0.00051818 | 3.5363 | 0.00051962 | 20.06 | 0.00051962 | 20.06 | 0 | 0 | 0.00179235 | 2025-07-04 14:35:55 | 0.00183244
7745 | 2 | CC Chg | 1.005556 | 21.435 | 0.00051818 | 3.5366 | 0.00052106 | 20.11 | 0.00052106 | 20.11 | 0 | 0 | 0.00179744 | 2025-07-04 14:36:05 | 0.0018326
7746 | 2 | CC Chg | 1.008333 | 21.43778 | 0.00051818 | 3.5368 | 0.0005225 | 20.17 | 0.0005225 | 20.17 | 0 | 0 | 0.00180253 | 2025-07-04 14:36:15 | 0.0018327
7747 | 2 | CC Chg | 1.011111 | 21.44056 | 0.00051819 | 3.5372 | 0.00052394 | 20.22 | 0.00052394 | 20.22 | 0 | 0 | 0.00180763 | 2025-07-04 14:36:25 | 0.00183294
7748 | 2 | CC Chg | 1.013889 | 21.44333 | 0.00051818 | 3.5374 | 0.00052538 | 20.28 | 0.00052538 | 20.28 | 0 | 0 | 0.00181272 | 2025-07-04 14:36:35 | 0.00183301
7749 | 2 | CC Chg | 1.016667 | 21.44611 | 0.00051819 | 3.5377 | 0.00052682 | 20.33 | 0.00052682 | 20.33 | 0 | 0 | 0.00181781 | 2025-07-04 14:36:45 | 0.0018332
7750 | 2 | CC Chg | 1.019444 | 21.44889 | 0.00051818 | 3.538 | 0.00052826 | 20.39 | 0.00052826 | 20.39 | 0 | 0 | 0.0018229 | 2025-07-04 14:36:55 | 0.00183332
7751 | 2 | CC Chg | 1.022222 | 21.45167 | 0.00051818 | 3.5383 | 0.0005297 | 20.45 | 0.0005297 | 20.45 | 0 | 0 | 0.00182799 | 2025-07-04 14:37:05 | 0.00183348
7752 | 2 | CC Chg | 1.025 | 21.45444 | 0.00051818 | 3.5385 | 0.00053114 | 20.5 | 0.00053114 | 20.5 | 0 | 0 | 0.00183309 | 2025-07-04 14:37:15 | 0.00183358
7753 | 2 | CC Chg | 1.027778 | 21.45722 | 0.00051819 | 3.5388 | 0.00053258 | 20.56 | 0.00053258 | 20.56 | 0 | 0 | 0.00183818 | 2025-07-04 14:37:25 | 0.00183377
7754 | 2 | CC Chg | 1.030556 | 21.46 | 0.00051818 | 3.5391 | 0.00053401 | 20.61 | 0.00053401 | 20.61 | 0 | 0 | 0.00184328 | 2025-07-04 14:37:35 | 0.00183389
7755 | 2 | CC Chg | 1.033333 | 21.46278 | 0.00051819 | 3.5393 | 0.00053545 | 20.67 | 0.00053545 | 20.67 | 0 | 0 | 0.00184837 | 2025-07-04 14:37:45 | 0.00183403
7756 | 2 | CC Chg | 1.036111 | 21.46556 | 0.00051819 | 3.5396 | 0.00053689 | 20.72 | 0.00053689 | 20.72 | 0 | 0 | 0.00185346 | 2025-07-04 14:37:55 | 0.00183419
7757 | 2 | CC Chg | 1.038889 | 21.46833 | 0.00051818 | 3.5399 | 0.00053833 | 20.78 | 0.00053833 | 20.78 | 0 | 0 | 0.00185856 | 2025-07-04 14:38:05 | 0.00183431
7758 | 2 | CC Chg | 1.041667 | 21.47111 | 0.00051818 | 3.5401 | 0.00053977 | 20.83 | 0.00053977 | 20.83 | 0 | 0 | 0.00186366 | 2025-07-04 14:38:15 | 0.00183441
7759 | 2 | CC Chg | 1.044444 | 21.47389 | 0.00051819 | 3.5404 | 0.00054121 | 20.89 | 0.00054121 | 20.89 | 0 | 0 | 0.00186875 | 2025-07-04 14:38:25 | 0.0018346
7760 | 2 | CC Chg | 1.047222 | 21.47667 | 0.00051818 | 3.5407 | 0.00054265 | 20.95 | 0.00054265 | 20.95 | 0 | 0 | 0.00187385 | 2025-07-04 14:38:35 | 0.00183472
7761 | 2 | CC Chg | 1.05 | 21.47944 | 0.00051817 | 3.541 | 0.00054409 | 21 | 0.00054409 | 21 | 0 | 0 | 0.00187894 | 2025-07-04 14:38:45 | 0.00183484
7762 | 2 | CC Chg | 1.052778 | 21.48222 | 0.00051818 | 3.5411 | 0.00054553 | 21.06 | 0.00054553 | 21.06 | 0 | 0 | 0.00188404 | 2025-07-04 14:38:55 | 0.00183493
7763 | 2 | CC Chg | 1.055556 | 21.485 | 0.00051818 | 3.5414 | 0.00054697 | 21.11 | 0.00054697 | 21.11 | 0 | 0 | 0.00188914 | 2025-07-04 14:39:05 | 0.00183508
7764 | 2 | CC Chg | 1.058333 | 21.48778 | 0.00051818 | 3.5418 | 0.00054841 | 21.17 | 0.00054841 | 21.17 | 0 | 0 | 0.00189424 | 2025-07-04 14:39:15 | 0.00183529
7765 | 2 | CC Chg | 1.061111 | 21.49056 | 0.00051818 | 3.542 | 0.00054985 | 21.22 | 0.00054985 | 21.22 | 0 | 0 | 0.00189933 | 2025-07-04 14:39:25 | 0.00183539
7766 | 2 | CC Chg | 1.063889 | 21.49333 | 0.00051817 | 3.5423 | 0.00055129 | 21.28 | 0.00055129 | 21.28 | 0 | 0 | 0.00190443 | 2025-07-04 14:39:35 | 0.00183551
7767 | 2 | CC Chg | 1.066667 | 21.49611 | 0.00051818 | 3.5425 | 0.00055273 | 21.33 | 0.00055273 | 21.33 | 0 | 0 | 0.00190953 | 2025-07-04 14:39:45 | 0.00183565
7768 | 2 | CC Chg | 1.069444 | 21.49889 | 0.00051819 | 3.5428 | 0.00055417 | 21.39 | 0.00055417 | 21.39 | 0 | 0 | 0.00191463 | 2025-07-04 14:39:55 | 0.00183584
7769 | 2 | CC Chg | 1.072222 | 21.50167 | 0.00051817 | 3.5431 | 0.00055561 | 21.45 | 0.00055561 | 21.45 | 0 | 0 | 0.00191973 | 2025-07-04 14:40:05 | 0.00183593
7770 | 2 | CC Chg | 1.075 | 21.50444 | 0.00051819 | 3.5434 | 0.00055704 | 21.5 | 0.00055704 | 21.5 | 0 | 0 | 0.00192483 | 2025-07-04 14:40:15 | 0.00183615
7771 | 2 | CC Chg | 1.077778 | 21.50722 | 0.00051817 | 3.5437 | 0.00055848 | 21.56 | 0.00055848 | 21.56 | 0 | 0 | 0.00192993 | 2025-07-04 14:40:25 | 0.00183624
7772 | 2 | CC Chg | 1.080556 | 21.51 | 0.00051819 | 3.544 | 0.00055992 | 21.61 | 0.00055992 | 21.61 | 0 | 0 | 0.00193503 | 2025-07-04 14:40:35 | 0.00183647
7773 | 2 | CC Chg | 1.083333 | 21.51278 | 0.00051818 | 3.5442 | 0.00056136 | 21.67 | 0.00056136 | 21.67 | 0 | 0 | 0.00194013 | 2025-07-04 14:40:45 | 0.00183653
7774 | 2 | CC Chg | 1.086111 | 21.51556 | 0.00051818 | 3.5445 | 0.0005628 | 21.72 | 0.0005628 | 21.72 | 0 | 0 | 0.00194524 | 2025-07-04 14:40:55 | 0.00183669
7775 | 2 | CC Chg | 1.088889 | 21.51833 | 0.00051818 | 3.5448 | 0.00056424 | 21.78 | 0.00056424 | 21.78 | 0 | 0 | 0.00195034 | 2025-07-04 14:41:05 | 0.00183684
7776 | 2 | CC Chg | 1.091667 | 21.52111 | 0.00051818 | 3.545 | 0.00056568 | 21.83 | 0.00056568 | 21.83 | 0 | 0 | 0.00195544 | 2025-07-04 14:41:15 | 0.00183695
7777 | 2 | CC Chg | 1.094444 | 21.52389 | 0.00051818 | 3.5453 | 0.00056712 | 21.89 | 0.00056712 | 21.89 | 0 | 0 | 0.00196054 | 2025-07-04 14:41:25 | 0.0018371
7778 | 2 | CC Chg | 1.097222 | 21.52667 | 0.00051818 | 3.5456 | 0.00056856 | 21.95 | 0.00056856 | 21.95 | 0 | 0 | 0.00196565 | 2025-07-04 14:41:35 | 0.00183726
7779 | 2 | CC Chg | 1.1 | 21.52944 | 0.00051819 | 3.5459 | 0.00057 | 22 | 0.00057 | 22 | 0 | 0 | 0.00197075 | 2025-07-04 14:41:45 | 0.00183745
7780 | 2 | CC Chg | 1.102778 | 21.53222 | 0.00051817 | 3.5461 | 0.00057144 | 22.06 | 0.00057144 | 22.06 | 0 | 0 | 0.00197585 | 2025-07-04 14:41:55 | 0.00183748
7781 | 2 | CC Chg | 1.105556 | 21.535 | 0.00051818 | 3.5464 | 0.00057288 | 22.11 | 0.00057288 | 22.11 | 0 | 0 | 0.00198096 | 2025-07-04 14:42:05 | 0.00183767
7782 | 2 | CC Chg | 1.108333 | 21.53778 | 0.00051818 | 3.5467 | 0.00057432 | 22.17 | 0.00057432 | 22.17 | 0 | 0 | 0.00198606 | 2025-07-04 14:42:15 | 0.00183783
7783 | 2 | CC Chg | 1.111111 | 21.54056 | 0.00051818 | 3.5469 | 0.00057576 | 22.22 | 0.00057576 | 22.22 | 0 | 0 | 0.00199117 | 2025-07-04 14:42:25 | 0.00183793
7784 | 2 | CC Chg | 1.113889 | 21.54333 | 0.00051818 | 3.5472 | 0.0005772 | 22.28 | 0.0005772 | 22.28 | 0 | 0 | 0.00199627 | 2025-07-04 14:42:35 | 0.00183809
7785 | 2 | CC Chg | 1.116667 | 21.54611 | 0.00051818 | 3.5475 | 0.00057864 | 22.33 | 0.00057864 | 22.33 | 0 | 0 | 0.00200138 | 2025-07-04 14:42:45 | 0.00183824
7786 | 2 | CC Chg | 1.119444 | 21.54889 | 0.00051818 | 3.5478 | 0.00058008 | 22.39 | 0.00058008 | 22.39 | 0 | 0 | 0.00200649 | 2025-07-04 14:42:55 | 0.0018384
7787 | 2 | CC Chg | 1.122222 | 21.55167 | 0.00051818 | 3.5481 | 0.00058151 | 22.45 | 0.00058151 | 22.45 | 0 | 0 | 0.00201159 | 2025-07-04 14:43:05 | 0.00183855
7788 | 2 | CC Chg | 1.125 | 21.55444 | 0.00051818 | 3.5483 | 0.00058295 | 22.5 | 0.00058295 | 22.5 | 0 | 0 | 0.0020167 | 2025-07-04 14:43:15 | 0.00183866
7789 | 2 | CC Chg | 1.127778 | 21.55722 | 0.00051818 | 3.5486 | 0.00058439 | 22.56 | 0.00058439 | 22.56 | 0 | 0 | 0.00202181 | 2025-07-04 14:43:25 | 0.00183881
7790 | 2 | CC Chg | 1.130556 | 21.56 | 0.00051817 | 3.5488 | 0.00058583 | 22.61 | 0.00058583 | 22.61 | 0 | 0 | 0.00202692 | 2025-07-04 14:43:35 | 0.00183888
7791 | 2 | CC Chg | 1.133333 | 21.56278 | 0.00051817 | 3.5491 | 0.00058727 | 22.67 | 0.00058727 | 22.67 | 0 | 0 | 0.00203203 | 2025-07-04 14:43:45 | 0.00183904
7792 | 2 | CC Chg | 1.136111 | 21.56556 | 0.00051817 | 3.5494 | 0.00058871 | 22.72 | 0.00058871 | 22.72 | 0 | 0 | 0.00203713 | 2025-07-04 14:43:55 | 0.00183919
7793 | 2 | CC Chg | 1.138889 | 21.56833 | 0.00051818 | 3.5497 | 0.00059015 | 22.78 | 0.00059015 | 22.78 | 0 | 0 | 0.00204224 | 2025-07-04 14:44:05 | 0.00183938
7794 | 2 | CC Chg | 1.141667 | 21.57111 | 0.00051819 | 3.55 | 0.00059159 | 22.83 | 0.00059159 | 22.83 | 0 | 0 | 0.00204735 | 2025-07-04 14:44:15 | 0.00183957
7795 | 2 | CC Chg | 1.144444 | 21.57389 | 0.00051818 | 3.5503 | 0.00059303 | 22.89 | 0.00059303 | 22.89 | 0 | 0 | 0.00205246 | 2025-07-04 14:44:25 | 0.00183969
7796 | 2 | CC Chg | 1.147222 | 21.57667 | 0.00051818 | 3.5504 | 0.00059447 | 22.95 | 0.00059447 | 22.95 | 0 | 0 | 0.00205757 | 2025-07-04 14:44:35 | 0.00183975
7797 | 2 | CC Chg | 1.15 | 21.57944 | 0.00051817 | 3.5507 | 0.00059591 | 23 | 0.00059591 | 23 | 0 | 0 | 0.00206268 | 2025-07-04 14:44:45 | 0.00183987
7798 | 2 | CC Chg | 1.152778 | 21.58222 | 0.00051818 | 3.551 | 0.00059735 | 23.06 | 0.00059735 | 23.06 | 0 | 0 | 0.00206779 | 2025-07-04 14:44:55 | 0.00184006
7799 | 2 | CC Chg | 1.155556 | 21.585 | 0.00051817 | 3.5513 | 0.00059879 | 23.11 | 0.00059879 | 23.11 | 0 | 0 | 0.00207291 | 2025-07-04 14:45:05 | 0.00184018
7800 | 2 | CC Chg | 1.158333 | 21.58778 | 0.00051818 | 3.5516 | 0.00060023 | 23.17 | 0.00060023 | 23.17 | 0 | 0 | 0.00207802 | 2025-07-04 14:45:15 | 0.00184037
7801 | 2 | CC Chg | 1.161111 | 21.59056 | 0.00051818 | 3.5519 | 0.00060167 | 23.22 | 0.00060167 | 23.22 | 0 | 0 | 0.00208313 | 2025-07-04 14:45:25 | 0.00184052
7802 | 2 | CC Chg | 1.163889 | 21.59333 | 0.00051818 | 3.5522 | 0.00060311 | 23.28 | 0.00060311 | 23.28 | 0 | 0 | 0.00208824 | 2025-07-04 14:45:35 | 0.00184068
7803 | 2 | CC Chg | 1.166667 | 21.59611 | 0.00051818 | 3.5525 | 0.00060454 | 23.33 | 0.00060454 | 23.33 | 0 | 0 | 0.00209336 | 2025-07-04 14:45:45 | 0.00184083
7804 | 2 | CC Chg | 1.169444 | 21.59889 | 0.00051818 | 3.5528 | 0.00060598 | 23.39 | 0.00060598 | 23.39 | 0 | 0 | 0.00209847 | 2025-07-04 14:45:55 | 0.00184099
7805 | 2 | CC Chg | 1.172222 | 21.60167 | 0.00051817 | 3.5531 | 0.00060742 | 23.45 | 0.00060742 | 23.45 | 0 | 0 | 0.00210358 | 2025-07-04 14:46:05 | 0.00184111
7806 | 2 | CC Chg | 1.175 | 21.60444 | 0.00051817 | 3.5533 | 0.00060886 | 23.5 | 0.00060886 | 23.5 | 0 | 0 | 0.0021087 | 2025-07-04 14:46:15 | 0.00184121
7807 | 2 | CC Chg | 1.177778 | 21.60722 | 0.00051819 | 3.5536 | 0.0006103 | 23.56 | 0.0006103 | 23.56 | 0 | 0 | 0.00211381 | 2025-07-04 14:46:25 | 0.00184144
7808 | 2 | CC Chg | 1.180556 | 21.61 | 0.00051818 | 3.5539 | 0.00061174 | 23.61 | 0.00061174 | 23.61 | 0 | 0 | 0.00211893 | 2025-07-04 14:46:35 | 0.00184156
7809 | 2 | CC Chg | 1.183333 | 21.61278 | 0.00051818 | 3.5541 | 0.00061318 | 23.67 | 0.00061318 | 23.67 | 0 | 0 | 0.00212404 | 2025-07-04 14:46:45 | 0.00184166
7810 | 2 | CC Chg | 1.186111 | 21.61556 | 0.00051818 | 3.5544 | 0.00061462 | 23.72 | 0.00061462 | 23.72 | 0 | 0 | 0.00212916 | 2025-07-04 14:46:55 | 0.00184182
7811 | 2 | CC Chg | 1.188889 | 21.61833 | 0.00051818 | 3.5548 | 0.00061606 | 23.78 | 0.00061606 | 23.78 | 0 | 0 | 0.00213428 | 2025-07-04 14:47:05 | 0.00184203
7812 | 2 | CC Chg | 1.191667 | 21.62111 | 0.00051817 | 3.555 | 0.0006175 | 23.83 | 0.0006175 | 23.83 | 0 | 0 | 0.00213939 | 2025-07-04 14:47:15 | 0.00184209
7813 | 2 | CC Chg | 1.194444 | 21.62389 | 0.00051817 | 3.5552 | 0.00061894 | 23.89 | 0.00061894 | 23.89 | 0 | 0 | 0.00214451 | 2025-07-04 14:47:25 | 0.0018422
7814 | 2 | CC Chg | 1.197222 | 21.62667 | 0.00051818 | 3.5556 | 0.00062038 | 23.95 | 0.00062038 | 23.95 | 0 | 0 | 0.00214963 | 2025-07-04 14:47:35 | 0.00184244
7815 | 2 | CC Chg | 1.2 | 21.62944 | 0.00051817 | 3.5557 | 0.00062182 | 24 | 0.00062182 | 24 | 0 | 0 | 0.00215475 | 2025-07-04 14:47:45 | 0.00184246
7816 | 2 | CC Chg | 1.202778 | 21.63222 | 0.00051818 | 3.5561 | 0.00062326 | 24.06 | 0.00062326 | 24.06 | 0 | 0 | 0.00215986 | 2025-07-04 14:47:55 | 0.0018427
7817 | 2 | CC Chg | 1.205556 | 21.635 | 0.00051818 | 3.5564 | 0.0006247 | 24.11 | 0.0006247 | 24.11 | 0 | 0 | 0.00216498 | 2025-07-04 14:48:05 | 0.00184286
7818 | 2 | CC Chg | 1.208333 | 21.63778 | 0.00051818 | 3.5567 | 0.00062614 | 24.17 | 0.00062614 | 24.17 | 0 | 0 | 0.0021701 | 2025-07-04 14:48:15 | 0.00184301
7819 | 2 | CC Chg | 1.211111 | 21.64056 | 0.00051817 | 3.557 | 0.00062757 | 24.22 | 0.00062757 | 24.22 | 0 | 0 | 0.00217522 | 2025-07-04 14:48:25 | 0.00184313
7820 | 2 | CC Chg | 1.213889 | 21.64333 | 0.00051818 | 3.5572 | 0.00062901 | 24.28 | 0.00062901 | 24.28 | 0 | 0 | 0.00218034 | 2025-07-04 14:48:35 | 0.00184327
7821 | 2 | CC Chg | 1.216667 | 21.64611 | 0.00051818 | 3.5575 | 0.00063045 | 24.33 | 0.00063045 | 24.33 | 0 | 0 | 0.00218546 | 2025-07-04 14:48:45 | 0.00184343
7822 | 2 | CC Chg | 1.219444 | 21.64889 | 0.00051818 | 3.5578 | 0.00063189 | 24.39 | 0.00063189 | 24.39 | 0 | 0 | 0.00219058 | 2025-07-04 14:48:55 | 0.00184358
7823 | 2 | CC Chg | 1.222222 | 21.65167 | 0.00051819 | 3.5582 | 0.00063333 | 24.45 | 0.00063333 | 24.45 | 0 | 0 | 0.0021957 | 2025-07-04 14:49:05 | 0.00184382
7824 | 2 | CC Chg | 1.225 | 21.65444 | 0.00051817 | 3.5585 | 0.00063477 | 24.5 | 0.00063477 | 24.5 | 0 | 0 | 0.00220083 | 2025-07-04 14:49:15 | 0.00184391
7825 | 2 | CC Chg | 1.227778 | 21.65722 | 0.00051818 | 3.5587 | 0.00063621 | 24.56 | 0.00063621 | 24.56 | 0 | 0 | 0.00220595 | 2025-07-04 14:49:25 | 0.00184405
7826 | 2 | CC Chg | 1.230556 | 21.66 | 0.00051819 | 3.559 | 0.00063765 | 24.61 | 0.00063765 | 24.61 | 0 | 0 | 0.00221107 | 2025-07-04 14:49:35 | 0.00184424
7827 | 2 | CC Chg | 1.233333 | 21.66278 | 0.00051819 | 3.5593 | 0.00063909 | 24.67 | 0.00063909 | 24.67 | 0 | 0 | 0.00221619 | 2025-07-04 14:49:45 | 0.00184439
7828 | 2 | CC Chg | 1.236111 | 21.66556 | 0.00051818 | 3.5597 | 0.00064053 | 24.72 | 0.00064053 | 24.72 | 0 | 0 | 0.00222132 | 2025-07-04 14:49:55 | 0.00184457
7829 | 2 | CC Chg | 1.238889 | 21.66833 | 0.00051819 | 3.5599 | 0.00064197 | 24.78 | 0.00064197 | 24.78 | 0 | 0 | 0.00222644 | 2025-07-04 14:50:05 | 0.0018447
7830 | 2 | CC Chg | 1.241667 | 21.67111 | 0.00051818 | 3.5602 | 0.00064341 | 24.83 | 0.00064341 | 24.83 | 0 | 0 | 0.00223157 | 2025-07-04 14:50:15 | 0.00184482
7831 | 2 | CC Chg | 1.244444 | 21.67389 | 0.00051819 | 3.5605 | 0.00064485 | 24.89 | 0.00064485 | 24.89 | 0 | 0 | 0.00223669 | 2025-07-04 14:50:25 | 0.00184502
7832 | 2 | CC Chg | 1.247222 | 21.67667 | 0.00051818 | 3.5608 | 0.00064629 | 24.95 | 0.00064629 | 24.95 | 0 | 0 | 0.00224182 | 2025-07-04 14:50:35 | 0.00184514
7833 | 2 | CC Chg | 1.25 | 21.67944 | 0.00051819 | 3.5611 | 0.00064773 | 25 | 0.00064773 | 25 | 0 | 0 | 0.00224694 | 2025-07-04 14:50:45 | 0.00184533
7834 | 2 | CC Chg | 1.252778 | 21.68222 | 0.00051819 | 3.5613 | 0.00064917 | 25.06 | 0.00064917 | 25.06 | 0 | 0 | 0.00225207 | 2025-07-04 14:50:55 | 0.00184543
7835 | 2 | CC Chg | 1.255556 | 21.685 | 0.00051819 | 3.5617 | 0.0006506 | 25.11 | 0.0006506 | 25.11 | 0 | 0 | 0.00225719 | 2025-07-04 14:51:05 | 0.00184564
7836 | 2 | CC Chg | 1.258333 | 21.68778 | 0.00051819 | 3.5619 | 0.00065204 | 25.17 | 0.00065204 | 25.17 | 0 | 0 | 0.00226232 | 2025-07-04 14:51:15 | 0.00184574
7837 | 2 | CC Chg | 1.261111 | 21.69056 | 0.00051819 | 3.5622 | 0.00065348 | 25.22 | 0.00065348 | 25.22 | 0 | 0 | 0.00226745 | 2025-07-04 14:51:25 | 0.0018459
7838 | 2 | CC Chg | 1.263889 | 21.69333 | 0.00051818 | 3.5626 | 0.00065492 | 25.28 | 0.00065492 | 25.28 | 0 | 0 | 0.00227258 | 2025-07-04 14:51:35 | 0.00184607
7839 | 2 | CC Chg | 1.266667 | 21.69611 | 0.00051819 | 3.5628 | 0.00065636 | 25.33 | 0.00065636 | 25.33 | 0 | 0 | 0.0022777 | 2025-07-04 14:51:45 | 0.00184621
7840 | 2 | CC Chg | 1.269444 | 21.69889 | 0.00051817 | 3.5631 | 0.0006578 | 25.39 | 0.0006578 | 25.39 | 0 | 0 | 0.00228283 | 2025-07-04 14:51:55 | 0.00184629
7841 | 2 | CC Chg | 1.272222 | 21.70167 | 0.00051819 | 3.5634 | 0.00065924 | 25.45 | 0.00065924 | 25.45 | 0 | 0 | 0.00228796 | 2025-07-04 14:52:05 | 0.00184652
7842 | 2 | CC Chg | 1.275 | 21.70444 | 0.00051818 | 3.5636 | 0.00066068 | 25.5 | 0.00066068 | 25.5 | 0 | 0 | 0.00229309 | 2025-07-04 14:52:15 | 0.00184659
7843 | 2 | CC Chg | 1.277778 | 21.70722 | 0.00051819 | 3.5641 | 0.00066212 | 25.56 | 0.00066212 | 25.56 | 0 | 0 | 0.00229822 | 2025-07-04 14:52:25 | 0.00184688
7844 | 2 | CC Chg | 1.280556 | 21.71 | 0.00051818 | 3.5642 | 0.00066356 | 25.61 | 0.00066356 | 25.61 | 0 | 0 | 0.00230335 | 2025-07-04 14:52:35 | 0.0018469
7845 | 2 | CC Chg | 1.283333 | 21.71278 | 0.00051818 | 3.5645 | 0.000665 | 25.67 | 0.000665 | 25.67 | 0 | 0 | 0.00230848 | 2025-07-04 14:52:45 | 0.00184705
7846 | 2 | CC Chg | 1.286111 | 21.71556 | 0.00051818 | 3.5648 | 0.00066644 | 25.72 | 0.00066644 | 25.72 | 0 | 0 | 0.00231361 | 2025-07-04 14:52:55 | 0.00184721
7847 | 2 | CC Chg | 1.288889 | 21.71833 | 0.00051819 | 3.5651 | 0.00066788 | 25.78 | 0.00066788 | 25.78 | 0 | 0 | 0.00231874 | 2025-07-04 14:53:05 | 0.0018474
7848 | 2 | CC Chg | 1.291667 | 21.72111 | 0.00051819 | 3.5654 | 0.00066932 | 25.83 | 0.00066932 | 25.83 | 0 | 0 | 0.00232388 | 2025-07-04 14:53:15 | 0.00184755
7849 | 2 | CC Chg | 1.294444 | 21.72389 | 0.00051819 | 3.5657 | 0.00067076 | 25.89 | 0.00067076 | 25.89 | 0 | 0 | 0.00232901 | 2025-07-04 14:53:25 | 0.00184771
7850 | 2 | CC Chg | 1.297222 | 21.72667 | 0.00051819 | 3.566 | 0.0006722 | 25.95 | 0.0006722 | 25.95 | 0 | 0 | 0.00233414 | 2025-07-04 14:53:35 | 0.00184787
7851 | 2 | CC Chg | 1.3 | 21.72944 | 0.00051819 | 3.5662 | 0.00067364 | 26 | 0.00067364 | 26 | 0 | 0 | 0.00233927 | 2025-07-04 14:53:45 | 0.00184797
7852 | 2 | CC Chg | 1.302778 | 21.73222 | 0.00051819 | 3.5665 | 0.00067507 | 26.06 | 0.00067507 | 26.06 | 0 | 0 | 0.00234441 | 2025-07-04 14:53:55 | 0.00184812
7853 | 2 | CC Chg | 1.305556 | 21.735 | 0.00051819 | 3.5668 | 0.00067651 | 26.11 | 0.00067651 | 26.11 | 0 | 0 | 0.00234954 | 2025-07-04 14:54:05 | 0.00184828
7854 | 2 | CC Chg | 1.308333 | 21.73778 | 0.00051818 | 3.5671 | 0.00067795 | 26.17 | 0.00067795 | 26.17 | 0 | 0 | 0.00235468 | 2025-07-04 14:54:15 | 0.0018484
7855 | 2 | CC Chg | 1.311111 | 21.74056 | 0.00051819 | 3.5674 | 0.00067939 | 26.22 | 0.00067939 | 26.22 | 0 | 0 | 0.00235981 | 2025-07-04 14:54:25 | 0.00184859
7856 | 2 | CC Chg | 1.313889 | 21.74333 | 0.00051819 | 3.5677 | 0.00068083 | 26.28 | 0.00068083 | 26.28 | 0 | 0 | 0.00236495 | 2025-07-04 14:54:35 | 0.00184875
7857 | 2 | CC Chg | 1.316667 | 21.74611 | 0.00051819 | 3.568 | 0.00068227 | 26.33 | 0.00068227 | 26.33 | 0 | 0 | 0.00237008 | 2025-07-04 14:54:45 | 0.0018489
7858 | 2 | CC Chg | 1.319444 | 21.74889 | 0.00051818 | 3.5682 | 0.00068371 | 26.39 | 0.00068371 | 26.39 | 0 | 0 | 0.00237522 | 2025-07-04 14:54:55 | 0.00184897
7859 | 2 | CC Chg | 1.322222 | 21.75167 | 0.00051819 | 3.5685 | 0.00068515 | 26.45 | 0.00068515 | 26.45 | 0 | 0 | 0.00238035 | 2025-07-04 14:55:05 | 0.00184916
7860 | 2 | CC Chg | 1.325 | 21.75444 | 0.00051818 | 3.5688 | 0.00068659 | 26.5 | 0.00068659 | 26.5 | 0 | 0 | 0.00238549 | 2025-07-04 14:55:15 | 0.00184928
7861 | 2 | CC Chg | 1.327778 | 21.75722 | 0.00051819 | 3.5691 | 0.00068803 | 26.56 | 0.00068803 | 26.56 | 0 | 0 | 0.00239063 | 2025-07-04 14:55:25 | 0.00184947
7862 | 2 | CC Chg | 1.330556 | 21.76 | 0.00051818 | 3.5694 | 0.00068947 | 26.61 | 0.00068947 | 26.61 | 0 | 0 | 0.00239577 | 2025-07-04 14:55:35 | 0.00184959
7863 | 2 | CC Chg | 1.333333 | 21.76278 | 0.00051819 | 3.5697 | 0.00069091 | 26.67 | 0.00069091 | 26.67 | 0 | 0 | 0.0024009 | 2025-07-04 14:55:45 | 0.00184978
7864 | 2 | CC Chg | 1.336111 | 21.76556 | 0.00051819 | 3.5699 | 0.00069235 | 26.72 | 0.00069235 | 26.72 | 0 | 0 | 0.00240604 | 2025-07-04 14:55:55 | 0.00184989
7865 | 2 | CC Chg | 1.338889 | 21.76833 | 0.00051819 | 3.5701 | 0.00069379 | 26.78 | 0.00069379 | 26.78 | 0 | 0 | 0.00241118 | 2025-07-04 14:56:05 | 0.00184999
7866 | 2 | CC Chg | 1.341667 | 21.77111 | 0.00051819 | 3.5705 | 0.00069523 | 26.83 | 0.00069523 | 26.83 | 0 | 0 | 0.00241632 | 2025-07-04 14:56:15 | 0.0018502
7867 | 2 | CC Chg | 1.344444 | 21.77389 | 0.00051819 | 3.5707 | 0.00069667 | 26.89 | 0.00069667 | 26.89 | 0 | 0 | 0.00242146 | 2025-07-04 14:56:25 | 0.0018503
7868 | 2 | CC Chg | 1.347222 | 21.77667 | 0.00051819 | 3.571 | 0.00069811 | 26.95 | 0.00069811 | 26.95 | 0 | 0 | 0.0024266 | 2025-07-04 14:56:35 | 0.00185046
7869 | 2 | CC Chg | 1.35 | 21.77944 | 0.00051819 | 3.5713 | 0.00069954 | 27 | 0.00069954 | 27 | 0 | 0 | 0.00243174 | 2025-07-04 14:56:45 | 0.00185061
7870 | 2 | CC Chg | 1.352778 | 21.78222 | 0.00051819 | 3.5716 | 0.00070098 | 27.06 | 0.00070098 | 27.06 | 0 | 0 | 0.00243688 | 2025-07-04 14:56:55 | 0.00185077
7871 | 2 | CC Chg | 1.355556 | 21.785 | 0.00051819 | 3.5718 | 0.00070242 | 27.11 | 0.00070242 | 27.11 | 0 | 0 | 0.00244202 | 2025-07-04 14:57:05 | 0.00185087
7872 | 2 | CC Chg | 1.358333 | 21.78778 | 0.00051819 | 3.5722 | 0.00070386 | 27.17 | 0.00070386 | 27.17 | 0 | 0 | 0.00244716 | 2025-07-04 14:57:15 | 0.00185108
7873 | 2 | CC Chg | 1.361111 | 21.79056 | 0.00051818 | 3.5725 | 0.0007053 | 27.22 | 0.0007053 | 27.22 | 0 | 0 | 0.00245231 | 2025-07-04 14:57:25 | 0.0018512
7874 | 2 | CC Chg | 1.363889 | 21.79333 | 0.00051819 | 3.5727 | 0.00070674 | 27.28 | 0.00070674 | 27.28 | 0 | 0 | 0.00245745 | 2025-07-04 14:57:35 | 0.00185134
7875 | 2 | CC Chg | 1.366667 | 21.79611 | 0.00051819 | 3.573 | 0.00070818 | 27.33 | 0.00070818 | 27.33 | 0 | 0 | 0.00246259 | 2025-07-04 14:57:45 | 0.00185149
7876 | 2 | CC Chg | 1.369444 | 21.79889 | 0.00051818 | 3.5733 | 0.00070962 | 27.39 | 0.00070962 | 27.39 | 0 | 0 | 0.00246773 | 2025-07-04 14:57:55 | 0.00185161
7877 | 2 | CC Chg | 1.372222 | 21.80167 | 0.00051819 | 3.5736 | 0.00071106 | 27.45 | 0.00071106 | 27.45 | 0 | 0 | 0.00247288 | 2025-07-04 14:58:05 | 0.0018518
7878 | 2 | CC Chg | 1.375 | 21.80444 | 0.00051819 | 3.574 | 0.0007125 | 27.5 | 0.0007125 | 27.5 | 0 | 0 | 0.00247802 | 2025-07-04 14:58:15 | 0.00185201
7879 | 2 | CC Chg | 1.377778 | 21.80722 | 0.00051818 | 3.5741 | 0.00071394 | 27.56 | 0.00071394 | 27.56 | 0 | 0 | 0.00248317 | 2025-07-04 14:58:25 | 0.00185203
7880 | 2 | CC Chg | 1.380556 | 21.81 | 0.00051819 | 3.5745 | 0.00071538 | 27.61 | 0.00071538 | 27.61 | 0 | 0 | 0.00248831 | 2025-07-04 14:58:35 | 0.00185227
7881 | 2 | CC Chg | 1.383333 | 21.81278 | 0.00051819 | 3.5747 | 0.00071682 | 27.67 | 0.00071682 | 27.67 | 0 | 0 | 0.00249346 | 2025-07-04 14:58:45 | 0.00185237
7882 | 2 | CC Chg | 1.386111 | 21.81556 | 0.00051819 | 3.575 | 0.00071826 | 27.72 | 0.00071826 | 27.72 | 0 | 0 | 0.0024986 | 2025-07-04 14:58:55 | 0.00185253
7883 | 2 | CC Chg | 1.388889 | 21.81833 | 0.00051819 | 3.5753 | 0.0007197 | 27.78 | 0.0007197 | 27.78 | 0 | 0 | 0.00250375 | 2025-07-04 14:59:05 | 0.00185268
7884 | 2 | CC Chg | 1.391667 | 21.82111 | 0.00051819 | 3.5756 | 0.00072114 | 27.83 | 0.00072114 | 27.83 | 0 | 0 | 0.0025089 | 2025-07-04 14:59:15 | 0.00185284
7885 | 2 | CC Chg | 1.394444 | 21.82389 | 0.00051819 | 3.5758 | 0.00072258 | 27.89 | 0.00072258 | 27.89 | 0 | 0 | 0.00251404 | 2025-07-04 14:59:25 | 0.00185294
7886 | 2 | CC Chg | 1.397222 | 21.82667 | 0.00051818 | 3.5761 | 0.00072401 | 27.95 | 0.00072401 | 27.95 | 0 | 0 | 0.00251919 | 2025-07-04 14:59:35 | 0.00185306
7887 | 2 | CC Chg | 1.4 | 21.82944 | 0.00051819 | 3.5764 | 0.00072545 | 28 | 0.00072545 | 28 | 0 | 0 | 0.00252434 | 2025-07-04 14:59:45 | 0.00185325
7888 | 2 | CC Chg | 1.402778 | 21.83222 | 0.00051818 | 3.5767 | 0.00072689 | 28.06 | 0.00072689 | 28.06 | 0 | 0 | 0.00252949 | 2025-07-04 14:59:55 | 0.00185337
7889 | 2 | CC Chg | 1.405556 | 21.835 | 0.00051819 | 3.577 | 0.00072833 | 28.11 | 0.00072833 | 28.11 | 0 | 0 | 0.00253463 | 2025-07-04 15:00:05 | 0.00185357
7890 | 2 | CC Chg | 1.408333 | 21.83778 | 0.00051819 | 3.5773 | 0.00072977 | 28.17 | 0.00072977 | 28.17 | 0 | 0 | 0.00253978 | 2025-07-04 15:00:15 | 0.00185372
7891 | 2 | CC Chg | 1.411111 | 21.84056 | 0.00051819 | 3.5775 | 0.00073121 | 28.22 | 0.00073121 | 28.22 | 0 | 0 | 0.00254493 | 2025-07-04 15:00:25 | 0.00185382
7892 | 2 | CC Chg | 1.413889 | 21.84333 | 0.00051819 | 3.5778 | 0.00073265 | 28.28 | 0.00073265 | 28.28 | 0 | 0 | 0.00255008 | 2025-07-04 15:00:35 | 0.00185398
7893 | 2 | CC Chg | 1.416667 | 21.84611 | 0.00051819 | 3.5781 | 0.00073409 | 28.33 | 0.00073409 | 28.33 | 0 | 0 | 0.00255523 | 2025-07-04 15:00:45 | 0.00185414
7894 | 2 | CC Chg | 1.419444 | 21.84889 | 0.00051819 | 3.5783 | 0.00073553 | 28.39 | 0.00073553 | 28.39 | 0 | 0 | 0.00256038 | 2025-07-04 15:00:55 | 0.00185424
7895 | 2 | CC Chg | 1.422222 | 21.85167 | 0.00051819 | 3.5787 | 0.00073697 | 28.45 | 0.00073697 | 28.45 | 0 | 0 | 0.00256553 | 2025-07-04 15:01:05 | 0.00185445
7896 | 2 | CC Chg | 1.425 | 21.85444 | 0.00051819 | 3.5789 | 0.00073841 | 28.5 | 0.00073841 | 28.5 | 0 | 0 | 0.00257068 | 2025-07-04 15:01:15 | 0.00185455
7897 | 2 | CC Chg | 1.427778 | 21.85722 | 0.00051818 | 3.5792 | 0.00073985 | 28.56 | 0.00073985 | 28.56 | 0 | 0 | 0.00257584 | 2025-07-04 15:01:25 | 0.00185467
7898 | 2 | CC Chg | 1.430556 | 21.86 | 0.00051819 | 3.5795 | 0.00074129 | 28.61 | 0.00074129 | 28.61 | 0 | 0 | 0.00258099 | 2025-07-04 15:01:35 | 0.00185486
7899 | 2 | CC Chg | 1.433333 | 21.86278 | 0.00051819 | 3.5797 | 0.00074273 | 28.67 | 0.00074273 | 28.67 | 0 | 0 | 0.00258614 | 2025-07-04 15:01:45 | 0.00185496
7900 | 2 | CC Chg | 1.436111 | 21.86556 | 0.00051819 | 3.58 | 0.00074417 | 28.72 | 0.00074417 | 28.72 | 0 | 0 | 0.00259129 | 2025-07-04 15:01:55 | 0.00185512
7901 | 2 | CC Chg | 1.438889 | 21.86833 | 0.00051819 | 3.5803 | 0.00074561 | 28.78 | 0.00074561 | 28.78 | 0 | 0 | 0.00259645 | 2025-07-04 15:02:05 | 0.00185528
7902 | 2 | CC Chg | 1.441667 | 21.87111 | 0.00051819 | 3.5806 | 0.00074705 | 28.83 | 0.00074705 | 28.83 | 0 | 0 | 0.0026016 | 2025-07-04 15:02:15 | 0.00185543
7903 | 2 | CC Chg | 1.444444 | 21.87389 | 0.00051819 | 3.5809 | 0.00074848 | 28.89 | 0.00074848 | 28.89 | 0 | 0 | 0.00260676 | 2025-07-04 15:02:25 | 0.00185559
7904 | 2 | CC Chg | 1.447222 | 21.87667 | 0.00051819 | 3.5811 | 0.00074992 | 28.95 | 0.00074992 | 28.95 | 0 | 0 | 0.00261191 | 2025-07-04 15:02:35 | 0.00185569
7905 | 2 | CC Chg | 1.45 | 21.87944 | 0.00051818 | 3.5815 | 0.00075136 | 29 | 0.00075136 | 29 | 0 | 0 | 0.00261706 | 2025-07-04 15:02:45 | 0.00185586
7906 | 2 | CC Chg | 1.452778 | 21.88222 | 0.00051819 | 3.5818 | 0.0007528 | 29.06 | 0.0007528 | 29.06 | 0 | 0 | 0.00262222 | 2025-07-04 15:02:55 | 0.00185605
7907 | 2 | CC Chg | 1.455556 | 21.885 | 0.00051819 | 3.582 | 0.00075424 | 29.11 | 0.00075424 | 29.11 | 0 | 0 | 0.00262738 | 2025-07-04 15:03:05 | 0.00185616
7908 | 2 | CC Chg | 1.458333 | 21.88778 | 0.00051819 | 3.5823 | 0.00075568 | 29.17 | 0.00075568 | 29.17 | 0 | 0 | 0.00263253 | 2025-07-04 15:03:15 | 0.00185631
7909 | 2 | CC Chg | 1.461111 | 21.89056 | 0.00051819 | 3.5826 | 0.00075712 | 29.22 | 0.00075712 | 29.22 | 0 | 0 | 0.00263769 | 2025-07-04 15:03:25 | 0.00185647
7910 | 2 | CC Chg | 1.463889 | 21.89333 | 0.00051818 | 3.5829 | 0.00075856 | 29.28 | 0.00075856 | 29.28 | 0 | 0 | 0.00264285 | 2025-07-04 15:03:35 | 0.00185659
7911 | 2 | CC Chg | 1.466667 | 21.89611 | 0.00051818 | 3.5832 | 0.00076 | 29.33 | 0.00076 | 29.33 | 0 | 0 | 0.002648 | 2025-07-04 15:03:45 | 0.00185674
7912 | 2 | CC Chg | 1.469444 | 21.89889 | 0.00051819 | 3.5835 | 0.00076144 | 29.39 | 0.00076144 | 29.39 | 0 | 0 | 0.00265316 | 2025-07-04 15:03:55 | 0.00185693
7913 | 2 | CC Chg | 1.472222 | 21.90167 | 0.00051819 | 3.5838 | 0.00076288 | 29.45 | 0.00076288 | 29.45 | 0 | 0 | 0.00265832 | 2025-07-04 15:04:05 | 0.00185709
7914 | 2 | CC Chg | 1.475 | 21.90444 | 0.00051818 | 3.584 | 0.00076432 | 29.5 | 0.00076432 | 29.5 | 0 | 0 | 0.00266348 | 2025-07-04 15:04:15 | 0.00185716
7915 | 2 | CC Chg | 1.477778 | 21.90722 | 0.00051819 | 3.5843 | 0.00076576 | 29.56 | 0.00076576 | 29.56 | 0 | 0 | 0.00266864 | 2025-07-04 15:04:25 | 0.00185735
7916 | 2 | CC Chg | 1.480556 | 21.91 | 0.00051819 | 3.5847 | 0.0007672 | 29.61 | 0.0007672 | 29.61 | 0 | 0 | 0.0026738 | 2025-07-04 15:04:35 | 0.00185756
7917 | 2 | CC Chg | 1.483333 | 21.91278 | 0.00051819 | 3.5849 | 0.00076864 | 29.67 | 0.00076864 | 29.67 | 0 | 0 | 0.00267896 | 2025-07-04 15:04:45 | 0.00185766
7918 | 2 | CC Chg | 1.486111 | 21.91556 | 0.00051818 | 3.5852 | 0.00077008 | 29.72 | 0.00077008 | 29.72 | 0 | 0 | 0.00268412 | 2025-07-04 15:04:55 | 0.00185778
7919 | 2 | CC Chg | 1.488889 | 21.91833 | 0.00051818 | 3.5855 | 0.00077152 | 29.78 | 0.00077152 | 29.78 | 0 | 0 | 0.00268928 | 2025-07-04 15:05:05 | 0.00185793
7920 | 2 | CC Chg | 1.491667 | 21.92111 | 0.00051818 | 3.5858 | 0.00077295 | 29.83 | 0.00077295 | 29.83 | 0 | 0 | 0.00269444 | 2025-07-04 15:05:15 | 0.00185809
7921 | 2 | CC Chg | 1.494444 | 21.92389 | 0.00051819 | 3.5861 | 0.00077439 | 29.89 | 0.00077439 | 29.89 | 0 | 0 | 0.0026996 | 2025-07-04 15:05:25 | 0.00185828
7922 | 2 | CC Chg | 1.497222 | 21.92667 | 0.00051819 | 3.5864 | 0.00077583 | 29.95 | 0.00077583 | 29.95 | 0 | 0 | 0.00270476 | 2025-07-04 15:05:35 | 0.00185844
7923 | 2 | CC Chg | 1.5 | 21.92944 | 0.00051819 | 3.5867 | 0.00077727 | 30 | 0.00077727 | 30 | 0 | 0 | 0.00270993 | 2025-07-04 15:05:45 | 0.00185859
7924 | 2 | CC Chg | 1.502778 | 21.93222 | 0.00051819 | 3.5869 | 0.00077871 | 30.06 | 0.00077871 | 30.06 | 0 | 0 | 0.00271509 | 2025-07-04 15:05:55 | 0.0018587
7925 | 2 | CC Chg | 1.505556 | 21.935 | 0.00051818 | 3.5873 | 0.00078015 | 30.11 | 0.00078015 | 30.11 | 0 | 0 | 0.00272025 | 2025-07-04 15:06:05 | 0.00185887
7926 | 2 | CC Chg | 1.508333 | 21.93778 | 0.00051819 | 3.5875 | 0.00078159 | 30.17 | 0.00078159 | 30.17 | 0 | 0 | 0.00272542 | 2025-07-04 15:06:15 | 0.00185901
7927 | 2 | CC Chg | 1.511111 | 21.94056 | 0.00051819 | 3.5878 | 0.00078303 | 30.22 | 0.00078303 | 30.22 | 0 | 0 | 0.00273058 | 2025-07-04 15:06:25 | 0.00185916
7928 | 2 | CC Chg | 1.513889 | 21.94333 | 0.00051819 | 3.588 | 0.00078447 | 30.28 | 0.00078447 | 30.28 | 0 | 0 | 0.00273574 | 2025-07-04 15:06:35 | 0.00185927
7929 | 2 | CC Chg | 1.516667 | 21.94611 | 0.00051819 | 3.5883 | 0.00078591 | 30.33 | 0.00078591 | 30.33 | 0 | 0 | 0.00274091 | 2025-07-04 15:06:45 | 0.00185942
7930 | 2 | CC Chg | 1.519444 | 21.94889 | 0.00051819 | 3.5886 | 0.00078735 | 30.39 | 0.00078735 | 30.39 | 0 | 0 | 0.00274607 | 2025-07-04 15:06:55 | 0.00185958
7931 | 2 | CC Chg | 1.522222 | 21.95167 | 0.00051818 | 3.5888 | 0.00078879 | 30.45 | 0.00078879 | 30.45 | 0 | 0 | 0.00275124 | 2025-07-04 15:07:05 | 0.00185964
7932 | 2 | CC Chg | 1.525 | 21.95444 | 0.00051819 | 3.5892 | 0.00079023 | 30.5 | 0.00079023 | 30.5 | 0 | 0 | 0.00275641 | 2025-07-04 15:07:15 | 0.00185989
7933 | 2 | CC Chg | 1.527778 | 21.95722 | 0.00051819 | 3.5895 | 0.00079167 | 30.56 | 0.00079167 | 30.56 | 0 | 0 | 0.00276157 | 2025-07-04 15:07:25 | 0.00186004
7934 | 2 | CC Chg | 1.530556 | 21.96 | 0.00051818 | 3.5897 | 0.00079311 | 30.61 | 0.00079311 | 30.61 | 0 | 0 | 0.00276674 | 2025-07-04 15:07:35 | 0.00186011
7935 | 2 | CC Chg | 1.533333 | 21.96278 | 0.00051819 | 3.59 | 0.00079455 | 30.67 | 0.00079455 | 30.67 | 0 | 0 | 0.00277191 | 2025-07-04 15:07:45 | 0.0018603
7936 | 2 | CC Chg | 1.536111 | 21.96556 | 0.00051819 | 3.5902 | 0.00079599 | 30.72 | 0.00079599 | 30.72 | 0 | 0 | 0.00277707 | 2025-07-04 15:07:55 | 0.00186041
7937 | 2 | CC Chg | 1.538889 | 21.96833 | 0.00051819 | 3.5905 | 0.00079742 | 30.78 | 0.00079742 | 30.78 | 0 | 0 | 0.00278224 | 2025-07-04 15:08:05 | 0.00186056
7938 | 2 | CC Chg | 1.541667 | 21.97111 | 0.00051818 | 3.5908 | 0.00079886 | 30.83 | 0.00079886 | 30.83 | 0 | 0 | 0.00278741 | 2025-07-04 15:08:15 | 0.00186068
7939 | 2 | CC Chg | 1.544444 | 21.97389 | 0.00051819 | 3.5911 | 0.0008003 | 30.89 | 0.0008003 | 30.89 | 0 | 0 | 0.00279258 | 2025-07-04 15:08:25 | 0.00186087
7940 | 2 | CC Chg | 1.547222 | 21.97667 | 0.00051819 | 3.5914 | 0.00080174 | 30.95 | 0.00080174 | 30.95 | 0 | 0 | 0.00279775 | 2025-07-04 15:08:35 | 0.00186103
7941 | 2 | CC Chg | 1.55 | 21.97944 | 0.00051818 | 3.5916 | 0.00080318 | 31 | 0.00080318 | 31 | 0 | 0 | 0.00280292 | 2025-07-04 15:08:45 | 0.0018611
7942 | 2 | CC Chg | 1.552778 | 21.98222 | 0.00051818 | 3.5918 | 0.00080462 | 31.06 | 0.00080462 | 31.06 | 0 | 0 | 0.00280809 | 2025-07-04 15:08:55 | 0.0018612
7943 | 2 | CC Chg | 1.555556 | 21.985 | 0.00051818 | 3.5922 | 0.00080606 | 31.11 | 0.00080606 | 31.11 | 0 | 0 | 0.00281326 | 2025-07-04 15:09:05 | 0.00186141
7944 | 2 | CC Chg | 1.558333 | 21.98778 | 0.00051819 | 3.5924 | 0.0008075 | 31.17 | 0.0008075 | 31.17 | 0 | 0 | 0.00281843 | 2025-07-04 15:09:15 | 0.00186155
7945 | 2 | CC Chg | 1.561111 | 21.99056 | 0.00051818 | 3.5927 | 0.00080894 | 31.22 | 0.00080894 | 31.22 | 0 | 0 | 0.0028236 | 2025-07-04 15:09:25 | 0.00186167
7946 | 2 | CC Chg | 1.563889 | 21.99333 | 0.00051819 | 3.593 | 0.00081038 | 31.28 | 0.00081038 | 31.28 | 0 | 0 | 0.00282877 | 2025-07-04 15:09:35 | 0.00186186
7947 | 2 | CC Chg | 1.566667 | 21.99611 | 0.00051818 | 3.5932 | 0.00081182 | 31.33 | 0.00081182 | 31.33 | 0 | 0 | 0.00283394 | 2025-07-04 15:09:45 | 0.00186192
7948 | 2 | CC Chg | 1.569444 | 21.99889 | 0.00051819 | 3.5935 | 0.00081326 | 31.39 | 0.00081326 | 31.39 | 0 | 0 | 0.00283912 | 2025-07-04 15:09:55 | 0.00186212
7949 | 2 | CC Chg | 1.572222 | 22.00167 | 0.00051819 | 3.5938 | 0.0008147 | 31.45 | 0.0008147 | 31.45 | 0 | 0 | 0.00284429 | 2025-07-04 15:10:05 | 0.00186227
7950 | 2 | CC Chg | 1.575 | 22.00444 | 0.00051818 | 3.594 | 0.00081614 | 31.5 | 0.00081614 | 31.5 | 0 | 0 | 0.00284946 | 2025-07-04 15:10:15 | 0.00186234
7951 | 2 | CC Chg | 1.577778 | 22.00722 | 0.00051819 | 3.5943 | 0.00081758 | 31.56 | 0.00081758 | 31.56 | 0 | 0 | 0.00285464 | 2025-07-04 15:10:25 | 0.00186253
7952 | 2 | CC Chg | 1.580556 | 22.01 | 0.00051819 | 3.5945 | 0.00081902 | 31.61 | 0.00081902 | 31.61 | 0 | 0 | 0.00285981 | 2025-07-04 15:10:35 | 0.00186263
7953 | 2 | CC Chg | 1.583333 | 22.01278 | 0.00051819 | 3.5948 | 0.00082046 | 31.67 | 0.00082046 | 31.67 | 0 | 0 | 0.00286498 | 2025-07-04 15:10:45 | 0.00186279
7954 | 2 | CC Chg | 1.586111 | 22.01556 | 0.00051819 | 3.5951 | 0.00082189 | 31.72 | 0.00082189 | 31.72 | 0 | 0 | 0.00287016 | 2025-07-04 15:10:55 | 0.00186294
7955 | 2 | CC Chg | 1.588889 | 22.01833 | 0.00051818 | 3.5953 | 0.00082333 | 31.78 | 0.00082333 | 31.78 | 0 | 0 | 0.00287533 | 2025-07-04 15:11:05 | 0.00186301
7956 | 2 | CC Chg | 1.591667 | 22.02111 | 0.00051818 | 3.5957 | 0.00082477 | 31.83 | 0.00082477 | 31.83 | 0 | 0 | 0.00288051 | 2025-07-04 15:11:15 | 0.00186322
7957 | 2 | CC Chg | 1.594444 | 22.02389 | 0.00051818 | 3.5959 | 0.00082621 | 31.89 | 0.00082621 | 31.89 | 0 | 0 | 0.00288568 | 2025-07-04 15:11:25 | 0.00186332
7958 | 2 | CC Chg | 1.597222 | 22.02667 | 0.00051818 | 3.5961 | 0.00082765 | 31.95 | 0.00082765 | 31.95 | 0 | 0 | 0.00289086 | 2025-07-04 15:11:35 | 0.00186343
7959 | 2 | CC Chg | 1.6 | 22.02944 | 0.00051818 | 3.5965 | 0.00082909 | 32 | 0.00082909 | 32 | 0 | 0 | 0.00289604 | 2025-07-04 15:11:45 | 0.00186363
7960 | 2 | CC Chg | 1.602778 | 22.03222 | 0.00051818 | 3.5967 | 0.00083053 | 32.06 | 0.00083053 | 32.06 | 0 | 0 | 0.00290121 | 2025-07-04 15:11:55 | 0.00186374
7961 | 2 | CC Chg | 1.605556 | 22.035 | 0.00051818 | 3.597 | 0.00083197 | 32.11 | 0.00083197 | 32.11 | 0 | 0 | 0.00290639 | 2025-07-04 15:12:05 | 0.00186389
7962 | 2 | CC Chg | 1.608333 | 22.03778 | 0.00051819 | 3.5973 | 0.00083341 | 32.17 | 0.00083341 | 32.17 | 0 | 0 | 0.00291157 | 2025-07-04 15:12:15 | 0.00186408
7963 | 2 | CC Chg | 1.611111 | 22.04056 | 0.00051819 | 3.5975 | 0.00083485 | 32.22 | 0.00083485 | 32.22 | 0 | 0 | 0.00291675 | 2025-07-04 15:12:25 | 0.00186419
7964 | 2 | CC Chg | 1.613889 | 22.04333 | 0.00051819 | 3.5978 | 0.00083629 | 32.28 | 0.00083629 | 32.28 | 0 | 0 | 0.00292193 | 2025-07-04 15:12:35 | 0.00186434
7965 | 2 | CC Chg | 1.616667 | 22.04611 | 0.00051818 | 3.5981 | 0.00083773 | 32.33 | 0.00083773 | 32.33 | 0 | 0 | 0.00292711 | 2025-07-04 15:12:45 | 0.00186446
7966 | 2 | CC Chg | 1.619444 | 22.04889 | 0.00051819 | 3.5983 | 0.00083917 | 32.39 | 0.00083917 | 32.39 | 0 | 0 | 0.00293228 | 2025-07-04 15:12:55 | 0.0018646
7967 | 2 | CC Chg | 1.622222 | 22.05167 | 0.00051818 | 3.5986 | 0.00084061 | 32.45 | 0.00084061 | 32.45 | 0 | 0 | 0.00293746 | 2025-07-04 15:13:05 | 0.00186472
7968 | 2 | CC Chg | 1.625 | 22.05444 | 0.00051818 | 3.5989 | 0.00084205 | 32.5 | 0.00084205 | 32.5 | 0 | 0 | 0.00294264 | 2025-07-04 15:13:15 | 0.00186488
7969 | 2 | CC Chg | 1.627778 | 22.05722 | 0.00051819 | 3.5992 | 0.00084349 | 32.56 | 0.00084349 | 32.56 | 0 | 0 | 0.00294783 | 2025-07-04 15:13:25 | 0.00186507
7970 | 2 | CC Chg | 1.630556 | 22.06 | 0.00051819 | 3.5995 | 0.00084492 | 32.61 | 0.00084492 | 32.61 | 0 | 0 | 0.00295301 | 2025-07-04 15:13:35 | 0.00186522
7971 | 2 | CC Chg | 1.633333 | 22.06278 | 0.00051818 | 3.5998 | 0.00084636 | 32.67 | 0.00084636 | 32.67 | 0 | 0 | 0.00295819 | 2025-07-04 15:13:45 | 0.00186534
7972 | 2 | CC Chg | 1.636111 | 22.06556 | 0.00051818 | 3.6 | 0.0008478 | 32.72 | 0.0008478 | 32.72 | 0 | 0 | 0.00296337 | 2025-07-04 15:13:55 | 0.00186545
7973 | 2 | CC Chg | 1.638889 | 22.06833 | 0.00051818 | 3.6003 | 0.00084924 | 32.78 | 0.00084924 | 32.78 | 0 | 0 | 0.00296855 | 2025-07-04 15:14:05 | 0.0018656
7974 | 2 | CC Chg | 1.641667 | 22.07111 | 0.00051818 | 3.6005 | 0.00085068 | 32.83 | 0.00085068 | 32.83 | 0 | 0 | 0.00297373 | 2025-07-04 15:14:15 | 0.00186571
7975 | 2 | CC Chg | 1.644444 | 22.07389 | 0.00051819 | 3.6009 | 0.00085212 | 32.89 | 0.00085212 | 32.89 | 0 | 0 | 0.00297892 | 2025-07-04 15:14:25 | 0.00186595
7976 | 2 | CC Chg | 1.647222 | 22.07667 | 0.00051819 | 3.6011 | 0.00085356 | 32.95 | 0.00085356 | 32.95 | 0 | 0 | 0.0029841 | 2025-07-04 15:14:35 | 0.00186605
7977 | 2 | CC Chg | 1.65 | 22.07944 | 0.00051818 | 3.6014 | 0.000855 | 33 | 0.000855 | 33 | 0 | 0 | 0.00298928 | 2025-07-04 15:14:45 | 0.00186617
7978 | 2 | CC Chg | 1.652778 | 22.08222 | 0.00051819 | 3.6017 | 0.00085644 | 33.06 | 0.00085644 | 33.06 | 0 | 0 | 0.00299447 | 2025-07-04 15:14:55 | 0.00186637
7979 | 2 | CC Chg | 1.655556 | 22.085 | 0.00051819 | 3.6019 | 0.00085788 | 33.11 | 0.00085788 | 33.11 | 0 | 0 | 0.00299965 | 2025-07-04 15:15:05 | 0.00186647
7980 | 2 | CC Chg | 1.658333 | 22.08778 | 0.00051819 | 3.6021 | 0.00085932 | 33.17 | 0.00085932 | 33.17 | 0 | 0 | 0.00300484 | 2025-07-04 15:15:15 | 0.00186657
7981 | 2 | CC Chg | 1.661111 | 22.09056 | 0.00051818 | 3.6024 | 0.00086076 | 33.22 | 0.00086076 | 33.22 | 0 | 0 | 0.00301002 | 2025-07-04 15:15:25 | 0.00186669
7982 | 2 | CC Chg | 1.663889 | 22.09333 | 0.00051818 | 3.6027 | 0.0008622 | 33.28 | 0.0008622 | 33.28 | 0 | 0 | 0.00301521 | 2025-07-04 15:15:35 | 0.00186685
7983 | 2 | CC Chg | 1.666667 | 22.09611 | 0.00051818 | 3.6029 | 0.00086364 | 33.33 | 0.00086364 | 33.33 | 0 | 0 | 0.00302039 | 2025-07-04 15:15:45 | 0.00186695
7984 | 2 | CC Chg | 1.669444 | 22.09889 | 0.00051818 | 3.6032 | 0.00086508 | 33.39 | 0.00086508 | 33.39 | 0 | 0 | 0.00302558 | 2025-07-04 15:15:55 | 0.00186711
7985 | 2 | CC Chg | 1.672222 | 22.10167 | 0.00051819 | 3.6035 | 0.00086652 | 33.45 | 0.00086652 | 33.45 | 0 | 0 | 0.00303077 | 2025-07-04 15:16:05 | 0.0018673
7986 | 2 | CC Chg | 1.675 | 22.10444 | 0.00051819 | 3.6037 | 0.00086796 | 33.5 | 0.00086796 | 33.5 | 0 | 0 | 0.00303595 | 2025-07-04 15:16:15 | 0.0018674
7987 | 2 | CC Chg | 1.677778 | 22.10722 | 0.00051818 | 3.6039 | 0.00086939 | 33.56 | 0.00086939 | 33.56 | 0 | 0 | 0.00304114 | 2025-07-04 15:16:25 | 0.00186747
7988 | 2 | CC Chg | 1.680556 | 22.11 | 0.00051818 | 3.6043 | 0.00087083 | 33.61 | 0.00087083 | 33.61 | 0 | 0 | 0.00304633 | 2025-07-04 15:16:35 | 0.00186768
7989 | 2 | CC Chg | 1.683333 | 22.11278 | 0.00051818 | 3.6046 | 0.00087227 | 33.67 | 0.00087227 | 33.67 | 0 | 0 | 0.00305152 | 2025-07-04 15:16:45 | 0.00186783
7990 | 2 | CC Chg | 1.686111 | 22.11556 | 0.00051819 | 3.6048 | 0.00087371 | 33.72 | 0.00087371 | 33.72 | 0 | 0 | 0.00305671 | 2025-07-04 15:16:55 | 0.00186797
7991 | 2 | CC Chg | 1.688889 | 22.11833 | 0.00051818 | 3.605 | 0.00087515 | 33.78 | 0.00087515 | 33.78 | 0 | 0 | 0.00306189 | 2025-07-04 15:17:05 | 0.00186804
7992 | 2 | CC Chg | 1.691667 | 22.12111 | 0.00051819 | 3.6053 | 0.00087659 | 33.83 | 0.00087659 | 33.83 | 0 | 0 | 0.00306708 | 2025-07-04 15:17:15 | 0.00186823
7993 | 2 | CC Chg | 1.694444 | 22.12389 | 0.00051818 | 3.6056 | 0.00087803 | 33.89 | 0.00087803 | 33.89 | 0 | 0 | 0.00307227 | 2025-07-04 15:17:25 | 0.00186835
7994 | 2 | CC Chg | 1.697222 | 22.12667 | 0.00051819 | 3.6059 | 0.00087947 | 33.95 | 0.00087947 | 33.95 | 0 | 0 | 0.00307746 | 2025-07-04 15:17:35 | 0.00186854
7995 | 2 | CC Chg | 1.7 | 22.12944 | 0.00051818 | 3.6061 | 0.00088091 | 34 | 0.00088091 | 34 | 0 | 0 | 0.00308265 | 2025-07-04 15:17:45 | 0.00186861
7996 | 2 | CC Chg | 1.702778 | 22.13222 | 0.00051818 | 3.6064 | 0.00088235 | 34.06 | 0.00088235 | 34.06 | 0 | 0 | 0.00308784 | 2025-07-04 15:17:55 | 0.00186876
7997 | 2 | CC Chg | 1.705556 | 22.135 | 0.00051819 | 3.6067 | 0.00088379 | 34.11 | 0.00088379 | 34.11 | 0 | 0 | 0.00309304 | 2025-07-04 15:18:05 | 0.00186896
7998 | 2 | CC Chg | 1.708333 | 22.13778 | 0.00051818 | 3.6069 | 0.00088523 | 34.17 | 0.00088523 | 34.17 | 0 | 0 | 0.00309823 | 2025-07-04 15:18:15 | 0.00186902
7999 | 2 | CC Chg | 1.711111 | 22.14056 | 0.00051817 | 3.6072 | 0.00088667 | 34.22 | 0.00088667 | 34.22 | 0 | 0 | 0.00310342 | 2025-07-04 15:18:25 | 0.00186914
8000 | 2 | CC Chg | 1.713889 | 22.14333 | 0.00051819 | 3.6075 | 0.00088811 | 34.28 | 0.00088811 | 34.28 | 0 | 0 | 0.00310861 | 2025-07-04 15:18:35 | 0.00186937
8001 | 2 | CC Chg | 1.716667 | 22.14611 | 0.00051819 | 3.6077 | 0.00088955 | 34.33 | 0.00088955 | 34.33 | 0 | 0 | 0.0031138 | 2025-07-04 15:18:45 | 0.00186947
8002 | 2 | CC Chg | 1.719444 | 22.14889 | 0.00051819 | 3.6079 | 0.00089099 | 34.39 | 0.00089099 | 34.39 | 0 | 0 | 0.003119 | 2025-07-04 15:18:55 | 0.00186958
8003 | 2 | CC Chg | 1.722222 | 22.15167 | 0.00051818 | 3.6082 | 0.00089243 | 34.45 | 0.00089243 | 34.45 | 0 | 0 | 0.00312419 | 2025-07-04 15:19:05 | 0.0018697
8004 | 2 | CC Chg | 1.725 | 22.15444 | 0.00051819 | 3.6085 | 0.00089386 | 34.5 | 0.00089386 | 34.5 | 0 | 0 | 0.00312939 | 2025-07-04 15:19:15 | 0.00186989
8005 | 2 | CC Chg | 1.727778 | 22.15722 | 0.00051818 | 3.6088 | 0.0008953 | 34.56 | 0.0008953 | 34.56 | 0 | 0 | 0.00313458 | 2025-07-04 15:19:25 | 0.00187001
8006 | 2 | CC Chg | 1.730556 | 22.16 | 0.00051819 | 3.609 | 0.00089674 | 34.61 | 0.00089674 | 34.61 | 0 | 0 | 0.00313977 | 2025-07-04 15:19:35 | 0.00187015
8007 | 2 | CC Chg | 1.733333 | 22.16278 | 0.00051818 | 3.6092 | 0.00089818 | 34.67 | 0.00089818 | 34.67 | 0 | 0 | 0.00314497 | 2025-07-04 15:19:45 | 0.00187022
8008 | 2 | CC Chg | 1.736111 | 22.16556 | 0.00051818 | 3.6095 | 0.00089962 | 34.72 | 0.00089962 | 34.72 | 0 | 0 | 0.00315016 | 2025-07-04 15:19:55 | 0.00187037
8009 | 2 | CC Chg | 1.738889 | 22.16833 | 0.00051819 | 3.6098 | 0.00090106 | 34.78 | 0.00090106 | 34.78 | 0 | 0 | 0.00315536 | 2025-07-04 15:20:05 | 0.00187056
8010 | 2 | CC Chg | 1.741667 | 22.17111 | 0.00051819 | 3.6101 | 0.0009025 | 34.83 | 0.0009025 | 34.83 | 0 | 0 | 0.00316056 | 2025-07-04 15:20:15 | 0.00187072
8011 | 2 | CC Chg | 1.744444 | 22.17389 | 0.00051819 | 3.6103 | 0.00090394 | 34.89 | 0.00090394 | 34.89 | 0 | 0 | 0.00316575 | 2025-07-04 15:20:25 | 0.00187082
8012 | 2 | CC Chg | 1.747222 | 22.17667 | 0.00051819 | 3.6106 | 0.00090538 | 34.95 | 0.00090538 | 34.95 | 0 | 0 | 0.00317095 | 2025-07-04 15:20:35 | 0.00187098
8013 | 2 | CC Chg | 1.75 | 22.17944 | 0.00051819 | 3.6108 | 0.00090682 | 35 | 0.00090682 | 35 | 0 | 0 | 0.00317615 | 2025-07-04 15:20:45 | 0.00187108
8014 | 2 | CC Chg | 1.752778 | 22.18222 | 0.00051819 | 3.6111 | 0.00090826 | 35.06 | 0.00090826 | 35.06 | 0 | 0 | 0.00318135 | 2025-07-04 15:20:55 | 0.00187124
8015 | 2 | CC Chg | 1.755556 | 22.185 | 0.00051819 | 3.6114 | 0.0009097 | 35.11 | 0.0009097 | 35.11 | 0 | 0 | 0.00318654 | 2025-07-04 15:21:05 | 0.00187139
8016 | 2 | CC Chg | 1.758333 | 22.18778 | 0.00051818 | 3.6116 | 0.00091114 | 35.17 | 0.00091114 | 35.17 | 0 | 0 | 0.00319174 | 2025-07-04 15:21:15 | 0.00187146
8017 | 2 | CC Chg | 1.761111 | 22.19056 | 0.00051818 | 3.6119 | 0.00091258 | 35.22 | 0.00091258 | 35.22 | 0 | 0 | 0.00319694 | 2025-07-04 15:21:25 | 0.00187161
8018 | 2 | CC Chg | 1.763889 | 22.19333 | 0.00051819 | 3.6121 | 0.00091402 | 35.28 | 0.00091402 | 35.28 | 0 | 0 | 0.00320214 | 2025-07-04 15:21:35 | 0.00187175
8019 | 2 | CC Chg | 1.766667 | 22.19611 | 0.00051819 | 3.6124 | 0.00091546 | 35.33 | 0.00091546 | 35.33 | 0 | 0 | 0.00320734 | 2025-07-04 15:21:45 | 0.00187191
8020 | 2 | CC Chg | 1.769444 | 22.19889 | 0.00051819 | 3.6126 | 0.0009169 | 35.39 | 0.0009169 | 35.39 | 0 | 0 | 0.00321254 | 2025-07-04 15:21:55 | 0.00187201
8021 | 2 | CC Chg | 1.772222 | 22.20167 | 0.00051819 | 3.6129 | 0.00091833 | 35.45 | 0.00091833 | 35.45 | 0 | 0 | 0.00321774 | 2025-07-04 15:22:05 | 0.00187217
8022 | 2 | CC Chg | 1.775 | 22.20444 | 0.00051819 | 3.6131 | 0.00091977 | 35.5 | 0.00091977 | 35.5 | 0 | 0 | 0.00322294 | 2025-07-04 15:22:15 | 0.00187227
8023 | 2 | CC Chg | 1.777778 | 22.20722 | 0.00051819 | 3.6133 | 0.00092121 | 35.56 | 0.00092121 | 35.56 | 0 | 0 | 0.00322814 | 2025-07-04 15:22:25 | 0.00187238
8024 | 2 | CC Chg | 1.780556 | 22.21 | 0.00051819 | 3.6136 | 0.00092265 | 35.61 | 0.00092265 | 35.61 | 0 | 0 | 0.00323334 | 2025-07-04 15:22:35 | 0.00187253
8025 | 2 | CC Chg | 1.783333 | 22.21278 | 0.00051818 | 3.6138 | 0.00092409 | 35.67 | 0.00092409 | 35.67 | 0 | 0 | 0.00323854 | 2025-07-04 15:22:45 | 0.0018726
8026 | 2 | CC Chg | 1.786111 | 22.21556 | 0.00051818 | 3.6141 | 0.00092553 | 35.72 | 0.00092553 | 35.72 | 0 | 0 | 0.00324375 | 2025-07-04 15:22:55 | 0.00187275
8027 | 2 | CC Chg | 1.788889 | 22.21833 | 0.00051819 | 3.6143 | 0.00092697 | 35.78 | 0.00092697 | 35.78 | 0 | 0 | 0.00324895 | 2025-07-04 15:23:05 | 0.00187289
8028 | 2 | CC Chg | 1.791667 | 22.22111 | 0.00051818 | 3.6146 | 0.00092841 | 35.83 | 0.00092841 | 35.83 | 0 | 0 | 0.00325415 | 2025-07-04 15:23:15 | 0.00187301
8029 | 2 | CC Chg | 1.794444 | 22.22389 | 0.00051818 | 3.6149 | 0.00092985 | 35.89 | 0.00092985 | 35.89 | 0 | 0 | 0.00325935 | 2025-07-04 15:23:25 | 0.00187317
8030 | 2 | CC Chg | 1.797222 | 22.22667 | 0.00051819 | 3.6151 | 0.00093129 | 35.95 | 0.00093129 | 35.95 | 0 | 0 | 0.00326456 | 2025-07-04 15:23:35 | 0.00187331
8031 | 2 | CC Chg | 1.8 | 22.22944 | 0.00051819 | 3.6153 | 0.00093273 | 36 | 0.00093273 | 36 | 0 | 0 | 0.00326976 | 2025-07-04 15:23:45 | 0.00187341
8032 | 2 | CC Chg | 1.802778 | 22.23222 | 0.00051819 | 3.6156 | 0.00093417 | 36.06 | 0.00093417 | 36.06 | 0 | 0 | 0.00327496 | 2025-07-04 15:23:55 | 0.00187357
8033 | 2 | CC Chg | 1.805556 | 22.235 | 0.00051819 | 3.6158 | 0.00093561 | 36.11 | 0.00093561 | 36.11 | 0 | 0 | 0.00328017 | 2025-07-04 15:24:05 | 0.00187367
8034 | 2 | CC Chg | 1.808333 | 22.23778 | 0.00051819 | 3.6161 | 0.00093705 | 36.17 | 0.00093705 | 36.17 | 0 | 0 | 0.00328537 | 2025-07-04 15:24:15 | 0.00187383
8035 | 2 | CC Chg | 1.811111 | 22.24056 | 0.00051819 | 3.6164 | 0.00093849 | 36.22 | 0.00093849 | 36.22 | 0 | 0 | 0.00329058 | 2025-07-04 15:24:25 | 0.00187398
8036 | 2 | CC Chg | 1.813889 | 22.24333 | 0.00051817 | 3.6166 | 0.00093993 | 36.28 | 0.00093993 | 36.28 | 0 | 0 | 0.00329578 | 2025-07-04 15:24:35 | 0.00187401
8037 | 2 | CC Chg | 1.816667 | 22.24611 | 0.00051818 | 3.6169 | 0.00094136 | 36.33 | 0.00094136 | 36.33 | 0 | 0 | 0.00330099 | 2025-07-04 15:24:45 | 0.00187421
8038 | 2 | CC Chg | 1.819444 | 22.24889 | 0.00051818 | 3.6171 | 0.0009428 | 36.39 | 0.0009428 | 36.39 | 0 | 0 | 0.0033062 | 2025-07-04 15:24:55 | 0.00187431
8039 | 2 | CC Chg | 1.822222 | 22.25167 | 0.00051819 | 3.6174 | 0.00094424 | 36.45 | 0.00094424 | 36.45 | 0 | 0 | 0.0033114 | 2025-07-04 15:25:05 | 0.0018745
8040 | 2 | CC Chg | 1.825 | 22.25444 | 0.00051819 | 3.6176 | 0.00094568 | 36.5 | 0.00094568 | 36.5 | 0 | 0 | 0.00331661 | 2025-07-04 15:25:15 | 0.0018746
8041 | 2 | CC Chg | 1.827778 | 22.25722 | 0.00051818 | 3.6178 | 0.00094712 | 36.56 | 0.00094712 | 36.56 | 0 | 0 | 0.00332182 | 2025-07-04 15:25:25 | 0.00187467
8042 | 2 | CC Chg | 1.830556 | 22.26 | 0.00051819 | 3.6181 | 0.00094856 | 36.61 | 0.00094856 | 36.61 | 0 | 0 | 0.00332703 | 2025-07-04 15:25:35 | 0.00187486
8043 | 2 | CC Chg | 1.833333 | 22.26278 | 0.00051818 | 3.6184 | 0.00095 | 36.67 | 0.00095 | 36.67 | 0 | 0 | 0.00333223 | 2025-07-04 15:25:45 | 0.00187498
8044 | 2 | CC Chg | 1.836111 | 22.26556 | 0.00051818 | 3.6186 | 0.00095144 | 36.72 | 0.00095144 | 36.72 | 0 | 0 | 0.00333744 | 2025-07-04 15:25:55 | 0.00187509
8045 | 2 | CC Chg | 1.838889 | 22.26833 | 0.00051819 | 3.6188 | 0.00095288 | 36.78 | 0.00095288 | 36.78 | 0 | 0 | 0.00334265 | 2025-07-04 15:26:05 | 0.00187523
8046 | 2 | CC Chg | 1.841667 | 22.27111 | 0.00051818 | 3.6191 | 0.00095432 | 36.83 | 0.00095432 | 36.83 | 0 | 0 | 0.00334786 | 2025-07-04 15:26:15 | 0.00187535
8047 | 2 | CC Chg | 1.844444 | 22.27389 | 0.00051818 | 3.6192 | 0.00095576 | 36.89 | 0.00095576 | 36.89 | 0 | 0 | 0.00335307 | 2025-07-04 15:26:25 | 0.0018754
8048 | 2 | CC Chg | 1.847222 | 22.27667 | 0.00051819 | 3.6196 | 0.0009572 | 36.95 | 0.0009572 | 36.95 | 0 | 0 | 0.00335828 | 2025-07-04 15:26:35 | 0.00187564
8049 | 2 | CC Chg | 1.85 | 22.27944 | 0.00051818 | 3.6198 | 0.00095864 | 37 | 0.00095864 | 37 | 0 | 0 | 0.00336349 | 2025-07-04 15:26:45 | 0.00187571
8050 | 2 | CC Chg | 1.852778 | 22.28222 | 0.00051819 | 3.62 | 0.00096008 | 37.06 | 0.00096008 | 37.06 | 0 | 0 | 0.0033687 | 2025-07-04 15:26:55 | 0.00187585
8051 | 2 | CC Chg | 1.855556 | 22.285 | 0.00051818 | 3.6203 | 0.00096152 | 37.11 | 0.00096152 | 37.11 | 0 | 0 | 0.00337391 | 2025-07-04 15:27:05 | 0.00187597
8052 | 2 | CC Chg | 1.858333 | 22.28778 | 0.00051818 | 3.6206 | 0.00096296 | 37.17 | 0.00096296 | 37.17 | 0 | 0 | 0.00337912 | 2025-07-04 15:27:15 | 0.00187612
8053 | 2 | CC Chg | 1.861111 | 22.29056 | 0.00051819 | 3.6208 | 0.0009644 | 37.22 | 0.0009644 | 37.22 | 0 | 0 | 0.00338433 | 2025-07-04 15:27:25 | 0.00187626
8054 | 2 | CC Chg | 1.863889 | 22.29333 | 0.00051818 | 3.621 | 0.00096583 | 37.28 | 0.00096583 | 37.28 | 0 | 0 | 0.00338955 | 2025-07-04 15:27:35 | 0.00187633
8055 | 2 | CC Chg | 1.866667 | 22.29611 | 0.00051819 | 3.6212 | 0.00096727 | 37.33 | 0.00096727 | 37.33 | 0 | 0 | 0.00339476 | 2025-07-04 15:27:45 | 0.00187647
8056 | 2 | CC Chg | 1.869444 | 22.29889 | 0.00051819 | 3.6215 | 0.00096871 | 37.39 | 0.00096871 | 37.39 | 0 | 0 | 0.00339997 | 2025-07-04 15:27:55 | 0.00187663
8057 | 2 | CC Chg | 1.872222 | 22.30167 | 0.00051819 | 3.6218 | 0.00097015 | 37.45 | 0.00097015 | 37.45 | 0 | 0 | 0.00340518 | 2025-07-04 15:28:05 | 0.00187678
8058 | 2 | CC Chg | 1.875 | 22.30444 | 0.00051819 | 3.6221 | 0.00097159 | 37.5 | 0.00097159 | 37.5 | 0 | 0 | 0.0034104 | 2025-07-04 15:28:15 | 0.00187694
8059 | 2 | CC Chg | 1.877778 | 22.30722 | 0.00051818 | 3.6223 | 0.00097303 | 37.56 | 0.00097303 | 37.56 | 0 | 0 | 0.00341561 | 2025-07-04 15:28:25 | 0.001877
8060 | 2 | CC Chg | 1.880556 | 22.31 | 0.00051818 | 3.6225 | 0.00097447 | 37.61 | 0.00097447 | 37.61 | 0 | 0 | 0.00342083 | 2025-07-04 15:28:35 | 0.00187711
8061 | 2 | CC Chg | 1.883333 | 22.31278 | 0.00051819 | 3.6227 | 0.00097591 | 37.67 | 0.00097591 | 37.67 | 0 | 0 | 0.00342604 | 2025-07-04 15:28:45 | 0.00187725
8062 | 2 | CC Chg | 1.886111 | 22.31556 | 0.00051819 | 3.6231 | 0.00097735 | 37.72 | 0.00097735 | 37.72 | 0 | 0 | 0.00343125 | 2025-07-04 15:28:55 | 0.00187745
8063 | 2 | CC Chg | 1.888889 | 22.31833 | 0.00051819 | 3.6233 | 0.00097879 | 37.78 | 0.00097879 | 37.78 | 0 | 0 | 0.00343647 | 2025-07-04 15:29:05 | 0.00187756
8064 | 2 | CC Chg | 1.891667 | 22.32111 | 0.00051819 | 3.6235 | 0.00098023 | 37.83 | 0.00098023 | 37.83 | 0 | 0 | 0.00344169 | 2025-07-04 15:29:15 | 0.00187766
8065 | 2 | CC Chg | 1.894444 | 22.32389 | 0.00051819 | 3.6237 | 0.00098167 | 37.89 | 0.00098167 | 37.89 | 0 | 0 | 0.0034469 | 2025-07-04 15:29:25 | 0.00187777
8066 | 2 | CC Chg | 1.897222 | 22.32667 | 0.00051818 | 3.624 | 0.00098311 | 37.95 | 0.00098311 | 37.95 | 0 | 0 | 0.00345212 | 2025-07-04 15:29:35 | 0.00187788
8067 | 2 | CC Chg | 1.9 | 22.32944 | 0.00051819 | 3.6243 | 0.00098455 | 38 | 0.00098455 | 38 | 0 | 0 | 0.00345733 | 2025-07-04 15:29:45 | 0.00187808
8068 | 2 | CC Chg | 1.902778 | 22.33222 | 0.00051819 | 3.6245 | 0.00098599 | 38.06 | 0.00098599 | 38.06 | 0 | 0 | 0.00346255 | 2025-07-04 15:29:55 | 0.00187818
8069 | 2 | CC Chg | 1.905556 | 22.335 | 0.00051819 | 3.6247 | 0.00098743 | 38.11 | 0.00098743 | 38.11 | 0 | 0 | 0.00346777 | 2025-07-04 15:30:05 | 0.00187828
8070 | 2 | CC Chg | 1.908333 | 22.33778 | 0.00051819 | 3.625 | 0.00098887 | 38.17 | 0.00098887 | 38.17 | 0 | 0 | 0.00347299 | 2025-07-04 15:30:15 | 0.00187844
8071 | 2 | CC Chg | 1.911111 | 22.34056 | 0.00051819 | 3.6252 | 0.0009903 | 38.22 | 0.0009903 | 38.22 | 0 | 0 | 0.0034782 | 2025-07-04 15:30:25 | 0.00187854
8072 | 2 | CC Chg | 1.913889 | 22.34333 | 0.00051819 | 3.6255 | 0.00099174 | 38.28 | 0.00099174 | 38.28 | 0 | 0 | 0.00348342 | 2025-07-04 15:30:35 | 0.0018787
8073 | 2 | CC Chg | 1.916667 | 22.34611 | 0.00051818 | 3.6258 | 0.00099318 | 38.34 | 0.00099318 | 38.34 | 0 | 0 | 0.00348864 | 2025-07-04 15:30:45 | 0.00187882
8074 | 2 | CC Chg | 1.919444 | 22.34889 | 0.00051819 | 3.626 | 0.00099462 | 38.39 | 0.00099462 | 38.39 | 0 | 0 | 0.00349386 | 2025-07-04 15:30:55 | 0.00187896
8075 | 2 | CC Chg | 1.922222 | 22.35167 | 0.00051818 | 3.6262 | 0.00099606 | 38.45 | 0.00099606 | 38.45 | 0 | 0 | 0.00349908 | 2025-07-04 15:31:05 | 0.00187902
8076 | 2 | CC Chg | 1.925 | 22.35444 | 0.00051818 | 3.6264 | 0.0009975 | 38.5 | 0.0009975 | 38.5 | 0 | 0 | 0.0035043 | 2025-07-04 15:31:15 | 0.00187913
8077 | 2 | CC Chg | 1.927778 | 22.35722 | 0.00051818 | 3.6267 | 0.00099894 | 38.56 | 0.00099894 | 38.56 | 0 | 0 | 0.00350952 | 2025-07-04 15:31:25 | 0.00187928
8078 | 2 | CC Chg | 1.930556 | 22.36 | 0.00051818 | 3.6269 | 0.00100038 | 38.61 | 0.00100038 | 38.61 | 0 | 0 | 0.00351474 | 2025-07-04 15:31:35 | 0.00187939
8079 | 2 | CC Chg | 1.933333 | 22.36278 | 0.00051819 | 3.6272 | 0.00100182 | 38.67 | 0.00100182 | 38.67 | 0 | 0 | 0.00351996 | 2025-07-04 15:31:45 | 0.00187958
8080 | 2 | CC Chg | 1.936111 | 22.36556 | 0.00051819 | 3.6274 | 0.00100326 | 38.72 | 0.00100326 | 38.72 | 0 | 0 | 0.00352518 | 2025-07-04 15:31:55 | 0.00187968
8081 | 2 | CC Chg | 1.938889 | 22.36833 | 0.00051818 | 3.6278 | 0.0010047 | 38.78 | 0.0010047 | 38.78 | 0 | 0 | 0.0035304 | 2025-07-04 15:32:05 | 0.00187985
8082 | 2 | CC Chg | 1.941667 | 22.37111 | 0.00051818 | 3.6279 | 0.00100614 | 38.84 | 0.00100614 | 38.84 | 0 | 0 | 0.00353563 | 2025-07-04 15:32:15 | 0.00187991
8083 | 2 | CC Chg | 1.944444 | 22.37389 | 0.00051819 | 3.6281 | 0.00100758 | 38.89 | 0.00100758 | 38.89 | 0 | 0 | 0.00354085 | 2025-07-04 15:32:25 | 0.00188005
8084 | 2 | CC Chg | 1.947222 | 22.37667 | 0.00051819 | 3.6284 | 0.00100902 | 38.95 | 0.00100902 | 38.95 | 0 | 0 | 0.00354607 | 2025-07-04 15:32:35 | 0.0018802
8085 | 2 | CC Chg | 1.95 | 22.37944 | 0.00051817 | 3.6286 | 0.00101046 | 39 | 0.00101046 | 39 | 0 | 0 | 0.00355129 | 2025-07-04 15:32:45 | 0.00188023
8086 | 2 | CC Chg | 1.952778 | 22.38222 | 0.00051819 | 3.6289 | 0.0010119 | 39.06 | 0.0010119 | 39.06 | 0 | 0 | 0.00355652 | 2025-07-04 15:32:55 | 0.00188046
8087 | 2 | CC Chg | 1.955556 | 22.385 | 0.00051818 | 3.6291 | 0.00101334 | 39.11 | 0.00101334 | 39.11 | 0 | 0 | 0.00356174 | 2025-07-04 15:33:05 | 0.00188053
8088 | 2 | CC Chg | 1.958333 | 22.38778 | 0.00051819 | 3.6294 | 0.00101477 | 39.17 | 0.00101477 | 39.17 | 0 | 0 | 0.00356696 | 2025-07-04 15:33:15 | 0.00188072
8089 | 2 | CC Chg | 1.961111 | 22.39056 | 0.00051817 | 3.6296 | 0.00101621 | 39.22 | 0.00101621 | 39.22 | 0 | 0 | 0.00357219 | 2025-07-04 15:33:25 | 0.00188075
8090 | 2 | CC Chg | 1.963889 | 22.39333 | 0.00051818 | 3.6299 | 0.00101765 | 39.28 | 0.00101765 | 39.28 | 0 | 0 | 0.00357741 | 2025-07-04 15:33:35 | 0.00188094
8091 | 2 | CC Chg | 1.966667 | 22.39611 | 0.00051818 | 3.6301 | 0.00101909 | 39.34 | 0.00101909 | 39.34 | 0 | 0 | 0.00358264 | 2025-07-04 15:33:45 | 0.00188105
8092 | 2 | CC Chg | 1.969444 | 22.39889 | 0.00051818 | 3.6303 | 0.00102053 | 39.39 | 0.00102053 | 39.39 | 0 | 0 | 0.00358786 | 2025-07-04 15:33:55 | 0.00188115
8093 | 2 | CC Chg | 1.972222 | 22.40167 | 0.00051819 | 3.6305 | 0.00102197 | 39.45 | 0.00102197 | 39.45 | 0 | 0 | 0.00359309 | 2025-07-04 15:34:05 | 0.00188129
8094 | 2 | CC Chg | 1.975 | 22.40444 | 0.00051818 | 3.6308 | 0.00102341 | 39.5 | 0.00102341 | 39.5 | 0 | 0 | 0.00359831 | 2025-07-04 15:34:15 | 0.00188141
8095 | 2 | CC Chg | 1.977778 | 22.40722 | 0.00051818 | 3.6311 | 0.00102485 | 39.56 | 0.00102485 | 39.56 | 0 | 0 | 0.00360354 | 2025-07-04 15:34:25 | 0.00188156
8096 | 2 | CC Chg | 1.980556 | 22.41 | 0.00051819 | 3.6313 | 0.00102629 | 39.61 | 0.00102629 | 39.61 | 0 | 0 | 0.00360877 | 2025-07-04 15:34:35 | 0.0018817
8097 | 2 | CC Chg | 1.983333 | 22.41278 | 0.00051819 | 3.6314 | 0.00102773 | 39.67 | 0.00102773 | 39.67 | 0 | 0 | 0.00361399 | 2025-07-04 15:34:45 | 0.00188176
8098 | 2 | CC Chg | 1.986111 | 22.41556 | 0.00051819 | 3.6317 | 0.00102917 | 39.72 | 0.00102917 | 39.72 | 0 | 0 | 0.00361922 | 2025-07-04 15:34:55 | 0.00188191
8099 | 2 | CC Chg | 1.988889 | 22.41833 | 0.00051818 | 3.632 | 0.00103061 | 39.78 | 0.00103061 | 39.78 | 0 | 0 | 0.00362445 | 2025-07-04 15:35:05 | 0.00188203
8100 | 2 | CC Chg | 1.991667 | 22.42111 | 0.00051818 | 3.6322 | 0.00103205 | 39.84 | 0.00103205 | 39.84 | 0 | 0 | 0.00362968 | 2025-07-04 15:35:15 | 0.00188213
8101 | 2 | CC Chg | 1.994444 | 22.42389 | 0.00051818 | 3.6324 | 0.00103349 | 39.89 | 0.00103349 | 39.89 | 0 | 0 | 0.00363491 | 2025-07-04 15:35:25 | 0.00188224
8102 | 2 | CC Chg | 1.997222 | 22.42667 | 0.00051818 | 3.6327 | 0.00103493 | 39.95 | 0.00103493 | 39.95 | 0 | 0 | 0.00364013 | 2025-07-04 15:35:35 | 0.00188239
8103 | 2 | CC Chg | 2 | 22.42944 | 0.00051819 | 3.6329 | 0.00103637 | 40 | 0.00103637 | 40 | 0 | 0 | 0.00364536 | 2025-07-04 15:35:45 | 0.00188253
8104 | 2 | CC Chg | 2.002778 | 22.43222 | 0.00051818 | 3.6331 | 0.0010378 | 40.06 | 0.0010378 | 40.06 | 0 | 0 | 0.00365059 | 2025-07-04 15:35:55 | 0.0018826
8105 | 2 | CC Chg | 2.005556 | 22.435 | 0.00051818 | 3.6334 | 0.00103924 | 40.11 | 0.00103924 | 40.11 | 0 | 0 | 0.00365582 | 2025-07-04 15:36:05 | 0.00188276
8106 | 2 | CC Chg | 2.008333 | 22.43778 | 0.00051818 | 3.6336 | 0.00104068 | 40.17 | 0.00104068 | 40.17 | 0 | 0 | 0.00366105 | 2025-07-04 15:36:15 | 0.00188286
8107 | 2 | CC Chg | 2.011111 | 22.44056 | 0.00051818 | 3.6339 | 0.00104212 | 40.22 | 0.00104212 | 40.22 | 0 | 0 | 0.00366628 | 2025-07-04 15:36:25 | 0.00188301
8108 | 2 | CC Chg | 2.013889 | 22.44333 | 0.00051818 | 3.6341 | 0.00104356 | 40.28 | 0.00104356 | 40.28 | 0 | 0 | 0.00367151 | 2025-07-04 15:36:35 | 0.00188312
8109 | 2 | CC Chg | 2.016667 | 22.44611 | 0.00051818 | 3.6344 | 0.001045 | 40.34 | 0.001045 | 40.34 | 0 | 0 | 0.00367675 | 2025-07-04 15:36:45 | 0.00188327
8110 | 2 | CC Chg | 2.019444 | 22.44889 | 0.00051819 | 3.6348 | 0.00104644 | 40.39 | 0.00104644 | 40.39 | 0 | 0 | 0.00368198 | 2025-07-04 15:36:55 | 0.00188352
8111 | 2 | CC Chg | 2.022222 | 22.45167 | 0.00051818 | 3.6349 | 0.00104788 | 40.45 | 0.00104788 | 40.45 | 0 | 0 | 0.00368721 | 2025-07-04 15:37:05 | 0.00188353
8112 | 2 | CC Chg | 2.025 | 22.45444 | 0.00051818 | 3.6351 | 0.00104932 | 40.5 | 0.00104932 | 40.5 | 0 | 0 | 0.00369244 | 2025-07-04 15:37:15 | 0.00188364
8113 | 2 | CC Chg | 2.027778 | 22.45722 | 0.00051819 | 3.6353 | 0.00105076 | 40.56 | 0.00105076 | 40.56 | 0 | 0 | 0.00369767 | 2025-07-04 15:37:25 | 0.00188378
8114 | 2 | CC Chg | 2.030556 | 22.46 | 0.00051819 | 3.6356 | 0.0010522 | 40.61 | 0.0010522 | 40.61 | 0 | 0 | 0.00370291 | 2025-07-04 15:37:35 | 0.00188393
8115 | 2 | CC Chg | 2.033333 | 22.46278 | 0.00051819 | 3.6358 | 0.00105364 | 40.67 | 0.00105364 | 40.67 | 0 | 0 | 0.00370814 | 2025-07-04 15:37:45 | 0.00188404
8116 | 2 | CC Chg | 2.036111 | 22.46556 | 0.00051819 | 3.6361 | 0.00105508 | 40.72 | 0.00105508 | 40.72 | 0 | 0 | 0.00371337 | 2025-07-04 15:37:55 | 0.00188419
8117 | 2 | CC Chg | 2.038889 | 22.46833 | 0.00051817 | 3.6362 | 0.00105652 | 40.78 | 0.00105652 | 40.78 | 0 | 0 | 0.00371861 | 2025-07-04 15:38:05 | 0.00188417
8118 | 2 | CC Chg | 2.041667 | 22.47111 | 0.00051817 | 3.6365 | 0.00105796 | 40.84 | 0.00105796 | 40.84 | 0 | 0 | 0.00372384 | 2025-07-04 15:38:15 | 0.00188433
8119 | 2 | CC Chg | 2.044444 | 22.47389 | 0.00051819 | 3.6367 | 0.0010594 | 40.89 | 0.0010594 | 40.89 | 0 | 0 | 0.00372908 | 2025-07-04 15:38:25 | 0.0018845
8120 | 2 | CC Chg | 2.047222 | 22.47667 | 0.00051818 | 3.6369 | 0.00106084 | 40.95 | 0.00106084 | 40.95 | 0 | 0 | 0.00373431 | 2025-07-04 15:38:35 | 0.00188457
8121 | 2 | CC Chg | 2.05 | 22.47944 | 0.00051819 | 3.6373 | 0.00106227 | 41 | 0.00106227 | 41 | 0 | 0 | 0.00373955 | 2025-07-04 15:38:45 | 0.00188481
8122 | 2 | CC Chg | 2.052778 | 22.48222 | 0.00051818 | 3.6374 | 0.00106371 | 41.06 | 0.00106371 | 41.06 | 0 | 0 | 0.00374478 | 2025-07-04 15:38:55 | 0.00188483
8123 | 2 | CC Chg | 2.055556 | 22.485 | 0.00051819 | 3.6376 | 0.00106515 | 41.11 | 0.00106515 | 41.11 | 0 | 0 | 0.00375002 | 2025-07-04 15:39:05 | 0.00188497
8124 | 2 | CC Chg | 2.058333 | 22.48778 | 0.00051818 | 3.6379 | 0.00106659 | 41.17 | 0.00106659 | 41.17 | 0 | 0 | 0.00375525 | 2025-07-04 15:39:15 | 0.00188509
8125 | 2 | CC Chg | 2.061111 | 22.49056 | 0.00051819 | 3.6382 | 0.00106803 | 41.22 | 0.00106803 | 41.22 | 0 | 0 | 0.00376049 | 2025-07-04 15:39:25 | 0.00188528
8126 | 2 | CC Chg | 2.063889 | 22.49333 | 0.00051818 | 3.6384 | 0.00106947 | 41.28 | 0.00106947 | 41.28 | 0 | 0 | 0.00376573 | 2025-07-04 15:39:35 | 0.00188535
8127 | 2 | CC Chg | 2.066667 | 22.49611 | 0.00051818 | 3.6386 | 0.00107091 | 41.34 | 0.00107091 | 41.34 | 0 | 0 | 0.00377096 | 2025-07-04 15:39:45 | 0.00188545
8128 | 2 | CC Chg | 2.069444 | 22.49889 | 0.00051819 | 3.6388 | 0.00107235 | 41.39 | 0.00107235 | 41.39 | 0 | 0 | 0.0037762 | 2025-07-04 15:39:55 | 0.00188559
8129 | 2 | CC Chg | 2.072222 | 22.50167 | 0.00051819 | 3.639 | 0.00107379 | 41.45 | 0.00107379 | 41.45 | 0 | 0 | 0.00378144 | 2025-07-04 15:40:05 | 0.00188569
8130 | 2 | CC Chg | 2.075 | 22.50444 | 0.00051819 | 3.6393 | 0.00107523 | 41.5 | 0.00107523 | 41.5 | 0 | 0 | 0.00378668 | 2025-07-04 15:40:15 | 0.00188585
8131 | 2 | CC Chg | 2.077778 | 22.50722 | 0.00051819 | 3.6396 | 0.00107667 | 41.56 | 0.00107667 | 41.56 | 0 | 0 | 0.00379192 | 2025-07-04 15:40:25 | 0.001886
8132 | 2 | CC Chg | 2.080556 | 22.51 | 0.00051818 | 3.6397 | 0.00107811 | 41.61 | 0.00107811 | 41.61 | 0 | 0 | 0.00379716 | 2025-07-04 15:40:35 | 0.00188602
8133 | 2 | CC Chg | 2.083333 | 22.51278 | 0.00051819 | 3.64 | 0.00107955 | 41.67 | 0.00107955 | 41.67 | 0 | 0 | 0.0038024 | 2025-07-04 15:40:45 | 0.00188621
8134 | 2 | CC Chg | 2.086111 | 22.51556 | 0.00051818 | 3.6402 | 0.00108099 | 41.72 | 0.00108099 | 41.72 | 0 | 0 | 0.00380763 | 2025-07-04 15:40:55 | 0.00188628
8135 | 2 | CC Chg | 2.088889 | 22.51833 | 0.00051818 | 3.6405 | 0.00108243 | 41.78 | 0.00108243 | 41.78 | 0 | 0 | 0.00381287 | 2025-07-04 15:41:05 | 0.00188643
8136 | 2 | CC Chg | 2.091667 | 22.52111 | 0.00051818 | 3.6407 | 0.00108387 | 41.84 | 0.00108387 | 41.84 | 0 | 0 | 0.00381811 | 2025-07-04 15:41:15 | 0.00188654
8137 | 2 | CC Chg | 2.094444 | 22.52389 | 0.00051818 | 3.6409 | 0.00108531 | 41.89 | 0.00108531 | 41.89 | 0 | 0 | 0.00382336 | 2025-07-04 15:41:25 | 0.00188664
8138 | 2 | CC Chg | 2.097222 | 22.52667 | 0.00051819 | 3.6411 | 0.00108674 | 41.95 | 0.00108674 | 41.95 | 0 | 0 | 0.0038286 | 2025-07-04 15:41:35 | 0.00188678
8139 | 2 | CC Chg | 2.1 | 22.52944 | 0.00051817 | 3.6413 | 0.00108818 | 42 | 0.00108818 | 42 | 0 | 0 | 0.00383384 | 2025-07-04 15:41:45 | 0.00188681
8140 | 2 | CC Chg | 2.102778 | 22.53222 | 0.00051818 | 3.6415 | 0.00108962 | 42.06 | 0.00108962 | 42.06 | 0 | 0 | 0.00383908 | 2025-07-04 15:41:55 | 0.00188695
8141 | 2 | CC Chg | 2.105556 | 22.535 | 0.00051819 | 3.6418 | 0.00109106 | 42.11 | 0.00109106 | 42.11 | 0 | 0 | 0.00384432 | 2025-07-04 15:42:05 | 0.00188714
8142 | 2 | CC Chg | 2.108333 | 22.53778 | 0.00051818 | 3.642 | 0.0010925 | 42.17 | 0.0010925 | 42.17 | 0 | 0 | 0.00384956 | 2025-07-04 15:42:15 | 0.00188721
8143 | 2 | CC Chg | 2.111111 | 22.54056 | 0.00051818 | 3.6422 | 0.00109394 | 42.22 | 0.00109394 | 42.22 | 0 | 0 | 0.00385481 | 2025-07-04 15:42:25 | 0.00188732
8144 | 2 | CC Chg | 2.113889 | 22.54333 | 0.00051818 | 3.6425 | 0.00109538 | 42.28 | 0.00109538 | 42.28 | 0 | 0 | 0.00386005 | 2025-07-04 15:42:35 | 0.00188747
8145 | 2 | CC Chg | 2.116667 | 22.54611 | 0.00051819 | 3.6427 | 0.00109682 | 42.34 | 0.00109682 | 42.34 | 0 | 0 | 0.00386529 | 2025-07-04 15:42:45 | 0.00188761
8146 | 2 | CC Chg | 2.119444 | 22.54889 | 0.00051818 | 3.6429 | 0.00109826 | 42.39 | 0.00109826 | 42.39 | 0 | 0 | 0.00387053 | 2025-07-04 15:42:55 | 0.00188768
8147 | 2 | CC Chg | 2.122222 | 22.55167 | 0.00051817 | 3.6431 | 0.0010997 | 42.45 | 0.0010997 | 42.45 | 0 | 0 | 0.00387578 | 2025-07-04 15:43:05 | 0.00188775
8148 | 2 | CC Chg | 2.125 | 22.55444 | 0.00051819 | 3.6433 | 0.00110114 | 42.5 | 0.00110114 | 42.5 | 0 | 0 | 0.00388102 | 2025-07-04 15:43:15 | 0.00188792
8149 | 2 | CC Chg | 2.127778 | 22.55722 | 0.00051817 | 3.6436 | 0.00110258 | 42.56 | 0.00110258 | 42.56 | 0 | 0 | 0.00388627 | 2025-07-04 15:43:25 | 0.001888
8150 | 2 | CC Chg | 2.130556 | 22.56 | 0.00051818 | 3.6438 | 0.00110402 | 42.61 | 0.00110402 | 42.61 | 0 | 0 | 0.00389151 | 2025-07-04 15:43:35 | 0.00188814
8151 | 2 | CC Chg | 2.133333 | 22.56278 | 0.00051818 | 3.644 | 0.00110546 | 42.67 | 0.00110546 | 42.67 | 0 | 0 | 0.00389676 | 2025-07-04 15:43:45 | 0.00188825
8152 | 2 | CC Chg | 2.136111 | 22.56556 | 0.00051819 | 3.6442 | 0.0011069 | 42.72 | 0.0011069 | 42.72 | 0 | 0 | 0.003902 | 2025-07-04 15:43:55 | 0.00188839
8153 | 2 | CC Chg | 2.138889 | 22.56833 | 0.00051818 | 3.6444 | 0.00110834 | 42.78 | 0.00110834 | 42.78 | 0 | 0 | 0.00390725 | 2025-07-04 15:44:05 | 0.00188846
8154 | 2 | CC Chg | 2.141667 | 22.57111 | 0.00051818 | 3.6446 | 0.00110977 | 42.84 | 0.00110977 | 42.84 | 0 | 0 | 0.00391249 | 2025-07-04 15:44:15 | 0.00188856
8155 | 2 | CC Chg | 2.144444 | 22.57389 | 0.00051818 | 3.6448 | 0.00111121 | 42.89 | 0.00111121 | 42.89 | 0 | 0 | 0.00391774 | 2025-07-04 15:44:25 | 0.00188866
8156 | 2 | CC Chg | 2.147222 | 22.57667 | 0.00051819 | 3.645 | 0.00111265 | 42.95 | 0.00111265 | 42.95 | 0 | 0 | 0.00392299 | 2025-07-04 15:44:35 | 0.0018888
8157 | 2 | CC Chg | 2.15 | 22.57944 | 0.00051819 | 3.6453 | 0.00111409 | 43 | 0.00111409 | 43 | 0 | 0 | 0.00392823 | 2025-07-04 15:44:45 | 0.00188896
8158 | 2 | CC Chg | 2.152778 | 22.58222 | 0.00051818 | 3.6456 | 0.00111553 | 43.06 | 0.00111553 | 43.06 | 0 | 0 | 0.00393348 | 2025-07-04 15:44:55 | 0.00188908
8159 | 2 | CC Chg | 2.155556 | 22.585 | 0.00051818 | 3.6457 | 0.00111697 | 43.11 | 0.00111697 | 43.11 | 0 | 0 | 0.00393873 | 2025-07-04 15:45:05 | 0.00188913
8160 | 2 | CC Chg | 2.158333 | 22.58778 | 0.00051818 | 3.6459 | 0.00111841 | 43.17 | 0.00111841 | 43.17 | 0 | 0 | 0.00394398 | 2025-07-04 15:45:15 | 0.00188923
8161 | 2 | CC Chg | 2.161111 | 22.59056 | 0.00051818 | 3.6461 | 0.00111985 | 43.22 | 0.00111985 | 43.22 | 0 | 0 | 0.00394922 | 2025-07-04 15:45:25 | 0.00188934
8162 | 2 | CC Chg | 2.163889 | 22.59333 | 0.00051818 | 3.6464 | 0.00112129 | 43.28 | 0.00112129 | 43.28 | 0 | 0 | 0.00395447 | 2025-07-04 15:45:35 | 0.00188949
8163 | 2 | CC Chg | 2.166667 | 22.59611 | 0.00051819 | 3.6466 | 0.00112273 | 43.34 | 0.00112273 | 43.34 | 0 | 0 | 0.00395972 | 2025-07-04 15:45:45 | 0.00188963
8164 | 2 | CC Chg | 2.169444 | 22.59889 | 0.00051818 | 3.6468 | 0.00112417 | 43.39 | 0.00112417 | 43.39 | 0 | 0 | 0.00396497 | 2025-07-04 15:45:55 | 0.0018897
8165 | 2 | CC Chg | 2.172222 | 22.60167 | 0.00051818 | 3.647 | 0.00112561 | 43.45 | 0.00112561 | 43.45 | 0 | 0 | 0.00397022 | 2025-07-04 15:46:05 | 0.0018898
8166 | 2 | CC Chg | 2.175 | 22.60444 | 0.00051818 | 3.6472 | 0.00112705 | 43.5 | 0.00112705 | 43.5 | 0 | 0 | 0.00397547 | 2025-07-04 15:46:15 | 0.00188991
8167 | 2 | CC Chg | 2.177778 | 22.60722 | 0.00051818 | 3.6475 | 0.00112849 | 43.56 | 0.00112849 | 43.56 | 0 | 0 | 0.00398072 | 2025-07-04 15:46:25 | 0.00189006
8168 | 2 | CC Chg | 2.180556 | 22.61 | 0.00051818 | 3.6477 | 0.00112993 | 43.61 | 0.00112993 | 43.61 | 0 | 0 | 0.00398597 | 2025-07-04 15:46:35 | 0.00189017
8169 | 2 | CC Chg | 2.183333 | 22.61278 | 0.00051819 | 3.6479 | 0.00113137 | 43.67 | 0.00113137 | 43.67 | 0 | 0 | 0.00399122 | 2025-07-04 15:46:45 | 0.00189031
8170 | 2 | CC Chg | 2.186111 | 22.61556 | 0.00051818 | 3.6481 | 0.00113281 | 43.72 | 0.00113281 | 43.72 | 0 | 0 | 0.00399647 | 2025-07-04 15:46:55 | 0.00189037
8171 | 2 | CC Chg | 2.188889 | 22.61833 | 0.00051819 | 3.6483 | 0.00113424 | 43.78 | 0.00113424 | 43.78 | 0 | 0 | 0.00400172 | 2025-07-04 15:47:05 | 0.00189051
8172 | 2 | CC Chg | 2.191667 | 22.62111 | 0.00051819 | 3.6486 | 0.00113568 | 43.84 | 0.00113568 | 43.84 | 0 | 0 | 0.00400697 | 2025-07-04 15:47:15 | 0.00189067
8173 | 2 | CC Chg | 2.194444 | 22.62389 | 0.00051818 | 3.6487 | 0.00113712 | 43.89 | 0.00113712 | 43.89 | 0 | 0 | 0.00401223 | 2025-07-04 15:47:25 | 0.00189068
8174 | 2 | CC Chg | 2.197222 | 22.62667 | 0.00051819 | 3.649 | 0.00113856 | 43.95 | 0.00113856 | 43.95 | 0 | 0 | 0.00401748 | 2025-07-04 15:47:35 | 0.00189088
8175 | 2 | CC Chg | 2.2 | 22.62944 | 0.00051818 | 3.6491 | 0.00114 | 44 | 0.00114 | 44 | 0 | 0 | 0.00402273 | 2025-07-04 15:47:45 | 0.00189089
8176 | 2 | CC Chg | 2.202778 | 22.63222 | 0.00051818 | 3.6494 | 0.00114144 | 44.06 | 0.00114144 | 44.06 | 0 | 0 | 0.00402798 | 2025-07-04 15:47:55 | 0.00189105
8177 | 2 | CC Chg | 2.205556 | 22.635 | 0.00051819 | 3.6496 | 0.00114288 | 44.11 | 0.00114288 | 44.11 | 0 | 0 | 0.00403324 | 2025-07-04 15:48:05 | 0.00189119
8178 | 2 | CC Chg | 2.208333 | 22.63778 | 0.00051818 | 3.6497 | 0.00114432 | 44.17 | 0.00114432 | 44.17 | 0 | 0 | 0.00403849 | 2025-07-04 15:48:15 | 0.0018912
8179 | 2 | CC Chg | 2.211111 | 22.64056 | 0.00051819 | 3.65 | 0.00114576 | 44.22 | 0.00114576 | 44.22 | 0 | 0 | 0.00404374 | 2025-07-04 15:48:25 | 0.00189139
8180 | 2 | CC Chg | 2.213889 | 22.64333 | 0.00051819 | 3.6501 | 0.0011472 | 44.28 | 0.0011472 | 44.28 | 0 | 0 | 0.004049 | 2025-07-04 15:48:35 | 0.00189145
8181 | 2 | CC Chg | 2.216667 | 22.64611 | 0.00051818 | 3.6503 | 0.00114864 | 44.34 | 0.00114864 | 44.34 | 0 | 0 | 0.00405425 | 2025-07-04 15:48:45 | 0.00189151
8182 | 2 | CC Chg | 2.219444 | 22.64889 | 0.00051819 | 3.6506 | 0.00115008 | 44.39 | 0.00115008 | 44.39 | 0 | 0 | 0.00405951 | 2025-07-04 15:48:55 | 0.0018917
8183 | 2 | CC Chg | 2.222222 | 22.65167 | 0.00051819 | 3.6508 | 0.00115152 | 44.45 | 0.00115152 | 44.45 | 0 | 0 | 0.00406476 | 2025-07-04 15:49:05 | 0.00189181
8184 | 2 | CC Chg | 2.225 | 22.65444 | 0.00051819 | 3.651 | 0.00115296 | 44.5 | 0.00115296 | 44.5 | 0 | 0 | 0.00407002 | 2025-07-04 15:49:15 | 0.00189191
8185 | 2 | CC Chg | 2.227778 | 22.65722 | 0.00051818 | 3.6512 | 0.0011544 | 44.56 | 0.0011544 | 44.56 | 0 | 0 | 0.00407527 | 2025-07-04 15:49:25 | 0.00189198
8186 | 2 | CC Chg | 2.230556 | 22.66 | 0.00051818 | 3.6514 | 0.00115584 | 44.61 | 0.00115584 | 44.61 | 0 | 0 | 0.00408053 | 2025-07-04 15:49:35 | 0.00189208
8187 | 2 | CC Chg | 2.233333 | 22.66278 | 0.00051818 | 3.6516 | 0.00115728 | 44.67 | 0.00115728 | 44.67 | 0 | 0 | 0.00408578 | 2025-07-04 15:49:45 | 0.00189219
8188 | 2 | CC Chg | 2.236111 | 22.66556 | 0.00051818 | 3.6518 | 0.00115871 | 44.72 | 0.00115871 | 44.72 | 0 | 0 | 0.00409104 | 2025-07-04 15:49:55 | 0.00189229
8189 | 2 | CC Chg | 2.238889 | 22.66833 | 0.00051819 | 3.652 | 0.00116015 | 44.78 | 0.00116015 | 44.78 | 0 | 0 | 0.0040963 | 2025-07-04 15:50:05 | 0.00189243
8190 | 2 | CC Chg | 2.241667 | 22.67111 | 0.00051818 | 3.6522 | 0.00116159 | 44.84 | 0.00116159 | 44.84 | 0 | 0 | 0.00410155 | 2025-07-04 15:50:15 | 0.0018925
8191 | 2 | CC Chg | 2.244444 | 22.67389 | 0.00051818 | 3.6524 | 0.00116303 | 44.89 | 0.00116303 | 44.89 | 0 | 0 | 0.00410681 | 2025-07-04 15:50:25 | 0.0018926
8192 | 2 | CC Chg | 2.247222 | 22.67667 | 0.00051818 | 3.6527 | 0.00116447 | 44.95 | 0.00116447 | 44.95 | 0 | 0 | 0.00411207 | 2025-07-04 15:50:35 | 0.00189276
8193 | 2 | CC Chg | 2.25 | 22.67944 | 0.00051818 | 3.6528 | 0.00116591 | 45 | 0.00116591 | 45 | 0 | 0 | 0.00411732 | 2025-07-04 15:50:45 | 0.00189281
8194 | 2 | CC Chg | 2.252778 | 22.68222 | 0.00051817 | 3.653 | 0.00116735 | 45.06 | 0.00116735 | 45.06 | 0 | 0 | 0.00412258 | 2025-07-04 15:50:55 | 0.00189288
8195 | 2 | CC Chg | 2.255556 | 22.685 | 0.00051818 | 3.6533 | 0.00116879 | 45.11 | 0.00116879 | 45.11 | 0 | 0 | 0.00412784 | 2025-07-04 15:51:05 | 0.00189307
8196 | 2 | CC Chg | 2.258333 | 22.68778 | 0.00051819 | 3.6535 | 0.00117023 | 45.17 | 0.00117023 | 45.17 | 0 | 0 | 0.0041331 | 2025-07-04 15:51:15 | 0.00189321
8197 | 2 | CC Chg | 2.261111 | 22.69056 | 0.00051819 | 3.6536 | 0.00117167 | 45.22 | 0.00117167 | 45.22 | 0 | 0 | 0.00413836 | 2025-07-04 15:51:25 | 0.00189326
8198 | 2 | CC Chg | 2.263889 | 22.69333 | 0.00051818 | 3.6539 | 0.00117311 | 45.28 | 0.00117311 | 45.28 | 0 | 0 | 0.00414362 | 2025-07-04 15:51:35 | 0.00189338
8199 | 2 | CC Chg | 2.266667 | 22.69611 | 0.00051817 | 3.654 | 0.00117455 | 45.34 | 0.00117455 | 45.34 | 0 | 0 | 0.00414888 | 2025-07-04 15:51:45 | 0.00189339
8200 | 2 | CC Chg | 2.269444 | 22.69889 | 0.00051818 | 3.6543 | 0.00117599 | 45.39 | 0.00117599 | 45.39 | 0 | 0 | 0.00415414 | 2025-07-04 15:51:55 | 0.00189359
8201 | 2 | CC Chg | 2.272222 | 22.70167 | 0.00051818 | 3.6545 | 0.00117743 | 45.45 | 0.00117743 | 45.45 | 0 | 0 | 0.0041594 | 2025-07-04 15:52:05 | 0.00189369
8202 | 2 | CC Chg | 2.275 | 22.70444 | 0.00051818 | 3.6547 | 0.00117887 | 45.5 | 0.00117887 | 45.5 | 0 | 0 | 0.00416466 | 2025-07-04 15:52:15 | 0.00189379
8203 | 2 | CC Chg | 2.277778 | 22.70722 | 0.00051818 | 3.6549 | 0.00118031 | 45.56 | 0.00118031 | 45.56 | 0 | 0 | 0.00416992 | 2025-07-04 15:52:25 | 0.0018939
8204 | 2 | CC Chg | 2.280556 | 22.71 | 0.00051819 | 3.6551 | 0.00118174 | 45.61 | 0.00118174 | 45.61 | 0 | 0 | 0.00417518 | 2025-07-04 15:52:35 | 0.00189404
8205 | 2 | CC Chg | 2.283333 | 22.71278 | 0.00051817 | 3.6554 | 0.00118318 | 45.67 | 0.00118318 | 45.67 | 0 | 0 | 0.00418044 | 2025-07-04 15:52:45 | 0.00189412
8206 | 2 | CC Chg | 2.286111 | 22.71556 | 0.00051818 | 3.6555 | 0.00118462 | 45.72 | 0.00118462 | 45.72 | 0 | 0 | 0.0041857 | 2025-07-04 15:52:55 | 0.00189421
8207 | 2 | CC Chg | 2.288889 | 22.71833 | 0.00051819 | 3.6558 | 0.00118606 | 45.78 | 0.00118606 | 45.78 | 0 | 0 | 0.00419096 | 2025-07-04 15:53:05 | 0.0018944
8208 | 2 | CC Chg | 2.291667 | 22.72111 | 0.00051818 | 3.6559 | 0.0011875 | 45.84 | 0.0011875 | 45.84 | 0 | 0 | 0.00419623 | 2025-07-04 15:53:15 | 0.00189441
8209 | 2 | CC Chg | 2.294444 | 22.72389 | 0.00051819 | 3.6561 | 0.00118894 | 45.89 | 0.00118894 | 45.89 | 0 | 0 | 0.00420149 | 2025-07-04 15:53:25 | 0.00189455
8210 | 2 | CC Chg | 2.297222 | 22.72667 | 0.00051817 | 3.6563 | 0.00119038 | 45.95 | 0.00119038 | 45.95 | 0 | 0 | 0.00420675 | 2025-07-04 15:53:35 | 0.00189458
8211 | 2 | CC Chg | 2.3 | 22.72944 | 0.00051818 | 3.6565 | 0.00119182 | 46 | 0.00119182 | 46 | 0 | 0 | 0.00421201 | 2025-07-04 15:53:45 | 0.00189473
8212 | 2 | CC Chg | 2.302778 | 22.73222 | 0.00051818 | 3.6568 | 0.00119326 | 46.06 | 0.00119326 | 46.06 | 0 | 0 | 0.00421728 | 2025-07-04 15:53:55 | 0.00189488
8213 | 2 | CC Chg | 2.305556 | 22.735 | 0.00051818 | 3.657 | 0.0011947 | 46.11 | 0.0011947 | 46.11 | 0 | 0 | 0.00422254 | 2025-07-04 15:54:05 | 0.00189498
8214 | 2 | CC Chg | 2.308333 | 22.73778 | 0.00051818 | 3.6572 | 0.00119614 | 46.17 | 0.00119614 | 46.17 | 0 | 0 | 0.00422781 | 2025-07-04 15:54:15 | 0.00189509
8215 | 2 | CC Chg | 2.311111 | 22.74056 | 0.00051818 | 3.6573 | 0.00119758 | 46.22 | 0.00119758 | 46.22 | 0 | 0 | 0.00423307 | 2025-07-04 15:54:25 | 0.00189514
8216 | 2 | CC Chg | 2.313889 | 22.74333 | 0.00051818 | 3.6575 | 0.00119902 | 46.28 | 0.00119902 | 46.28 | 0 | 0 | 0.00423833 | 2025-07-04 15:54:35 | 0.00189524
8217 | 2 | CC Chg | 2.316667 | 22.74611 | 0.00051819 | 3.6577 | 0.00120046 | 46.34 | 0.00120046 | 46.34 | 0 | 0 | 0.0042436 | 2025-07-04 15:54:45 | 0.00189538
8218 | 2 | CC Chg | 2.319444 | 22.74889 | 0.00051818 | 3.658 | 0.0012019 | 46.39 | 0.0012019 | 46.39 | 0 | 0 | 0.00424886 | 2025-07-04 15:54:55 | 0.0018955
8219 | 2 | CC Chg | 2.322222 | 22.75167 | 0.00051818 | 3.6582 | 0.00120334 | 46.45 | 0.00120334 | 46.45 | 0 | 0 | 0.00425413 | 2025-07-04 15:55:05 | 0.00189561
8220 | 2 | CC Chg | 2.325 | 22.75444 | 0.00051818 | 3.6584 | 0.00120478 | 46.5 | 0.00120478 | 46.5 | 0 | 0 | 0.0042594 | 2025-07-04 15:55:15 | 0.00189571
8221 | 2 | CC Chg | 2.327778 | 22.75722 | 0.00051818 | 3.6586 | 0.00120621 | 46.56 | 0.00120621 | 46.56 | 0 | 0 | 0.00426466 | 2025-07-04 15:55:25 | 0.00189581
8222 | 2 | CC Chg | 2.330556 | 22.76 | 0.00051817 | 3.6588 | 0.00120765 | 46.61 | 0.00120765 | 46.61 | 0 | 0 | 0.00426993 | 2025-07-04 15:55:35 | 0.00189588
8223 | 2 | CC Chg | 2.333333 | 22.76278 | 0.00051818 | 3.6589 | 0.00120909 | 46.67 | 0.00120909 | 46.67 | 0 | 0 | 0.00427519 | 2025-07-04 15:55:45 | 0.00189597
8224 | 2 | CC Chg | 2.336111 | 22.76556 | 0.00051819 | 3.6592 | 0.00121053 | 46.72 | 0.00121053 | 46.72 | 0 | 0 | 0.00428046 | 2025-07-04 15:55:55 | 0.00189616
8225 | 2 | CC Chg | 2.338889 | 22.76833 | 0.00051819 | 3.6594 | 0.00121197 | 46.78 | 0.00121197 | 46.78 | 0 | 0 | 0.00428573 | 2025-07-04 15:56:05 | 0.00189626
8226 | 2 | CC Chg | 2.341667 | 22.77111 | 0.00051817 | 3.6596 | 0.00121341 | 46.84 | 0.00121341 | 46.84 | 0 | 0 | 0.004291 | 2025-07-04 15:56:15 | 0.00189629
8227 | 2 | CC Chg | 2.344444 | 22.77389 | 0.00051817 | 3.6597 | 0.00121485 | 46.89 | 0.00121485 | 46.89 | 0 | 0 | 0.00429626 | 2025-07-04 15:56:25 | 0.00189635
8228 | 2 | CC Chg | 2.347222 | 22.77667 | 0.00051818 | 3.6599 | 0.00121629 | 46.95 | 0.00121629 | 46.95 | 0 | 0 | 0.00430153 | 2025-07-04 15:56:35 | 0.00189649
8229 | 2 | CC Chg | 2.35 | 22.77944 | 0.00051818 | 3.6601 | 0.00121773 | 47 | 0.00121773 | 47 | 0 | 0 | 0.0043068 | 2025-07-04 15:56:45 | 0.00189659
8230 | 2 | CC Chg | 2.352778 | 22.78222 | 0.00051818 | 3.6603 | 0.00121917 | 47.06 | 0.00121917 | 47.06 | 0 | 0 | 0.00431207 | 2025-07-04 15:56:55 | 0.00189669
8231 | 2 | CC Chg | 2.355556 | 22.785 | 0.00051819 | 3.6606 | 0.00122061 | 47.11 | 0.00122061 | 47.11 | 0 | 0 | 0.00431734 | 2025-07-04 15:57:05 | 0.00189689
8232 | 2 | CC Chg | 2.358333 | 22.78778 | 0.00051817 | 3.6607 | 0.00122205 | 47.17 | 0.00122205 | 47.17 | 0 | 0 | 0.00432261 | 2025-07-04 15:57:15 | 0.00189686
8233 | 2 | CC Chg | 2.361111 | 22.79056 | 0.00051819 | 3.6609 | 0.00122349 | 47.22 | 0.00122349 | 47.22 | 0 | 0 | 0.00432788 | 2025-07-04 15:57:25 | 0.00189704
8234 | 2 | CC Chg | 2.363889 | 22.79333 | 0.00051819 | 3.6611 | 0.00122493 | 47.28 | 0.00122493 | 47.28 | 0 | 0 | 0.00433315 | 2025-07-04 15:57:35 | 0.00189715
8235 | 2 | CC Chg | 2.366667 | 22.79611 | 0.00051817 | 3.6613 | 0.00122637 | 47.34 | 0.00122637 | 47.34 | 0 | 0 | 0.00433841 | 2025-07-04 15:57:45 | 0.00189718
8236 | 2 | CC Chg | 2.369444 | 22.79889 | 0.00051818 | 3.6614 | 0.00122781 | 47.39 | 0.00122781 | 47.39 | 0 | 0 | 0.00434369 | 2025-07-04 15:57:55 | 0.00189726
8237 | 2 | CC Chg | 2.372222 | 22.80167 | 0.00051819 | 3.6616 | 0.00122924 | 47.45 | 0.00122924 | 47.45 | 0 | 0 | 0.00434896 | 2025-07-04 15:58:05 | 0.0018974
8238 | 2 | CC Chg | 2.375 | 22.80444 | 0.00051818 | 3.6618 | 0.00123068 | 47.5 | 0.00123068 | 47.5 | 0 | 0 | 0.00435423 | 2025-07-04 15:58:15 | 0.00189747
8239 | 2 | CC Chg | 2.377778 | 22.80722 | 0.00051819 | 3.662 | 0.00123212 | 47.56 | 0.00123212 | 47.56 | 0 | 0 | 0.0043595 | 2025-07-04 15:58:25 | 0.00189761
8240 | 2 | CC Chg | 2.380556 | 22.81 | 0.00051818 | 3.6622 | 0.00123356 | 47.61 | 0.00123356 | 47.61 | 0 | 0 | 0.00436477 | 2025-07-04 15:58:35 | 0.00189768
8241 | 2 | CC Chg | 2.383333 | 22.81278 | 0.00051818 | 3.6624 | 0.001235 | 47.67 | 0.001235 | 47.67 | 0 | 0 | 0.00437004 | 2025-07-04 15:58:45 | 0.00189778
8242 | 2 | CC Chg | 2.386111 | 22.81556 | 0.00051818 | 3.6627 | 0.00123644 | 47.72 | 0.00123644 | 47.72 | 0 | 0 | 0.00437531 | 2025-07-04 15:58:55 | 0.00189794
8243 | 2 | CC Chg | 2.388889 | 22.81833 | 0.00051818 | 3.6629 | 0.00123788 | 47.78 | 0.00123788 | 47.78 | 0 | 0 | 0.00438058 | 2025-07-04 15:59:05 | 0.00189804
8244 | 2 | CC Chg | 2.391667 | 22.82111 | 0.00051818 | 3.6629 | 0.00123932 | 47.84 | 0.00123932 | 47.84 | 0 | 0 | 0.00438586 | 2025-07-04 15:59:15 | 0.00189804
8245 | 2 | CC Chg | 2.394444 | 22.82389 | 0.00051818 | 3.6632 | 0.00124076 | 47.89 | 0.00124076 | 47.89 | 0 | 0 | 0.00439113 | 2025-07-04 15:59:25 | 0.0018982
8246 | 2 | CC Chg | 2.397222 | 22.82667 | 0.00051818 | 3.6634 | 0.0012422 | 47.95 | 0.0012422 | 47.95 | 0 | 0 | 0.0043964 | 2025-07-04 15:59:35 | 0.0018983
8247 | 2 | CC Chg | 2.4 | 22.82944 | 0.00051818 | 3.6635 | 0.00124364 | 48 | 0.00124364 | 48 | 0 | 0 | 0.00440167 | 2025-07-04 15:59:45 | 0.00189835
8248 | 2 | CC Chg | 2.402778 | 22.83222 | 0.00051817 | 3.6637 | 0.00124508 | 48.06 | 0.00124508 | 48.06 | 0 | 0 | 0.00440695 | 2025-07-04 15:59:55 | 0.00189842
8249 | 2 | CC Chg | 2.405556 | 22.835 | 0.00051818 | 3.6639 | 0.00124652 | 48.11 | 0.00124652 | 48.11 | 0 | 0 | 0.00441222 | 2025-07-04 16:00:05 | 0.00189856
8250 | 2 | CC Chg | 2.408333 | 22.83778 | 0.00051818 | 3.6641 | 0.00124796 | 48.17 | 0.00124796 | 48.17 | 0 | 0 | 0.0044175 | 2025-07-04 16:00:15 | 0.00189866
8251 | 2 | CC Chg | 2.411111 | 22.84056 | 0.00051818 | 3.6642 | 0.0012494 | 48.22 | 0.0012494 | 48.22 | 0 | 0 | 0.00442277 | 2025-07-04 16:00:25 | 0.00189872
8252 | 2 | CC Chg | 2.413889 | 22.84333 | 0.00051818 | 3.6645 | 0.00125084 | 48.28 | 0.00125084 | 48.28 | 0 | 0 | 0.00442804 | 2025-07-04 16:00:35 | 0.00189887
8253 | 2 | CC Chg | 2.416667 | 22.84611 | 0.00051819 | 3.6647 | 0.00125228 | 48.34 | 0.00125228 | 48.34 | 0 | 0 | 0.00443332 | 2025-07-04 16:00:45 | 0.00189901
8254 | 2 | CC Chg | 2.419444 | 22.84889 | 0.00051819 | 3.6648 | 0.00125371 | 48.39 | 0.00125371 | 48.39 | 0 | 0 | 0.00443859 | 2025-07-04 16:00:55 | 0.00189906
8255 | 2 | CC Chg | 2.422222 | 22.85167 | 0.00051818 | 3.6651 | 0.00125515 | 48.45 | 0.00125515 | 48.45 | 0 | 0 | 0.00444387 | 2025-07-04 16:01:05 | 0.00189918
8256 | 2 | CC Chg | 2.425 | 22.85444 | 0.00051818 | 3.6652 | 0.00125659 | 48.5 | 0.00125659 | 48.5 | 0 | 0 | 0.00444914 | 2025-07-04 16:01:15 | 0.00189923
8257 | 2 | CC Chg | 2.427778 | 22.85722 | 0.00051819 | 3.6654 | 0.00125803 | 48.56 | 0.00125803 | 48.56 | 0 | 0 | 0.00445442 | 2025-07-04 16:01:25 | 0.00189937
8258 | 2 | CC Chg | 2.430556 | 22.86 | 0.00051817 | 3.6656 | 0.00125947 | 48.61 | 0.00125947 | 48.61 | 0 | 0 | 0.0044597 | 2025-07-04 16:01:35 | 0.0018994
8259 | 2 | CC Chg | 2.433333 | 22.86278 | 0.00051817 | 3.6657 | 0.00126091 | 48.67 | 0.00126091 | 48.67 | 0 | 0 | 0.00446497 | 2025-07-04 16:01:45 | 0.00189946
8260 | 2 | CC Chg | 2.436111 | 22.86556 | 0.00051819 | 3.6659 | 0.00126235 | 48.72 | 0.00126235 | 48.72 | 0 | 0 | 0.00447025 | 2025-07-04 16:01:55 | 0.00189963
8261 | 2 | CC Chg | 2.438889 | 22.86833 | 0.00051819 | 3.6661 | 0.00126379 | 48.78 | 0.00126379 | 48.78 | 0 | 0 | 0.00447553 | 2025-07-04 16:02:05 | 0.00189974
8262 | 2 | CC Chg | 2.441667 | 22.87111 | 0.00051817 | 3.6663 | 0.00126523 | 48.84 | 0.00126523 | 48.84 | 0 | 0 | 0.0044808 | 2025-07-04 16:02:15 | 0.00189977
8263 | 2 | CC Chg | 2.444444 | 22.87389 | 0.00051818 | 3.6665 | 0.00126667 | 48.89 | 0.00126667 | 48.89 | 0 | 0 | 0.00448608 | 2025-07-04 16:02:25 | 0.00189991
8264 | 2 | CC Chg | 2.447222 | 22.87667 | 0.00051819 | 3.6667 | 0.00126811 | 48.95 | 0.00126811 | 48.95 | 0 | 0 | 0.00449136 | 2025-07-04 16:02:35 | 0.00190005
8265 | 2 | CC Chg | 2.45 | 22.87944 | 0.00051818 | 3.6668 | 0.00126955 | 49 | 0.00126955 | 49 | 0 | 0 | 0.00449664 | 2025-07-04 16:02:45 | 0.00190006
8266 | 2 | CC Chg | 2.452778 | 22.88222 | 0.00051818 | 3.667 | 0.00127099 | 49.06 | 0.00127099 | 49.06 | 0 | 0 | 0.00450192 | 2025-07-04 16:02:55 | 0.00190017
8267 | 2 | CC Chg | 2.455556 | 22.885 | 0.00051818 | 3.6672 | 0.00127243 | 49.11 | 0.00127243 | 49.11 | 0 | 0 | 0.00450719 | 2025-07-04 16:03:05 | 0.00190027
8268 | 2 | CC Chg | 2.458333 | 22.88778 | 0.00051818 | 3.6674 | 0.00127387 | 49.17 | 0.00127387 | 49.17 | 0 | 0 | 0.00451247 | 2025-07-04 16:03:15 | 0.00190037
8269 | 2 | CC Chg | 2.461111 | 22.89056 | 0.00051819 | 3.6675 | 0.00127531 | 49.22 | 0.00127531 | 49.22 | 0 | 0 | 0.00451775 | 2025-07-04 16:03:25 | 0.00190046
8270 | 2 | CC Chg | 2.463889 | 22.89333 | 0.00051818 | 3.6676 | 0.00127674 | 49.28 | 0.00127674 | 49.28 | 0 | 0 | 0.00452303 | 2025-07-04 16:03:35 | 0.00190048
8271 | 2 | CC Chg | 2.466667 | 22.89611 | 0.00051818 | 3.6678 | 0.00127818 | 49.34 | 0.00127818 | 49.34 | 0 | 0 | 0.00452831 | 2025-07-04 16:03:45 | 0.00190058
8272 | 2 | CC Chg | 2.469444 | 22.89889 | 0.00051818 | 3.6681 | 0.00127962 | 49.39 | 0.00127962 | 49.39 | 0 | 0 | 0.00453359 | 2025-07-04 16:03:55 | 0.00190074
8273 | 2 | CC Chg | 2.472222 | 22.90167 | 0.00051819 | 3.6683 | 0.00128106 | 49.45 | 0.00128106 | 49.45 | 0 | 0 | 0.00453887 | 2025-07-04 16:04:05 | 0.00190088
8274 | 2 | CC Chg | 2.475 | 22.90444 | 0.00051819 | 3.6684 | 0.0012825 | 49.5 | 0.0012825 | 49.5 | 0 | 0 | 0.00454415 | 2025-07-04 16:04:15 | 0.00190093
8275 | 2 | CC Chg | 2.477778 | 22.90722 | 0.00051819 | 3.6686 | 0.00128394 | 49.56 | 0.00128394 | 49.56 | 0 | 0 | 0.00454943 | 2025-07-04 16:04:25 | 0.00190103
8276 | 2 | CC Chg | 2.480556 | 22.91 | 0.00051818 | 3.6687 | 0.00128538 | 49.61 | 0.00128538 | 49.61 | 0 | 0 | 0.00455471 | 2025-07-04 16:04:35 | 0.00190105
8277 | 2 | CC Chg | 2.483333 | 22.91278 | 0.00051818 | 3.669 | 0.00128682 | 49.67 | 0.00128682 | 49.67 | 0 | 0 | 0.00455999 | 2025-07-04 16:04:45 | 0.0019012
8278 | 2 | CC Chg | 2.486111 | 22.91556 | 0.00051818 | 3.6692 | 0.00128826 | 49.72 | 0.00128826 | 49.72 | 0 | 0 | 0.00456527 | 2025-07-04 16:04:55 | 0.00190131
8279 | 2 | CC Chg | 2.488889 | 22.91833 | 0.00051819 | 3.6693 | 0.0012897 | 49.78 | 0.0012897 | 49.78 | 0 | 0 | 0.00457055 | 2025-07-04 16:05:05 | 0.00190139
8280 | 2 | CC Chg | 2.491667 | 22.92111 | 0.00051819 | 3.6694 | 0.00129114 | 49.84 | 0.00129114 | 49.84 | 0 | 0 | 0.00457584 | 2025-07-04 16:05:15 | 0.00190145
8281 | 2 | CC Chg | 2.494444 | 22.92389 | 0.00051818 | 3.6696 | 0.00129258 | 49.89 | 0.00129258 | 49.89 | 0 | 0 | 0.00458112 | 2025-07-04 16:05:25 | 0.00190151
8282 | 2 | CC Chg | 2.497222 | 22.92667 | 0.00051818 | 3.6698 | 0.00129402 | 49.95 | 0.00129402 | 49.95 | 0 | 0 | 0.0045864 | 2025-07-04 16:05:35 | 0.00190162
8283 | 2 | CC Chg | 2.5 | 22.92944 | 0.00051819 | 3.67 | 0.00129546 | 50 | 0.00129546 | 50 | 0 | 0 | 0.00459168 | 2025-07-04 16:05:45 | 0.00190176
8284 | 2 | CC Chg | 2.502778 | 22.93222 | 0.00051818 | 3.6702 | 0.0012969 | 50.06 | 0.0012969 | 50.06 | 0 | 0 | 0.00459697 | 2025-07-04 16:05:55 | 0.00190182
8285 | 2 | CC Chg | 2.505556 | 22.935 | 0.00051818 | 3.6704 | 0.00129834 | 50.11 | 0.00129834 | 50.11 | 0 | 0 | 0.00460225 | 2025-07-04 16:06:05 | 0.00190193
8286 | 2 | CC Chg | 2.508333 | 22.93778 | 0.00051817 | 3.6706 | 0.00129978 | 50.17 | 0.00129978 | 50.17 | 0 | 0 | 0.00460753 | 2025-07-04 16:06:15 | 0.00190199
8287 | 2 | CC Chg | 2.511111 | 22.94056 | 0.00051819 | 3.6707 | 0.00130121 | 50.22 | 0.00130121 | 50.22 | 0 | 0 | 0.00461282 | 2025-07-04 16:06:25 | 0.00190212
8288 | 2 | CC Chg | 2.513889 | 22.94333 | 0.00051818 | 3.671 | 0.00130265 | 50.28 | 0.00130265 | 50.28 | 0 | 0 | 0.0046181 | 2025-07-04 16:06:35 | 0.00190224
8289 | 2 | CC Chg | 2.516667 | 22.94611 | 0.00051818 | 3.6711 | 0.00130409 | 50.34 | 0.00130409 | 50.34 | 0 | 0 | 0.00462338 | 2025-07-04 16:06:45 | 0.00190229
8290 | 2 | CC Chg | 2.519444 | 22.94889 | 0.00051818 | 3.6713 | 0.00130553 | 50.39 | 0.00130553 | 50.39 | 0 | 0 | 0.00462867 | 2025-07-04 16:06:55 | 0.00190239
8291 | 2 | CC Chg | 2.522222 | 22.95167 | 0.00051819 | 3.6715 | 0.00130697 | 50.45 | 0.00130697 | 50.45 | 0 | 0 | 0.00463395 | 2025-07-04 16:07:05 | 0.00190253
8292 | 2 | CC Chg | 2.525 | 22.95444 | 0.00051818 | 3.6717 | 0.00130841 | 50.5 | 0.00130841 | 50.5 | 0 | 0 | 0.00463924 | 2025-07-04 16:07:15 | 0.0019026
8293 | 2 | CC Chg | 2.527778 | 22.95722 | 0.00051819 | 3.6718 | 0.00130985 | 50.56 | 0.00130985 | 50.56 | 0 | 0 | 0.00464452 | 2025-07-04 16:07:25 | 0.00190269
8294 | 2 | CC Chg | 2.530556 | 22.96 | 0.00051818 | 3.672 | 0.00131129 | 50.61 | 0.00131129 | 50.61 | 0 | 0 | 0.00464981 | 2025-07-04 16:07:35 | 0.00190276
8295 | 2 | CC Chg | 2.533333 | 22.96278 | 0.00051818 | 3.6722 | 0.00131273 | 50.67 | 0.00131273 | 50.67 | 0 | 0 | 0.00465509 | 2025-07-04 16:07:45 | 0.00190286
8296 | 2 | CC Chg | 2.536111 | 22.96556 | 0.00051818 | 3.6723 | 0.00131417 | 50.72 | 0.00131417 | 50.72 | 0 | 0 | 0.00466038 | 2025-07-04 16:07:55 | 0.00190291
8297 | 2 | CC Chg | 2.538889 | 22.96833 | 0.00051818 | 3.6725 | 0.00131561 | 50.78 | 0.00131561 | 50.78 | 0 | 0 | 0.00466566 | 2025-07-04 16:08:05 | 0.00190302
8298 | 2 | CC Chg | 2.541667 | 22.97111 | 0.00051818 | 3.6727 | 0.00131705 | 50.84 | 0.00131705 | 50.84 | 0 | 0 | 0.00467095 | 2025-07-04 16:08:15 | 0.00190312
8299 | 2 | CC Chg | 2.544444 | 22.97389 | 0.00051818 | 3.673 | 0.00131849 | 50.89 | 0.00131849 | 50.89 | 0 | 0 | 0.00467624 | 2025-07-04 16:08:25 | 0.00190328
8300 | 2 | CC Chg | 2.547222 | 22.97667 | 0.00051818 | 3.673 | 0.00131993 | 50.95 | 0.00131993 | 50.95 | 0 | 0 | 0.00468152 | 2025-07-04 16:08:35 | 0.00190328
8301 | 2 | CC Chg | 2.55 | 22.97944 | 0.00051818 | 3.6733 | 0.00132137 | 51 | 0.00132137 | 51 | 0 | 0 | 0.00468681 | 2025-07-04 16:08:45 | 0.00190343
8302 | 2 | CC Chg | 2.552778 | 22.98222 | 0.00051817 | 3.6734 | 0.00132281 | 51.06 | 0.00132281 | 51.06 | 0 | 0 | 0.0046921 | 2025-07-04 16:08:55 | 0.00190345
8303 | 2 | CC Chg | 2.555556 | 22.985 | 0.00051818 | 3.6736 | 0.00132424 | 51.11 | 0.00132424 | 51.11 | 0 | 0 | 0.00469739 | 2025-07-04 16:09:05 | 0.00190359
8304 | 2 | CC Chg | 2.558333 | 22.98778 | 0.00051818 | 3.6738 | 0.00132568 | 51.17 | 0.00132568 | 51.17 | 0 | 0 | 0.00470267 | 2025-07-04 16:09:15 | 0.00190369
8305 | 2 | CC Chg | 2.561111 | 22.99056 | 0.00051819 | 3.6739 | 0.00132712 | 51.22 | 0.00132712 | 51.22 | 0 | 0 | 0.00470796 | 2025-07-04 16:09:25 | 0.00190378
8306 | 2 | CC Chg | 2.563889 | 22.99333 | 0.00051818 | 3.6742 | 0.00132856 | 51.28 | 0.00132856 | 51.28 | 0 | 0 | 0.00471325 | 2025-07-04 16:09:35 | 0.0019039
8307 | 2 | CC Chg | 2.566667 | 22.99611 | 0.00051819 | 3.6743 | 0.00133 | 51.34 | 0.00133 | 51.34 | 0 | 0 | 0.00471854 | 2025-07-04 16:09:45 | 0.00190399
8308 | 2 | CC Chg | 2.569444 | 22.99889 | 0.00051818 | 3.6745 | 0.00133144 | 51.39 | 0.00133144 | 51.39 | 0 | 0 | 0.00472383 | 2025-07-04 16:09:55 | 0.00190405
8309 | 2 | CC Chg | 2.572222 | 23.00167 | 0.00051818 | 3.6747 | 0.00133288 | 51.45 | 0.00133288 | 51.45 | 0 | 0 | 0.00472912 | 2025-07-04 16:10:05 | 0.00190416
8310 | 2 | CC Chg | 2.575 | 23.00444 | 0.00051819 | 3.6749 | 0.00133432 | 51.5 | 0.00133432 | 51.5 | 0 | 0 | 0.00473441 | 2025-07-04 16:10:15 | 0.0019043
8311 | 2 | CC Chg | 2.577778 | 23.00722 | 0.00051818 | 3.675 | 0.00133576 | 51.56 | 0.00133576 | 51.56 | 0 | 0 | 0.0047397 | 2025-07-04 16:10:25 | 0.00190431
8312 | 2 | CC Chg | 2.580556 | 23.01 | 0.00051819 | 3.6752 | 0.0013372 | 51.61 | 0.0013372 | 51.61 | 0 | 0 | 0.00474499 | 2025-07-04 16:10:35 | 0.00190445
8313 | 2 | CC Chg | 2.583333 | 23.01278 | 0.00051818 | 3.6754 | 0.00133864 | 51.67 | 0.00133864 | 51.67 | 0 | 0 | 0.00475028 | 2025-07-04 16:10:45 | 0.00190452
8314 | 2 | CC Chg | 2.586111 | 23.01556 | 0.00051818 | 3.6755 | 0.00134008 | 51.72 | 0.00134008 | 51.72 | 0 | 0 | 0.00475557 | 2025-07-04 16:10:55 | 0.00190457
8315 | 2 | CC Chg | 2.588889 | 23.01833 | 0.00051819 | 3.6758 | 0.00134152 | 51.78 | 0.00134152 | 51.78 | 0 | 0 | 0.00476086 | 2025-07-04 16:11:05 | 0.00190476
8316 | 2 | CC Chg | 2.591667 | 23.02111 | 0.00051817 | 3.6759 | 0.00134296 | 51.84 | 0.00134296 | 51.84 | 0 | 0 | 0.00476615 | 2025-07-04 16:11:15 | 0.00190474
8317 | 2 | CC Chg | 2.594444 | 23.02389 | 0.00051819 | 3.6761 | 0.0013444 | 51.89 | 0.0013444 | 51.89 | 0 | 0 | 0.00477144 | 2025-07-04 16:11:25 | 0.00190492
8318 | 2 | CC Chg | 2.597222 | 23.02667 | 0.00051818 | 3.6763 | 0.00134584 | 51.95 | 0.00134584 | 51.95 | 0 | 0 | 0.00477673 | 2025-07-04 16:11:35 | 0.00190499
8319 | 2 | CC Chg | 2.6 | 23.02944 | 0.00051817 | 3.6765 | 0.00134728 | 52 | 0.00134728 | 52 | 0 | 0 | 0.00478202 | 2025-07-04 16:11:45 | 0.00190505
8320 | 2 | CC Chg | 2.602778 | 23.03222 | 0.00051818 | 3.6766 | 0.00134871 | 52.06 | 0.00134871 | 52.06 | 0 | 0 | 0.00478732 | 2025-07-04 16:11:55 | 0.00190514
8321 | 2 | CC Chg | 2.605556 | 23.035 | 0.00051819 | 3.6768 | 0.00135015 | 52.11 | 0.00135015 | 52.11 | 0 | 0 | 0.00479261 | 2025-07-04 16:12:05 | 0.00190528
8322 | 2 | CC Chg | 2.608333 | 23.03778 | 0.00051818 | 3.6769 | 0.00135159 | 52.17 | 0.00135159 | 52.17 | 0 | 0 | 0.0047979 | 2025-07-04 16:12:15 | 0.0019053
8323 | 2 | CC Chg | 2.611111 | 23.04056 | 0.00051819 | 3.6771 | 0.00135303 | 52.22 | 0.00135303 | 52.22 | 0 | 0 | 0.00480319 | 2025-07-04 16:12:25 | 0.00190544
8324 | 2 | CC Chg | 2.613889 | 23.04333 | 0.00051819 | 3.6773 | 0.00135447 | 52.28 | 0.00135447 | 52.28 | 0 | 0 | 0.00480849 | 2025-07-04 16:12:35 | 0.00190554
8325 | 2 | CC Chg | 2.616667 | 23.04611 | 0.00051817 | 3.6775 | 0.00135591 | 52.34 | 0.00135591 | 52.34 | 0 | 0 | 0.00481378 | 2025-07-04 16:12:45 | 0.00190557
8326 | 2 | CC Chg | 2.619444 | 23.04889 | 0.00051818 | 3.6777 | 0.00135735 | 52.39 | 0.00135735 | 52.39 | 0 | 0 | 0.00481907 | 2025-07-04 16:12:55 | 0.00190571
8327 | 2 | CC Chg | 2.622222 | 23.05167 | 0.00051819 | 3.6778 | 0.00135879 | 52.45 | 0.00135879 | 52.45 | 0 | 0 | 0.00482437 | 2025-07-04 16:13:05 | 0.0019058
8328 | 2 | CC Chg | 2.625 | 23.05444 | 0.00051819 | 3.678 | 0.00136023 | 52.5 | 0.00136023 | 52.5 | 0 | 0 | 0.00482966 | 2025-07-04 16:13:15 | 0.0019059
8329 | 2 | CC Chg | 2.627778 | 23.05722 | 0.00051819 | 3.6782 | 0.00136167 | 52.56 | 0.00136167 | 52.56 | 0 | 0 | 0.00483496 | 2025-07-04 16:13:25 | 0.00190601
8330 | 2 | CC Chg | 2.630556 | 23.06 | 0.00051817 | 3.6783 | 0.00136311 | 52.61 | 0.00136311 | 52.61 | 0 | 0 | 0.00484025 | 2025-07-04 16:13:35 | 0.00190598
8331 | 2 | CC Chg | 2.633333 | 23.06278 | 0.00051819 | 3.6785 | 0.00136455 | 52.67 | 0.00136455 | 52.67 | 0 | 0 | 0.00484555 | 2025-07-04 16:13:45 | 0.00190616
8332 | 2 | CC Chg | 2.636111 | 23.06556 | 0.00051819 | 3.6787 | 0.00136599 | 52.72 | 0.00136599 | 52.72 | 0 | 0 | 0.00485084 | 2025-07-04 16:13:55 | 0.00190627
8333 | 2 | CC Chg | 2.638889 | 23.06833 | 0.00051818 | 3.6789 | 0.00136743 | 52.78 | 0.00136743 | 52.78 | 0 | 0 | 0.00485614 | 2025-07-04 16:14:05 | 0.00190633
8334 | 2 | CC Chg | 2.641667 | 23.07111 | 0.00051818 | 3.6791 | 0.00136887 | 52.84 | 0.00136887 | 52.84 | 0 | 0 | 0.00486143 | 2025-07-04 16:14:15 | 0.00190644
8335 | 2 | CC Chg | 2.644444 | 23.07389 | 0.00051818 | 3.6792 | 0.00137031 | 52.89 | 0.00137031 | 52.89 | 0 | 0 | 0.00486673 | 2025-07-04 16:14:25 | 0.00190649
8336 | 2 | CC Chg | 2.647222 | 23.07667 | 0.00051819 | 3.6794 | 0.00137174 | 52.95 | 0.00137174 | 52.95 | 0 | 0 | 0.00487202 | 2025-07-04 16:14:35 | 0.00190663
8337 | 2 | CC Chg | 2.65 | 23.07944 | 0.00051818 | 3.6795 | 0.00137318 | 53 | 0.00137318 | 53 | 0 | 0 | 0.00487732 | 2025-07-04 16:14:45 | 0.00190664
8338 | 2 | CC Chg | 2.652778 | 23.08222 | 0.00051819 | 3.6797 | 0.00137462 | 53.06 | 0.00137462 | 53.06 | 0 | 0 | 0.00488262 | 2025-07-04 16:14:55 | 0.00190678
8339 | 2 | CC Chg | 2.655556 | 23.085 | 0.00051818 | 3.6799 | 0.00137606 | 53.11 | 0.00137606 | 53.11 | 0 | 0 | 0.00488791 | 2025-07-04 16:15:05 | 0.00190685
8340 | 2 | CC Chg | 2.658333 | 23.08778 | 0.00051818 | 3.6801 | 0.0013775 | 53.17 | 0.0013775 | 53.17 | 0 | 0 | 0.00489321 | 2025-07-04 16:15:15 | 0.00190695
8341 | 2 | CC Chg | 2.661111 | 23.09056 | 0.00051818 | 3.6802 | 0.00137894 | 53.22 | 0.00137894 | 53.22 | 0 | 0 | 0.00489851 | 2025-07-04 16:15:25 | 0.00190701
8342 | 2 | CC Chg | 2.663889 | 23.09333 | 0.00051818 | 3.6804 | 0.00138038 | 53.28 | 0.00138038 | 53.28 | 0 | 0 | 0.0049038 | 2025-07-04 16:15:35 | 0.00190711
8343 | 2 | CC Chg | 2.666667 | 23.09611 | 0.00051819 | 3.6806 | 0.00138182 | 53.34 | 0.00138182 | 53.34 | 0 | 0 | 0.0049091 | 2025-07-04 16:15:45 | 0.00190725
8344 | 2 | CC Chg | 2.669444 | 23.09889 | 0.00051818 | 3.6808 | 0.00138326 | 53.39 | 0.00138326 | 53.39 | 0 | 0 | 0.0049144 | 2025-07-04 16:15:55 | 0.00190732
8345 | 2 | CC Chg | 2.672222 | 23.10167 | 0.00051819 | 3.6809 | 0.0013847 | 53.45 | 0.0013847 | 53.45 | 0 | 0 | 0.0049197 | 2025-07-04 16:16:05 | 0.00190741
8346 | 2 | CC Chg | 2.675 | 23.10444 | 0.00051818 | 3.6811 | 0.00138614 | 53.5 | 0.00138614 | 53.5 | 0 | 0 | 0.004925 | 2025-07-04 16:16:15 | 0.00190747
8347 | 2 | CC Chg | 2.677778 | 23.10722 | 0.00051818 | 3.6813 | 0.00138758 | 53.56 | 0.00138758 | 53.56 | 0 | 0 | 0.00493029 | 2025-07-04 16:16:25 | 0.00190758
8348 | 2 | CC Chg | 2.680556 | 23.11 | 0.00051818 | 3.6814 | 0.00138902 | 53.61 | 0.00138902 | 53.61 | 0 | 0 | 0.00493559 | 2025-07-04 16:16:35 | 0.00190763
8349 | 2 | CC Chg | 2.683333 | 23.11278 | 0.00051818 | 3.6815 | 0.00139046 | 53.67 | 0.00139046 | 53.67 | 0 | 0 | 0.00494089 | 2025-07-04 16:16:45 | 0.00190768
8350 | 2 | CC Chg | 2.686111 | 23.11556 | 0.00051818 | 3.6818 | 0.0013919 | 53.72 | 0.0013919 | 53.72 | 0 | 0 | 0.00494619 | 2025-07-04 16:16:55 | 0.00190784
8351 | 2 | CC Chg | 2.688889 | 23.11833 | 0.00051819 | 3.682 | 0.00139334 | 53.78 | 0.00139334 | 53.78 | 0 | 0 | 0.00495149 | 2025-07-04 16:17:05 | 0.00190798
8352 | 2 | CC Chg | 2.691667 | 23.12111 | 0.00051818 | 3.6821 | 0.00139478 | 53.84 | 0.00139478 | 53.84 | 0 | 0 | 0.00495679 | 2025-07-04 16:17:15 | 0.00190799
8353 | 2 | CC Chg | 2.694444 | 23.12389 | 0.00051818 | 3.6823 | 0.00139621 | 53.89 | 0.00139621 | 53.89 | 0 | 0 | 0.00496209 | 2025-07-04 16:17:25 | 0.00190809
8354 | 2 | CC Chg | 2.697222 | 23.12667 | 0.00051818 | 3.6825 | 0.00139765 | 53.95 | 0.00139765 | 53.95 | 0 | 0 | 0.00496739 | 2025-07-04 16:17:35 | 0.0019082
8355 | 2 | CC Chg | 2.7 | 23.12944 | 0.00051818 | 3.6827 | 0.00139909 | 54 | 0.00139909 | 54 | 0 | 0 | 0.00497269 | 2025-07-04 16:17:45 | 0.0019083
8356 | 2 | CC Chg | 2.702778 | 23.13222 | 0.00051818 | 3.6828 | 0.00140053 | 54.06 | 0.00140053 | 54.06 | 0 | 0 | 0.00497799 | 2025-07-04 16:17:55 | 0.00190835
8357 | 2 | CC Chg | 2.705556 | 23.135 | 0.00051818 | 3.6829 | 0.00140197 | 54.11 | 0.00140197 | 54.11 | 0 | 0 | 0.00498329 | 2025-07-04 16:18:05 | 0.00190841
8358 | 2 | CC Chg | 2.708333 | 23.13778 | 0.00051818 | 3.6832 | 0.00140341 | 54.17 | 0.00140341 | 54.17 | 0 | 0 | 0.0049886 | 2025-07-04 16:18:15 | 0.00190856
8359 | 2 | CC Chg | 2.711111 | 23.14056 | 0.00051818 | 3.6833 | 0.00140485 | 54.22 | 0.00140485 | 54.22 | 0 | 0 | 0.0049939 | 2025-07-04 16:18:25 | 0.00190861
8360 | 2 | CC Chg | 2.713889 | 23.14333 | 0.00051819 | 3.6835 | 0.00140629 | 54.28 | 0.00140629 | 54.28 | 0 | 0 | 0.0049992 | 2025-07-04 16:18:35 | 0.00190875
8361 | 2 | CC Chg | 2.716667 | 23.14611 | 0.00051818 | 3.6837 | 0.00140773 | 54.34 | 0.00140773 | 54.34 | 0 | 0 | 0.0050045 | 2025-07-04 16:18:45 | 0.00190882
8362 | 2 | CC Chg | 2.719444 | 23.14889 | 0.00051818 | 3.6839 | 0.00140917 | 54.39 | 0.00140917 | 54.39 | 0 | 0 | 0.0050098 | 2025-07-04 16:18:55 | 0.00190892
8363 | 2 | CC Chg | 2.722222 | 23.15167 | 0.00051819 | 3.684 | 0.00141061 | 54.45 | 0.00141061 | 54.45 | 0 | 0 | 0.00501511 | 2025-07-04 16:19:05 | 0.00190901
8364 | 2 | CC Chg | 2.725 | 23.15444 | 0.00051819 | 3.6842 | 0.00141205 | 54.5 | 0.00141205 | 54.5 | 0 | 0 | 0.00502041 | 2025-07-04 16:19:15 | 0.00190912
8365 | 2 | CC Chg | 2.727778 | 23.15722 | 0.00051819 | 3.6845 | 0.00141349 | 54.56 | 0.00141349 | 54.56 | 0 | 0 | 0.00502571 | 2025-07-04 16:19:25 | 0.00190927
8366 | 2 | CC Chg | 2.730556 | 23.16 | 0.00051818 | 3.6846 | 0.00141493 | 54.61 | 0.00141493 | 54.61 | 0 | 0 | 0.00503102 | 2025-07-04 16:19:35 | 0.00190929
8367 | 2 | CC Chg | 2.733333 | 23.16278 | 0.00051819 | 3.6847 | 0.00141637 | 54.67 | 0.00141637 | 54.67 | 0 | 0 | 0.00503632 | 2025-07-04 16:19:45 | 0.00190937
8368 | 2 | CC Chg | 2.736111 | 23.16556 | 0.00051818 | 3.6849 | 0.00141781 | 54.72 | 0.00141781 | 54.72 | 0 | 0 | 0.00504162 | 2025-07-04 16:19:55 | 0.00190944
8369 | 2 | CC Chg | 2.738889 | 23.16833 | 0.00051819 | 3.6851 | 0.00141924 | 54.78 | 0.00141924 | 54.78 | 0 | 0 | 0.00504693 | 2025-07-04 16:20:05 | 0.00190958
8370 | 2 | CC Chg | 2.741667 | 23.17111 | 0.00051817 | 3.6852 | 0.00142068 | 54.84 | 0.00142068 | 54.84 | 0 | 0 | 0.00505223 | 2025-07-04 16:20:15 | 0.00190956
8371 | 2 | CC Chg | 2.744444 | 23.17389 | 0.00051819 | 3.6855 | 0.00142212 | 54.89 | 0.00142212 | 54.89 | 0 | 0 | 0.00505754 | 2025-07-04 16:20:25 | 0.00190979
8372 | 2 | CC Chg | 2.747222 | 23.17667 | 0.00051819 | 3.6856 | 0.00142356 | 54.95 | 0.00142356 | 54.95 | 0 | 0 | 0.00506284 | 2025-07-04 16:20:35 | 0.00190984
8373 | 2 | CC Chg | 2.75 | 23.17944 | 0.00051818 | 3.6858 | 0.001425 | 55 | 0.001425 | 55 | 0 | 0 | 0.00506815 | 2025-07-04 16:20:45 | 0.00190991
8374 | 2 | CC Chg | 2.752778 | 23.18222 | 0.00051819 | 3.6859 | 0.00142644 | 55.06 | 0.00142644 | 55.06 | 0 | 0 | 0.00507345 | 2025-07-04 16:20:55 | 0.00191
8375 | 2 | CC Chg | 2.755556 | 23.185 | 0.00051818 | 3.6862 | 0.00142788 | 55.11 | 0.00142788 | 55.11 | 0 | 0 | 0.00507876 | 2025-07-04 16:21:05 | 0.00191012
8376 | 2 | CC Chg | 2.758333 | 23.18778 | 0.00051818 | 3.6863 | 0.00142932 | 55.17 | 0.00142932 | 55.17 | 0 | 0 | 0.00508406 | 2025-07-04 16:21:15 | 0.00191017
8377 | 2 | CC Chg | 2.761111 | 23.19056 | 0.00051819 | 3.6864 | 0.00143076 | 55.22 | 0.00143076 | 55.22 | 0 | 0 | 0.00508937 | 2025-07-04 16:21:25 | 0.00191026
8378 | 2 | CC Chg | 2.763889 | 23.19333 | 0.00051819 | 3.6866 | 0.0014322 | 55.28 | 0.0014322 | 55.28 | 0 | 0 | 0.00509468 | 2025-07-04 16:21:35 | 0.00191036
8379 | 2 | CC Chg | 2.766667 | 23.19611 | 0.00051819 | 3.6867 | 0.00143364 | 55.34 | 0.00143364 | 55.34 | 0 | 0 | 0.00509998 | 2025-07-04 16:21:45 | 0.00191041
8380 | 2 | CC Chg | 2.769444 | 23.19889 | 0.00051818 | 3.6869 | 0.00143508 | 55.39 | 0.00143508 | 55.39 | 0 | 0 | 0.00510529 | 2025-07-04 16:21:55 | 0.00191048
8381 | 2 | CC Chg | 2.772222 | 23.20167 | 0.00051818 | 3.6871 | 0.00143652 | 55.45 | 0.00143652 | 55.45 | 0 | 0 | 0.0051106 | 2025-07-04 16:22:05 | 0.00191058
8382 | 2 | CC Chg | 2.775 | 23.20444 | 0.00051818 | 3.6872 | 0.00143796 | 55.5 | 0.00143796 | 55.5 | 0 | 0 | 0.0051159 | 2025-07-04 16:22:15 | 0.00191063
8383 | 2 | CC Chg | 2.777778 | 23.20722 | 0.00051819 | 3.6875 | 0.0014394 | 55.56 | 0.0014394 | 55.56 | 0 | 0 | 0.00512121 | 2025-07-04 16:22:25 | 0.00191083
8384 | 2 | CC Chg | 2.780556 | 23.21 | 0.00051818 | 3.6876 | 0.00144084 | 55.61 | 0.00144084 | 55.61 | 0 | 0 | 0.00512652 | 2025-07-04 16:22:35 | 0.00191084
8385 | 2 | CC Chg | 2.783333 | 23.21278 | 0.00051818 | 3.6877 | 0.00144228 | 55.67 | 0.00144228 | 55.67 | 0 | 0 | 0.00513183 | 2025-07-04 16:22:45 | 0.00191089
8386 | 2 | CC Chg | 2.786111 | 23.21556 | 0.00051817 | 3.688 | 0.00144371 | 55.72 | 0.00144371 | 55.72 | 0 | 0 | 0.00513714 | 2025-07-04 16:22:55 | 0.00191101
8387 | 2 | CC Chg | 2.788889 | 23.21833 | 0.00051818 | 3.6881 | 0.00144515 | 55.78 | 0.00144515 | 55.78 | 0 | 0 | 0.00514244 | 2025-07-04 16:23:05 | 0.0019111
8388 | 2 | CC Chg | 2.791667 | 23.22111 | 0.00051819 | 3.6883 | 0.00144659 | 55.84 | 0.00144659 | 55.84 | 0 | 0 | 0.00514775 | 2025-07-04 16:23:15 | 0.00191124
8389 | 2 | CC Chg | 2.794444 | 23.22389 | 0.00051818 | 3.6884 | 0.00144803 | 55.89 | 0.00144803 | 55.89 | 0 | 0 | 0.00515306 | 2025-07-04 16:23:25 | 0.00191126
8390 | 2 | CC Chg | 2.797222 | 23.22667 | 0.00051818 | 3.6886 | 0.00144947 | 55.95 | 0.00144947 | 55.95 | 0 | 0 | 0.00515837 | 2025-07-04 16:23:35 | 0.00191136
8391 | 2 | CC Chg | 2.8 | 23.22944 | 0.00051818 | 3.6888 | 0.00145091 | 56 | 0.00145091 | 56 | 0 | 0 | 0.00516368 | 2025-07-04 16:23:45 | 0.00191146
8392 | 2 | CC Chg | 2.802778 | 23.23222 | 0.00051819 | 3.6889 | 0.00145235 | 56.06 | 0.00145235 | 56.06 | 0 | 0 | 0.00516899 | 2025-07-04 16:23:55 | 0.00191155
8393 | 2 | CC Chg | 2.805556 | 23.235 | 0.00051818 | 3.6891 | 0.00145379 | 56.11 | 0.00145379 | 56.11 | 0 | 0 | 0.0051743 | 2025-07-04 16:24:05 | 0.00191162
8394 | 2 | CC Chg | 2.808333 | 23.23778 | 0.00051818 | 3.6893 | 0.00145523 | 56.17 | 0.00145523 | 56.17 | 0 | 0 | 0.00517961 | 2025-07-04 16:24:15 | 0.00191172
8395 | 2 | CC Chg | 2.811111 | 23.24056 | 0.00051819 | 3.6895 | 0.00145667 | 56.22 | 0.00145667 | 56.22 | 0 | 0 | 0.00518492 | 2025-07-04 16:24:25 | 0.00191186
8396 | 2 | CC Chg | 2.813889 | 23.24333 | 0.00051819 | 3.6896 | 0.00145811 | 56.28 | 0.00145811 | 56.28 | 0 | 0 | 0.00519023 | 2025-07-04 16:24:35 | 0.00191191
8397 | 2 | CC Chg | 2.816667 | 23.24611 | 0.00051819 | 3.6898 | 0.00145955 | 56.34 | 0.00145955 | 56.34 | 0 | 0 | 0.00519554 | 2025-07-04 16:24:45 | 0.00191202
8398 | 2 | CC Chg | 2.819444 | 23.24889 | 0.00051817 | 3.69 | 0.00146099 | 56.39 | 0.00146099 | 56.39 | 0 | 0 | 0.00520085 | 2025-07-04 16:24:55 | 0.00191205
8399 | 2 | CC Chg | 2.822222 | 23.25167 | 0.00051817 | 3.6901 | 0.00146243 | 56.45 | 0.00146243 | 56.45 | 0 | 0 | 0.00520617 | 2025-07-04 16:25:05 | 0.0019121
8400 | 2 | CC Chg | 2.825 | 23.25444 | 0.00051818 | 3.6902 | 0.00146387 | 56.5 | 0.00146387 | 56.5 | 0 | 0 | 0.00521148 | 2025-07-04 16:25:15 | 0.00191219
8401 | 2 | CC Chg | 2.827778 | 23.25722 | 0.00051818 | 3.6905 | 0.00146531 | 56.56 | 0.00146531 | 56.56 | 0 | 0 | 0.00521679 | 2025-07-04 16:25:25 | 0.00191234
8402 | 2 | CC Chg | 2.830556 | 23.26 | 0.00051819 | 3.6906 | 0.00146674 | 56.61 | 0.00146674 | 56.61 | 0 | 0 | 0.0052221 | 2025-07-04 16:25:35 | 0.00191243
8403 | 2 | CC Chg | 2.833333 | 23.26278 | 0.00051818 | 3.6908 | 0.00146818 | 56.67 | 0.00146818 | 56.67 | 0 | 0 | 0.00522741 | 2025-07-04 16:25:45 | 0.0019125
8404 | 2 | CC Chg | 2.836111 | 23.26556 | 0.00051818 | 3.6909 | 0.00146962 | 56.72 | 0.00146962 | 56.72 | 0 | 0 | 0.00523273 | 2025-07-04 16:25:55 | 0.00191255
8405 | 2 | CC Chg | 2.838889 | 23.26833 | 0.00051817 | 3.6911 | 0.00147106 | 56.78 | 0.00147106 | 56.78 | 0 | 0 | 0.00523804 | 2025-07-04 16:26:05 | 0.00191262
8406 | 2 | CC Chg | 2.841667 | 23.27111 | 0.00051819 | 3.6913 | 0.0014725 | 56.84 | 0.0014725 | 56.84 | 0 | 0 | 0.00524335 | 2025-07-04 16:26:15 | 0.00191279
8407 | 2 | CC Chg | 2.844444 | 23.27389 | 0.00051819 | 3.6915 | 0.00147394 | 56.89 | 0.00147394 | 56.89 | 0 | 0 | 0.00524867 | 2025-07-04 16:26:25 | 0.0019129
8408 | 2 | CC Chg | 2.847222 | 23.27667 | 0.00051819 | 3.6916 | 0.00147538 | 56.95 | 0.00147538 | 56.95 | 0 | 0 | 0.00525398 | 2025-07-04 16:26:35 | 0.00191295
8409 | 2 | CC Chg | 2.85 | 23.27944 | 0.00051818 | 3.6918 | 0.00147682 | 57 | 0.00147682 | 57 | 0 | 0 | 0.00525929 | 2025-07-04 16:26:45 | 0.00191302
8410 | 2 | CC Chg | 2.852778 | 23.28222 | 0.00051819 | 3.6919 | 0.00147826 | 57.06 | 0.00147826 | 57.06 | 0 | 0 | 0.00526461 | 2025-07-04 16:26:55 | 0.00191311
8411 | 2 | CC Chg | 2.855556 | 23.285 | 0.00051818 | 3.6921 | 0.0014797 | 57.11 | 0.0014797 | 57.11 | 0 | 0 | 0.00526992 | 2025-07-04 16:27:05 | 0.00191317
8412 | 2 | CC Chg | 2.858333 | 23.28778 | 0.00051818 | 3.6922 | 0.00148114 | 57.17 | 0.00148114 | 57.17 | 0 | 0 | 0.00527523 | 2025-07-04 16:27:15 | 0.00191322
8413 | 2 | CC Chg | 2.861111 | 23.29056 | 0.00051819 | 3.6924 | 0.00148258 | 57.22 | 0.00148258 | 57.22 | 0 | 0 | 0.00528055 | 2025-07-04 16:27:25 | 0.00191336
8414 | 2 | CC Chg | 2.863889 | 23.29333 | 0.00051818 | 3.6926 | 0.00148402 | 57.28 | 0.00148402 | 57.28 | 0 | 0 | 0.00528586 | 2025-07-04 16:27:35 | 0.00191343
8415 | 2 | CC Chg | 2.866667 | 23.29611 | 0.00051818 | 3.6927 | 0.00148546 | 57.34 | 0.00148546 | 57.34 | 0 | 0 | 0.00529118 | 2025-07-04 16:27:45 | 0.00191348
8416 | 2 | CC Chg | 2.869444 | 23.29889 | 0.00051818 | 3.6929 | 0.0014869 | 57.39 | 0.0014869 | 57.39 | 0 | 0 | 0.0052965 | 2025-07-04 16:27:55 | 0.00191359
8417 | 2 | CC Chg | 2.872222 | 23.30167 | 0.00051818 | 3.6931 | 0.00148834 | 57.45 | 0.00148834 | 57.45 | 0 | 0 | 0.00530181 | 2025-07-04 16:28:05 | 0.00191369
8418 | 2 | CC Chg | 2.875 | 23.30444 | 0.00051818 | 3.6933 | 0.00148978 | 57.5 | 0.00148978 | 57.5 | 0 | 0 | 0.00530713 | 2025-07-04 16:28:15 | 0.00191379
8419 | 2 | CC Chg | 2.877778 | 23.30722 | 0.00051818 | 3.6934 | 0.00149121 | 57.56 | 0.00149121 | 57.56 | 0 | 0 | 0.00531244 | 2025-07-04 16:28:25 | 0.00191385
8420 | 2 | CC Chg | 2.880556 | 23.31 | 0.00051819 | 3.6935 | 0.00149265 | 57.61 | 0.00149265 | 57.61 | 0 | 0 | 0.00531776 | 2025-07-04 16:28:35 | 0.00191393
8421 | 2 | CC Chg | 2.883333 | 23.31278 | 0.00051818 | 3.6937 | 0.00149409 | 57.67 | 0.00149409 | 57.67 | 0 | 0 | 0.00532308 | 2025-07-04 16:28:45 | 0.001914
8422 | 2 | CC Chg | 2.886111 | 23.31556 | 0.00051818 | 3.6939 | 0.00149553 | 57.72 | 0.00149553 | 57.72 | 0 | 0 | 0.00532839 | 2025-07-04 16:28:55 | 0.00191411
8423 | 2 | CC Chg | 2.888889 | 23.31833 | 0.00051819 | 3.694 | 0.00149697 | 57.78 | 0.00149697 | 57.78 | 0 | 0 | 0.00533371 | 2025-07-04 16:29:05 | 0.00191419
8424 | 2 | CC Chg | 2.891667 | 23.32111 | 0.00051818 | 3.6942 | 0.00149841 | 57.84 | 0.00149841 | 57.84 | 0 | 0 | 0.00533903 | 2025-07-04 16:29:15 | 0.00191426
8425 | 2 | CC Chg | 2.894444 | 23.32389 | 0.00051818 | 3.6943 | 0.00149985 | 57.89 | 0.00149985 | 57.89 | 0 | 0 | 0.00534434 | 2025-07-04 16:29:25 | 0.00191431
8426 | 2 | CC Chg | 2.897222 | 23.32667 | 0.00051818 | 3.6945 | 0.00150129 | 57.95 | 0.00150129 | 57.95 | 0 | 0 | 0.00534966 | 2025-07-04 16:29:35 | 0.00191442
8427 | 2 | CC Chg | 2.9 | 23.32944 | 0.00051817 | 3.6947 | 0.00150273 | 58 | 0.00150273 | 58 | 0 | 0 | 0.00535498 | 2025-07-04 16:29:45 | 0.00191448
8428 | 2 | CC Chg | 2.902778 | 23.33222 | 0.00051818 | 3.6948 | 0.00150417 | 58.06 | 0.00150417 | 58.06 | 0 | 0 | 0.0053603 | 2025-07-04 16:29:55 | 0.00191457
8429 | 2 | CC Chg | 2.905556 | 23.335 | 0.00051818 | 3.695 | 0.00150561 | 58.11 | 0.00150561 | 58.11 | 0 | 0 | 0.00536562 | 2025-07-04 16:30:05 | 0.00191468
8430 | 2 | CC Chg | 2.908333 | 23.33778 | 0.00051819 | 3.6952 | 0.00150705 | 58.17 | 0.00150705 | 58.17 | 0 | 0 | 0.00537094 | 2025-07-04 16:30:15 | 0.00191482
8431 | 2 | CC Chg | 2.911111 | 23.34056 | 0.00051818 | 3.6954 | 0.00150849 | 58.22 | 0.00150849 | 58.22 | 0 | 0 | 0.00537625 | 2025-07-04 16:30:25 | 0.00191488
8432 | 2 | CC Chg | 2.913889 | 23.34333 | 0.00051818 | 3.6956 | 0.00150993 | 58.28 | 0.00150993 | 58.28 | 0 | 0 | 0.00538157 | 2025-07-04 16:30:35 | 0.00191499
8433 | 2 | CC Chg | 2.916667 | 23.34611 | 0.00051817 | 3.6957 | 0.00151137 | 58.34 | 0.00151137 | 58.34 | 0 | 0 | 0.00538689 | 2025-07-04 16:30:45 | 0.001915
8434 | 2 | CC Chg | 2.919444 | 23.34889 | 0.00051819 | 3.6958 | 0.00151281 | 58.39 | 0.00151281 | 58.39 | 0 | 0 | 0.00539221 | 2025-07-04 16:30:55 | 0.00191513
8435 | 2 | CC Chg | 2.922222 | 23.35167 | 0.00051818 | 3.696 | 0.00151424 | 58.45 | 0.00151424 | 58.45 | 0 | 0 | 0.00539753 | 2025-07-04 16:31:05 | 0.00191519
8436 | 2 | CC Chg | 2.925 | 23.35444 | 0.00051817 | 3.6962 | 0.00151568 | 58.5 | 0.00151568 | 58.5 | 0 | 0 | 0.00540285 | 2025-07-04 16:31:15 | 0.00191526
8437 | 2 | CC Chg | 2.927778 | 23.35722 | 0.00051818 | 3.6964 | 0.00151712 | 58.56 | 0.00151712 | 58.56 | 0 | 0 | 0.00540817 | 2025-07-04 16:31:25 | 0.0019154
8438 | 2 | CC Chg | 2.930556 | 23.36 | 0.00051817 | 3.6966 | 0.00151856 | 58.61 | 0.00151856 | 58.61 | 0 | 0 | 0.00541349 | 2025-07-04 16:31:35 | 0.00191547
8439 | 2 | CC Chg | 2.933333 | 23.36278 | 0.00051818 | 3.6967 | 0.00152 | 58.67 | 0.00152 | 58.67 | 0 | 0 | 0.00541881 | 2025-07-04 16:31:45 | 0.00191556
8440 | 2 | CC Chg | 2.936111 | 23.36556 | 0.00051818 | 3.6969 | 0.00152144 | 58.72 | 0.00152144 | 58.72 | 0 | 0 | 0.00542414 | 2025-07-04 16:31:55 | 0.00191566
8441 | 2 | CC Chg | 2.938889 | 23.36833 | 0.00051819 | 3.6971 | 0.00152288 | 58.78 | 0.00152288 | 58.78 | 0 | 0 | 0.00542946 | 2025-07-04 16:32:05 | 0.0019158
8442 | 2 | CC Chg | 2.941667 | 23.37111 | 0.00051818 | 3.6972 | 0.00152432 | 58.84 | 0.00152432 | 58.84 | 0 | 0 | 0.00543478 | 2025-07-04 16:32:15 | 0.00191582
8443 | 2 | CC Chg | 2.944444 | 23.37389 | 0.00051818 | 3.6974 | 0.00152576 | 58.89 | 0.00152576 | 58.89 | 0 | 0 | 0.0054401 | 2025-07-04 16:32:25 | 0.00191592
8444 | 2 | CC Chg | 2.947222 | 23.37667 | 0.00051818 | 3.6976 | 0.0015272 | 58.95 | 0.0015272 | 58.95 | 0 | 0 | 0.00544542 | 2025-07-04 16:32:35 | 0.00191602
8445 | 2 | CC Chg | 2.95 | 23.37944 | 0.00051818 | 3.6977 | 0.00152864 | 59 | 0.00152864 | 59 | 0 | 0 | 0.00545075 | 2025-07-04 16:32:45 | 0.00191607
8446 | 2 | CC Chg | 2.952778 | 23.38222 | 0.00051818 | 3.6979 | 0.00153008 | 59.06 | 0.00153008 | 59.06 | 0 | 0 | 0.00545607 | 2025-07-04 16:32:55 | 0.00191618
8447 | 2 | CC Chg | 2.955556 | 23.385 | 0.00051819 | 3.6981 | 0.00153152 | 59.11 | 0.00153152 | 59.11 | 0 | 0 | 0.00546139 | 2025-07-04 16:33:05 | 0.00191632
8448 | 2 | CC Chg | 2.958333 | 23.38778 | 0.00051818 | 3.6982 | 0.00153296 | 59.17 | 0.00153296 | 59.17 | 0 | 0 | 0.00546671 | 2025-07-04 16:33:15 | 0.00191633
8449 | 2 | CC Chg | 2.961111 | 23.39056 | 0.00051819 | 3.6984 | 0.0015344 | 59.22 | 0.0015344 | 59.22 | 0 | 0 | 0.00547204 | 2025-07-04 16:33:25 | 0.00191647
8450 | 2 | CC Chg | 2.963889 | 23.39333 | 0.00051818 | 3.6987 | 0.00153584 | 59.28 | 0.00153584 | 59.28 | 0 | 0 | 0.00547736 | 2025-07-04 16:33:35 | 0.00191659
8451 | 2 | CC Chg | 2.966667 | 23.39611 | 0.00051818 | 3.6988 | 0.00153728 | 59.34 | 0.00153728 | 59.34 | 0 | 0 | 0.00548269 | 2025-07-04 16:33:45 | 0.00191664
8452 | 2 | CC Chg | 2.969444 | 23.39889 | 0.00051818 | 3.699 | 0.00153871 | 59.39 | 0.00153871 | 59.39 | 0 | 0 | 0.00548801 | 2025-07-04 16:33:55 | 0.00191675
8453 | 2 | CC Chg | 2.972222 | 23.40167 | 0.00051818 | 3.6992 | 0.00154015 | 59.45 | 0.00154015 | 59.45 | 0 | 0 | 0.00549333 | 2025-07-04 16:34:05 | 0.00191685
8454 | 2 | CC Chg | 2.975 | 23.40444 | 0.00051817 | 3.6994 | 0.00154159 | 59.5 | 0.00154159 | 59.5 | 0 | 0 | 0.00549866 | 2025-07-04 16:34:15 | 0.00191692
8455 | 2 | CC Chg | 2.977778 | 23.40722 | 0.00051818 | 3.6995 | 0.00154303 | 59.56 | 0.00154303 | 59.56 | 0 | 0 | 0.00550398 | 2025-07-04 16:34:25 | 0.00191701
8456 | 2 | CC Chg | 2.980556 | 23.41 | 0.00051818 | 3.6997 | 0.00154447 | 59.61 | 0.00154447 | 59.61 | 0 | 0 | 0.00550931 | 2025-07-04 16:34:35 | 0.00191711
8457 | 2 | CC Chg | 2.983333 | 23.41278 | 0.00051819 | 3.6999 | 0.00154591 | 59.67 | 0.00154591 | 59.67 | 0 | 0 | 0.00551463 | 2025-07-04 16:34:45 | 0.00191725
8458 | 2 | CC Chg | 2.986111 | 23.41556 | 0.00051819 | 3.7001 | 0.00154735 | 59.72 | 0.00154735 | 59.72 | 0 | 0 | 0.00551996 | 2025-07-04 16:34:55 | 0.00191735
8459 | 2 | CC Chg | 2.988889 | 23.41833 | 0.00051819 | 3.7003 | 0.00154879 | 59.78 | 0.00154879 | 59.78 | 0 | 0 | 0.00552529 | 2025-07-04 16:35:05 | 0.00191746
8460 | 2 | CC Chg | 2.991667 | 23.42111 | 0.00051819 | 3.7004 | 0.00155023 | 59.84 | 0.00155023 | 59.84 | 0 | 0 | 0.00553061 | 2025-07-04 16:35:15 | 0.00191751
8461 | 2 | CC Chg | 2.994444 | 23.42389 | 0.00051819 | 3.7006 | 0.00155167 | 59.89 | 0.00155167 | 59.89 | 0 | 0 | 0.00553594 | 2025-07-04 16:35:25 | 0.00191761
8462 | 2 | CC Chg | 2.997222 | 23.42667 | 0.00051819 | 3.7007 | 0.00155311 | 59.95 | 0.00155311 | 59.95 | 0 | 0 | 0.00554127 | 2025-07-04 16:35:35 | 0.00191767
8463 | 2 | CC Chg | 3 | 23.42944 | 0.00051817 | 3.7009 | 0.00155455 | 60 | 0.00155455 | 60 | 0 | 0 | 0.00554659 | 2025-07-04 16:35:45 | 0.0019177
8464 | 2 | CC Chg | 3.002778 | 23.43222 | 0.00051819 | 3.7011 | 0.00155599 | 60.06 | 0.00155599 | 60.06 | 0 | 0 | 0.00555192 | 2025-07-04 16:35:55 | 0.00191787
8465 | 2 | CC Chg | 3.005556 | 23.435 | 0.00051819 | 3.7013 | 0.00155743 | 60.11 | 0.00155743 | 60.11 | 0 | 0 | 0.00555725 | 2025-07-04 16:36:05 | 0.00191798
8466 | 2 | CC Chg | 3.008333 | 23.43778 | 0.00051818 | 3.7015 | 0.00155887 | 60.17 | 0.00155887 | 60.17 | 0 | 0 | 0.00556257 | 2025-07-04 16:36:15 | 0.00191804
8467 | 2 | CC Chg | 3.011111 | 23.44056 | 0.00051818 | 3.7016 | 0.00156031 | 60.22 | 0.00156031 | 60.22 | 0 | 0 | 0.0055679 | 2025-07-04 16:36:25 | 0.0019181
8468 | 2 | CC Chg | 3.013889 | 23.44333 | 0.00051818 | 3.7018 | 0.00156174 | 60.28 | 0.00156174 | 60.28 | 0 | 0 | 0.00557323 | 2025-07-04 16:36:35 | 0.0019182
8469 | 2 | CC Chg | 3.016667 | 23.44611 | 0.00051818 | 3.702 | 0.00156318 | 60.34 | 0.00156318 | 60.34 | 0 | 0 | 0.00557856 | 2025-07-04 16:36:45 | 0.0019183
8470 | 2 | CC Chg | 3.019444 | 23.44889 | 0.00051818 | 3.7022 | 0.00156462 | 60.39 | 0.00156462 | 60.39 | 0 | 0 | 0.00558389 | 2025-07-04 16:36:55 | 0.00191841
8471 | 2 | CC Chg | 3.022222 | 23.45167 | 0.00051818 | 3.7024 | 0.00156606 | 60.45 | 0.00156606 | 60.45 | 0 | 0 | 0.00558922 | 2025-07-04 16:37:05 | 0.00191851
8472 | 2 | CC Chg | 3.025 | 23.45444 | 0.00051818 | 3.7025 | 0.0015675 | 60.5 | 0.0015675 | 60.5 | 0 | 0 | 0.00559455 | 2025-07-04 16:37:15 | 0.00191856
8473 | 2 | CC Chg | 3.027778 | 23.45722 | 0.00051818 | 3.7027 | 0.00156894 | 60.56 | 0.00156894 | 60.56 | 0 | 0 | 0.00559988 | 2025-07-04 16:37:25 | 0.00191867
8474 | 2 | CC Chg | 3.030556 | 23.46 | 0.00051818 | 3.7029 | 0.00157038 | 60.61 | 0.00157038 | 60.61 | 0 | 0 | 0.00560521 | 2025-07-04 16:37:35 | 0.00191877
8475 | 2 | CC Chg | 3.033333 | 23.46278 | 0.00051819 | 3.7031 | 0.00157182 | 60.67 | 0.00157182 | 60.67 | 0 | 0 | 0.00561054 | 2025-07-04 16:37:45 | 0.00191891
8476 | 2 | CC Chg | 3.036111 | 23.46556 | 0.00051819 | 3.7033 | 0.00157326 | 60.72 | 0.00157326 | 60.72 | 0 | 0 | 0.00561587 | 2025-07-04 16:37:55 | 0.00191901
8477 | 2 | CC Chg | 3.038889 | 23.46833 | 0.00051817 | 3.7034 | 0.0015747 | 60.78 | 0.0015747 | 60.78 | 0 | 0 | 0.0056212 | 2025-07-04 16:38:05 | 0.00191899
8478 | 2 | CC Chg | 3.041667 | 23.47111 | 0.00051818 | 3.7036 | 0.00157614 | 60.84 | 0.00157614 | 60.84 | 0 | 0 | 0.00562653 | 2025-07-04 16:38:15 | 0.00191913
8479 | 2 | CC Chg | 3.044444 | 23.47389 | 0.00051819 | 3.7038 | 0.00157758 | 60.89 | 0.00157758 | 60.89 | 0 | 0 | 0.00563186 | 2025-07-04 16:38:25 | 0.00191927
8480 | 2 | CC Chg | 3.047222 | 23.47667 | 0.00051819 | 3.704 | 0.00157902 | 60.95 | 0.00157902 | 60.95 | 0 | 0 | 0.00563719 | 2025-07-04 16:38:35 | 0.00191938
8481 | 2 | CC Chg | 3.05 | 23.47944 | 0.00051818 | 3.7041 | 0.00158046 | 61 | 0.00158046 | 61 | 0 | 0 | 0.00564252 | 2025-07-04 16:38:45 | 0.00191939
8482 | 2 | CC Chg | 3.052778 | 23.48222 | 0.00051818 | 3.7043 | 0.0015819 | 61.06 | 0.0015819 | 61.06 | 0 | 0 | 0.00564785 | 2025-07-04 16:38:55 | 0.00191949
8483 | 2 | CC Chg | 3.055556 | 23.485 | 0.00051818 | 3.7044 | 0.00158334 | 61.11 | 0.00158334 | 61.11 | 0 | 0 | 0.00565319 | 2025-07-04 16:39:05 | 0.00191955
8484 | 2 | CC Chg | 3.058333 | 23.48778 | 0.00051818 | 3.7047 | 0.00158477 | 61.17 | 0.00158477 | 61.17 | 0 | 0 | 0.00565852 | 2025-07-04 16:39:15 | 0.0019197
8485 | 2 | CC Chg | 3.061111 | 23.49056 | 0.00051819 | 3.7048 | 0.00158621 | 61.22 | 0.00158621 | 61.22 | 0 | 0 | 0.00566385 | 2025-07-04 16:39:25 | 0.00191979
8486 | 2 | CC Chg | 3.063889 | 23.49333 | 0.00051819 | 3.705 | 0.00158765 | 61.28 | 0.00158765 | 61.28 | 0 | 0 | 0.00566918 | 2025-07-04 16:39:35 | 0.00191989
8487 | 2 | CC Chg | 3.066667 | 23.49611 | 0.00051819 | 3.7052 | 0.00158909 | 61.34 | 0.00158909 | 61.34 | 0 | 0 | 0.00567452 | 2025-07-04 16:39:45 | 0.00192
8488 | 2 | CC Chg | 3.069444 | 23.49889 | 0.00051819 | 3.7054 | 0.00159053 | 61.39 | 0.00159053 | 61.39 | 0 | 0 | 0.00567985 | 2025-07-04 16:39:55 | 0.0019201
8489 | 2 | CC Chg | 3.072222 | 23.50167 | 0.00051819 | 3.7056 | 0.00159197 | 61.45 | 0.00159197 | 61.45 | 0 | 0 | 0.00568519 | 2025-07-04 16:40:05 | 0.0019202
8490 | 2 | CC Chg | 3.075 | 23.50444 | 0.00051818 | 3.7057 | 0.00159341 | 61.5 | 0.00159341 | 61.5 | 0 | 0 | 0.00569052 | 2025-07-04 16:40:15 | 0.00192022
8491 | 2 | CC Chg | 3.077778 | 23.50722 | 0.00051818 | 3.7059 | 0.00159485 | 61.56 | 0.00159485 | 61.56 | 0 | 0 | 0.00569585 | 2025-07-04 16:40:25 | 0.00192032
8492 | 2 | CC Chg | 3.080556 | 23.51 | 0.00051818 | 3.706 | 0.00159629 | 61.61 | 0.00159629 | 61.61 | 0 | 0 | 0.00570119 | 2025-07-04 16:40:35 | 0.00192038
8493 | 2 | CC Chg | 3.083333 | 23.51278 | 0.00051819 | 3.7062 | 0.00159773 | 61.67 | 0.00159773 | 61.67 | 0 | 0 | 0.00570652 | 2025-07-04 16:40:45 | 0.00192052
8494 | 2 | CC Chg | 3.086111 | 23.51556 | 0.00051819 | 3.7063 | 0.00159917 | 61.72 | 0.00159917 | 61.72 | 0 | 0 | 0.00571186 | 2025-07-04 16:40:55 | 0.00192057
8495 | 2 | CC Chg | 3.088889 | 23.51833 | 0.00051819 | 3.7065 | 0.00160061 | 61.78 | 0.00160061 | 61.78 | 0 | 0 | 0.00571719 | 2025-07-04 16:41:05 | 0.00192067
8496 | 2 | CC Chg | 3.091667 | 23.52111 | 0.00051818 | 3.7067 | 0.00160205 | 61.84 | 0.00160205 | 61.84 | 0 | 0 | 0.00572253 | 2025-07-04 16:41:15 | 0.00192074
8497 | 2 | CC Chg | 3.094444 | 23.52389 | 0.00051819 | 3.7069 | 0.00160349 | 61.89 | 0.00160349 | 61.89 | 0 | 0 | 0.00572786 | 2025-07-04 16:41:25 | 0.00192088
8498 | 2 | CC Chg | 3.097222 | 23.52667 | 0.00051819 | 3.7071 | 0.00160493 | 61.95 | 0.00160493 | 61.95 | 0 | 0 | 0.0057332 | 2025-07-04 16:41:35 | 0.00192098
8499 | 2 | CC Chg | 3.1 | 23.52944 | 0.00051818 | 3.7073 | 0.00160637 | 62 | 0.00160637 | 62 | 0 | 0 | 0.00573853 | 2025-07-04 16:41:45 | 0.00192105
8500 | 2 | CC Chg | 3.102778 | 23.53222 | 0.00051818 | 3.7074 | 0.00160781 | 62.06 | 0.00160781 | 62.06 | 0 | 0 | 0.00574387 | 2025-07-04 16:41:55 | 0.0019211
8501 | 2 | CC Chg | 3.105556 | 23.535 | 0.00051817 | 3.7076 | 0.00160924 | 62.11 | 0.00160924 | 62.11 | 0 | 0 | 0.00574921 | 2025-07-04 16:42:05 | 0.00192117
8502 | 2 | CC Chg | 3.108333 | 23.53778 | 0.00051819 | 3.7078 | 0.00161068 | 62.17 | 0.00161068 | 62.17 | 0 | 0 | 0.00575454 | 2025-07-04 16:42:15 | 0.00192134
8503 | 2 | CC Chg | 3.111111 | 23.54056 | 0.00051818 | 3.708 | 0.00161212 | 62.22 | 0.00161212 | 62.22 | 0 | 0 | 0.00575988 | 2025-07-04 16:42:25 | 0.00192141
8504 | 2 | CC Chg | 3.113889 | 23.54333 | 0.00051818 | 3.7082 | 0.00161356 | 62.28 | 0.00161356 | 62.28 | 0 | 0 | 0.00576522 | 2025-07-04 16:42:35 | 0.00192152
8505 | 2 | CC Chg | 3.116667 | 23.54611 | 0.00051818 | 3.7083 | 0.001615 | 62.34 | 0.001615 | 62.34 | 0 | 0 | 0.00577056 | 2025-07-04 16:42:45 | 0.00192157
8506 | 2 | CC Chg | 3.119444 | 23.54889 | 0.00051819 | 3.7085 | 0.00161644 | 62.39 | 0.00161644 | 62.39 | 0 | 0 | 0.00577589 | 2025-07-04 16:42:55 | 0.00192171
8507 | 2 | CC Chg | 3.122222 | 23.55167 | 0.00051818 | 3.7086 | 0.00161788 | 62.45 | 0.00161788 | 62.45 | 0 | 0 | 0.00578123 | 2025-07-04 16:43:05 | 0.00192172
8508 | 2 | CC Chg | 3.125 | 23.55444 | 0.00051818 | 3.7088 | 0.00161932 | 62.5 | 0.00161932 | 62.5 | 0 | 0 | 0.00578657 | 2025-07-04 16:43:15 | 0.00192183
8509 | 2 | CC Chg | 3.127778 | 23.55722 | 0.00051819 | 3.7091 | 0.00162076 | 62.56 | 0.00162076 | 62.56 | 0 | 0 | 0.00579191 | 2025-07-04 16:43:25 | 0.00192202
8510 | 2 | CC Chg | 3.130556 | 23.56 | 0.00051818 | 3.7092 | 0.0016222 | 62.61 | 0.0016222 | 62.61 | 0 | 0 | 0.00579725 | 2025-07-04 16:43:35 | 0.00192203
8511 | 2 | CC Chg | 3.133333 | 23.56278 | 0.00051818 | 3.7094 | 0.00162364 | 62.67 | 0.00162364 | 62.67 | 0 | 0 | 0.00580259 | 2025-07-04 16:43:45 | 0.00192214
8512 | 2 | CC Chg | 3.136111 | 23.56556 | 0.00051818 | 3.7096 | 0.00162508 | 62.72 | 0.00162508 | 62.72 | 0 | 0 | 0.00580793 | 2025-07-04 16:43:55 | 0.00192224
8513 | 2 | CC Chg | 3.138889 | 23.56833 | 0.00051818 | 3.7098 | 0.00162652 | 62.78 | 0.00162652 | 62.78 | 0 | 0 | 0.00581327 | 2025-07-04 16:44:05 | 0.00192234
8514 | 2 | CC Chg | 3.141667 | 23.57111 | 0.00051819 | 3.7099 | 0.00162796 | 62.84 | 0.00162796 | 62.84 | 0 | 0 | 0.00581861 | 2025-07-04 16:44:15 | 0.00192243
8515 | 2 | CC Chg | 3.144444 | 23.57389 | 0.00051818 | 3.7101 | 0.0016294 | 62.89 | 0.0016294 | 62.89 | 0 | 0 | 0.00582395 | 2025-07-04 16:44:25 | 0.0019225
8516 | 2 | CC Chg | 3.147222 | 23.57667 | 0.00051818 | 3.7103 | 0.00163084 | 62.95 | 0.00163084 | 62.95 | 0 | 0 | 0.00582929 | 2025-07-04 16:44:35 | 0.0019226
8517 | 2 | CC Chg | 3.15 | 23.57944 | 0.00051818 | 3.7105 | 0.00163228 | 63 | 0.00163228 | 63 | 0 | 0 | 0.00583463 | 2025-07-04 16:44:45 | 0.00192271
8518 | 2 | CC Chg | 3.152778 | 23.58222 | 0.00051819 | 3.7106 | 0.00163371 | 63.06 | 0.00163371 | 63.06 | 0 | 0 | 0.00583997 | 2025-07-04 16:44:55 | 0.0019228
8519 | 2 | CC Chg | 3.155556 | 23.585 | 0.00051818 | 3.7109 | 0.00163515 | 63.11 | 0.00163515 | 63.11 | 0 | 0 | 0.00584531 | 2025-07-04 16:45:05 | 0.00192291
8520 | 2 | CC Chg | 3.158333 | 23.58778 | 0.00051819 | 3.7111 | 0.00163659 | 63.17 | 0.00163659 | 63.17 | 0 | 0 | 0.00585065 | 2025-07-04 16:45:15 | 0.00192306
8521 | 2 | CC Chg | 3.161111 | 23.59056 | 0.00051818 | 3.7112 | 0.00163803 | 63.22 | 0.00163803 | 63.22 | 0 | 0 | 0.00585599 | 2025-07-04 16:45:25 | 0.00192307
8522 | 2 | CC Chg | 3.163889 | 23.59333 | 0.00051818 | 3.7114 | 0.00163947 | 63.28 | 0.00163947 | 63.28 | 0 | 0 | 0.00586134 | 2025-07-04 16:45:35 | 0.00192317
8523 | 2 | CC Chg | 3.166667 | 23.59611 | 0.00051818 | 3.7117 | 0.00164091 | 63.34 | 0.00164091 | 63.34 | 0 | 0 | 0.00586668 | 2025-07-04 16:45:45 | 0.00192333
8524 | 2 | CC Chg | 3.169444 | 23.59889 | 0.00051817 | 3.7118 | 0.00164235 | 63.39 | 0.00164235 | 63.39 | 0 | 0 | 0.00587202 | 2025-07-04 16:45:55 | 0.00192334
8525 | 2 | CC Chg | 3.172222 | 23.60167 | 0.00051819 | 3.7119 | 0.00164379 | 63.45 | 0.00164379 | 63.45 | 0 | 0 | 0.00587736 | 2025-07-04 16:46:05 | 0.00192347
8526 | 2 | CC Chg | 3.175 | 23.60444 | 0.00051818 | 3.7122 | 0.00164523 | 63.5 | 0.00164523 | 63.5 | 0 | 0 | 0.00588271 | 2025-07-04 16:46:15 | 0.00192359
8527 | 2 | CC Chg | 3.177778 | 23.60722 | 0.00051818 | 3.7124 | 0.00164667 | 63.56 | 0.00164667 | 63.56 | 0 | 0 | 0.00588805 | 2025-07-04 16:46:25 | 0.00192369
8528 | 2 | CC Chg | 3.180556 | 23.61 | 0.00051818 | 3.7125 | 0.00164811 | 63.61 | 0.00164811 | 63.61 | 0 | 0 | 0.00589339 | 2025-07-04 16:46:35 | 0.00192374
8529 | 2 | CC Chg | 3.183333 | 23.61278 | 0.00051818 | 3.7127 | 0.00164955 | 63.67 | 0.00164955 | 63.67 | 0 | 0 | 0.00589874 | 2025-07-04 16:46:45 | 0.00192385
8530 | 2 | CC Chg | 3.186111 | 23.61556 | 0.00051819 | 3.7129 | 0.00165099 | 63.72 | 0.00165099 | 63.72 | 0 | 0 | 0.00590408 | 2025-07-04 16:46:55 | 0.00192399
8531 | 2 | CC Chg | 3.188889 | 23.61833 | 0.00051818 | 3.713 | 0.00165243 | 63.78 | 0.00165243 | 63.78 | 0 | 0 | 0.00590943 | 2025-07-04 16:47:05 | 0.001924
8532 | 2 | CC Chg | 3.191667 | 23.62111 | 0.00051819 | 3.7133 | 0.00165387 | 63.84 | 0.00165387 | 63.84 | 0 | 0 | 0.00591477 | 2025-07-04 16:47:15 | 0.0019242
8533 | 2 | CC Chg | 3.194444 | 23.62389 | 0.00051817 | 3.7134 | 0.00165531 | 63.89 | 0.00165531 | 63.89 | 0 | 0 | 0.00592012 | 2025-07-04 16:47:25 | 0.00192417
8534 | 2 | CC Chg | 3.197222 | 23.62667 | 0.00051817 | 3.7136 | 0.00165674 | 63.95 | 0.00165674 | 63.95 | 0 | 0 | 0.00592546 | 2025-07-04 16:47:35 | 0.00192428
8535 | 2 | CC Chg | 3.2 | 23.62944 | 0.00051819 | 3.7138 | 0.00165818 | 64 | 0.00165818 | 64 | 0 | 0 | 0.00593081 | 2025-07-04 16:47:45 | 0.00192445
8536 | 2 | CC Chg | 3.202778 | 23.63222 | 0.00051818 | 3.714 | 0.00165962 | 64.06 | 0.00165962 | 64.06 | 0 | 0 | 0.00593615 | 2025-07-04 16:47:55 | 0.00192452
8537 | 2 | CC Chg | 3.205556 | 23.635 | 0.00051817 | 3.7142 | 0.00166106 | 64.11 | 0.00166106 | 64.11 | 0 | 0 | 0.0059415 | 2025-07-04 16:48:05 | 0.00192459
8538 | 2 | CC Chg | 3.208333 | 23.63778 | 0.00051818 | 3.7143 | 0.0016625 | 64.17 | 0.0016625 | 64.17 | 0 | 0 | 0.00594685 | 2025-07-04 16:48:15 | 0.00192468
8539 | 2 | CC Chg | 3.211111 | 23.64056 | 0.00051819 | 3.7146 | 0.00166394 | 64.23 | 0.00166394 | 64.23 | 0 | 0 | 0.00595219 | 2025-07-04 16:48:25 | 0.00192487
8540 | 2 | CC Chg | 3.213889 | 23.64333 | 0.00051819 | 3.7147 | 0.00166538 | 64.28 | 0.00166538 | 64.28 | 0 | 0 | 0.00595754 | 2025-07-04 16:48:35 | 0.00192492
8541 | 2 | CC Chg | 3.216667 | 23.64611 | 0.00051819 | 3.715 | 0.00166682 | 64.34 | 0.00166682 | 64.34 | 0 | 0 | 0.00596289 | 2025-07-04 16:48:45 | 0.00192508
8542 | 2 | CC Chg | 3.219444 | 23.64889 | 0.00051819 | 3.7151 | 0.00166826 | 64.39 | 0.00166826 | 64.39 | 0 | 0 | 0.00596823 | 2025-07-04 16:48:55 | 0.00192513
8543 | 2 | CC Chg | 3.222222 | 23.65167 | 0.00051818 | 3.7153 | 0.0016697 | 64.45 | 0.0016697 | 64.45 | 0 | 0 | 0.00597358 | 2025-07-04 16:49:05 | 0.00192519
8544 | 2 | CC Chg | 3.225 | 23.65444 | 0.00051818 | 3.7155 | 0.00167114 | 64.5 | 0.00167114 | 64.5 | 0 | 0 | 0.00597893 | 2025-07-04 16:49:15 | 0.0019253
8545 | 2 | CC Chg | 3.227778 | 23.65722 | 0.00051818 | 3.7157 | 0.00167258 | 64.56 | 0.00167258 | 64.56 | 0 | 0 | 0.00598428 | 2025-07-04 16:49:25 | 0.0019254
8546 | 2 | CC Chg | 3.230556 | 23.66 | 0.00051818 | 3.7159 | 0.00167402 | 64.61 | 0.00167402 | 64.61 | 0 | 0 | 0.00598962 | 2025-07-04 16:49:35 | 0.00192551
8547 | 2 | CC Chg | 3.233333 | 23.66278 | 0.00051819 | 3.716 | 0.00167546 | 64.67 | 0.00167546 | 64.67 | 0 | 0 | 0.00599497 | 2025-07-04 16:49:45 | 0.00192559
8548 | 2 | CC Chg | 3.236111 | 23.66556 | 0.00051817 | 3.7162 | 0.0016769 | 64.73 | 0.0016769 | 64.73 | 0 | 0 | 0.00600032 | 2025-07-04 16:49:55 | 0.00192562
8549 | 2 | CC Chg | 3.238889 | 23.66833 | 0.00051819 | 3.7164 | 0.00167834 | 64.78 | 0.00167834 | 64.78 | 0 | 0 | 0.00600567 | 2025-07-04 16:50:05 | 0.0019258
8550 | 2 | CC Chg | 3.241667 | 23.67111 | 0.00051819 | 3.7165 | 0.00167978 | 64.84 | 0.00167978 | 64.84 | 0 | 0 | 0.00601102 | 2025-07-04 16:50:15 | 0.00192585
8551 | 2 | CC Chg | 3.244444 | 23.67389 | 0.00051819 | 3.7168 | 0.00168121 | 64.89 | 0.00168121 | 64.89 | 0 | 0 | 0.00601637 | 2025-07-04 16:50:25 | 0.00192601
8552 | 2 | CC Chg | 3.247222 | 23.67667 | 0.00051819 | 3.7169 | 0.00168265 | 64.95 | 0.00168265 | 64.95 | 0 | 0 | 0.00602172 | 2025-07-04 16:50:35 | 0.00192606
8553 | 2 | CC Chg | 3.25 | 23.67944 | 0.00051819 | 3.7171 | 0.00168409 | 65 | 0.00168409 | 65 | 0 | 0 | 0.00602707 | 2025-07-04 16:50:45 | 0.00192616
8554 | 2 | CC Chg | 3.252778 | 23.68222 | 0.00051818 | 3.7173 | 0.00168553 | 65.06 | 0.00168553 | 65.06 | 0 | 0 | 0.00603242 | 2025-07-04 16:50:55 | 0.00192623
8555 | 2 | CC Chg | 3.255556 | 23.685 | 0.00051819 | 3.7175 | 0.00168697 | 65.11 | 0.00168697 | 65.11 | 0 | 0 | 0.00603777 | 2025-07-04 16:51:05 | 0.00192637
8556 | 2 | CC Chg | 3.258333 | 23.68778 | 0.00051818 | 3.7176 | 0.00168841 | 65.17 | 0.00168841 | 65.17 | 0 | 0 | 0.00604312 | 2025-07-04 16:51:15 | 0.00192639
8557 | 2 | CC Chg | 3.261111 | 23.69056 | 0.00051819 | 3.7178 | 0.00168985 | 65.23 | 0.00168985 | 65.23 | 0 | 0 | 0.00604848 | 2025-07-04 16:51:25 | 0.00192653
8558 | 2 | CC Chg | 3.263889 | 23.69333 | 0.00051818 | 3.718 | 0.00169129 | 65.28 | 0.00169129 | 65.28 | 0 | 0 | 0.00605383 | 2025-07-04 16:51:35 | 0.00192659
8559 | 2 | CC Chg | 3.266667 | 23.69611 | 0.00051819 | 3.7182 | 0.00169273 | 65.34 | 0.00169273 | 65.34 | 0 | 0 | 0.00605918 | 2025-07-04 16:51:45 | 0.00192673
8560 | 2 | CC Chg | 3.269444 | 23.69889 | 0.00051818 | 3.7183 | 0.00169417 | 65.39 | 0.00169417 | 65.39 | 0 | 0 | 0.00606453 | 2025-07-04 16:51:55 | 0.00192675
8561 | 2 | CC Chg | 3.272222 | 23.70167 | 0.00051819 | 3.7186 | 0.00169561 | 65.45 | 0.00169561 | 65.45 | 0 | 0 | 0.00606988 | 2025-07-04 16:52:05 | 0.00192694
8562 | 2 | CC Chg | 3.275 | 23.70444 | 0.00051819 | 3.7188 | 0.00169705 | 65.5 | 0.00169705 | 65.5 | 0 | 0 | 0.00607524 | 2025-07-04 16:52:15 | 0.00192705
8563 | 2 | CC Chg | 3.277778 | 23.70722 | 0.00051818 | 3.719 | 0.00169849 | 65.56 | 0.00169849 | 65.56 | 0 | 0 | 0.00608059 | 2025-07-04 16:52:25 | 0.00192711
8564 | 2 | CC Chg | 3.280556 | 23.71 | 0.00051818 | 3.7192 | 0.00169993 | 65.61 | 0.00169993 | 65.61 | 0 | 0 | 0.00608594 | 2025-07-04 16:52:35 | 0.00192722
8565 | 2 | CC Chg | 3.283333 | 23.71278 | 0.00051818 | 3.7193 | 0.00170137 | 65.67 | 0.00170137 | 65.67 | 0 | 0 | 0.0060913 | 2025-07-04 16:52:45 | 0.00192727
8566 | 2 | CC Chg | 3.286111 | 23.71556 | 0.00051818 | 3.7196 | 0.00170281 | 65.73 | 0.00170281 | 65.73 | 0 | 0 | 0.00609665 | 2025-07-04 16:52:55 | 0.00192742
8567 | 2 | CC Chg | 3.288889 | 23.71833 | 0.00051818 | 3.7198 | 0.00170425 | 65.78 | 0.00170425 | 65.78 | 0 | 0 | 0.006102 | 2025-07-04 16:53:05 | 0.00192753
8568 | 2 | CC Chg | 3.291667 | 23.72111 | 0.00051819 | 3.7199 | 0.00170568 | 65.84 | 0.00170568 | 65.84 | 0 | 0 | 0.00610736 | 2025-07-04 16:53:15 | 0.00192762
8569 | 2 | CC Chg | 3.294444 | 23.72389 | 0.00051819 | 3.7201 | 0.00170712 | 65.89 | 0.00170712 | 65.89 | 0 | 0 | 0.00611271 | 2025-07-04 16:53:25 | 0.00192772
8570 | 2 | CC Chg | 3.297222 | 23.72667 | 0.00051819 | 3.7203 | 0.00170856 | 65.95 | 0.00170856 | 65.95 | 0 | 0 | 0.00611807 | 2025-07-04 16:53:35 | 0.00192782
8571 | 2 | CC Chg | 3.3 | 23.72944 | 0.00051819 | 3.7206 | 0.00171 | 66 | 0.00171 | 66 | 0 | 0 | 0.00612342 | 2025-07-04 16:53:45 | 0.00192798
8572 | 2 | CC Chg | 3.302778 | 23.73222 | 0.00051818 | 3.7208 | 0.00171144 | 66.06 | 0.00171144 | 66.06 | 0 | 0 | 0.00612878 | 2025-07-04 16:53:55 | 0.00192804
8573 | 2 | CC Chg | 3.305556 | 23.735 | 0.00051818 | 3.7209 | 0.00171288 | 66.11 | 0.00171288 | 66.11 | 0 | 0 | 0.00613413 | 2025-07-04 16:54:05 | 0.0019281
8574 | 2 | CC Chg | 3.308333 | 23.73778 | 0.00051818 | 3.7211 | 0.00171432 | 66.17 | 0.00171432 | 66.17 | 0 | 0 | 0.00613949 | 2025-07-04 16:54:15 | 0.0019282
8575 | 2 | CC Chg | 3.311111 | 23.74056 | 0.00051818 | 3.7213 | 0.00171576 | 66.23 | 0.00171576 | 66.23 | 0 | 0 | 0.00614485 | 2025-07-04 16:54:25 | 0.0019283
8576 | 2 | CC Chg | 3.313889 | 23.74333 | 0.00051818 | 3.7215 | 0.0017172 | 66.28 | 0.0017172 | 66.28 | 0 | 0 | 0.0061502 | 2025-07-04 16:54:35 | 0.00192841
8577 | 2 | CC Chg | 3.316667 | 23.74611 | 0.00051819 | 3.7217 | 0.00171864 | 66.34 | 0.00171864 | 66.34 | 0 | 0 | 0.00615556 | 2025-07-04 16:54:45 | 0.00192855
8578 | 2 | CC Chg | 3.319444 | 23.74889 | 0.00051818 | 3.722 | 0.00172008 | 66.39 | 0.00172008 | 66.39 | 0 | 0 | 0.00616092 | 2025-07-04 16:54:55 | 0.00192867
8579 | 2 | CC Chg | 3.322222 | 23.75167 | 0.00051819 | 3.7223 | 0.00172152 | 66.45 | 0.00172152 | 66.45 | 0 | 0 | 0.00616627 | 2025-07-04 16:55:05 | 0.00192886
8580 | 2 | CC Chg | 3.325 | 23.75444 | 0.00051818 | 3.7224 | 0.00172296 | 66.5 | 0.00172296 | 66.5 | 0 | 0 | 0.00617163 | 2025-07-04 16:55:15 | 0.00192887
8581 | 2 | CC Chg | 3.327778 | 23.75722 | 0.00051819 | 3.7227 | 0.0017244 | 66.56 | 0.0017244 | 66.56 | 0 | 0 | 0.00617699 | 2025-07-04 16:55:25 | 0.00192907
8582 | 2 | CC Chg | 3.330556 | 23.76 | 0.00051818 | 3.7228 | 0.00172584 | 66.61 | 0.00172584 | 66.61 | 0 | 0 | 0.00618235 | 2025-07-04 16:55:35 | 0.00192908
8583 | 2 | CC Chg | 3.333333 | 23.76278 | 0.00051817 | 3.7229 | 0.00172728 | 66.67 | 0.00172728 | 66.67 | 0 | 0 | 0.00618771 | 2025-07-04 16:55:45 | 0.0019291
8584 | 2 | CC Chg | 3.336111 | 23.76556 | 0.00051818 | 3.7231 | 0.00172871 | 66.73 | 0.00172871 | 66.73 | 0 | 0 | 0.00619307 | 2025-07-04 16:55:55 | 0.00192924
8585 | 2 | CC Chg | 3.338889 | 23.76833 | 0.00051819 | 3.7234 | 0.00173015 | 66.78 | 0.00173015 | 66.78 | 0 | 0 | 0.00619843 | 2025-07-04 16:56:05 | 0.00192943
8586 | 2 | CC Chg | 3.341667 | 23.77111 | 0.00051818 | 3.7236 | 0.00173159 | 66.84 | 0.00173159 | 66.84 | 0 | 0 | 0.00620378 | 2025-07-04 16:56:15 | 0.0019295
8587 | 2 | CC Chg | 3.344444 | 23.77389 | 0.00051818 | 3.7238 | 0.00173303 | 66.89 | 0.00173303 | 66.89 | 0 | 0 | 0.00620914 | 2025-07-04 16:56:25 | 0.0019296
8588 | 2 | CC Chg | 3.347222 | 23.77667 | 0.00051819 | 3.724 | 0.00173447 | 66.95 | 0.00173447 | 66.95 | 0 | 0 | 0.00621451 | 2025-07-04 16:56:35 | 0.00192974
8589 | 2 | CC Chg | 3.35 | 23.77944 | 0.00051818 | 3.7242 | 0.00173591 | 67 | 0.00173591 | 67 | 0 | 0 | 0.00621987 | 2025-07-04 16:56:45 | 0.00192981
8590 | 2 | CC Chg | 3.352778 | 23.78222 | 0.00051818 | 3.7244 | 0.00173735 | 67.06 | 0.00173735 | 67.06 | 0 | 0 | 0.00622523 | 2025-07-04 16:56:55 | 0.00192991
8591 | 2 | CC Chg | 3.355556 | 23.785 | 0.00051818 | 3.7246 | 0.00173879 | 67.11 | 0.00173879 | 67.11 | 0 | 0 | 0.00623059 | 2025-07-04 16:57:05 | 0.00193001
8592 | 2 | CC Chg | 3.358333 | 23.78778 | 0.00051818 | 3.7248 | 0.00174023 | 67.17 | 0.00174023 | 67.17 | 0 | 0 | 0.00623595 | 2025-07-04 16:57:15 | 0.00193012
8593 | 2 | CC Chg | 3.361111 | 23.79056 | 0.00051818 | 3.7251 | 0.00174167 | 67.23 | 0.00174167 | 67.23 | 0 | 0 | 0.00624131 | 2025-07-04 16:57:25 | 0.00193027
8594 | 2 | CC Chg | 3.363889 | 23.79333 | 0.00051817 | 3.7252 | 0.00174311 | 67.28 | 0.00174311 | 67.28 | 0 | 0 | 0.00624667 | 2025-07-04 16:57:35 | 0.00193029
8595 | 2 | CC Chg | 3.366667 | 23.79611 | 0.00051817 | 3.7254 | 0.00174455 | 67.34 | 0.00174455 | 67.34 | 0 | 0 | 0.00625203 | 2025-07-04 16:57:45 | 0.00193039
8596 | 2 | CC Chg | 3.369444 | 23.79889 | 0.00051818 | 3.7257 | 0.00174599 | 67.39 | 0.00174599 | 67.39 | 0 | 0 | 0.0062574 | 2025-07-04 16:57:55 | 0.00193058
8597 | 2 | CC Chg | 3.372222 | 23.80167 | 0.00051817 | 3.7258 | 0.00174743 | 67.45 | 0.00174743 | 67.45 | 0 | 0 | 0.00626276 | 2025-07-04 16:58:05 | 0.0019306
8598 | 2 | CC Chg | 3.375 | 23.80444 | 0.00051817 | 3.7261 | 0.00174887 | 67.5 | 0.00174887 | 67.5 | 0 | 0 | 0.00626812 | 2025-07-04 16:58:15 | 0.00193075
8599 | 2 | CC Chg | 3.377778 | 23.80722 | 0.00051818 | 3.7263 | 0.00175031 | 67.56 | 0.00175031 | 67.56 | 0 | 0 | 0.00627349 | 2025-07-04 16:58:25 | 0.00193089
8600 | 2 | CC Chg | 3.380556 | 23.81 | 0.00051818 | 3.7265 | 0.00175175 | 67.61 | 0.00175175 | 67.61 | 0 | 0 | 0.00627885 | 2025-07-04 16:58:35 | 0.001931
8601 | 2 | CC Chg | 3.383333 | 23.81278 | 0.00051818 | 3.7267 | 0.00175318 | 67.67 | 0.00175318 | 67.67 | 0 | 0 | 0.00628421 | 2025-07-04 16:58:45 | 0.0019311
8602 | 2 | CC Chg | 3.386111 | 23.81556 | 0.00051818 | 3.7269 | 0.00175462 | 67.73 | 0.00175462 | 67.73 | 0 | 0 | 0.00628958 | 2025-07-04 16:58:55 | 0.00193121
8603 | 2 | CC Chg | 3.388889 | 23.81833 | 0.00051819 | 3.7271 | 0.00175606 | 67.78 | 0.00175606 | 67.78 | 0 | 0 | 0.00629494 | 2025-07-04 16:59:05 | 0.00193135
8604 | 2 | CC Chg | 3.391667 | 23.82111 | 0.00051819 | 3.7273 | 0.0017575 | 67.84 | 0.0017575 | 67.84 | 0 | 0 | 0.00630031 | 2025-07-04 16:59:15 | 0.00193145
8605 | 2 | CC Chg | 3.394444 | 23.82389 | 0.00051819 | 3.7275 | 0.00175894 | 67.89 | 0.00175894 | 67.89 | 0 | 0 | 0.00630567 | 2025-07-04 16:59:25 | 0.00193155
8606 | 2 | CC Chg | 3.397222 | 23.82667 | 0.00051819 | 3.7277 | 0.00176038 | 67.95 | 0.00176038 | 67.95 | 0 | 0 | 0.00631104 | 2025-07-04 16:59:35 | 0.00193166
8607 | 2 | CC Chg | 3.4 | 23.82944 | 0.00051818 | 3.7279 | 0.00176182 | 68 | 0.00176182 | 68 | 0 | 0 | 0.0063164 | 2025-07-04 16:59:45 | 0.00193172
8608 | 2 | CC Chg | 3.402778 | 23.83222 | 0.00051818 | 3.7281 | 0.00176326 | 68.06 | 0.00176326 | 68.06 | 0 | 0 | 0.00632177 | 2025-07-04 16:59:55 | 0.00193183
8609 | 2 | CC Chg | 3.405556 | 23.835 | 0.00051817 | 3.7283 | 0.0017647 | 68.11 | 0.0017647 | 68.11 | 0 | 0 | 0.00632714 | 2025-07-04 17:00:05 | 0.00193189
8610 | 2 | CC Chg | 3.408333 | 23.83778 | 0.00051817 | 3.7286 | 0.00176614 | 68.17 | 0.00176614 | 68.17 | 0 | 0 | 0.0063325 | 2025-07-04 17:00:15 | 0.00193205
8611 | 2 | CC Chg | 3.411111 | 23.84056 | 0.00051817 | 3.7287 | 0.00176758 | 68.23 | 0.00176758 | 68.23 | 0 | 0 | 0.00633787 | 2025-07-04 17:00:25 | 0.0019321
8612 | 2 | CC Chg | 3.413889 | 23.84333 | 0.00051817 | 3.729 | 0.00176902 | 68.28 | 0.00176902 | 68.28 | 0 | 0 | 0.00634324 | 2025-07-04 17:00:35 | 0.00193226
8613 | 2 | CC Chg | 3.416667 | 23.84611 | 0.00051818 | 3.7291 | 0.00177046 | 68.34 | 0.00177046 | 68.34 | 0 | 0 | 0.00634861 | 2025-07-04 17:00:45 | 0.00193235
8614 | 2 | CC Chg | 3.419444 | 23.84889 | 0.00051817 | 3.7294 | 0.0017719 | 68.39 | 0.0017719 | 68.39 | 0 | 0 | 0.00635397 | 2025-07-04 17:00:55 | 0.00193246
8615 | 2 | CC Chg | 3.422222 | 23.85167 | 0.00051818 | 3.7295 | 0.00177334 | 68.45 | 0.00177334 | 68.45 | 0 | 0 | 0.00635934 | 2025-07-04 17:01:05 | 0.00193255
8616 | 2 | CC Chg | 3.425 | 23.85444 | 0.00051819 | 3.7298 | 0.00177478 | 68.5 | 0.00177478 | 68.5 | 0 | 0 | 0.00636471 | 2025-07-04 17:01:15 | 0.00193275
8617 | 2 | CC Chg | 3.427778 | 23.85722 | 0.00051818 | 3.73 | 0.00177621 | 68.56 | 0.00177621 | 68.56 | 0 | 0 | 0.00637008 | 2025-07-04 17:01:25 | 0.00193281
8618 | 2 | CC Chg | 3.430556 | 23.86 | 0.00051819 | 3.7302 | 0.00177765 | 68.61 | 0.00177765 | 68.61 | 0 | 0 | 0.00637545 | 2025-07-04 17:01:35 | 0.00193295
8619 | 2 | CC Chg | 3.433333 | 23.86278 | 0.00051818 | 3.7305 | 0.00177909 | 68.67 | 0.00177909 | 68.67 | 0 | 0 | 0.00638082 | 2025-07-04 17:01:45 | 0.00193307
8620 | 2 | CC Chg | 3.436111 | 23.86556 | 0.00051819 | 3.7307 | 0.00178053 | 68.73 | 0.00178053 | 68.73 | 0 | 0 | 0.00638619 | 2025-07-04 17:01:55 | 0.00193321
8621 | 2 | CC Chg | 3.438889 | 23.86833 | 0.00051818 | 3.7309 | 0.00178197 | 68.78 | 0.00178197 | 68.78 | 0 | 0 | 0.00639156 | 2025-07-04 17:02:05 | 0.00193328
8622 | 2 | CC Chg | 3.441667 | 23.87111 | 0.00051818 | 3.731 | 0.00178341 | 68.84 | 0.00178341 | 68.84 | 0 | 0 | 0.00639693 | 2025-07-04 17:02:15 | 0.00193333
8623 | 2 | CC Chg | 3.444444 | 23.87389 | 0.00051817 | 3.7312 | 0.00178485 | 68.89 | 0.00178485 | 68.89 | 0 | 0 | 0.0064023 | 2025-07-04 17:02:25 | 0.0019334
8624 | 2 | CC Chg | 3.447222 | 23.87667 | 0.00051818 | 3.7315 | 0.00178629 | 68.95 | 0.00178629 | 68.95 | 0 | 0 | 0.00640767 | 2025-07-04 17:02:35 | 0.00193359
8625 | 2 | CC Chg | 3.45 | 23.87944 | 0.00051819 | 3.7317 | 0.00178773 | 69 | 0.00178773 | 69 | 0 | 0 | 0.00641304 | 2025-07-04 17:02:45 | 0.00193373
8626 | 2 | CC Chg | 3.452778 | 23.88222 | 0.00051818 | 3.7319 | 0.00178917 | 69.06 | 0.00178917 | 69.06 | 0 | 0 | 0.00641841 | 2025-07-04 17:02:55 | 0.0019338
8627 | 2 | CC Chg | 3.455556 | 23.885 | 0.00051819 | 3.7322 | 0.00179061 | 69.11 | 0.00179061 | 69.11 | 0 | 0 | 0.00642378 | 2025-07-04 17:03:05 | 0.00193399
8628 | 2 | CC Chg | 3.458333 | 23.88778 | 0.00051818 | 3.7324 | 0.00179205 | 69.17 | 0.00179205 | 69.17 | 0 | 0 | 0.00642916 | 2025-07-04 17:03:15 | 0.00193406
8629 | 2 | CC Chg | 3.461111 | 23.89056 | 0.00051818 | 3.7325 | 0.00179349 | 69.23 | 0.00179349 | 69.23 | 0 | 0 | 0.00643453 | 2025-07-04 17:03:25 | 0.00193411
8630 | 2 | CC Chg | 3.463889 | 23.89333 | 0.00051819 | 3.7328 | 0.00179493 | 69.28 | 0.00179493 | 69.28 | 0 | 0 | 0.0064399 | 2025-07-04 17:03:35 | 0.0019343
8631 | 2 | CC Chg | 3.466667 | 23.89611 | 0.00051818 | 3.733 | 0.00179637 | 69.34 | 0.00179637 | 69.34 | 0 | 0 | 0.00644528 | 2025-07-04 17:03:45 | 0.00193437
8632 | 2 | CC Chg | 3.469444 | 23.89889 | 0.00051819 | 3.7332 | 0.00179781 | 69.39 | 0.00179781 | 69.39 | 0 | 0 | 0.00645065 | 2025-07-04 17:03:55 | 0.00193451
8633 | 2 | CC Chg | 3.472222 | 23.90167 | 0.00051817 | 3.7334 | 0.00179924 | 69.45 | 0.00179924 | 69.45 | 0 | 0 | 0.00645602 | 2025-07-04 17:04:05 | 0.00193454
8634 | 2 | CC Chg | 3.475 | 23.90444 | 0.00051818 | 3.7336 | 0.00180068 | 69.5 | 0.00180068 | 69.5 | 0 | 0 | 0.0064614 | 2025-07-04 17:04:15 | 0.00193468
8635 | 2 | CC Chg | 3.477778 | 23.90722 | 0.00051818 | 3.7339 | 0.00180212 | 69.56 | 0.00180212 | 69.56 | 0 | 0 | 0.00646677 | 2025-07-04 17:04:25 | 0.00193483
8636 | 2 | CC Chg | 3.480556 | 23.91 | 0.00051818 | 3.7341 | 0.00180356 | 69.61 | 0.00180356 | 69.61 | 0 | 0 | 0.00647215 | 2025-07-04 17:04:35 | 0.00193494
8637 | 2 | CC Chg | 3.483333 | 23.91278 | 0.00051818 | 3.7342 | 0.001805 | 69.67 | 0.001805 | 69.67 | 0 | 0 | 0.00647752 | 2025-07-04 17:04:45 | 0.00193499
8638 | 2 | CC Chg | 3.486111 | 23.91556 | 0.00051818 | 3.7345 | 0.00180644 | 69.73 | 0.00180644 | 69.73 | 0 | 0 | 0.00648289 | 2025-07-04 17:04:55 | 0.00193514
8639 | 2 | CC Chg | 3.488889 | 23.91833 | 0.00051818 | 3.7347 | 0.00180788 | 69.78 | 0.00180788 | 69.78 | 0 | 0 | 0.00648827 | 2025-07-04 17:05:05 | 0.00193525
8640 | 2 | CC Chg | 3.491667 | 23.92111 | 0.00051818 | 3.735 | 0.00180932 | 69.84 | 0.00180932 | 69.84 | 0 | 0 | 0.00649365 | 2025-07-04 17:05:15 | 0.0019354
8641 | 2 | CC Chg | 3.494444 | 23.92389 | 0.00051818 | 3.7351 | 0.00181076 | 69.89 | 0.00181076 | 69.89 | 0 | 0 | 0.00649902 | 2025-07-04 17:05:25 | 0.00193545
8642 | 2 | CC Chg | 3.497222 | 23.92667 | 0.00051818 | 3.7354 | 0.0018122 | 69.95 | 0.0018122 | 69.95 | 0 | 0 | 0.0065044 | 2025-07-04 17:05:35 | 0.00193561
8643 | 2 | CC Chg | 3.5 | 23.92944 | 0.00051819 | 3.7356 | 0.00181364 | 70 | 0.00181364 | 70 | 0 | 0 | 0.00650978 | 2025-07-04 17:05:45 | 0.00193575
8644 | 2 | CC Chg | 3.502778 | 23.93222 | 0.00051819 | 3.7359 | 0.00181508 | 70.06 | 0.00181508 | 70.06 | 0 | 0 | 0.00651515 | 2025-07-04 17:05:55 | 0.00193591
8645 | 2 | CC Chg | 3.505556 | 23.935 | 0.00051819 | 3.736 | 0.00181652 | 70.11 | 0.00181652 | 70.11 | 0 | 0 | 0.00652053 | 2025-07-04 17:06:05 | 0.00193596
8646 | 2 | CC Chg | 3.508333 | 23.93778 | 0.00051819 | 3.7362 | 0.00181796 | 70.17 | 0.00181796 | 70.17 | 0 | 0 | 0.00652591 | 2025-07-04 17:06:15 | 0.00193606
8647 | 2 | CC Chg | 3.511111 | 23.94056 | 0.00051818 | 3.7365 | 0.0018194 | 70.23 | 0.0018194 | 70.23 | 0 | 0 | 0.00653129 | 2025-07-04 17:06:25 | 0.00193618
8648 | 2 | CC Chg | 3.513889 | 23.94333 | 0.00051818 | 3.7366 | 0.00182084 | 70.28 | 0.00182084 | 70.28 | 0 | 0 | 0.00653667 | 2025-07-04 17:06:35 | 0.00193623
8649 | 2 | CC Chg | 3.516667 | 23.94611 | 0.00051819 | 3.7369 | 0.00182228 | 70.34 | 0.00182228 | 70.34 | 0 | 0 | 0.00654204 | 2025-07-04 17:06:45 | 0.00193642
8650 | 2 | CC Chg | 3.519444 | 23.94889 | 0.00051818 | 3.7371 | 0.00182371 | 70.39 | 0.00182371 | 70.39 | 0 | 0 | 0.00654742 | 2025-07-04 17:06:55 | 0.00193649
8651 | 2 | CC Chg | 3.522222 | 23.95167 | 0.00051817 | 3.7373 | 0.00182515 | 70.45 | 0.00182515 | 70.45 | 0 | 0 | 0.0065528 | 2025-07-04 17:07:05 | 0.00193656
8652 | 2 | CC Chg | 3.525 | 23.95444 | 0.00051819 | 3.7375 | 0.00182659 | 70.5 | 0.00182659 | 70.5 | 0 | 0 | 0.00655818 | 2025-07-04 17:07:15 | 0.00193674
8653 | 2 | CC Chg | 3.527778 | 23.95722 | 0.00051818 | 3.7378 | 0.00182803 | 70.56 | 0.00182803 | 70.56 | 0 | 0 | 0.00656356 | 2025-07-04 17:07:25 | 0.00193685
8654 | 2 | CC Chg | 3.530556 | 23.96 | 0.00051818 | 3.738 | 0.00182947 | 70.61 | 0.00182947 | 70.61 | 0 | 0 | 0.00656894 | 2025-07-04 17:07:35 | 0.00193696
8655 | 2 | CC Chg | 3.533333 | 23.96278 | 0.00051818 | 3.7382 | 0.00183091 | 70.67 | 0.00183091 | 70.67 | 0 | 0 | 0.00657432 | 2025-07-04 17:07:45 | 0.00193706
8656 | 2 | CC Chg | 3.536111 | 23.96556 | 0.00051817 | 3.7384 | 0.00183235 | 70.73 | 0.00183235 | 70.73 | 0 | 0 | 0.0065797 | 2025-07-04 17:07:55 | 0.00193713
8657 | 2 | CC Chg | 3.538889 | 23.96833 | 0.00051817 | 3.7387 | 0.00183379 | 70.78 | 0.00183379 | 70.78 | 0 | 0 | 0.00658509 | 2025-07-04 17:08:05 | 0.00193728
8658 | 2 | CC Chg | 3.541667 | 23.97111 | 0.00051818 | 3.7389 | 0.00183523 | 70.84 | 0.00183523 | 70.84 | 0 | 0 | 0.00659047 | 2025-07-04 17:08:15 | 0.00193742
8659 | 2 | CC Chg | 3.544444 | 23.97389 | 0.00051818 | 3.7391 | 0.00183667 | 70.89 | 0.00183667 | 70.89 | 0 | 0 | 0.00659585 | 2025-07-04 17:08:25 | 0.00193753
8660 | 2 | CC Chg | 3.547222 | 23.97667 | 0.00051817 | 3.7393 | 0.00183811 | 70.95 | 0.00183811 | 70.95 | 0 | 0 | 0.00660123 | 2025-07-04 17:08:35 | 0.00193759
8661 | 2 | CC Chg | 3.55 | 23.97944 | 0.00051818 | 3.7396 | 0.00183955 | 71 | 0.00183955 | 71 | 0 | 0 | 0.00660661 | 2025-07-04 17:08:45 | 0.00193779
8662 | 2 | CC Chg | 3.552778 | 23.98222 | 0.00051818 | 3.7399 | 0.00184099 | 71.06 | 0.00184099 | 71.06 | 0 | 0 | 0.006612 | 2025-07-04 17:08:55 | 0.00193794
8663 | 2 | CC Chg | 3.555556 | 23.985 | 0.00051818 | 3.74 | 0.00184243 | 71.11 | 0.00184243 | 71.11 | 0 | 0 | 0.00661738 | 2025-07-04 17:09:05 | 0.00193799
8664 | 2 | CC Chg | 3.558333 | 23.98778 | 0.00051818 | 3.7403 | 0.00184387 | 71.17 | 0.00184387 | 71.17 | 0 | 0 | 0.00662276 | 2025-07-04 17:09:15 | 0.00193815
8665 | 2 | CC Chg | 3.561111 | 23.99056 | 0.00051818 | 3.7405 | 0.00184531 | 71.23 | 0.00184531 | 71.23 | 0 | 0 | 0.00662815 | 2025-07-04 17:09:25 | 0.00193825
8666 | 2 | CC Chg | 3.563889 | 23.99333 | 0.00051818 | 3.7408 | 0.00184674 | 71.28 | 0.00184674 | 71.28 | 0 | 0 | 0.00663353 | 2025-07-04 17:09:35 | 0.00193841
8667 | 2 | CC Chg | 3.566667 | 23.99611 | 0.00051818 | 3.741 | 0.00184818 | 71.34 | 0.00184818 | 71.34 | 0 | 0 | 0.00663892 | 2025-07-04 17:09:45 | 0.00193851
8668 | 2 | CC Chg | 3.569444 | 23.99889 | 0.00051818 | 3.7411 | 0.00184962 | 71.39 | 0.00184962 | 71.39 | 0 | 0 | 0.0066443 | 2025-07-04 17:09:55 | 0.00193856
8669 | 2 | CC Chg | 3.572222 | 24.00167 | 0.00051819 | 3.7415 | 0.00185106 | 71.45 | 0.00185106 | 71.45 | 0 | 0 | 0.00664969 | 2025-07-04 17:10:05 | 0.00193881
8670 | 2 | CC Chg | 3.575 | 24.00444 | 0.00051818 | 3.7416 | 0.0018525 | 71.5 | 0.0018525 | 71.5 | 0 | 0 | 0.00665507 | 2025-07-04 17:10:15 | 0.00193882
8671 | 2 | CC Chg | 3.577778 | 24.00722 | 0.00051818 | 3.7419 | 0.00185394 | 71.56 | 0.00185394 | 71.56 | 0 | 0 | 0.00666046 | 2025-07-04 17:10:25 | 0.00193898
8672 | 2 | CC Chg | 3.580556 | 24.01 | 0.00051818 | 3.7421 | 0.00185538 | 71.61 | 0.00185538 | 71.61 | 0 | 0 | 0.00666584 | 2025-07-04 17:10:35 | 0.00193908
8673 | 2 | CC Chg | 3.583333 | 24.01278 | 0.00051818 | 3.7423 | 0.00185682 | 71.67 | 0.00185682 | 71.67 | 0 | 0 | 0.00667123 | 2025-07-04 17:10:45 | 0.00193919
8674 | 2 | CC Chg | 3.586111 | 24.01556 | 0.00051817 | 3.7426 | 0.00185826 | 71.73 | 0.00185826 | 71.73 | 0 | 0 | 0.00667662 | 2025-07-04 17:10:55 | 0.0019393
8675 | 2 | CC Chg | 3.588889 | 24.01833 | 0.00051818 | 3.7428 | 0.0018597 | 71.78 | 0.0018597 | 71.78 | 0 | 0 | 0.006682 | 2025-07-04 17:11:05 | 0.00193944
8676 | 2 | CC Chg | 3.591667 | 24.02111 | 0.00051818 | 3.743 | 0.00186114 | 71.84 | 0.00186114 | 71.84 | 0 | 0 | 0.00668739 | 2025-07-04 17:11:15 | 0.00193955
8677 | 2 | CC Chg | 3.594444 | 24.02389 | 0.00051818 | 3.7433 | 0.00186258 | 71.89 | 0.00186258 | 71.89 | 0 | 0 | 0.00669278 | 2025-07-04 17:11:25 | 0.0019397
8678 | 2 | CC Chg | 3.597222 | 24.02667 | 0.00051818 | 3.7436 | 0.00186402 | 71.95 | 0.00186402 | 71.95 | 0 | 0 | 0.00669817 | 2025-07-04 17:11:35 | 0.00193986
8679 | 2 | CC Chg | 3.6 | 24.02944 | 0.00051818 | 3.7437 | 0.00186546 | 72 | 0.00186546 | 72 | 0 | 0 | 0.00670356 | 2025-07-04 17:11:45 | 0.00193991
8680 | 2 | CC Chg | 3.602778 | 24.03222 | 0.00051818 | 3.744 | 0.0018669 | 72.06 | 0.0018669 | 72.06 | 0 | 0 | 0.00670895 | 2025-07-04 17:11:55 | 0.00194007
8681 | 2 | CC Chg | 3.605556 | 24.035 | 0.00051818 | 3.7442 | 0.00186834 | 72.11 | 0.00186834 | 72.11 | 0 | 0 | 0.00671433 | 2025-07-04 17:12:05 | 0.00194017
8682 | 2 | CC Chg | 3.608333 | 24.03778 | 0.00051819 | 3.7444 | 0.00186978 | 72.17 | 0.00186978 | 72.17 | 0 | 0 | 0.00671972 | 2025-07-04 17:12:15 | 0.00194031
8683 | 2 | CC Chg | 3.611111 | 24.04056 | 0.00051819 | 3.7446 | 0.00187121 | 72.23 | 0.00187121 | 72.23 | 0 | 0 | 0.00672511 | 2025-07-04 17:12:25 | 0.00194041
8684 | 2 | CC Chg | 3.613889 | 24.04333 | 0.00051818 | 3.7449 | 0.00187265 | 72.28 | 0.00187265 | 72.28 | 0 | 0 | 0.0067305 | 2025-07-04 17:12:35 | 0.00194053
8685 | 2 | CC Chg | 3.616667 | 24.04611 | 0.00051819 | 3.7451 | 0.00187409 | 72.34 | 0.00187409 | 72.34 | 0 | 0 | 0.00673589 | 2025-07-04 17:12:45 | 0.00194067
8686 | 2 | CC Chg | 3.619444 | 24.04889 | 0.00051819 | 3.7454 | 0.00187553 | 72.39 | 0.00187553 | 72.39 | 0 | 0 | 0.00674128 | 2025-07-04 17:12:55 | 0.00194083
8687 | 2 | CC Chg | 3.622222 | 24.05167 | 0.00051819 | 3.7456 | 0.00187697 | 72.45 | 0.00187697 | 72.45 | 0 | 0 | 0.00674668 | 2025-07-04 17:13:05 | 0.00194093
8688 | 2 | CC Chg | 3.625 | 24.05444 | 0.00051817 | 3.7458 | 0.00187841 | 72.5 | 0.00187841 | 72.5 | 0 | 0 | 0.00675207 | 2025-07-04 17:13:15 | 0.00194096
8689 | 2 | CC Chg | 3.627778 | 24.05722 | 0.00051819 | 3.7461 | 0.00187985 | 72.56 | 0.00187985 | 72.56 | 0 | 0 | 0.00675746 | 2025-07-04 17:13:25 | 0.00194119
8690 | 2 | CC Chg | 3.630556 | 24.06 | 0.00051817 | 3.7464 | 0.00188129 | 72.61 | 0.00188129 | 72.61 | 0 | 0 | 0.00676285 | 2025-07-04 17:13:35 | 0.00194127
8691 | 2 | CC Chg | 3.633333 | 24.06278 | 0.00051817 | 3.7466 | 0.00188273 | 72.67 | 0.00188273 | 72.67 | 0 | 0 | 0.00676824 | 2025-07-04 17:13:45 | 0.00194138
8692 | 2 | CC Chg | 3.636111 | 24.06556 | 0.00051817 | 3.7467 | 0.00188417 | 72.73 | 0.00188417 | 72.73 | 0 | 0 | 0.00677364 | 2025-07-04 17:13:55 | 0.00194143
8693 | 2 | CC Chg | 3.638889 | 24.06833 | 0.00051818 | 3.747 | 0.00188561 | 72.78 | 0.00188561 | 72.78 | 0 | 0 | 0.00677903 | 2025-07-04 17:14:05 | 0.00194162
8694 | 2 | CC Chg | 3.641667 | 24.07111 | 0.00051818 | 3.7472 | 0.00188705 | 72.84 | 0.00188705 | 72.84 | 0 | 0 | 0.00678443 | 2025-07-04 17:14:15 | 0.00194172
8695 | 2 | CC Chg | 3.644444 | 24.07389 | 0.00051818 | 3.7475 | 0.00188849 | 72.89 | 0.00188849 | 72.89 | 0 | 0 | 0.00678982 | 2025-07-04 17:14:25 | 0.00194188
8696 | 2 | CC Chg | 3.647222 | 24.07667 | 0.00051818 | 3.7477 | 0.00188993 | 72.95 | 0.00188993 | 72.95 | 0 | 0 | 0.00679521 | 2025-07-04 17:14:35 | 0.00194198
8697 | 2 | CC Chg | 3.65 | 24.07944 | 0.00051819 | 3.7479 | 0.00189137 | 73 | 0.00189137 | 73 | 0 | 0 | 0.00680061 | 2025-07-04 17:14:45 | 0.00194212
8698 | 2 | CC Chg | 3.652778 | 24.08222 | 0.00051818 | 3.7481 | 0.00189281 | 73.06 | 0.00189281 | 73.06 | 0 | 0 | 0.006806 | 2025-07-04 17:14:55 | 0.00194219
8699 | 2 | CC Chg | 3.655556 | 24.085 | 0.00051817 | 3.7484 | 0.00189424 | 73.11 | 0.00189424 | 73.11 | 0 | 0 | 0.0068114 | 2025-07-04 17:15:05 | 0.00194231
8700 | 2 | CC Chg | 3.658333 | 24.08778 | 0.00051818 | 3.7487 | 0.00189568 | 73.17 | 0.00189568 | 73.17 | 0 | 0 | 0.00681679 | 2025-07-04 17:15:15 | 0.0019425
8701 | 2 | CC Chg | 3.661111 | 24.09056 | 0.00051819 | 3.7489 | 0.00189712 | 73.23 | 0.00189712 | 73.23 | 0 | 0 | 0.00682219 | 2025-07-04 17:15:25 | 0.00194264
8702 | 2 | CC Chg | 3.663889 | 24.09333 | 0.00051818 | 3.7491 | 0.00189856 | 73.28 | 0.00189856 | 73.28 | 0 | 0 | 0.00682759 | 2025-07-04 17:15:35 | 0.00194271
8703 | 2 | CC Chg | 3.666667 | 24.09611 | 0.00051819 | 3.7494 | 0.0019 | 73.34 | 0.0019 | 73.34 | 0 | 0 | 0.00683298 | 2025-07-04 17:15:45 | 0.0019429
8704 | 2 | CC Chg | 3.669444 | 24.09889 | 0.00051818 | 3.7497 | 0.00190144 | 73.39 | 0.00190144 | 73.39 | 0 | 0 | 0.00683838 | 2025-07-04 17:15:55 | 0.00194302
8705 | 2 | CC Chg | 3.672222 | 24.10167 | 0.00051818 | 3.7499 | 0.00190288 | 73.45 | 0.00190288 | 73.45 | 0 | 0 | 0.00684378 | 2025-07-04 17:16:05 | 0.00194312
8706 | 2 | CC Chg | 3.675 | 24.10444 | 0.00051818 | 3.7501 | 0.00190432 | 73.5 | 0.00190432 | 73.5 | 0 | 0 | 0.00684917 | 2025-07-04 17:16:15 | 0.00194323
8707 | 2 | CC Chg | 3.677778 | 24.10722 | 0.00051818 | 3.7504 | 0.00190576 | 73.56 | 0.00190576 | 73.56 | 0 | 0 | 0.00685457 | 2025-07-04 17:16:25 | 0.00194338
8708 | 2 | CC Chg | 3.680556 | 24.11 | 0.00051818 | 3.7506 | 0.0019072 | 73.61 | 0.0019072 | 73.61 | 0 | 0 | 0.00685997 | 2025-07-04 17:16:35 | 0.00194349
8709 | 2 | CC Chg | 3.683333 | 24.11278 | 0.00051817 | 3.7508 | 0.00190864 | 73.67 | 0.00190864 | 73.67 | 0 | 0 | 0.00686537 | 2025-07-04 17:16:45 | 0.00194355
8710 | 2 | CC Chg | 3.686111 | 24.11556 | 0.00051818 | 3.751 | 0.00191008 | 73.73 | 0.00191008 | 73.73 | 0 | 0 | 0.00687077 | 2025-07-04 17:16:55 | 0.00194369
8711 | 2 | CC Chg | 3.688889 | 24.11833 | 0.00051818 | 3.7513 | 0.00191152 | 73.78 | 0.00191152 | 73.78 | 0 | 0 | 0.00687617 | 2025-07-04 17:17:05 | 0.00194385
8712 | 2 | CC Chg | 3.691667 | 24.12111 | 0.00051818 | 3.7515 | 0.00191296 | 73.84 | 0.00191296 | 73.84 | 0 | 0 | 0.00688157 | 2025-07-04 17:17:15 | 0.00194395
8713 | 2 | CC Chg | 3.694444 | 24.12389 | 0.00051818 | 3.7518 | 0.0019144 | 73.89 | 0.0019144 | 73.89 | 0 | 0 | 0.00688697 | 2025-07-04 17:17:25 | 0.00194411
8714 | 2 | CC Chg | 3.697222 | 24.12667 | 0.00051818 | 3.752 | 0.00191584 | 73.95 | 0.00191584 | 73.95 | 0 | 0 | 0.00689237 | 2025-07-04 17:17:35 | 0.00194421
8715 | 2 | CC Chg | 3.7 | 24.12944 | 0.00051817 | 3.7523 | 0.00191728 | 74 | 0.00191728 | 74 | 0 | 0 | 0.00689777 | 2025-07-04 17:17:45 | 0.00194433
8716 | 2 | CC Chg | 3.702778 | 24.13222 | 0.00051817 | 3.7525 | 0.00191871 | 74.06 | 0.00191871 | 74.06 | 0 | 0 | 0.00690317 | 2025-07-04 17:17:55 | 0.00194443
8717 | 2 | CC Chg | 3.705556 | 24.135 | 0.00051817 | 3.7527 | 0.00192015 | 74.11 | 0.00192015 | 74.11 | 0 | 0 | 0.00690857 | 2025-07-04 17:18:05 | 0.00194454
8718 | 2 | CC Chg | 3.708333 | 24.13778 | 0.00051817 | 3.753 | 0.00192159 | 74.17 | 0.00192159 | 74.17 | 0 | 0 | 0.00691397 | 2025-07-04 17:18:15 | 0.00194469
8719 | 2 | CC Chg | 3.711111 | 24.14056 | 0.00051818 | 3.7532 | 0.00192303 | 74.23 | 0.00192303 | 74.23 | 0 | 0 | 0.00691937 | 2025-07-04 17:18:25 | 0.00194483
8720 | 2 | CC Chg | 3.713889 | 24.14333 | 0.00051818 | 3.7536 | 0.00192447 | 74.28 | 0.00192447 | 74.28 | 0 | 0 | 0.00692478 | 2025-07-04 17:18:35 | 0.00194504
8721 | 2 | CC Chg | 3.716667 | 24.14611 | 0.00051818 | 3.7538 | 0.00192591 | 74.34 | 0.00192591 | 74.34 | 0 | 0 | 0.00693018 | 2025-07-04 17:18:45 | 0.00194514
8722 | 2 | CC Chg | 3.719444 | 24.14889 | 0.00051817 | 3.754 | 0.00192735 | 74.39 | 0.00192735 | 74.39 | 0 | 0 | 0.00693558 | 2025-07-04 17:18:55 | 0.00194521
8723 | 2 | CC Chg | 3.722222 | 24.15167 | 0.00051817 | 3.7543 | 0.00192879 | 74.45 | 0.00192879 | 74.45 | 0 | 0 | 0.00694099 | 2025-07-04 17:19:05 | 0.00194537
8724 | 2 | CC Chg | 3.725 | 24.15444 | 0.00051818 | 3.7546 | 0.00193023 | 74.5 | 0.00193023 | 74.5 | 0 | 0 | 0.00694639 | 2025-07-04 17:19:15 | 0.00194556
8725 | 2 | CC Chg | 3.727778 | 24.15722 | 0.00051818 | 3.7548 | 0.00193167 | 74.56 | 0.00193167 | 74.56 | 0 | 0 | 0.0069518 | 2025-07-04 17:19:25 | 0.00194566
8726 | 2 | CC Chg | 3.730556 | 24.16 | 0.00051817 | 3.755 | 0.00193311 | 74.61 | 0.00193311 | 74.61 | 0 | 0 | 0.0069572 | 2025-07-04 17:19:35 | 0.00194573
8727 | 2 | CC Chg | 3.733333 | 24.16278 | 0.00051818 | 3.7553 | 0.00193455 | 74.67 | 0.00193455 | 74.67 | 0 | 0 | 0.00696261 | 2025-07-04 17:19:45 | 0.00194592
8728 | 2 | CC Chg | 3.736111 | 24.16556 | 0.00051818 | 3.7556 | 0.00193599 | 74.73 | 0.00193599 | 74.73 | 0 | 0 | 0.00696801 | 2025-07-04 17:19:55 | 0.00194608
8729 | 2 | CC Chg | 3.738889 | 24.16833 | 0.00051818 | 3.7558 | 0.00193743 | 74.78 | 0.00193743 | 74.78 | 0 | 0 | 0.00697342 | 2025-07-04 17:20:05 | 0.00194618
8730 | 2 | CC Chg | 3.741667 | 24.17111 | 0.00051818 | 3.756 | 0.00193887 | 74.84 | 0.00193887 | 74.84 | 0 | 0 | 0.00697882 | 2025-07-04 17:20:15 | 0.00194628
8731 | 2 | CC Chg | 3.744444 | 24.17389 | 0.00051818 | 3.7563 | 0.00194031 | 74.89 | 0.00194031 | 74.89 | 0 | 0 | 0.00698423 | 2025-07-04 17:20:25 | 0.00194644
8732 | 2 | CC Chg | 3.747222 | 24.17667 | 0.00051818 | 3.7565 | 0.00194174 | 74.95 | 0.00194174 | 74.95 | 0 | 0 | 0.00698964 | 2025-07-04 17:20:35 | 0.00194654
8733 | 2 | CC Chg | 3.75 | 24.17944 | 0.00051818 | 3.7567 | 0.00194318 | 75 | 0.00194318 | 75 | 0 | 0 | 0.00699504 | 2025-07-04 17:20:45 | 0.00194665
8734 | 2 | CC Chg | 3.752778 | 24.18222 | 0.00051817 | 3.757 | 0.00194462 | 75.06 | 0.00194462 | 75.06 | 0 | 0 | 0.00700045 | 2025-07-04 17:20:55 | 0.00194676
8735 | 2 | CC Chg | 3.755556 | 24.185 | 0.00051818 | 3.7572 | 0.00194606 | 75.11 | 0.00194606 | 75.11 | 0 | 0 | 0.00700586 | 2025-07-04 17:21:05 | 0.00194691
8736 | 2 | CC Chg | 3.758333 | 24.18778 | 0.00051817 | 3.7574 | 0.0019475 | 75.17 | 0.0019475 | 75.17 | 0 | 0 | 0.00701127 | 2025-07-04 17:21:15 | 0.00194697
8737 | 2 | CC Chg | 3.761111 | 24.19056 | 0.00051817 | 3.7577 | 0.00194894 | 75.23 | 0.00194894 | 75.23 | 0 | 0 | 0.00701668 | 2025-07-04 17:21:25 | 0.00194713
8738 | 2 | CC Chg | 3.763889 | 24.19333 | 0.00051818 | 3.7579 | 0.00195038 | 75.28 | 0.00195038 | 75.28 | 0 | 0 | 0.00702209 | 2025-07-04 17:21:35 | 0.00194727
8739 | 2 | CC Chg | 3.766667 | 24.19611 | 0.00051818 | 3.7581 | 0.00195182 | 75.34 | 0.00195182 | 75.34 | 0 | 0 | 0.00702749 | 2025-07-04 17:21:45 | 0.00194737
8740 | 2 | CC Chg | 3.769444 | 24.19889 | 0.00051819 | 3.7584 | 0.00195326 | 75.39 | 0.00195326 | 75.39 | 0 | 0 | 0.0070329 | 2025-07-04 17:21:55 | 0.00194757
8741 | 2 | CC Chg | 3.772222 | 24.20167 | 0.00051817 | 3.7587 | 0.0019547 | 75.45 | 0.0019547 | 75.45 | 0 | 0 | 0.00703831 | 2025-07-04 17:22:05 | 0.00194765
8742 | 2 | CC Chg | 3.775 | 24.20444 | 0.00051818 | 3.7589 | 0.00195614 | 75.5 | 0.00195614 | 75.5 | 0 | 0 | 0.00704372 | 2025-07-04 17:22:15 | 0.00194779
8743 | 2 | CC Chg | 3.777778 | 24.20722 | 0.00051819 | 3.7591 | 0.00195758 | 75.56 | 0.00195758 | 75.56 | 0 | 0 | 0.00704914 | 2025-07-04 17:22:25 | 0.00194793
8744 | 2 | CC Chg | 3.780556 | 24.21 | 0.00051818 | 3.7595 | 0.00195902 | 75.61 | 0.00195902 | 75.61 | 0 | 0 | 0.00705455 | 2025-07-04 17:22:35 | 0.0019481
8745 | 2 | CC Chg | 3.783333 | 24.21278 | 0.00051818 | 3.7597 | 0.00196046 | 75.67 | 0.00196046 | 75.67 | 0 | 0 | 0.00705996 | 2025-07-04 17:22:45 | 0.0019482
8746 | 2 | CC Chg | 3.786111 | 24.21556 | 0.00051817 | 3.7599 | 0.0019619 | 75.73 | 0.0019619 | 75.73 | 0 | 0 | 0.00706537 | 2025-07-04 17:22:55 | 0.00194827
8747 | 2 | CC Chg | 3.788889 | 24.21833 | 0.00051818 | 3.7602 | 0.00196334 | 75.78 | 0.00196334 | 75.78 | 0 | 0 | 0.00707078 | 2025-07-04 17:23:05 | 0.00194846
8748 | 2 | CC Chg | 3.791667 | 24.22111 | 0.00051817 | 3.7604 | 0.00196477 | 75.84 | 0.00196477 | 75.84 | 0 | 0 | 0.00707619 | 2025-07-04 17:23:15 | 0.00194853
8749 | 2 | CC Chg | 3.794444 | 24.22389 | 0.00051818 | 3.7606 | 0.00196621 | 75.89 | 0.00196621 | 75.89 | 0 | 0 | 0.00708161 | 2025-07-04 17:23:25 | 0.00194867
8750 | 2 | CC Chg | 3.797222 | 24.22667 | 0.00051817 | 3.7609 | 0.00196765 | 75.95 | 0.00196765 | 75.95 | 0 | 0 | 0.00708702 | 2025-07-04 17:23:35 | 0.00194879
8751 | 2 | CC Chg | 3.8 | 24.22944 | 0.00051817 | 3.7612 | 0.00196909 | 76 | 0.00196909 | 76 | 0 | 0 | 0.00709243 | 2025-07-04 17:23:45 | 0.00194894
8752 | 2 | CC Chg | 3.802778 | 24.23222 | 0.00051819 | 3.7614 | 0.00197053 | 76.06 | 0.00197053 | 76.06 | 0 | 0 | 0.00709785 | 2025-07-04 17:23:55 | 0.00194912
8753 | 2 | CC Chg | 3.805556 | 24.235 | 0.00051817 | 3.7616 | 0.00197197 | 76.11 | 0.00197197 | 76.11 | 0 | 0 | 0.00710326 | 2025-07-04 17:24:05 | 0.00194915
8754 | 2 | CC Chg | 3.808333 | 24.23778 | 0.00051818 | 3.7619 | 0.00197341 | 76.17 | 0.00197341 | 76.17 | 0 | 0 | 0.00710868 | 2025-07-04 17:24:15 | 0.00194934
8755 | 2 | CC Chg | 3.811111 | 24.24056 | 0.00051818 | 3.7621 | 0.00197485 | 76.23 | 0.00197485 | 76.23 | 0 | 0 | 0.00711409 | 2025-07-04 17:24:25 | 0.00194945
8756 | 2 | CC Chg | 3.813889 | 24.24333 | 0.00051817 | 3.7624 | 0.00197629 | 76.28 | 0.00197629 | 76.28 | 0 | 0 | 0.00711951 | 2025-07-04 17:24:35 | 0.00194956
8757 | 2 | CC Chg | 3.816667 | 24.24611 | 0.00051818 | 3.7627 | 0.00197773 | 76.34 | 0.00197773 | 76.34 | 0 | 0 | 0.00712492 | 2025-07-04 17:24:45 | 0.00194976
8758 | 2 | CC Chg | 3.819444 | 24.24889 | 0.00051819 | 3.7629 | 0.00197917 | 76.39 | 0.00197917 | 76.39 | 0 | 0 | 0.00713034 | 2025-07-04 17:24:55 | 0.0019499
8759 | 2 | CC Chg | 3.822222 | 24.25167 | 0.00051818 | 3.7632 | 0.00198061 | 76.45 | 0.00198061 | 76.45 | 0 | 0 | 0.00713576 | 2025-07-04 17:25:05 | 0.00195002
8760 | 2 | CC Chg | 3.825 | 24.25444 | 0.00051817 | 3.7634 | 0.00198205 | 76.5 | 0.00198205 | 76.5 | 0 | 0 | 0.00714117 | 2025-07-04 17:25:15 | 0.00195008
8761 | 2 | CC Chg | 3.827778 | 24.25722 | 0.00051818 | 3.7636 | 0.00198349 | 76.56 | 0.00198349 | 76.56 | 0 | 0 | 0.00714659 | 2025-07-04 17:25:25 | 0.00195022
8762 | 2 | CC Chg | 3.830556 | 24.26 | 0.00051818 | 3.764 | 0.00198493 | 76.61 | 0.00198493 | 76.61 | 0 | 0 | 0.00715201 | 2025-07-04 17:25:35 | 0.00195043
8763 | 2 | CC Chg | 3.833333 | 24.26278 | 0.00051819 | 3.7642 | 0.00198637 | 76.67 | 0.00198637 | 76.67 | 0 | 0 | 0.00715743 | 2025-07-04 17:25:45 | 0.00195057
8764 | 2 | CC Chg | 3.836111 | 24.26556 | 0.00051817 | 3.7644 | 0.0019878 | 76.73 | 0.0019878 | 76.73 | 0 | 0 | 0.00716284 | 2025-07-04 17:25:55 | 0.0019506
8765 | 2 | CC Chg | 3.838889 | 24.26833 | 0.00051818 | 3.7648 | 0.00198924 | 76.78 | 0.00198924 | 76.78 | 0 | 0 | 0.00716826 | 2025-07-04 17:26:05 | 0.00195084
8766 | 2 | CC Chg | 3.841667 | 24.27111 | 0.00051818 | 3.7649 | 0.00199068 | 76.84 | 0.00199068 | 76.84 | 0 | 0 | 0.00717368 | 2025-07-04 17:26:15 | 0.0019509
8767 | 2 | CC Chg | 3.844444 | 24.27389 | 0.00051818 | 3.7652 | 0.00199212 | 76.89 | 0.00199212 | 76.89 | 0 | 0 | 0.0071791 | 2025-07-04 17:26:25 | 0.00195105
8768 | 2 | CC Chg | 3.847222 | 24.27667 | 0.00051817 | 3.7655 | 0.00199356 | 76.95 | 0.00199356 | 76.95 | 0 | 0 | 0.00718452 | 2025-07-04 17:26:35 | 0.00195117
8769 | 2 | CC Chg | 3.85 | 24.27944 | 0.00051817 | 3.7657 | 0.001995 | 77 | 0.001995 | 77 | 0 | 0 | 0.00718994 | 2025-07-04 17:26:45 | 0.00195127
8770 | 2 | CC Chg | 3.852778 | 24.28222 | 0.00051818 | 3.766 | 0.00199644 | 77.06 | 0.00199644 | 77.06 | 0 | 0 | 0.00719536 | 2025-07-04 17:26:55 | 0.00195147
8771 | 2 | CC Chg | 3.855556 | 24.285 | 0.00051818 | 3.7662 | 0.00199788 | 77.11 | 0.00199788 | 77.11 | 0 | 0 | 0.00720078 | 2025-07-04 17:27:05 | 0.00195157
8772 | 2 | CC Chg | 3.858333 | 24.28778 | 0.00051819 | 3.7665 | 0.00199932 | 77.17 | 0.00199932 | 77.17 | 0 | 0 | 0.0072062 | 2025-07-04 17:27:15 | 0.00195176
8773 | 2 | CC Chg | 3.861111 | 24.29056 | 0.00051819 | 3.7668 | 0.00200076 | 77.23 | 0.00200076 | 77.23 | 0 | 0 | 0.00721163 | 2025-07-04 17:27:25 | 0.00195192
8774 | 2 | CC Chg | 3.863889 | 24.29333 | 0.00051818 | 3.7671 | 0.0020022 | 77.28 | 0.0020022 | 77.28 | 0 | 0 | 0.00721705 | 2025-07-04 17:27:35 | 0.00195204
8775 | 2 | CC Chg | 3.866667 | 24.29611 | 0.00051818 | 3.7673 | 0.00200364 | 77.34 | 0.00200364 | 77.34 | 0 | 0 | 0.00722247 | 2025-07-04 17:27:45 | 0.00195214
8776 | 2 | CC Chg | 3.869444 | 24.29889 | 0.00051818 | 3.7676 | 0.00200508 | 77.39 | 0.00200508 | 77.39 | 0 | 0 | 0.00722789 | 2025-07-04 17:27:55 | 0.0019523
8777 | 2 | CC Chg | 3.872222 | 24.30167 | 0.00051818 | 3.7679 | 0.00200652 | 77.45 | 0.00200652 | 77.45 | 0 | 0 | 0.00723332 | 2025-07-04 17:28:05 | 0.00195245
8778 | 2 | CC Chg | 3.875 | 24.30444 | 0.00051817 | 3.7681 | 0.00200796 | 77.5 | 0.00200796 | 77.5 | 0 | 0 | 0.00723874 | 2025-07-04 17:28:15 | 0.00195252
8779 | 2 | CC Chg | 3.877778 | 24.30722 | 0.00051818 | 3.7684 | 0.0020094 | 77.56 | 0.0020094 | 77.56 | 0 | 0 | 0.00724416 | 2025-07-04 17:28:25 | 0.00195271
8780 | 2 | CC Chg | 3.880556 | 24.31 | 0.00051819 | 3.7688 | 0.00201083 | 77.61 | 0.00201083 | 77.61 | 0 | 0 | 0.00724959 | 2025-07-04 17:28:35 | 0.00195295
8781 | 2 | CC Chg | 3.883333 | 24.31278 | 0.00051819 | 3.769 | 0.00201227 | 77.67 | 0.00201227 | 77.67 | 0 | 0 | 0.00725501 | 2025-07-04 17:28:45 | 0.00195306
8782 | 2 | CC Chg | 3.886111 | 24.31556 | 0.00051818 | 3.7692 | 0.00201371 | 77.73 | 0.00201371 | 77.73 | 0 | 0 | 0.00726044 | 2025-07-04 17:28:55 | 0.00195312
8783 | 2 | CC Chg | 3.888889 | 24.31833 | 0.00051819 | 3.7695 | 0.00201515 | 77.78 | 0.00201515 | 77.78 | 0 | 0 | 0.00726586 | 2025-07-04 17:29:05 | 0.00195332
8784 | 2 | CC Chg | 3.891667 | 24.32111 | 0.00051818 | 3.7697 | 0.00201659 | 77.84 | 0.00201659 | 77.84 | 0 | 0 | 0.00727129 | 2025-07-04 17:29:15 | 0.00195338
8785 | 2 | CC Chg | 3.894444 | 24.32389 | 0.00051818 | 3.7701 | 0.00201803 | 77.89 | 0.00201803 | 77.89 | 0 | 0 | 0.00727672 | 2025-07-04 17:29:25 | 0.00195359
8786 | 2 | CC Chg | 3.897222 | 24.32667 | 0.00051817 | 3.7703 | 0.00201947 | 77.95 | 0.00201947 | 77.95 | 0 | 0 | 0.00728214 | 2025-07-04 17:29:35 | 0.00195366
8787 | 2 | CC Chg | 3.9 | 24.32944 | 0.00051819 | 3.7706 | 0.00202091 | 78 | 0.00202091 | 78 | 0 | 0 | 0.00728757 | 2025-07-04 17:29:45 | 0.00195389
8788 | 2 | CC Chg | 3.902778 | 24.33222 | 0.00051818 | 3.7708 | 0.00202235 | 78.06 | 0.00202235 | 78.06 | 0 | 0 | 0.007293 | 2025-07-04 17:29:55 | 0.00195395
8789 | 2 | CC Chg | 3.905556 | 24.335 | 0.00051818 | 3.7711 | 0.00202379 | 78.11 | 0.00202379 | 78.11 | 0 | 0 | 0.00729843 | 2025-07-04 17:30:05 | 0.00195411
8790 | 2 | CC Chg | 3.908333 | 24.33778 | 0.00051819 | 3.7714 | 0.00202523 | 78.17 | 0.00202523 | 78.17 | 0 | 0 | 0.00730385 | 2025-07-04 17:30:15 | 0.0019543
8791 | 2 | CC Chg | 3.911111 | 24.34056 | 0.00051818 | 3.7717 | 0.00202667 | 78.23 | 0.00202667 | 78.23 | 0 | 0 | 0.00730928 | 2025-07-04 17:30:25 | 0.00195442
8792 | 2 | CC Chg | 3.913889 | 24.34333 | 0.00051817 | 3.772 | 0.00202811 | 78.28 | 0.00202811 | 78.28 | 0 | 0 | 0.00731471 | 2025-07-04 17:30:35 | 0.00195454
8793 | 2 | CC Chg | 3.916667 | 24.34611 | 0.00051818 | 3.7723 | 0.00202955 | 78.34 | 0.00202955 | 78.34 | 0 | 0 | 0.00732014 | 2025-07-04 17:30:45 | 0.00195473
8794 | 2 | CC Chg | 3.919444 | 24.34889 | 0.00051819 | 3.7725 | 0.00203099 | 78.39 | 0.00203099 | 78.39 | 0 | 0 | 0.00732557 | 2025-07-04 17:30:55 | 0.00195487
8795 | 2 | CC Chg | 3.922222 | 24.35167 | 0.00051818 | 3.7728 | 0.00203243 | 78.45 | 0.00203243 | 78.45 | 0 | 0 | 0.007331 | 2025-07-04 17:31:05 | 0.00195499
8796 | 2 | CC Chg | 3.925 | 24.35444 | 0.00051818 | 3.773 | 0.00203387 | 78.5 | 0.00203387 | 78.5 | 0 | 0 | 0.00733643 | 2025-07-04 17:31:15 | 0.00195509
8797 | 2 | CC Chg | 3.927778 | 24.35722 | 0.00051819 | 3.7733 | 0.0020353 | 78.56 | 0.0020353 | 78.56 | 0 | 0 | 0.00734186 | 2025-07-04 17:31:25 | 0.00195529
8798 | 2 | CC Chg | 3.930556 | 24.36 | 0.00051818 | 3.7736 | 0.00203674 | 78.61 | 0.00203674 | 78.61 | 0 | 0 | 0.00734729 | 2025-07-04 17:31:35 | 0.0019554
8799 | 2 | CC Chg | 3.933333 | 24.36278 | 0.00051818 | 3.774 | 0.00203818 | 78.67 | 0.00203818 | 78.67 | 0 | 0 | 0.00735273 | 2025-07-04 17:31:45 | 0.00195561
8800 | 2 | CC Chg | 3.936111 | 24.36556 | 0.00051818 | 3.7741 | 0.00203962 | 78.73 | 0.00203962 | 78.73 | 0 | 0 | 0.00735816 | 2025-07-04 17:31:55 | 0.00195566
8801 | 2 | CC Chg | 3.938889 | 24.36833 | 0.00051818 | 3.7744 | 0.00204106 | 78.78 | 0.00204106 | 78.78 | 0 | 0 | 0.00736359 | 2025-07-04 17:32:05 | 0.00195582
8802 | 2 | CC Chg | 3.941667 | 24.37111 | 0.00051818 | 3.7747 | 0.0020425 | 78.84 | 0.0020425 | 78.84 | 0 | 0 | 0.00736902 | 2025-07-04 17:32:15 | 0.00195597
8803 | 2 | CC Chg | 3.944444 | 24.37389 | 0.00051819 | 3.775 | 0.00204394 | 78.89 | 0.00204394 | 78.89 | 0 | 0 | 0.00737446 | 2025-07-04 17:32:25 | 0.00195617
8804 | 2 | CC Chg | 3.947222 | 24.37667 | 0.00051819 | 3.7753 | 0.00204538 | 78.95 | 0.00204538 | 78.95 | 0 | 0 | 0.00737989 | 2025-07-04 17:32:35 | 0.00195632
8805 | 2 | CC Chg | 3.95 | 24.37944 | 0.00051819 | 3.7755 | 0.00204682 | 79 | 0.00204682 | 79 | 0 | 0 | 0.00738533 | 2025-07-04 17:32:45 | 0.00195643
8806 | 2 | CC Chg | 3.952778 | 24.38222 | 0.00051817 | 3.7758 | 0.00204826 | 79.06 | 0.00204826 | 79.06 | 0 | 0 | 0.00739076 | 2025-07-04 17:32:55 | 0.00195651
8807 | 2 | CC Chg | 3.955556 | 24.385 | 0.00051819 | 3.7761 | 0.0020497 | 79.11 | 0.0020497 | 79.11 | 0 | 0 | 0.0073962 | 2025-07-04 17:33:05 | 0.00195674
8808 | 2 | CC Chg | 3.958333 | 24.38778 | 0.00051818 | 3.7764 | 0.00205114 | 79.17 | 0.00205114 | 79.17 | 0 | 0 | 0.00740163 | 2025-07-04 17:33:15 | 0.00195685
8809 | 2 | CC Chg | 3.961111 | 24.39056 | 0.00051819 | 3.7767 | 0.00205258 | 79.23 | 0.00205258 | 79.23 | 0 | 0 | 0.00740707 | 2025-07-04 17:33:25 | 0.00195705
8810 | 2 | CC Chg | 3.963889 | 24.39333 | 0.00051818 | 3.7769 | 0.00205402 | 79.28 | 0.00205402 | 79.28 | 0 | 0 | 0.0074125 | 2025-07-04 17:33:35 | 0.00195711
8811 | 2 | CC Chg | 3.966667 | 24.39611 | 0.00051818 | 3.7772 | 0.00205546 | 79.34 | 0.00205546 | 79.34 | 0 | 0 | 0.00741794 | 2025-07-04 17:33:45 | 0.00195727
8812 | 2 | CC Chg | 3.969444 | 24.39889 | 0.00051819 | 3.7775 | 0.0020569 | 79.39 | 0.0020569 | 79.39 | 0 | 0 | 0.00742338 | 2025-07-04 17:33:55 | 0.00195746
8813 | 2 | CC Chg | 3.972222 | 24.40167 | 0.00051819 | 3.7777 | 0.00205833 | 79.45 | 0.00205833 | 79.45 | 0 | 0 | 0.00742881 | 2025-07-04 17:34:05 | 0.00195757
8814 | 2 | CC Chg | 3.975 | 24.40444 | 0.00051819 | 3.778 | 0.00205977 | 79.5 | 0.00205977 | 79.5 | 0 | 0 | 0.00743425 | 2025-07-04 17:34:15 | 0.00195772
8815 | 2 | CC Chg | 3.977778 | 24.40722 | 0.00051817 | 3.7783 | 0.00206121 | 79.56 | 0.00206121 | 79.56 | 0 | 0 | 0.00743969 | 2025-07-04 17:34:25 | 0.0019578
8816 | 2 | CC Chg | 3.980556 | 24.41 | 0.00051818 | 3.7785 | 0.00206265 | 79.61 | 0.00206265 | 79.61 | 0 | 0 | 0.00744513 | 2025-07-04 17:34:35 | 0.00195794
8817 | 2 | CC Chg | 3.983333 | 24.41278 | 0.00051817 | 3.7788 | 0.00206409 | 79.67 | 0.00206409 | 79.67 | 0 | 0 | 0.00745057 | 2025-07-04 17:34:45 | 0.00195806
8818 | 2 | CC Chg | 3.986111 | 24.41556 | 0.00051818 | 3.7792 | 0.00206553 | 79.73 | 0.00206553 | 79.73 | 0 | 0 | 0.00745601 | 2025-07-04 17:34:55 | 0.00195831
8819 | 2 | CC Chg | 3.988889 | 24.41833 | 0.00051818 | 3.7794 | 0.00206697 | 79.78 | 0.00206697 | 79.78 | 0 | 0 | 0.00746145 | 2025-07-04 17:35:05 | 0.00195841
8820 | 2 | CC Chg | 3.991667 | 24.42111 | 0.00051818 | 3.7796 | 0.00206841 | 79.84 | 0.00206841 | 79.84 | 0 | 0 | 0.00746689 | 2025-07-04 17:35:15 | 0.00195851
8821 | 2 | CC Chg | 3.994444 | 24.42389 | 0.00051819 | 3.7799 | 0.00206985 | 79.89 | 0.00206985 | 79.89 | 0 | 0 | 0.00747233 | 2025-07-04 17:35:25 | 0.00195871
8822 | 2 | CC Chg | 3.997222 | 24.42667 | 0.00051818 | 3.7802 | 0.00207129 | 79.95 | 0.00207129 | 79.95 | 0 | 0 | 0.00747777 | 2025-07-04 17:35:35 | 0.00195882
8823 | 2 | CC Chg | 4 | 24.42944 | 0.00051818 | 3.7804 | 0.00207273 | 80 | 0.00207273 | 80 | 0 | 0 | 0.00748321 | 2025-07-04 17:35:45 | 0.00195893
8824 | 2 | CC Chg | 4.002778 | 24.43222 | 0.00051819 | 3.7808 | 0.00207417 | 80.06 | 0.00207417 | 80.06 | 0 | 0 | 0.00748865 | 2025-07-04 17:35:55 | 0.00195917
8825 | 2 | CC Chg | 4.005556 | 24.435 | 0.00051818 | 3.781 | 0.00207561 | 80.11 | 0.00207561 | 80.11 | 0 | 0 | 0.00749409 | 2025-07-04 17:36:05 | 0.00195924
8826 | 2 | CC Chg | 4.008333 | 24.43778 | 0.00051818 | 3.7813 | 0.00207705 | 80.17 | 0.00207705 | 80.17 | 0 | 0 | 0.00749954 | 2025-07-04 17:36:15 | 0.00195939
8827 | 2 | CC Chg | 4.011111 | 24.44056 | 0.00051819 | 3.7816 | 0.00207849 | 80.23 | 0.00207849 | 80.23 | 0 | 0 | 0.00750498 | 2025-07-04 17:36:25 | 0.00195959
8828 | 2 | CC Chg | 4.013889 | 24.44333 | 0.00051819 | 3.7819 | 0.00207993 | 80.28 | 0.00207993 | 80.28 | 0 | 0 | 0.00751042 | 2025-07-04 17:36:35 | 0.00195974
8829 | 2 | CC Chg | 4.016667 | 24.44611 | 0.00051819 | 3.7822 | 0.00208136 | 80.34 | 0.00208136 | 80.34 | 0 | 0 | 0.00751587 | 2025-07-04 17:36:45 | 0.0019599
8830 | 2 | CC Chg | 4.019444 | 24.44889 | 0.00051819 | 3.7825 | 0.0020828 | 80.39 | 0.0020828 | 80.39 | 0 | 0 | 0.00752131 | 2025-07-04 17:36:55 | 0.00196005
8831 | 2 | CC Chg | 4.022222 | 24.45167 | 0.00051818 | 3.7827 | 0.00208424 | 80.45 | 0.00208424 | 80.45 | 0 | 0 | 0.00752676 | 2025-07-04 17:37:05 | 0.00196012
8832 | 2 | CC Chg | 4.025 | 24.45444 | 0.00051818 | 3.783 | 0.00208568 | 80.5 | 0.00208568 | 80.5 | 0 | 0 | 0.0075322 | 2025-07-04 17:37:15 | 0.00196027
8833 | 2 | CC Chg | 4.027778 | 24.45722 | 0.00051818 | 3.7832 | 0.00208712 | 80.56 | 0.00208712 | 80.56 | 0 | 0 | 0.00753765 | 2025-07-04 17:37:25 | 0.00196038
8834 | 2 | CC Chg | 4.030556 | 24.46 | 0.00051818 | 3.7835 | 0.00208856 | 80.61 | 0.00208856 | 80.61 | 0 | 0 | 0.00754309 | 2025-07-04 17:37:35 | 0.00196053
8835 | 2 | CC Chg | 4.033333 | 24.46278 | 0.00051818 | 3.7838 | 0.00209 | 80.67 | 0.00209 | 80.67 | 0 | 0 | 0.00754854 | 2025-07-04 17:37:45 | 0.00196069
8836 | 2 | CC Chg | 4.036111 | 24.46556 | 0.00051816 | 3.784 | 0.00209144 | 80.73 | 0.00209144 | 80.73 | 0 | 0 | 0.00755399 | 2025-07-04 17:37:55 | 0.00196072
8837 | 2 | CC Chg | 4.038889 | 24.46833 | 0.00051818 | 3.7843 | 0.00209288 | 80.78 | 0.00209288 | 80.78 | 0 | 0 | 0.00755943 | 2025-07-04 17:38:05 | 0.00196095
8838 | 2 | CC Chg | 4.041667 | 24.47111 | 0.00051819 | 3.7846 | 0.00209432 | 80.84 | 0.00209432 | 80.84 | 0 | 0 | 0.00756488 | 2025-07-04 17:38:15 | 0.00196114
8839 | 2 | CC Chg | 4.044444 | 24.47389 | 0.00051818 | 3.7849 | 0.00209576 | 80.89 | 0.00209576 | 80.89 | 0 | 0 | 0.00757033 | 2025-07-04 17:38:25 | 0.00196126
8840 | 2 | CC Chg | 4.047222 | 24.47667 | 0.00051818 | 3.7852 | 0.0020972 | 80.95 | 0.0020972 | 80.95 | 0 | 0 | 0.00757578 | 2025-07-04 17:38:35 | 0.00196141
8841 | 2 | CC Chg | 4.05 | 24.47944 | 0.00051818 | 3.7855 | 0.00209864 | 81 | 0.00209864 | 81 | 0 | 0 | 0.00758122 | 2025-07-04 17:38:45 | 0.00196157
8842 | 2 | CC Chg | 4.052778 | 24.48222 | 0.00051818 | 3.7857 | 0.00210008 | 81.06 | 0.00210008 | 81.06 | 0 | 0 | 0.00758667 | 2025-07-04 17:38:55 | 0.00196167
8843 | 2 | CC Chg | 4.055556 | 24.485 | 0.00051817 | 3.7861 | 0.00210152 | 81.11 | 0.00210152 | 81.11 | 0 | 0 | 0.00759212 | 2025-07-04 17:39:05 | 0.00196184
8844 | 2 | CC Chg | 4.058333 | 24.48778 | 0.00051819 | 3.7863 | 0.00210296 | 81.17 | 0.00210296 | 81.17 | 0 | 0 | 0.00759757 | 2025-07-04 17:39:15 | 0.00196202
8845 | 2 | CC Chg | 4.061111 | 24.49056 | 0.00051817 | 3.7866 | 0.0021044 | 81.23 | 0.0021044 | 81.23 | 0 | 0 | 0.00760302 | 2025-07-04 17:39:25 | 0.0019621
8846 | 2 | CC Chg | 4.063889 | 24.49333 | 0.00051818 | 3.7869 | 0.00210583 | 81.28 | 0.00210583 | 81.28 | 0 | 0 | 0.00760847 | 2025-07-04 17:39:35 | 0.0019623
8847 | 2 | CC Chg | 4.066667 | 24.49611 | 0.00051818 | 3.7872 | 0.00210727 | 81.34 | 0.00210727 | 81.34 | 0 | 0 | 0.00761392 | 2025-07-04 17:39:45 | 0.00196245
8848 | 2 | CC Chg | 4.069444 | 24.49889 | 0.00051818 | 3.7875 | 0.00210871 | 81.39 | 0.00210871 | 81.39 | 0 | 0 | 0.00761938 | 2025-07-04 17:39:55 | 0.00196261
8849 | 2 | CC Chg | 4.072222 | 24.50167 | 0.00051818 | 3.7878 | 0.00211015 | 81.45 | 0.00211015 | 81.45 | 0 | 0 | 0.00762483 | 2025-07-04 17:40:05 | 0.00196276
8850 | 2 | CC Chg | 4.075 | 24.50444 | 0.00051818 | 3.7881 | 0.00211159 | 81.5 | 0.00211159 | 81.5 | 0 | 0 | 0.00763028 | 2025-07-04 17:40:15 | 0.00196292
8851 | 2 | CC Chg | 4.077778 | 24.50722 | 0.00051818 | 3.7883 | 0.00211303 | 81.56 | 0.00211303 | 81.56 | 0 | 0 | 0.00763573 | 2025-07-04 17:40:25 | 0.00196302
8852 | 2 | CC Chg | 4.080556 | 24.51 | 0.00051818 | 3.7886 | 0.00211447 | 81.61 | 0.00211447 | 81.61 | 0 | 0 | 0.00764119 | 2025-07-04 17:40:35 | 0.00196318
8853 | 2 | CC Chg | 4.083333 | 24.51278 | 0.00051819 | 3.7889 | 0.00211591 | 81.67 | 0.00211591 | 81.67 | 0 | 0 | 0.00764664 | 2025-07-04 17:40:45 | 0.00196337
8854 | 2 | CC Chg | 4.086111 | 24.51556 | 0.00051818 | 3.7892 | 0.00211735 | 81.73 | 0.00211735 | 81.73 | 0 | 0 | 0.00765209 | 2025-07-04 17:40:55 | 0.00196349
8855 | 2 | CC Chg | 4.088889 | 24.51833 | 0.00051819 | 3.7894 | 0.00211879 | 81.78 | 0.00211879 | 81.78 | 0 | 0 | 0.00765755 | 2025-07-04 17:41:05 | 0.00196363
8856 | 2 | CC Chg | 4.091667 | 24.52111 | 0.00051818 | 3.7897 | 0.00212023 | 81.84 | 0.00212023 | 81.84 | 0 | 0 | 0.007663 | 2025-07-04 17:41:15 | 0.00196375
8857 | 2 | CC Chg | 4.094444 | 24.52389 | 0.00051817 | 3.79 | 0.00212167 | 81.89 | 0.00212167 | 81.89 | 0 | 0 | 0.00766846 | 2025-07-04 17:41:25 | 0.00196386
8858 | 2 | CC Chg | 4.097222 | 24.52667 | 0.00051818 | 3.7903 | 0.00212311 | 81.95 | 0.00212311 | 81.95 | 0 | 0 | 0.00767391 | 2025-07-04 17:41:35 | 0.00196406
8859 | 2 | CC Chg | 4.1 | 24.52944 | 0.00051818 | 3.7906 | 0.00212455 | 82 | 0.00212455 | 82 | 0 | 0 | 0.00767937 | 2025-07-04 17:41:45 | 0.00196421
8860 | 2 | CC Chg | 4.102778 | 24.53222 | 0.00051819 | 3.7909 | 0.00212599 | 82.06 | 0.00212599 | 82.06 | 0 | 0 | 0.00768483 | 2025-07-04 17:41:55 | 0.00196441
8861 | 2 | CC Chg | 4.105556 | 24.535 | 0.00051818 | 3.7912 | 0.00212743 | 82.11 | 0.00212743 | 82.11 | 0 | 0 | 0.00769028 | 2025-07-04 17:42:05 | 0.00196452
8862 | 2 | CC Chg | 4.108333 | 24.53778 | 0.00051819 | 3.7915 | 0.00212886 | 82.17 | 0.00212886 | 82.17 | 0 | 0 | 0.00769574 | 2025-07-04 17:42:15 | 0.00196472
8863 | 2 | CC Chg | 4.111111 | 24.54056 | 0.00051819 | 3.7918 | 0.0021303 | 82.23 | 0.0021303 | 82.23 | 0 | 0 | 0.0077012 | 2025-07-04 17:42:25 | 0.00196487
8864 | 2 | CC Chg | 4.113889 | 24.54333 | 0.00051819 | 3.792 | 0.00213174 | 82.28 | 0.00213174 | 82.28 | 0 | 0 | 0.00770666 | 2025-07-04 17:42:35 | 0.00196498
8865 | 2 | CC Chg | 4.116667 | 24.54611 | 0.00051819 | 3.7923 | 0.00213318 | 82.34 | 0.00213318 | 82.34 | 0 | 0 | 0.00771212 | 2025-07-04 17:42:45 | 0.00196513
8866 | 2 | CC Chg | 4.119444 | 24.54889 | 0.00051818 | 3.7926 | 0.00213462 | 82.39 | 0.00213462 | 82.39 | 0 | 0 | 0.00771757 | 2025-07-04 17:42:55 | 0.00196525
8867 | 2 | CC Chg | 4.122222 | 24.55167 | 0.00051819 | 3.7929 | 0.00213606 | 82.45 | 0.00213606 | 82.45 | 0 | 0 | 0.00772303 | 2025-07-04 17:43:05 | 0.00196544
8868 | 2 | CC Chg | 4.125 | 24.55444 | 0.00051819 | 3.7931 | 0.0021375 | 82.5 | 0.0021375 | 82.5 | 0 | 0 | 0.00772849 | 2025-07-04 17:43:15 | 0.00196555
8869 | 2 | CC Chg | 4.127778 | 24.55722 | 0.00051819 | 3.7935 | 0.00213894 | 82.56 | 0.00213894 | 82.56 | 0 | 0 | 0.00773395 | 2025-07-04 17:43:25 | 0.00196575
8870 | 2 | CC Chg | 4.130556 | 24.56 | 0.00051818 | 3.7937 | 0.00214038 | 82.61 | 0.00214038 | 82.61 | 0 | 0 | 0.00773941 | 2025-07-04 17:43:35 | 0.00196582
8871 | 2 | CC Chg | 4.133333 | 24.56278 | 0.00051818 | 3.7941 | 0.00214182 | 82.67 | 0.00214182 | 82.67 | 0 | 0 | 0.00774487 | 2025-07-04 17:43:45 | 0.00196603
8872 | 2 | CC Chg | 4.136111 | 24.56556 | 0.00051818 | 3.7944 | 0.00214326 | 82.73 | 0.00214326 | 82.73 | 0 | 0 | 0.00775034 | 2025-07-04 17:43:55 | 0.00196618
8873 | 2 | CC Chg | 4.138889 | 24.56833 | 0.00051819 | 3.7946 | 0.0021447 | 82.78 | 0.0021447 | 82.78 | 0 | 0 | 0.0077558 | 2025-07-04 17:44:05 | 0.00196632
8874 | 2 | CC Chg | 4.141667 | 24.57111 | 0.00051818 | 3.7949 | 0.00214614 | 82.84 | 0.00214614 | 82.84 | 0 | 0 | 0.00776126 | 2025-07-04 17:44:15 | 0.00196644
8875 | 2 | CC Chg | 4.144444 | 24.57389 | 0.00051818 | 3.7952 | 0.00214758 | 82.89 | 0.00214758 | 82.89 | 0 | 0 | 0.00776672 | 2025-07-04 17:44:25 | 0.0019666
8876 | 2 | CC Chg | 4.147222 | 24.57667 | 0.00051818 | 3.7955 | 0.00214902 | 82.95 | 0.00214902 | 82.95 | 0 | 0 | 0.00777219 | 2025-07-04 17:44:35 | 0.00196675
8877 | 2 | CC Chg | 4.15 | 24.57944 | 0.00051818 | 3.7957 | 0.00215046 | 83 | 0.00215046 | 83 | 0 | 0 | 0.00777765 | 2025-07-04 17:44:45 | 0.00196686
8878 | 2 | CC Chg | 4.152778 | 24.58222 | 0.00051818 | 3.796 | 0.0021519 | 83.06 | 0.0021519 | 83.06 | 0 | 0 | 0.00778311 | 2025-07-04 17:44:55 | 0.00196701
8879 | 2 | CC Chg | 4.155556 | 24.585 | 0.00051818 | 3.7963 | 0.00215333 | 83.11 | 0.00215333 | 83.11 | 0 | 0 | 0.00778858 | 2025-07-04 17:45:05 | 0.00196717
8880 | 2 | CC Chg | 4.158333 | 24.58778 | 0.00051819 | 3.7966 | 0.00215477 | 83.17 | 0.00215477 | 83.17 | 0 | 0 | 0.00779404 | 2025-07-04 17:45:15 | 0.00196736
8881 | 2 | CC Chg | 4.161111 | 24.59056 | 0.00051817 | 3.7968 | 0.00215621 | 83.23 | 0.00215621 | 83.23 | 0 | 0 | 0.00779951 | 2025-07-04 17:45:25 | 0.00196739
8882 | 2 | CC Chg | 4.163889 | 24.59333 | 0.00051818 | 3.7972 | 0.00215765 | 83.28 | 0.00215765 | 83.28 | 0 | 0 | 0.00780497 | 2025-07-04 17:45:35 | 0.00196763
8883 | 2 | CC Chg | 4.166667 | 24.59611 | 0.00051818 | 3.7975 | 0.00215909 | 83.34 | 0.00215909 | 83.34 | 0 | 0 | 0.00781044 | 2025-07-04 17:45:45 | 0.00196779
8884 | 2 | CC Chg | 4.169444 | 24.59889 | 0.00051819 | 3.7977 | 0.00216053 | 83.39 | 0.00216053 | 83.39 | 0 | 0 | 0.0078159 | 2025-07-04 17:45:55 | 0.00196793
8885 | 2 | CC Chg | 4.172222 | 24.60167 | 0.00051819 | 3.798 | 0.00216197 | 83.45 | 0.00216197 | 83.45 | 0 | 0 | 0.00782137 | 2025-07-04 17:46:05 | 0.00196809
8886 | 2 | CC Chg | 4.175 | 24.60444 | 0.00051819 | 3.7983 | 0.00216341 | 83.5 | 0.00216341 | 83.5 | 0 | 0 | 0.00782684 | 2025-07-04 17:46:15 | 0.00196824
8887 | 2 | CC Chg | 4.177778 | 24.60722 | 0.00051818 | 3.7986 | 0.00216485 | 83.56 | 0.00216485 | 83.56 | 0 | 0 | 0.00783231 | 2025-07-04 17:46:25 | 0.00196836
8888 | 2 | CC Chg | 4.180556 | 24.61 | 0.00051819 | 3.7988 | 0.00216629 | 83.61 | 0.00216629 | 83.61 | 0 | 0 | 0.00783777 | 2025-07-04 17:46:35 | 0.0019685
8889 | 2 | CC Chg | 4.183333 | 24.61278 | 0.00051818 | 3.7991 | 0.00216773 | 83.67 | 0.00216773 | 83.67 | 0 | 0 | 0.00784324 | 2025-07-04 17:46:45 | 0.00196862
8890 | 2 | CC Chg | 4.186111 | 24.61556 | 0.00051818 | 3.7994 | 0.00216917 | 83.73 | 0.00216917 | 83.73 | 0 | 0 | 0.00784871 | 2025-07-04 17:46:55 | 0.00196877
8891 | 2 | CC Chg | 4.188889 | 24.61833 | 0.00051817 | 3.7997 | 0.00217061 | 83.78 | 0.00217061 | 83.78 | 0 | 0 | 0.00785418 | 2025-07-04 17:47:05 | 0.00196889
8892 | 2 | CC Chg | 4.191667 | 24.62111 | 0.00051818 | 3.8 | 0.00217205 | 83.84 | 0.00217205 | 83.84 | 0 | 0 | 0.00785965 | 2025-07-04 17:47:15 | 0.00196908
8893 | 2 | CC Chg | 4.194444 | 24.62389 | 0.00051818 | 3.8002 | 0.00217349 | 83.89 | 0.00217349 | 83.89 | 0 | 0 | 0.00786512 | 2025-07-04 17:47:25 | 0.00196919
8894 | 2 | CC Chg | 4.197222 | 24.62667 | 0.00051818 | 3.8006 | 0.00217493 | 83.95 | 0.00217493 | 83.95 | 0 | 0 | 0.00787059 | 2025-07-04 17:47:35 | 0.00196939
8895 | 2 | CC Chg | 4.2 | 24.62944 | 0.00051818 | 3.8008 | 0.00217636 | 84 | 0.00217636 | 84 | 0 | 0 | 0.00787606 | 2025-07-04 17:47:45 | 0.0019695
8896 | 2 | CC Chg | 4.202778 | 24.63222 | 0.00051818 | 3.8012 | 0.0021778 | 84.06 | 0.0021778 | 84.06 | 0 | 0 | 0.00788153 | 2025-07-04 17:47:55 | 0.00196971
8897 | 2 | CC Chg | 4.205556 | 24.635 | 0.00051818 | 3.8014 | 0.00217924 | 84.11 | 0.00217924 | 84.11 | 0 | 0 | 0.007887 | 2025-07-04 17:48:05 | 0.00196981
8898 | 2 | CC Chg | 4.208333 | 24.63778 | 0.00051818 | 3.8017 | 0.00218068 | 84.17 | 0.00218068 | 84.17 | 0 | 0 | 0.00789247 | 2025-07-04 17:48:15 | 0.00196996
8899 | 2 | CC Chg | 4.211111 | 24.64056 | 0.00051819 | 3.8019 | 0.00218212 | 84.23 | 0.00218212 | 84.23 | 0 | 0 | 0.00789795 | 2025-07-04 17:48:25 | 0.00197011
8900 | 2 | CC Chg | 4.213889 | 24.64333 | 0.00051819 | 3.8023 | 0.00218356 | 84.28 | 0.00218356 | 84.28 | 0 | 0 | 0.00790342 | 2025-07-04 17:48:35 | 0.00197031
8901 | 2 | CC Chg | 4.216667 | 24.64611 | 0.00051818 | 3.8026 | 0.002185 | 84.34 | 0.002185 | 84.34 | 0 | 0 | 0.00790889 | 2025-07-04 17:48:45 | 0.00197043
8902 | 2 | CC Chg | 4.219444 | 24.64889 | 0.00051818 | 3.8029 | 0.00218644 | 84.39 | 0.00218644 | 84.39 | 0 | 0 | 0.00791437 | 2025-07-04 17:48:55 | 0.00197059
8903 | 2 | CC Chg | 4.222222 | 24.65167 | 0.00051818 | 3.8031 | 0.00218788 | 84.45 | 0.00218788 | 84.45 | 0 | 0 | 0.00791984 | 2025-07-04 17:49:05 | 0.00197069
8904 | 2 | CC Chg | 4.225 | 24.65444 | 0.00051818 | 3.8034 | 0.00218932 | 84.5 | 0.00218932 | 84.5 | 0 | 0 | 0.00792531 | 2025-07-04 17:49:15 | 0.00197085
8905 | 2 | CC Chg | 4.227778 | 24.65722 | 0.00051817 | 3.8038 | 0.00219076 | 84.56 | 0.00219076 | 84.56 | 0 | 0 | 0.00793079 | 2025-07-04 17:49:25 | 0.00197102
8906 | 2 | CC Chg | 4.230556 | 24.66 | 0.00051818 | 3.804 | 0.0021922 | 84.61 | 0.0021922 | 84.61 | 0 | 0 | 0.00793627 | 2025-07-04 17:49:35 | 0.00197116
8907 | 2 | CC Chg | 4.233333 | 24.66278 | 0.00051817 | 3.8043 | 0.00219364 | 84.67 | 0.00219364 | 84.67 | 0 | 0 | 0.00794174 | 2025-07-04 17:49:45 | 0.00197127
8908 | 2 | CC Chg | 4.236111 | 24.66556 | 0.00051817 | 3.8046 | 0.00219508 | 84.73 | 0.00219508 | 84.73 | 0 | 0 | 0.00794722 | 2025-07-04 17:49:55 | 0.00197143
8909 | 2 | CC Chg | 4.238889 | 24.66833 | 0.00051818 | 3.8049 | 0.00219652 | 84.78 | 0.00219652 | 84.78 | 0 | 0 | 0.00795269 | 2025-07-04 17:50:05 | 0.00197162
8910 | 2 | CC Chg | 4.241667 | 24.67111 | 0.00051817 | 3.8052 | 0.00219796 | 84.84 | 0.00219796 | 84.84 | 0 | 0 | 0.00795817 | 2025-07-04 17:50:15 | 0.00197174
8911 | 2 | CC Chg | 4.244444 | 24.67389 | 0.00051818 | 3.8054 | 0.0021994 | 84.89 | 0.0021994 | 84.89 | 0 | 0 | 0.00796365 | 2025-07-04 17:50:25 | 0.00197188
8912 | 2 | CC Chg | 4.247222 | 24.67667 | 0.00051818 | 3.8057 | 0.00220083 | 84.95 | 0.00220083 | 84.95 | 0 | 0 | 0.00796913 | 2025-07-04 17:50:35 | 0.00197204
8913 | 2 | CC Chg | 4.25 | 24.67944 | 0.00051818 | 3.806 | 0.00220227 | 85 | 0.00220227 | 85 | 0 | 0 | 0.0079746 | 2025-07-04 17:50:45 | 0.00197219
8914 | 2 | CC Chg | 4.252778 | 24.68222 | 0.00051818 | 3.8063 | 0.00220371 | 85.06 | 0.00220371 | 85.06 | 0 | 0 | 0.00798008 | 2025-07-04 17:50:55 | 0.00197235
8915 | 2 | CC Chg | 4.255556 | 24.685 | 0.00051818 | 3.8066 | 0.00220515 | 85.11 | 0.00220515 | 85.11 | 0 | 0 | 0.00798556 | 2025-07-04 17:51:05 | 0.0019725
8916 | 2 | CC Chg | 4.258333 | 24.68778 | 0.00051818 | 3.8069 | 0.00220659 | 85.17 | 0.00220659 | 85.17 | 0 | 0 | 0.00799104 | 2025-07-04 17:51:15 | 0.00197266
8917 | 2 | CC Chg | 4.261111 | 24.69056 | 0.00051819 | 3.8073 | 0.00220803 | 85.23 | 0.00220803 | 85.23 | 0 | 0 | 0.00799652 | 2025-07-04 17:51:25 | 0.0019729
8918 | 2 | CC Chg | 4.263889 | 24.69333 | 0.00051818 | 3.8076 | 0.00220947 | 85.28 | 0.00220947 | 85.28 | 0 | 0 | 0.008002 | 2025-07-04 17:51:35 | 0.00197302
8919 | 2 | CC Chg | 4.266667 | 24.69611 | 0.00051819 | 3.8078 | 0.00221091 | 85.34 | 0.00221091 | 85.34 | 0 | 0 | 0.00800748 | 2025-07-04 17:51:45 | 0.00197316
8920 | 2 | CC Chg | 4.269444 | 24.69889 | 0.00051818 | 3.8081 | 0.00221235 | 85.39 | 0.00221235 | 85.39 | 0 | 0 | 0.00801296 | 2025-07-04 17:51:55 | 0.00197328
8921 | 2 | CC Chg | 4.272222 | 24.70167 | 0.00051818 | 3.8084 | 0.00221379 | 85.45 | 0.00221379 | 85.45 | 0 | 0 | 0.00801845 | 2025-07-04 17:52:05 | 0.00197344
8922 | 2 | CC Chg | 4.275 | 24.70444 | 0.00051818 | 3.8087 | 0.00221523 | 85.5 | 0.00221523 | 85.5 | 0 | 0 | 0.00802393 | 2025-07-04 17:52:15 | 0.00197359
8923 | 2 | CC Chg | 4.277778 | 24.70722 | 0.00051818 | 3.809 | 0.00221667 | 85.56 | 0.00221667 | 85.56 | 0 | 0 | 0.00802941 | 2025-07-04 17:52:25 | 0.00197375
8924 | 2 | CC Chg | 4.280556 | 24.71 | 0.00051819 | 3.8093 | 0.00221811 | 85.61 | 0.00221811 | 85.61 | 0 | 0 | 0.00803489 | 2025-07-04 17:52:35 | 0.00197394
8925 | 2 | CC Chg | 4.283333 | 24.71278 | 0.00051819 | 3.8096 | 0.00221955 | 85.67 | 0.00221955 | 85.67 | 0 | 0 | 0.00804038 | 2025-07-04 17:52:45 | 0.0019741
8926 | 2 | CC Chg | 4.286111 | 24.71556 | 0.00051818 | 3.8099 | 0.00222099 | 85.73 | 0.00222099 | 85.73 | 0 | 0 | 0.00804586 | 2025-07-04 17:52:55 | 0.00197421
8927 | 2 | CC Chg | 4.288889 | 24.71833 | 0.00051818 | 3.8102 | 0.00222243 | 85.78 | 0.00222243 | 85.78 | 0 | 0 | 0.00805134 | 2025-07-04 17:53:05 | 0.00197437
8928 | 2 | CC Chg | 4.291667 | 24.72111 | 0.00051818 | 3.8105 | 0.00222387 | 85.84 | 0.00222387 | 85.84 | 0 | 0 | 0.00805683 | 2025-07-04 17:53:15 | 0.00197452
8929 | 2 | CC Chg | 4.294444 | 24.72389 | 0.00051818 | 3.8107 | 0.0022253 | 85.89 | 0.0022253 | 85.89 | 0 | 0 | 0.00806231 | 2025-07-04 17:53:25 | 0.00197463
8930 | 2 | CC Chg | 4.297222 | 24.72667 | 0.00051819 | 3.811 | 0.00222674 | 85.95 | 0.00222674 | 85.95 | 0 | 0 | 0.0080678 | 2025-07-04 17:53:35 | 0.00197482
8931 | 2 | CC Chg | 4.3 | 24.72944 | 0.00051819 | 3.8113 | 0.00222818 | 86 | 0.00222818 | 86 | 0 | 0 | 0.00807328 | 2025-07-04 17:53:45 | 0.00197498
8932 | 2 | CC Chg | 4.302778 | 24.73222 | 0.00051817 | 3.8117 | 0.00222962 | 86.06 | 0.00222962 | 86.06 | 0 | 0 | 0.00807877 | 2025-07-04 17:53:55 | 0.00197511
8933 | 2 | CC Chg | 4.305556 | 24.735 | 0.00051818 | 3.8119 | 0.00223106 | 86.11 | 0.00223106 | 86.11 | 0 | 0 | 0.00808426 | 2025-07-04 17:54:05 | 0.00197525
8934 | 2 | CC Chg | 4.308333 | 24.73778 | 0.00051818 | 3.8122 | 0.0022325 | 86.17 | 0.0022325 | 86.17 | 0 | 0 | 0.00808974 | 2025-07-04 17:54:15 | 0.00197541
8935 | 2 | CC Chg | 4.311111 | 24.74056 | 0.00051818 | 3.8125 | 0.00223394 | 86.23 | 0.00223394 | 86.23 | 0 | 0 | 0.00809523 | 2025-07-04 17:54:25 | 0.00197556
8936 | 2 | CC Chg | 4.313889 | 24.74333 | 0.00051818 | 3.8128 | 0.00223538 | 86.28 | 0.00223538 | 86.28 | 0 | 0 | 0.00810072 | 2025-07-04 17:54:35 | 0.00197572
8937 | 2 | CC Chg | 4.316667 | 24.74611 | 0.00051818 | 3.8131 | 0.00223682 | 86.34 | 0.00223682 | 86.34 | 0 | 0 | 0.00810621 | 2025-07-04 17:54:45 | 0.00197587
8938 | 2 | CC Chg | 4.319444 | 24.74889 | 0.00051818 | 3.8134 | 0.00223826 | 86.39 | 0.00223826 | 86.39 | 0 | 0 | 0.0081117 | 2025-07-04 17:54:55 | 0.00197603
8939 | 2 | CC Chg | 4.322222 | 24.75167 | 0.00051818 | 3.8136 | 0.0022397 | 86.45 | 0.0022397 | 86.45 | 0 | 0 | 0.00811719 | 2025-07-04 17:55:05 | 0.00197613
8940 | 2 | CC Chg | 4.325 | 24.75444 | 0.00051818 | 3.814 | 0.00224114 | 86.5 | 0.00224114 | 86.5 | 0 | 0 | 0.00812268 | 2025-07-04 17:55:15 | 0.00197634
8941 | 2 | CC Chg | 4.327778 | 24.75722 | 0.00051817 | 3.8143 | 0.00224258 | 86.56 | 0.00224258 | 86.56 | 0 | 0 | 0.00812817 | 2025-07-04 17:55:25 | 0.00197646
8942 | 2 | CC Chg | 4.330556 | 24.76 | 0.00051818 | 3.8146 | 0.00224402 | 86.61 | 0.00224402 | 86.61 | 0 | 0 | 0.00813366 | 2025-07-04 17:55:35 | 0.00197665
8943 | 2 | CC Chg | 4.333333 | 24.76278 | 0.00051818 | 3.8149 | 0.00224546 | 86.67 | 0.00224546 | 86.67 | 0 | 0 | 0.00813915 | 2025-07-04 17:55:45 | 0.0019768
8944 | 2 | CC Chg | 4.336111 | 24.76556 | 0.00051818 | 3.8152 | 0.0022469 | 86.73 | 0.0022469 | 86.73 | 0 | 0 | 0.00814464 | 2025-07-04 17:55:55 | 0.00197696
8945 | 2 | CC Chg | 4.338889 | 24.76833 | 0.00051819 | 3.8154 | 0.00224833 | 86.78 | 0.00224833 | 86.78 | 0 | 0 | 0.00815013 | 2025-07-04 17:56:05 | 0.0019771
8946 | 2 | CC Chg | 4.341667 | 24.77111 | 0.00051819 | 3.8157 | 0.00224977 | 86.84 | 0.00224977 | 86.84 | 0 | 0 | 0.00815562 | 2025-07-04 17:56:15 | 0.00197726
8947 | 2 | CC Chg | 4.344444 | 24.77389 | 0.00051819 | 3.816 | 0.00225121 | 86.89 | 0.00225121 | 86.89 | 0 | 0 | 0.00816112 | 2025-07-04 17:56:25 | 0.00197741
8948 | 2 | CC Chg | 4.347222 | 24.77667 | 0.00051818 | 3.8164 | 0.00225265 | 86.95 | 0.00225265 | 86.95 | 0 | 0 | 0.00816661 | 2025-07-04 17:56:35 | 0.00197758
8949 | 2 | CC Chg | 4.35 | 24.77944 | 0.00051818 | 3.8167 | 0.00225409 | 87 | 0.00225409 | 87 | 0 | 0 | 0.0081721 | 2025-07-04 17:56:45 | 0.00197774
8950 | 2 | CC Chg | 4.352778 | 24.78222 | 0.00051819 | 3.817 | 0.00225553 | 87.06 | 0.00225553 | 87.06 | 0 | 0 | 0.0081776 | 2025-07-04 17:56:55 | 0.00197793
8951 | 2 | CC Chg | 4.355556 | 24.785 | 0.00051818 | 3.8172 | 0.00225697 | 87.11 | 0.00225697 | 87.11 | 0 | 0 | 0.00818309 | 2025-07-04 17:57:05 | 0.001978
8952 | 2 | CC Chg | 4.358333 | 24.78778 | 0.00051817 | 3.8176 | 0.00225841 | 87.17 | 0.00225841 | 87.17 | 0 | 0 | 0.00818858 | 2025-07-04 17:57:15 | 0.00197817
8953 | 2 | CC Chg | 4.361111 | 24.79056 | 0.00051818 | 3.8179 | 0.00225985 | 87.23 | 0.00225985 | 87.23 | 0 | 0 | 0.00819408 | 2025-07-04 17:57:25 | 0.00197836
8954 | 2 | CC Chg | 4.363889 | 24.79333 | 0.00051819 | 3.8181 | 0.00226129 | 87.28 | 0.00226129 | 87.28 | 0 | 0 | 0.00819958 | 2025-07-04 17:57:35 | 0.0019785
8955 | 2 | CC Chg | 4.366667 | 24.79611 | 0.00051819 | 3.8184 | 0.00226273 | 87.34 | 0.00226273 | 87.34 | 0 | 0 | 0.00820507 | 2025-07-04 17:57:45 | 0.00197866
8956 | 2 | CC Chg | 4.369444 | 24.79889 | 0.00051818 | 3.8187 | 0.00226417 | 87.39 | 0.00226417 | 87.39 | 0 | 0 | 0.00821057 | 2025-07-04 17:57:55 | 0.00197877
8957 | 2 | CC Chg | 4.372222 | 24.80167 | 0.00051819 | 3.819 | 0.00226561 | 87.45 | 0.00226561 | 87.45 | 0 | 0 | 0.00821607 | 2025-07-04 17:58:05 | 0.00197897
8958 | 2 | CC Chg | 4.375 | 24.80444 | 0.00051818 | 3.8193 | 0.00226705 | 87.5 | 0.00226705 | 87.5 | 0 | 0 | 0.00822156 | 2025-07-04 17:58:15 | 0.00197908
8959 | 2 | CC Chg | 4.377778 | 24.80722 | 0.00051819 | 3.8196 | 0.00226849 | 87.56 | 0.00226849 | 87.56 | 0 | 0 | 0.00822706 | 2025-07-04 17:58:25 | 0.00197928
8960 | 2 | CC Chg | 4.380556 | 24.81 | 0.00051818 | 3.8199 | 0.00226993 | 87.61 | 0.00226993 | 87.61 | 0 | 0 | 0.00823256 | 2025-07-04 17:58:35 | 0.0019794
8961 | 2 | CC Chg | 4.383333 | 24.81278 | 0.00051817 | 3.8202 | 0.00227136 | 87.67 | 0.00227136 | 87.67 | 0 | 0 | 0.00823806 | 2025-07-04 17:58:45 | 0.00197951
8962 | 2 | CC Chg | 4.386111 | 24.81556 | 0.00051818 | 3.8205 | 0.0022728 | 87.73 | 0.0022728 | 87.73 | 0 | 0 | 0.00824356 | 2025-07-04 17:58:55 | 0.00197971
8963 | 2 | CC Chg | 4.388889 | 24.81833 | 0.00051818 | 3.8208 | 0.00227424 | 87.78 | 0.00227424 | 87.78 | 0 | 0 | 0.00824906 | 2025-07-04 17:59:05 | 0.00197986
8964 | 2 | CC Chg | 4.391667 | 24.82111 | 0.00051819 | 3.8211 | 0.00227568 | 87.84 | 0.00227568 | 87.84 | 0 | 0 | 0.00825456 | 2025-07-04 17:59:15 | 0.00198006
8965 | 2 | CC Chg | 4.394444 | 24.82389 | 0.00051817 | 3.8213 | 0.00227712 | 87.89 | 0.00227712 | 87.89 | 0 | 0 | 0.00826006 | 2025-07-04 17:59:25 | 0.00198008
8966 | 2 | CC Chg | 4.397222 | 24.82667 | 0.00051818 | 3.8217 | 0.00227856 | 87.95 | 0.00227856 | 87.95 | 0 | 0 | 0.00826556 | 2025-07-04 17:59:35 | 0.00198033
8967 | 2 | CC Chg | 4.4 | 24.82944 | 0.00051819 | 3.822 | 0.00228 | 88 | 0.00228 | 88 | 0 | 0 | 0.00827106 | 2025-07-04 17:59:45 | 0.00198052
8968 | 2 | CC Chg | 4.402778 | 24.83222 | 0.00051819 | 3.8223 | 0.00228144 | 88.06 | 0.00228144 | 88.06 | 0 | 0 | 0.00827656 | 2025-07-04 17:59:55 | 0.00198068
8969 | 2 | CC Chg | 4.405556 | 24.835 | 0.00051818 | 3.8226 | 0.00228288 | 88.11 | 0.00228288 | 88.11 | 0 | 0 | 0.00828206 | 2025-07-04 18:00:05 | 0.00198079
8970 | 2 | CC Chg | 4.408333 | 24.83778 | 0.00051818 | 3.8228 | 0.00228432 | 88.17 | 0.00228432 | 88.17 | 0 | 0 | 0.00828756 | 2025-07-04 18:00:15 | 0.0019809
8971 | 2 | CC Chg | 4.411111 | 24.84056 | 0.00051819 | 3.8231 | 0.00228576 | 88.23 | 0.00228576 | 88.23 | 0 | 0 | 0.00829307 | 2025-07-04 18:00:25 | 0.00198109
8972 | 2 | CC Chg | 4.413889 | 24.84333 | 0.00051819 | 3.8234 | 0.0022872 | 88.28 | 0.0022872 | 88.28 | 0 | 0 | 0.00829857 | 2025-07-04 18:00:35 | 0.00198125
8973 | 2 | CC Chg | 4.416667 | 24.84611 | 0.00051819 | 3.8237 | 0.00228864 | 88.34 | 0.00228864 | 88.34 | 0 | 0 | 0.00830407 | 2025-07-04 18:00:45 | 0.0019814
8974 | 2 | CC Chg | 4.419444 | 24.84889 | 0.00051818 | 3.824 | 0.00229008 | 88.39 | 0.00229008 | 88.39 | 0 | 0 | 0.00830958 | 2025-07-04 18:00:55 | 0.00198152
8975 | 2 | CC Chg | 4.422222 | 24.85167 | 0.00051818 | 3.8243 | 0.00229152 | 88.45 | 0.00229152 | 88.45 | 0 | 0 | 0.00831508 | 2025-07-04 18:01:05 | 0.00198168
8976 | 2 | CC Chg | 4.425 | 24.85444 | 0.00051818 | 3.8246 | 0.00229296 | 88.5 | 0.00229296 | 88.5 | 0 | 0 | 0.00832059 | 2025-07-04 18:01:15 | 0.00198183
8977 | 2 | CC Chg | 4.427778 | 24.85722 | 0.00051819 | 3.8248 | 0.0022944 | 88.56 | 0.0022944 | 88.56 | 0 | 0 | 0.00832609 | 2025-07-04 18:01:25 | 0.00198197
8978 | 2 | CC Chg | 4.430556 | 24.86 | 0.00051818 | 3.8252 | 0.00229583 | 88.61 | 0.00229583 | 88.61 | 0 | 0 | 0.0083316 | 2025-07-04 18:01:35 | 0.00198214
8979 | 2 | CC Chg | 4.433333 | 24.86278 | 0.00051818 | 3.8255 | 0.00229727 | 88.67 | 0.00229727 | 88.67 | 0 | 0 | 0.0083371 | 2025-07-04 18:01:45 | 0.0019823
8980 | 2 | CC Chg | 4.436111 | 24.86556 | 0.00051819 | 3.8257 | 0.00229871 | 88.73 | 0.00229871 | 88.73 | 0 | 0 | 0.00834261 | 2025-07-04 18:01:55 | 0.00198244
8981 | 2 | CC Chg | 4.438889 | 24.86833 | 0.00051818 | 3.8261 | 0.00230015 | 88.78 | 0.00230015 | 88.78 | 0 | 0 | 0.00834812 | 2025-07-04 18:02:05 | 0.00198261
8982 | 2 | CC Chg | 4.441667 | 24.87111 | 0.00051817 | 3.8263 | 0.00230159 | 88.84 | 0.00230159 | 88.84 | 0 | 0 | 0.00835362 | 2025-07-04 18:02:15 | 0.00198267
8983 | 2 | CC Chg | 4.444444 | 24.87389 | 0.00051818 | 3.8266 | 0.00230303 | 88.89 | 0.00230303 | 88.89 | 0 | 0 | 0.00835913 | 2025-07-04 18:02:25 | 0.00198287
8984 | 2 | CC Chg | 4.447222 | 24.87667 | 0.00051819 | 3.827 | 0.00230447 | 88.95 | 0.00230447 | 88.95 | 0 | 0 | 0.00836464 | 2025-07-04 18:02:35 | 0.00198311
8985 | 2 | CC Chg | 4.45 | 24.87944 | 0.00051818 | 3.8272 | 0.00230591 | 89 | 0.00230591 | 89 | 0 | 0 | 0.00837015 | 2025-07-04 18:02:45 | 0.00198318
8986 | 2 | CC Chg | 4.452778 | 24.88222 | 0.00051818 | 3.8275 | 0.00230735 | 89.06 | 0.00230735 | 89.06 | 0 | 0 | 0.00837566 | 2025-07-04 18:02:55 | 0.00198333
8987 | 2 | CC Chg | 4.455556 | 24.885 | 0.00051818 | 3.8277 | 0.00230879 | 89.11 | 0.00230879 | 89.11 | 0 | 0 | 0.00838117 | 2025-07-04 18:03:05 | 0.00198344
8988 | 2 | CC Chg | 4.458333 | 24.88778 | 0.00051818 | 3.8281 | 0.00231023 | 89.17 | 0.00231023 | 89.17 | 0 | 0 | 0.00838668 | 2025-07-04 18:03:15 | 0.00198364
8989 | 2 | CC Chg | 4.461111 | 24.89056 | 0.00051818 | 3.8284 | 0.00231167 | 89.23 | 0.00231167 | 89.23 | 0 | 0 | 0.00839219 | 2025-07-04 18:03:25 | 0.0019838
8990 | 2 | CC Chg | 4.463889 | 24.89333 | 0.00051818 | 3.8287 | 0.00231311 | 89.28 | 0.00231311 | 89.28 | 0 | 0 | 0.0083977 | 2025-07-04 18:03:35 | 0.00198396
8991 | 2 | CC Chg | 4.466667 | 24.89611 | 0.00051818 | 3.829 | 0.00231455 | 89.34 | 0.00231455 | 89.34 | 0 | 0 | 0.00840321 | 2025-07-04 18:03:45 | 0.00198411
8992 | 2 | CC Chg | 4.469444 | 24.89889 | 0.00051818 | 3.8293 | 0.00231599 | 89.39 | 0.00231599 | 89.39 | 0 | 0 | 0.00840872 | 2025-07-04 18:03:55 | 0.00198427
8993 | 2 | CC Chg | 4.472222 | 24.90167 | 0.00051818 | 3.8296 | 0.00231743 | 89.45 | 0.00231743 | 89.45 | 0 | 0 | 0.00841423 | 2025-07-04 18:04:05 | 0.00198442
8994 | 2 | CC Chg | 4.475 | 24.90444 | 0.00051818 | 3.8298 | 0.00231887 | 89.5 | 0.00231887 | 89.5 | 0 | 0 | 0.00841975 | 2025-07-04 18:04:15 | 0.00198453
8995 | 2 | CC Chg | 4.477778 | 24.90722 | 0.00051819 | 3.8301 | 0.0023203 | 89.56 | 0.0023203 | 89.56 | 0 | 0 | 0.00842526 | 2025-07-04 18:04:25 | 0.00198472
8996 | 2 | CC Chg | 4.480556 | 24.91 | 0.00051818 | 3.8304 | 0.00232174 | 89.61 | 0.00232174 | 89.61 | 0 | 0 | 0.00843077 | 2025-07-04 18:04:35 | 0.00198484
8997 | 2 | CC Chg | 4.483333 | 24.91278 | 0.00051818 | 3.8307 | 0.00232318 | 89.67 | 0.00232318 | 89.67 | 0 | 0 | 0.00843629 | 2025-07-04 18:04:45 | 0.00198499
8998 | 2 | CC Chg | 4.486111 | 24.91556 | 0.00051818 | 3.831 | 0.00232462 | 89.73 | 0.00232462 | 89.73 | 0 | 0 | 0.0084418 | 2025-07-04 18:04:55 | 0.00198515
8999 | 2 | CC Chg | 4.488889 | 24.91833 | 0.00051819 | 3.8313 | 0.00232606 | 89.78 | 0.00232606 | 89.78 | 0 | 0 | 0.00844731 | 2025-07-04 18:05:05 | 0.00198534
9000 | 2 | CC Chg | 4.491667 | 24.92111 | 0.00051818 | 3.8315 | 0.0023275 | 89.84 | 0.0023275 | 89.84 | 0 | 0 | 0.00845283 | 2025-07-04 18:05:15 | 0.00198541
9001 | 2 | CC Chg | 4.494444 | 24.92389 | 0.00051818 | 3.8318 | 0.00232894 | 89.89 | 0.00232894 | 89.89 | 0 | 0 | 0.00845835 | 2025-07-04 18:05:25 | 0.00198556
9002 | 2 | CC Chg | 4.497222 | 24.92667 | 0.00051819 | 3.8321 | 0.00233038 | 89.95 | 0.00233038 | 89.95 | 0 | 0 | 0.00846386 | 2025-07-04 18:05:35 | 0.00198576
9003 | 2 | CC Chg | 4.5 | 24.92944 | 0.00051818 | 3.8324 | 0.00233182 | 90 | 0.00233182 | 90 | 0 | 0 | 0.00846938 | 2025-07-04 18:05:45 | 0.00198587
9004 | 2 | CC Chg | 4.502778 | 24.93222 | 0.00051817 | 3.8327 | 0.00233326 | 90.06 | 0.00233326 | 90.06 | 0 | 0 | 0.00847489 | 2025-07-04 18:05:55 | 0.00198599
9005 | 2 | CC Chg | 4.505556 | 24.935 | 0.00051817 | 3.8329 | 0.0023347 | 90.11 | 0.0023347 | 90.11 | 0 | 0 | 0.00848041 | 2025-07-04 18:06:05 | 0.00198609
9006 | 2 | CC Chg | 4.508333 | 24.93778 | 0.00051819 | 3.8333 | 0.00233614 | 90.17 | 0.00233614 | 90.17 | 0 | 0 | 0.00848593 | 2025-07-04 18:06:15 | 0.00198638
9007 | 2 | CC Chg | 4.511111 | 24.94056 | 0.00051818 | 3.8336 | 0.00233758 | 90.23 | 0.00233758 | 90.23 | 0 | 0 | 0.00849145 | 2025-07-04 18:06:25 | 0.00198649
9008 | 2 | CC Chg | 4.513889 | 24.94333 | 0.00051818 | 3.8339 | 0.00233902 | 90.28 | 0.00233902 | 90.28 | 0 | 0 | 0.00849696 | 2025-07-04 18:06:35 | 0.00198665
9009 | 2 | CC Chg | 4.516667 | 24.94611 | 0.00051819 | 3.8342 | 0.00234046 | 90.34 | 0.00234046 | 90.34 | 0 | 0 | 0.00850248 | 2025-07-04 18:06:45 | 0.00198684
9010 | 2 | CC Chg | 4.519444 | 24.94889 | 0.00051818 | 3.8345 | 0.0023419 | 90.39 | 0.0023419 | 90.39 | 0 | 0 | 0.008508 | 2025-07-04 18:06:55 | 0.00198696
9011 | 2 | CC Chg | 4.522222 | 24.95167 | 0.00051819 | 3.8348 | 0.00234333 | 90.45 | 0.00234333 | 90.45 | 0 | 0 | 0.00851352 | 2025-07-04 18:07:05 | 0.00198716
9012 | 2 | CC Chg | 4.525 | 24.95444 | 0.00051818 | 3.8351 | 0.00234477 | 90.5 | 0.00234477 | 90.5 | 0 | 0 | 0.00851904 | 2025-07-04 18:07:15 | 0.00198727
9013 | 2 | CC Chg | 4.527778 | 24.95722 | 0.00051819 | 3.8354 | 0.00234621 | 90.56 | 0.00234621 | 90.56 | 0 | 0 | 0.00852456 | 2025-07-04 18:07:25 | 0.00198747
9014 | 2 | CC Chg | 4.530556 | 24.96 | 0.00051818 | 3.8357 | 0.00234765 | 90.61 | 0.00234765 | 90.61 | 0 | 0 | 0.00853008 | 2025-07-04 18:07:35 | 0.00198758
9015 | 2 | CC Chg | 4.533333 | 24.96278 | 0.00051817 | 3.836 | 0.00234909 | 90.67 | 0.00234909 | 90.67 | 0 | 0 | 0.0085356 | 2025-07-04 18:07:45 | 0.0019877
9016 | 2 | CC Chg | 4.536111 | 24.96556 | 0.00051819 | 3.8364 | 0.00235053 | 90.73 | 0.00235053 | 90.73 | 0 | 0 | 0.00854113 | 2025-07-04 18:07:55 | 0.00198798
9017 | 2 | CC Chg | 4.538889 | 24.96833 | 0.00051817 | 3.8365 | 0.00235197 | 90.78 | 0.00235197 | 90.78 | 0 | 0 | 0.00854665 | 2025-07-04 18:08:05 | 0.00198796
9018 | 2 | CC Chg | 4.541667 | 24.97111 | 0.00051819 | 3.8369 | 0.00235341 | 90.84 | 0.00235341 | 90.84 | 0 | 0 | 0.00855217 | 2025-07-04 18:08:15 | 0.00198824
9019 | 2 | CC Chg | 4.544444 | 24.97389 | 0.00051818 | 3.8371 | 0.00235485 | 90.89 | 0.00235485 | 90.89 | 0 | 0 | 0.00855769 | 2025-07-04 18:08:25 | 0.00198831
9020 | 2 | CC Chg | 4.547222 | 24.97667 | 0.00051819 | 3.8375 | 0.00235629 | 90.95 | 0.00235629 | 90.95 | 0 | 0 | 0.00856322 | 2025-07-04 18:08:35 | 0.00198855
9021 | 2 | CC Chg | 4.55 | 24.97944 | 0.00051818 | 3.8378 | 0.00235773 | 91 | 0.00235773 | 91 | 0 | 0 | 0.00856874 | 2025-07-04 18:08:45 | 0.00198867
9022 | 2 | CC Chg | 4.552778 | 24.98222 | 0.00051818 | 3.838 | 0.00235917 | 91.06 | 0.00235917 | 91.06 | 0 | 0 | 0.00857426 | 2025-07-04 18:08:55 | 0.00198877
9023 | 2 | CC Chg | 4.555556 | 24.985 | 0.00051818 | 3.8384 | 0.00236061 | 91.11 | 0.00236061 | 91.11 | 0 | 0 | 0.00857979 | 2025-07-04 18:09:05 | 0.00198898
9024 | 2 | CC Chg | 4.558333 | 24.98778 | 0.00051817 | 3.8387 | 0.00236205 | 91.17 | 0.00236205 | 91.17 | 0 | 0 | 0.00858532 | 2025-07-04 18:09:15 | 0.0019891
9025 | 2 | CC Chg | 4.561111 | 24.99056 | 0.00051817 | 3.8389 | 0.00236349 | 91.23 | 0.00236349 | 91.23 | 0 | 0 | 0.00859084 | 2025-07-04 18:09:25 | 0.0019892
9026 | 2 | CC Chg | 4.563889 | 24.99333 | 0.00051817 | 3.8392 | 0.00236493 | 91.28 | 0.00236493 | 91.28 | 0 | 0 | 0.00859637 | 2025-07-04 18:09:35 | 0.00198936
9027 | 2 | CC Chg | 4.566667 | 24.99611 | 0.00051818 | 3.8395 | 0.00236636 | 91.34 | 0.00236636 | 91.34 | 0 | 0 | 0.00860189 | 2025-07-04 18:09:45 | 0.00198955
9028 | 2 | CC Chg | 4.569444 | 24.99889 | 0.00051818 | 3.8397 | 0.0023678 | 91.39 | 0.0023678 | 91.39 | 0 | 0 | 0.00860742 | 2025-07-04 18:09:55 | 0.00198966
9029 | 2 | CC Chg | 4.572222 | 25.00167 | 0.00051818 | 3.8401 | 0.00236924 | 91.45 | 0.00236924 | 91.45 | 0 | 0 | 0.00861295 | 2025-07-04 18:10:05 | 0.00198986
9030 | 2 | CC Chg | 4.575 | 25.00444 | 0.00051819 | 3.8404 | 0.00237068 | 91.5 | 0.00237068 | 91.5 | 0 | 0 | 0.00861847 | 2025-07-04 18:10:15 | 0.00199006
9031 | 2 | CC Chg | 4.577778 | 25.00722 | 0.00051818 | 3.8406 | 0.00237212 | 91.56 | 0.00237212 | 91.56 | 0 | 0 | 0.008624 | 2025-07-04 18:10:25 | 0.00199012
9032 | 2 | CC Chg | 4.580556 | 25.01 | 0.00051818 | 3.8409 | 0.00237356 | 91.62 | 0.00237356 | 91.62 | 0 | 0 | 0.00862953 | 2025-07-04 18:10:35 | 0.00199028
9033 | 2 | CC Chg | 4.583333 | 25.01278 | 0.00051817 | 3.8412 | 0.002375 | 91.67 | 0.002375 | 91.67 | 0 | 0 | 0.00863506 | 2025-07-04 18:10:45 | 0.00199039
9034 | 2 | CC Chg | 4.586111 | 25.01556 | 0.00051818 | 3.8414 | 0.00237644 | 91.73 | 0.00237644 | 91.73 | 0 | 0 | 0.00864059 | 2025-07-04 18:10:55 | 0.00199054
9035 | 2 | CC Chg | 4.588889 | 25.01833 | 0.00051818 | 3.8418 | 0.00237788 | 91.78 | 0.00237788 | 91.78 | 0 | 0 | 0.00864612 | 2025-07-04 18:11:05 | 0.00199074
9036 | 2 | CC Chg | 4.591667 | 25.02111 | 0.00051819 | 3.8421 | 0.00237932 | 91.84 | 0.00237932 | 91.84 | 0 | 0 | 0.00865165 | 2025-07-04 18:11:15 | 0.00199094
9037 | 2 | CC Chg | 4.594444 | 25.02389 | 0.00051818 | 3.8424 | 0.00238076 | 91.89 | 0.00238076 | 91.89 | 0 | 0 | 0.00865718 | 2025-07-04 18:11:25 | 0.00199105
9038 | 2 | CC Chg | 4.597222 | 25.02667 | 0.00051818 | 3.8427 | 0.0023822 | 91.95 | 0.0023822 | 91.95 | 0 | 0 | 0.00866271 | 2025-07-04 18:11:35 | 0.00199121
9039 | 2 | CC Chg | 4.6 | 25.02944 | 0.00051818 | 3.8428 | 0.00238364 | 92 | 0.00238364 | 92 | 0 | 0 | 0.00866824 | 2025-07-04 18:11:45 | 0.00199126
9040 | 2 | CC Chg | 4.602778 | 25.03222 | 0.00051817 | 3.8432 | 0.00238508 | 92.06 | 0.00238508 | 92.06 | 0 | 0 | 0.00867377 | 2025-07-04 18:11:55 | 0.00199143
9041 | 2 | CC Chg | 4.605556 | 25.035 | 0.00051818 | 3.8434 | 0.00238652 | 92.12 | 0.00238652 | 92.12 | 0 | 0 | 0.00867931 | 2025-07-04 18:12:05 | 0.00199157
9042 | 2 | CC Chg | 4.608333 | 25.03778 | 0.00051819 | 3.8437 | 0.00238796 | 92.17 | 0.00238796 | 92.17 | 0 | 0 | 0.00868484 | 2025-07-04 18:12:15 | 0.00199177
9043 | 2 | CC Chg | 4.611111 | 25.04056 | 0.00051818 | 3.844 | 0.0023894 | 92.23 | 0.0023894 | 92.23 | 0 | 0 | 0.00869037 | 2025-07-04 18:12:25 | 0.00199188
9044 | 2 | CC Chg | 4.613889 | 25.04333 | 0.00051817 | 3.8443 | 0.00239083 | 92.28 | 0.00239083 | 92.28 | 0 | 0 | 0.0086959 | 2025-07-04 18:12:35 | 0.001992
9045 | 2 | CC Chg | 4.616667 | 25.04611 | 0.00051818 | 3.8445 | 0.00239227 | 92.34 | 0.00239227 | 92.34 | 0 | 0 | 0.00870144 | 2025-07-04 18:12:45 | 0.00199214
9046 | 2 | CC Chg | 4.619444 | 25.04889 | 0.00051818 | 3.8448 | 0.00239371 | 92.39 | 0.00239371 | 92.39 | 0 | 0 | 0.00870697 | 2025-07-04 18:12:55 | 0.0019923
9047 | 2 | CC Chg | 4.622222 | 25.05167 | 0.00051818 | 3.8451 | 0.00239515 | 92.45 | 0.00239515 | 92.45 | 0 | 0 | 0.00871251 | 2025-07-04 18:13:05 | 0.00199245
9048 | 2 | CC Chg | 4.625 | 25.05444 | 0.00051818 | 3.8454 | 0.00239659 | 92.5 | 0.00239659 | 92.5 | 0 | 0 | 0.00871804 | 2025-07-04 18:13:15 | 0.00199261
9049 | 2 | CC Chg | 4.627778 | 25.05722 | 0.00051818 | 3.8456 | 0.00239803 | 92.56 | 0.00239803 | 92.56 | 0 | 0 | 0.00872358 | 2025-07-04 18:13:25 | 0.00199271
9050 | 2 | CC Chg | 4.630556 | 25.06 | 0.00051819 | 3.846 | 0.00239947 | 92.62 | 0.00239947 | 92.62 | 0 | 0 | 0.00872911 | 2025-07-04 18:13:35 | 0.00199296
9051 | 2 | CC Chg | 4.633333 | 25.06278 | 0.00051818 | 3.8462 | 0.00240091 | 92.67 | 0.00240091 | 92.67 | 0 | 0 | 0.00873465 | 2025-07-04 18:13:45 | 0.00199302
9052 | 2 | CC Chg | 4.636111 | 25.06556 | 0.00051818 | 3.8465 | 0.00240235 | 92.73 | 0.00240235 | 92.73 | 0 | 0 | 0.00874018 | 2025-07-04 18:13:55 | 0.00199318
9053 | 2 | CC Chg | 4.638889 | 25.06833 | 0.00051817 | 3.8468 | 0.00240379 | 92.78 | 0.00240379 | 92.78 | 0 | 0 | 0.00874572 | 2025-07-04 18:14:05 | 0.0019933
9054 | 2 | CC Chg | 4.641667 | 25.07111 | 0.00051818 | 3.847 | 0.00240523 | 92.84 | 0.00240523 | 92.84 | 0 | 0 | 0.00875126 | 2025-07-04 18:14:15 | 0.00199344
9055 | 2 | CC Chg | 4.644444 | 25.07389 | 0.00051819 | 3.8473 | 0.00240667 | 92.89 | 0.00240667 | 92.89 | 0 | 0 | 0.0087568 | 2025-07-04 18:14:25 | 0.00199363
9056 | 2 | CC Chg | 4.647222 | 25.07667 | 0.00051818 | 3.8475 | 0.00240811 | 92.95 | 0.00240811 | 92.95 | 0 | 0 | 0.00876233 | 2025-07-04 18:14:35 | 0.0019937
9057 | 2 | CC Chg | 4.65 | 25.07944 | 0.00051818 | 3.8478 | 0.00240955 | 93 | 0.00240955 | 93 | 0 | 0 | 0.00876787 | 2025-07-04 18:14:45 | 0.00199385
9058 | 2 | CC Chg | 4.652778 | 25.08222 | 0.00051818 | 3.8481 | 0.00241099 | 93.06 | 0.00241099 | 93.06 | 0 | 0 | 0.00877341 | 2025-07-04 18:14:55 | 0.00199401
9059 | 2 | CC Chg | 4.655556 | 25.085 | 0.00051818 | 3.8483 | 0.00241243 | 93.12 | 0.00241243 | 93.12 | 0 | 0 | 0.00877895 | 2025-07-04 18:15:05 | 0.00199411
9060 | 2 | CC Chg | 4.658333 | 25.08778 | 0.00051818 | 3.8486 | 0.00241387 | 93.17 | 0.00241387 | 93.17 | 0 | 0 | 0.00878449 | 2025-07-04 18:15:15 | 0.00199427
9061 | 2 | CC Chg | 4.661111 | 25.09056 | 0.00051817 | 3.8489 | 0.0024153 | 93.23 | 0.0024153 | 93.23 | 0 | 0 | 0.00879003 | 2025-07-04 18:15:25 | 0.00199438
9062 | 2 | CC Chg | 4.663889 | 25.09333 | 0.00051818 | 3.8492 | 0.00241674 | 93.28 | 0.00241674 | 93.28 | 0 | 0 | 0.00879557 | 2025-07-04 18:15:35 | 0.00199458
9063 | 2 | CC Chg | 4.666667 | 25.09611 | 0.00051817 | 3.8494 | 0.00241818 | 93.34 | 0.00241818 | 93.34 | 0 | 0 | 0.00880111 | 2025-07-04 18:15:45 | 0.00199464
9064 | 2 | CC Chg | 4.669444 | 25.09889 | 0.00051818 | 3.8498 | 0.00241962 | 93.39 | 0.00241962 | 93.39 | 0 | 0 | 0.00880665 | 2025-07-04 18:15:55 | 0.00199489
9065 | 2 | CC Chg | 4.672222 | 25.10167 | 0.00051819 | 3.85 | 0.00242106 | 93.45 | 0.00242106 | 93.45 | 0 | 0 | 0.00881219 | 2025-07-04 18:16:05 | 0.00199503
9066 | 2 | CC Chg | 4.675 | 25.10444 | 0.00051818 | 3.8503 | 0.0024225 | 93.5 | 0.0024225 | 93.5 | 0 | 0 | 0.00881774 | 2025-07-04 18:16:15 | 0.00199515
9067 | 2 | CC Chg | 4.677778 | 25.10722 | 0.00051818 | 3.8507 | 0.00242394 | 93.56 | 0.00242394 | 93.56 | 0 | 0 | 0.00882328 | 2025-07-04 18:16:25 | 0.00199536
9068 | 2 | CC Chg | 4.680556 | 25.11 | 0.00051818 | 3.8509 | 0.00242538 | 93.62 | 0.00242538 | 93.62 | 0 | 0 | 0.00882882 | 2025-07-04 18:16:35 | 0.00199546
9069 | 2 | CC Chg | 4.683333 | 25.11278 | 0.00051818 | 3.8512 | 0.00242682 | 93.67 | 0.00242682 | 93.67 | 0 | 0 | 0.00883436 | 2025-07-04 18:16:45 | 0.00199561
9070 | 2 | CC Chg | 4.686111 | 25.11556 | 0.00051818 | 3.8515 | 0.00242826 | 93.73 | 0.00242826 | 93.73 | 0 | 0 | 0.00883991 | 2025-07-04 18:16:55 | 0.00199577
9071 | 2 | CC Chg | 4.688889 | 25.11833 | 0.00051819 | 3.8518 | 0.0024297 | 93.78 | 0.0024297 | 93.78 | 0 | 0 | 0.00884545 | 2025-07-04 18:17:05 | 0.00199596
9072 | 2 | CC Chg | 4.691667 | 25.12111 | 0.00051818 | 3.852 | 0.00243114 | 93.84 | 0.00243114 | 93.84 | 0 | 0 | 0.00885099 | 2025-07-04 18:17:15 | 0.00199603
9073 | 2 | CC Chg | 4.694444 | 25.12389 | 0.00051818 | 3.8523 | 0.00243258 | 93.89 | 0.00243258 | 93.89 | 0 | 0 | 0.00885654 | 2025-07-04 18:17:25 | 0.00199618
9074 | 2 | CC Chg | 4.697222 | 25.12667 | 0.00051818 | 3.8526 | 0.00243402 | 93.95 | 0.00243402 | 93.95 | 0 | 0 | 0.00886208 | 2025-07-04 18:17:35 | 0.00199634
9075 | 2 | CC Chg | 4.7 | 25.12944 | 0.00051818 | 3.8529 | 0.00243546 | 94 | 0.00243546 | 94 | 0 | 0 | 0.00886763 | 2025-07-04 18:17:45 | 0.0019965
9076 | 2 | CC Chg | 4.702778 | 25.13222 | 0.00051819 | 3.8531 | 0.0024369 | 94.06 | 0.0024369 | 94.06 | 0 | 0 | 0.00887318 | 2025-07-04 18:17:55 | 0.00199664
9077 | 2 | CC Chg | 4.705556 | 25.135 | 0.00051818 | 3.8535 | 0.00243833 | 94.12 | 0.00243833 | 94.12 | 0 | 0 | 0.00887872 | 2025-07-04 18:18:05 | 0.00199681
9078 | 2 | CC Chg | 4.708333 | 25.13778 | 0.00051817 | 3.8537 | 0.00243977 | 94.17 | 0.00243977 | 94.17 | 0 | 0 | 0.00888427 | 2025-07-04 18:18:15 | 0.00199687
9079 | 2 | CC Chg | 4.711111 | 25.14056 | 0.00051817 | 3.854 | 0.00244121 | 94.23 | 0.00244121 | 94.23 | 0 | 0 | 0.00888982 | 2025-07-04 18:18:25 | 0.00199703
9080 | 2 | CC Chg | 4.713889 | 25.14333 | 0.00051818 | 3.8542 | 0.00244265 | 94.28 | 0.00244265 | 94.28 | 0 | 0 | 0.00889536 | 2025-07-04 18:18:35 | 0.00199717
9081 | 2 | CC Chg | 4.716667 | 25.14611 | 0.00051818 | 3.8545 | 0.00244409 | 94.34 | 0.00244409 | 94.34 | 0 | 0 | 0.00890091 | 2025-07-04 18:18:45 | 0.00199732
9082 | 2 | CC Chg | 4.719444 | 25.14889 | 0.00051818 | 3.8548 | 0.00244553 | 94.39 | 0.00244553 | 94.39 | 0 | 0 | 0.00890646 | 2025-07-04 18:18:55 | 0.00199748
9083 | 2 | CC Chg | 4.722222 | 25.15167 | 0.00051819 | 3.855 | 0.00244697 | 94.45 | 0.00244697 | 94.45 | 0 | 0 | 0.00891201 | 2025-07-04 18:19:05 | 0.00199762
9084 | 2 | CC Chg | 4.725 | 25.15444 | 0.00051817 | 3.8553 | 0.00244841 | 94.5 | 0.00244841 | 94.5 | 0 | 0 | 0.00891756 | 2025-07-04 18:19:15 | 0.0019977
9085 | 2 | CC Chg | 4.727778 | 25.15722 | 0.00051817 | 3.8556 | 0.00244985 | 94.56 | 0.00244985 | 94.56 | 0 | 0 | 0.00892311 | 2025-07-04 18:19:25 | 0.00199786
9086 | 2 | CC Chg | 4.730556 | 25.16 | 0.00051818 | 3.8559 | 0.00245129 | 94.62 | 0.00245129 | 94.62 | 0 | 0 | 0.00892866 | 2025-07-04 18:19:35 | 0.00199805
9087 | 2 | CC Chg | 4.733333 | 25.16278 | 0.00051818 | 3.8561 | 0.00245273 | 94.67 | 0.00245273 | 94.67 | 0 | 0 | 0.00893421 | 2025-07-04 18:19:45 | 0.00199815
9088 | 2 | CC Chg | 4.736111 | 25.16556 | 0.00051819 | 3.8564 | 0.00245417 | 94.73 | 0.00245417 | 94.73 | 0 | 0 | 0.00893976 | 2025-07-04 18:19:55 | 0.00199835
9089 | 2 | CC Chg | 4.738889 | 25.16833 | 0.00051818 | 3.8568 | 0.00245561 | 94.78 | 0.00245561 | 94.78 | 0 | 0 | 0.00894531 | 2025-07-04 18:20:05 | 0.00199852
9090 | 2 | CC Chg | 4.741667 | 25.17111 | 0.00051818 | 3.857 | 0.00245705 | 94.84 | 0.00245705 | 94.84 | 0 | 0 | 0.00895086 | 2025-07-04 18:20:15 | 0.00199862
9091 | 2 | CC Chg | 4.744444 | 25.17389 | 0.00051818 | 3.8573 | 0.00245849 | 94.89 | 0.00245849 | 94.89 | 0 | 0 | 0.00895641 | 2025-07-04 18:20:25 | 0.00199878
9092 | 2 | CC Chg | 4.747222 | 25.17667 | 0.00051818 | 3.8576 | 0.00245993 | 94.95 | 0.00245993 | 94.95 | 0 | 0 | 0.00896197 | 2025-07-04 18:20:35 | 0.00199893
9093 | 2 | CC Chg | 4.75 | 25.17944 | 0.00051818 | 3.8578 | 0.00246136 | 95 | 0.00246136 | 95 | 0 | 0 | 0.00896752 | 2025-07-04 18:20:45 | 0.00199903
9094 | 2 | CC Chg | 4.752778 | 25.18222 | 0.00051818 | 3.8581 | 0.0024628 | 95.06 | 0.0024628 | 95.06 | 0 | 0 | 0.00897307 | 2025-07-04 18:20:55 | 0.00199919
9095 | 2 | CC Chg | 4.755556 | 25.185 | 0.00051819 | 3.8584 | 0.00246424 | 95.12 | 0.00246424 | 95.12 | 0 | 0 | 0.00897863 | 2025-07-04 18:21:05 | 0.00199938
9096 | 2 | CC Chg | 4.758333 | 25.18778 | 0.00051819 | 3.8587 | 0.00246568 | 95.17 | 0.00246568 | 95.17 | 0 | 0 | 0.00898418 | 2025-07-04 18:21:15 | 0.00199954
9097 | 2 | CC Chg | 4.761111 | 25.19056 | 0.00051817 | 3.859 | 0.00246712 | 95.23 | 0.00246712 | 95.23 | 0 | 0 | 0.00898973 | 2025-07-04 18:21:25 | 0.00199962
9098 | 2 | CC Chg | 4.763889 | 25.19333 | 0.00051819 | 3.8593 | 0.00246856 | 95.28 | 0.00246856 | 95.28 | 0 | 0 | 0.00899529 | 2025-07-04 18:21:35 | 0.00199985
9099 | 2 | CC Chg | 4.766667 | 25.19611 | 0.00051819 | 3.8596 | 0.00247 | 95.34 | 0.00247 | 95.34 | 0 | 0 | 0.00900084 | 2025-07-04 18:21:45 | 0.00200001
9100 | 2 | CC Chg | 4.769444 | 25.19889 | 0.00051821 | 3.8598 | 0.00247144 | 95.39 | 0.00247144 | 95.39 | 0 | 0 | 0.0090064 | 2025-07-04 18:21:55 | 0.00200019
9101 | 2 | CC Chg | 4.772222 | 25.20167 | 0.00051818 | 3.8601 | 0.00247288 | 95.45 | 0.00247288 | 95.45 | 0 | 0 | 0.00901196 | 2025-07-04 18:22:05 | 0.00200023
9102 | 2 | CC Chg | 4.775 | 25.20444 | 0.00051819 | 3.8603 | 0.00247432 | 95.5 | 0.00247432 | 95.5 | 0 | 0 | 0.00901751 | 2025-07-04 18:22:15 | 0.00200037
9103 | 2 | CC Chg | 4.777778 | 25.20722 | 0.00051817 | 3.8605 | 0.00247576 | 95.56 | 0.00247576 | 95.56 | 0 | 0 | 0.00902307 | 2025-07-04 18:22:25 | 0.0020004
9104 | 2 | CC Chg | 4.780556 | 25.21 | 0.00051819 | 3.8609 | 0.0024772 | 95.62 | 0.0024772 | 95.62 | 0 | 0 | 0.00902863 | 2025-07-04 18:22:35 | 0.00200068
9105 | 2 | CC Chg | 4.783333 | 25.21278 | 0.00051818 | 3.8611 | 0.00247864 | 95.67 | 0.00247864 | 95.67 | 0 | 0 | 0.00903418 | 2025-07-04 18:22:45 | 0.00200074
9106 | 2 | CC Chg | 4.786111 | 25.21556 | 0.00051818 | 3.8614 | 0.00248008 | 95.73 | 0.00248008 | 95.73 | 0 | 0 | 0.00903974 | 2025-07-04 18:22:55 | 0.0020009
9107 | 2 | CC Chg | 4.788889 | 25.21833 | 0.00051818 | 3.8617 | 0.00248152 | 95.78 | 0.00248152 | 95.78 | 0 | 0 | 0.0090453 | 2025-07-04 18:23:05 | 0.00200106
9108 | 2 | CC Chg | 4.791667 | 25.22111 | 0.00051818 | 3.8619 | 0.00248296 | 95.84 | 0.00248296 | 95.84 | 0 | 0 | 0.00905086 | 2025-07-04 18:23:15 | 0.00200116
9109 | 2 | CC Chg | 4.794444 | 25.22389 | 0.00051819 | 3.8622 | 0.0024844 | 95.89 | 0.0024844 | 95.89 | 0 | 0 | 0.00905642 | 2025-07-04 18:23:25 | 0.00200135
9110 | 2 | CC Chg | 4.797222 | 25.22667 | 0.00051817 | 3.8625 | 0.00248583 | 95.95 | 0.00248583 | 95.95 | 0 | 0 | 0.00906198 | 2025-07-04 18:23:35 | 0.00200143
9111 | 2 | CC Chg | 4.8 | 25.22944 | 0.00051818 | 3.8628 | 0.00248727 | 96 | 0.00248727 | 96 | 0 | 0 | 0.00906754 | 2025-07-04 18:23:45 | 0.00200163
9112 | 2 | CC Chg | 4.802778 | 25.23222 | 0.00051818 | 3.863 | 0.00248871 | 96.06 | 0.00248871 | 96.06 | 0 | 0 | 0.0090731 | 2025-07-04 18:23:55 | 0.00200173
9113 | 2 | CC Chg | 4.805556 | 25.235 | 0.00051819 | 3.8633 | 0.00249015 | 96.12 | 0.00249015 | 96.12 | 0 | 0 | 0.00907866 | 2025-07-04 18:24:05 | 0.00200192
9114 | 2 | CC Chg | 4.808333 | 25.23778 | 0.00051818 | 3.8636 | 0.00249159 | 96.17 | 0.00249159 | 96.17 | 0 | 0 | 0.00908422 | 2025-07-04 18:24:15 | 0.00200204
9115 | 2 | CC Chg | 4.811111 | 25.24056 | 0.00051817 | 3.8638 | 0.00249303 | 96.23 | 0.00249303 | 96.23 | 0 | 0 | 0.00908978 | 2025-07-04 18:24:25 | 0.00200211
9116 | 2 | CC Chg | 4.813889 | 25.24333 | 0.00051817 | 3.8641 | 0.00249447 | 96.28 | 0.00249447 | 96.28 | 0 | 0 | 0.00909534 | 2025-07-04 18:24:35 | 0.00200226
9117 | 2 | CC Chg | 4.816667 | 25.24611 | 0.00051818 | 3.8644 | 0.00249591 | 96.34 | 0.00249591 | 96.34 | 0 | 0 | 0.0091009 | 2025-07-04 18:24:45 | 0.00200245
9118 | 2 | CC Chg | 4.819444 | 25.24889 | 0.00051817 | 3.8646 | 0.00249735 | 96.39 | 0.00249735 | 96.39 | 0 | 0 | 0.00910647 | 2025-07-04 18:24:55 | 0.00200252
9119 | 2 | CC Chg | 4.822222 | 25.25167 | 0.00051818 | 3.865 | 0.00249879 | 96.45 | 0.00249879 | 96.45 | 0 | 0 | 0.00911203 | 2025-07-04 18:25:05 | 0.00200277
9120 | 2 | CC Chg | 4.825 | 25.25444 | 0.00051818 | 3.8652 | 0.00250023 | 96.5 | 0.00250023 | 96.5 | 0 | 0 | 0.00911759 | 2025-07-04 18:25:15 | 0.00200287
9121 | 2 | CC Chg | 4.827778 | 25.25722 | 0.00051818 | 3.8655 | 0.00250167 | 96.56 | 0.00250167 | 96.56 | 0 | 0 | 0.00912316 | 2025-07-04 18:25:25 | 0.00200302
9122 | 2 | CC Chg | 4.830556 | 25.26 | 0.00051818 | 3.8658 | 0.00250311 | 96.62 | 0.00250311 | 96.62 | 0 | 0 | 0.00912872 | 2025-07-04 18:25:35 | 0.00200318
9123 | 2 | CC Chg | 4.833333 | 25.26278 | 0.00051819 | 3.8661 | 0.00250455 | 96.67 | 0.00250455 | 96.67 | 0 | 0 | 0.00913428 | 2025-07-04 18:25:45 | 0.00200337
9124 | 2 | CC Chg | 4.836111 | 25.26556 | 0.00051819 | 3.8664 | 0.00250599 | 96.73 | 0.00250599 | 96.73 | 0 | 0 | 0.00913985 | 2025-07-04 18:25:55 | 0.00200353
9125 | 2 | CC Chg | 4.838889 | 25.26833 | 0.00051817 | 3.8666 | 0.00250743 | 96.78 | 0.00250743 | 96.78 | 0 | 0 | 0.00914542 | 2025-07-04 18:26:05 | 0.00200356
9126 | 2 | CC Chg | 4.841667 | 25.27111 | 0.00051818 | 3.867 | 0.00250886 | 96.84 | 0.00250886 | 96.84 | 0 | 0 | 0.00915098 | 2025-07-04 18:26:15 | 0.0020038
9127 | 2 | CC Chg | 4.844444 | 25.27389 | 0.00051818 | 3.8672 | 0.0025103 | 96.89 | 0.0025103 | 96.89 | 0 | 0 | 0.00915655 | 2025-07-04 18:26:25 | 0.00200391
9128 | 2 | CC Chg | 4.847222 | 25.27667 | 0.00051817 | 3.8675 | 0.00251174 | 96.95 | 0.00251174 | 96.95 | 0 | 0 | 0.00916211 | 2025-07-04 18:26:35 | 0.00200402
9129 | 2 | CC Chg | 4.85 | 25.27944 | 0.00051818 | 3.8677 | 0.00251318 | 97 | 0.00251318 | 97 | 0 | 0 | 0.00916768 | 2025-07-04 18:26:45 | 0.00200416
9130 | 2 | CC Chg | 4.852778 | 25.28222 | 0.00051819 | 3.868 | 0.00251462 | 97.06 | 0.00251462 | 97.06 | 0 | 0 | 0.00917325 | 2025-07-04 18:26:55 | 0.00200436
9131 | 2 | CC Chg | 4.855556 | 25.285 | 0.00051818 | 3.8683 | 0.00251606 | 97.12 | 0.00251606 | 97.12 | 0 | 0 | 0.00917882 | 2025-07-04 18:27:05 | 0.00200448
9132 | 2 | CC Chg | 4.858333 | 25.28778 | 0.00051819 | 3.8686 | 0.0025175 | 97.17 | 0.0025175 | 97.17 | 0 | 0 | 0.00918438 | 2025-07-04 18:27:15 | 0.00200467
9133 | 2 | CC Chg | 4.861111 | 25.29056 | 0.00051818 | 3.8688 | 0.00251894 | 97.23 | 0.00251894 | 97.23 | 0 | 0 | 0.00918995 | 2025-07-04 18:27:25 | 0.00200473
9134 | 2 | CC Chg | 4.863889 | 25.29333 | 0.00051819 | 3.8691 | 0.00252038 | 97.28 | 0.00252038 | 97.28 | 0 | 0 | 0.00919552 | 2025-07-04 18:27:35 | 0.00200493
9135 | 2 | CC Chg | 4.866667 | 25.29611 | 0.00051818 | 3.8694 | 0.00252182 | 97.34 | 0.00252182 | 97.34 | 0 | 0 | 0.00920109 | 2025-07-04 18:27:45 | 0.00200505
9136 | 2 | CC Chg | 4.869444 | 25.29889 | 0.00051818 | 3.8695 | 0.00252326 | 97.39 | 0.00252326 | 97.39 | 0 | 0 | 0.00920666 | 2025-07-04 18:27:55 | 0.0020051
9137 | 2 | CC Chg | 4.872222 | 25.30167 | 0.00051818 | 3.8698 | 0.0025247 | 97.45 | 0.0025247 | 97.45 | 0 | 0 | 0.00921223 | 2025-07-04 18:28:05 | 0.00200525
9138 | 2 | CC Chg | 4.875 | 25.30444 | 0.00051818 | 3.8701 | 0.00252614 | 97.5 | 0.00252614 | 97.5 | 0 | 0 | 0.0092178 | 2025-07-04 18:28:15 | 0.00200541
9139 | 2 | CC Chg | 4.877778 | 25.30722 | 0.00051818 | 3.8703 | 0.00252758 | 97.56 | 0.00252758 | 97.56 | 0 | 0 | 0.00922337 | 2025-07-04 18:28:25 | 0.00200551
9140 | 2 | CC Chg | 4.880556 | 25.31 | 0.00051817 | 3.8706 | 0.00252902 | 97.62 | 0.00252902 | 97.62 | 0 | 0 | 0.00922894 | 2025-07-04 18:28:35 | 0.00200563
9141 | 2 | CC Chg | 4.883333 | 25.31278 | 0.00051818 | 3.8709 | 0.00253046 | 97.67 | 0.00253046 | 97.67 | 0 | 0 | 0.00923451 | 2025-07-04 18:28:45 | 0.00200582
9142 | 2 | CC Chg | 4.886111 | 25.31556 | 0.00051818 | 3.8712 | 0.00253189 | 97.73 | 0.00253189 | 97.73 | 0 | 0 | 0.00924009 | 2025-07-04 18:28:55 | 0.00200598
9143 | 2 | CC Chg | 4.888889 | 25.31833 | 0.00051818 | 3.8714 | 0.00253333 | 97.78 | 0.00253333 | 97.78 | 0 | 0 | 0.00924566 | 2025-07-04 18:29:05 | 0.00200608
9144 | 2 | CC Chg | 4.891667 | 25.32111 | 0.00051818 | 3.8717 | 0.00253477 | 97.84 | 0.00253477 | 97.84 | 0 | 0 | 0.00925123 | 2025-07-04 18:29:15 | 0.00200624
9145 | 2 | CC Chg | 4.894444 | 25.32389 | 0.00051817 | 3.872 | 0.00253621 | 97.89 | 0.00253621 | 97.89 | 0 | 0 | 0.0092568 | 2025-07-04 18:29:25 | 0.00200635
9146 | 2 | CC Chg | 4.897222 | 25.32667 | 0.00051818 | 3.8723 | 0.00253765 | 97.95 | 0.00253765 | 97.95 | 0 | 0 | 0.00926238 | 2025-07-04 18:29:35 | 0.00200655
9147 | 2 | CC Chg | 4.9 | 25.32944 | 0.00051818 | 3.8725 | 0.00253909 | 98 | 0.00253909 | 98 | 0 | 0 | 0.00926795 | 2025-07-04 18:29:45 | 0.00200665
9148 | 2 | CC Chg | 4.902778 | 25.33222 | 0.00051818 | 3.8728 | 0.00254053 | 98.06 | 0.00254053 | 98.06 | 0 | 0 | 0.00927353 | 2025-07-04 18:29:55 | 0.00200681
9149 | 2 | CC Chg | 4.905556 | 25.335 | 0.00051818 | 3.8731 | 0.00254197 | 98.12 | 0.00254197 | 98.12 | 0 | 0 | 0.0092791 | 2025-07-04 18:30:05 | 0.00200696
9150 | 2 | CC Chg | 4.908333 | 25.33778 | 0.00051818 | 3.8733 | 0.00254341 | 98.17 | 0.00254341 | 98.17 | 0 | 0 | 0.00928468 | 2025-07-04 18:30:15 | 0.00200707
9151 | 2 | CC Chg | 4.911111 | 25.34056 | 0.00051818 | 3.8736 | 0.00254485 | 98.23 | 0.00254485 | 98.23 | 0 | 0 | 0.00929025 | 2025-07-04 18:30:25 | 0.00200722
9152 | 2 | CC Chg | 4.913889 | 25.34333 | 0.00051819 | 3.8739 | 0.00254629 | 98.28 | 0.00254629 | 98.28 | 0 | 0 | 0.00929583 | 2025-07-04 18:30:35 | 0.00200742
9153 | 2 | CC Chg | 4.916667 | 25.34611 | 0.00051818 | 3.8742 | 0.00254773 | 98.34 | 0.00254773 | 98.34 | 0 | 0 | 0.0093014 | 2025-07-04 18:30:45 | 0.00200753
9154 | 2 | CC Chg | 4.919444 | 25.34889 | 0.00051818 | 3.8744 | 0.00254917 | 98.39 | 0.00254917 | 98.39 | 0 | 0 | 0.00930698 | 2025-07-04 18:30:55 | 0.00200764
9155 | 2 | CC Chg | 4.922222 | 25.35167 | 0.00051819 | 3.8746 | 0.00255061 | 98.45 | 0.00255061 | 98.45 | 0 | 0 | 0.00931256 | 2025-07-04 18:31:05 | 0.00200778
9156 | 2 | CC Chg | 4.925 | 25.35444 | 0.00051817 | 3.8749 | 0.00255205 | 98.5 | 0.00255205 | 98.5 | 0 | 0 | 0.00931813 | 2025-07-04 18:31:15 | 0.00200786
9157 | 2 | CC Chg | 4.927778 | 25.35722 | 0.00051817 | 3.8751 | 0.00255349 | 98.56 | 0.00255349 | 98.56 | 0 | 0 | 0.00932371 | 2025-07-04 18:31:25 | 0.00200796
9158 | 2 | CC Chg | 4.930556 | 25.36 | 0.00051818 | 3.8755 | 0.00255493 | 98.62 | 0.00255493 | 98.62 | 0 | 0 | 0.00932929 | 2025-07-04 18:31:35 | 0.00200821
9159 | 2 | CC Chg | 4.933333 | 25.36278 | 0.00051819 | 3.8757 | 0.00255636 | 98.67 | 0.00255636 | 98.67 | 0 | 0 | 0.00933487 | 2025-07-04 18:31:45 | 0.00200835
9160 | 2 | CC Chg | 4.936111 | 25.36556 | 0.00051818 | 3.8759 | 0.0025578 | 98.73 | 0.0025578 | 98.73 | 0 | 0 | 0.00934045 | 2025-07-04 18:31:55 | 0.00200841
9161 | 2 | CC Chg | 4.938889 | 25.36833 | 0.00051819 | 3.8762 | 0.00255924 | 98.78 | 0.00255924 | 98.78 | 0 | 0 | 0.00934603 | 2025-07-04 18:32:05 | 0.00200861
9162 | 2 | CC Chg | 4.941667 | 25.37111 | 0.00051818 | 3.8764 | 0.00256068 | 98.84 | 0.00256068 | 98.84 | 0 | 0 | 0.00935161 | 2025-07-04 18:32:15 | 0.00200867
9163 | 2 | CC Chg | 4.944444 | 25.37389 | 0.00051818 | 3.8768 | 0.00256212 | 98.89 | 0.00256212 | 98.89 | 0 | 0 | 0.00935719 | 2025-07-04 18:32:25 | 0.00200888
9164 | 2 | CC Chg | 4.947222 | 25.37667 | 0.00051818 | 3.8771 | 0.00256356 | 98.95 | 0.00256356 | 98.95 | 0 | 0 | 0.00936277 | 2025-07-04 18:32:35 | 0.00200904
9165 | 2 | CC Chg | 4.95 | 25.37944 | 0.00051818 | 3.8772 | 0.002565 | 99 | 0.002565 | 99 | 0 | 0 | 0.00936835 | 2025-07-04 18:32:45 | 0.00200909
9166 | 2 | CC Chg | 4.952778 | 25.38222 | 0.00051818 | 3.8775 | 0.00256644 | 99.06 | 0.00256644 | 99.06 | 0 | 0 | 0.00937393 | 2025-07-04 18:32:55 | 0.00200924
9167 | 2 | CC Chg | 4.955556 | 25.385 | 0.00051819 | 3.8778 | 0.00256788 | 99.12 | 0.00256788 | 99.12 | 0 | 0 | 0.00937951 | 2025-07-04 18:33:05 | 0.00200944
9168 | 2 | CC Chg | 4.958333 | 25.38778 | 0.00051818 | 3.8781 | 0.00256932 | 99.17 | 0.00256932 | 99.17 | 0 | 0 | 0.00938509 | 2025-07-04 18:33:15 | 0.00200955
9169 | 2 | CC Chg | 4.961111 | 25.39056 | 0.00051818 | 3.8783 | 0.00257076 | 99.23 | 0.00257076 | 99.23 | 0 | 0 | 0.00939067 | 2025-07-04 18:33:25 | 0.00200966
9170 | 2 | CC Chg | 4.963889 | 25.39333 | 0.00051819 | 3.8786 | 0.0025722 | 99.28 | 0.0025722 | 99.28 | 0 | 0 | 0.00939626 | 2025-07-04 18:33:35 | 0.00200985
9171 | 2 | CC Chg | 4.966667 | 25.39611 | 0.00051818 | 3.8788 | 0.00257364 | 99.34 | 0.00257364 | 99.34 | 0 | 0 | 0.00940184 | 2025-07-04 18:33:45 | 0.00200992
9172 | 2 | CC Chg | 4.969444 | 25.39889 | 0.00051818 | 3.8791 | 0.00257508 | 99.39 | 0.00257508 | 99.39 | 0 | 0 | 0.00940742 | 2025-07-04 18:33:55 | 0.00201007
9173 | 2 | CC Chg | 4.972222 | 25.40167 | 0.00051819 | 3.8793 | 0.00257652 | 99.45 | 0.00257652 | 99.45 | 0 | 0 | 0.00941301 | 2025-07-04 18:34:05 | 0.00201021
9174 | 2 | CC Chg | 4.975 | 25.40444 | 0.00051819 | 3.8796 | 0.00257796 | 99.5 | 0.00257796 | 99.5 | 0 | 0 | 0.00941859 | 2025-07-04 18:34:15 | 0.00201037
9175 | 2 | CC Chg | 4.977778 | 25.40722 | 0.00051819 | 3.8799 | 0.0025794 | 99.56 | 0.0025794 | 99.56 | 0 | 0 | 0.00942417 | 2025-07-04 18:34:25 | 0.00201053
9176 | 2 | CC Chg | 4.980556 | 25.41 | 0.00051818 | 3.8802 | 0.00258083 | 99.62 | 0.00258083 | 99.62 | 0 | 0 | 0.00942976 | 2025-07-04 18:34:35 | 0.00201064
9177 | 2 | CC Chg | 4.983333 | 25.41278 | 0.00051817 | 3.8804 | 0.00258227 | 99.67 | 0.00258227 | 99.67 | 0 | 0 | 0.00943535 | 2025-07-04 18:34:45 | 0.00201071
9178 | 2 | CC Chg | 4.986111 | 25.41556 | 0.00051819 | 3.8806 | 0.00258371 | 99.73 | 0.00258371 | 99.73 | 0 | 0 | 0.00944093 | 2025-07-04 18:34:55 | 0.00201089
9179 | 2 | CC Chg | 4.988889 | 25.41833 | 0.00051817 | 3.8809 | 0.00258515 | 99.78 | 0.00258515 | 99.78 | 0 | 0 | 0.00944652 | 2025-07-04 18:35:05 | 0.00201097
9180 | 2 | CC Chg | 4.991667 | 25.42111 | 0.00051817 | 3.8812 | 0.00258659 | 99.84 | 0.00258659 | 99.84 | 0 | 0 | 0.0094521 | 2025-07-04 18:35:15 | 0.00201112
9181 | 2 | CC Chg | 4.994444 | 25.42389 | 0.00051818 | 3.8814 | 0.00258803 | 99.89 | 0.00258803 | 99.89 | 0 | 0 | 0.00945769 | 2025-07-04 18:35:25 | 0.00201126
9182 | 2 | CC Chg | 4.997222 | 25.42667 | 0.00051819 | 3.8817 | 0.00258947 | 99.95 | 0.00258947 | 99.95 | 0 | 0 | 0.00946328 | 2025-07-04 18:35:35 | 0.00201146
9183 | 2 | CC Chg | 5 | 25.42944 | 0.00051819 | 3.882 | 0.00259091 | 100 | 0.00259091 | 100 | 0 | 0 | 0.00946886 | 2025-07-04 18:35:45 | 0.00201161
9184 | 2 | CC Chg | 5.002778 | 25.43222 | 0.00051817 | 3.8822 | 0.00259235 | 100.06 | 0.00259235 | 100.06 | 0 | 0 | 0.00947445 | 2025-07-04 18:35:55 | 0.00201164
9185 | 2 | CC Chg | 5.005556 | 25.435 | 0.00051819 | 3.8824 | 0.00259379 | 100.12 | 0.00259379 | 100.12 | 0 | 0 | 0.00948004 | 2025-07-04 18:36:05 | 0.00201182
9186 | 2 | CC Chg | 5.008333 | 25.43778 | 0.00051818 | 3.8827 | 0.00259523 | 100.17 | 0.00259523 | 100.17 | 0 | 0 | 0.00948563 | 2025-07-04 18:36:15 | 0.00201194
9187 | 2 | CC Chg | 5.011111 | 25.44056 | 0.00051817 | 3.883 | 0.00259667 | 100.23 | 0.00259667 | 100.23 | 0 | 0 | 0.00949122 | 2025-07-04 18:36:25 | 0.00201205
9188 | 2 | CC Chg | 5.013889 | 25.44333 | 0.00051817 | 3.8832 | 0.00259811 | 100.28 | 0.00259811 | 100.28 | 0 | 0 | 0.00949681 | 2025-07-04 18:36:35 | 0.00201216
9189 | 2 | CC Chg | 5.016667 | 25.44611 | 0.00051818 | 3.8835 | 0.00259955 | 100.34 | 0.00259955 | 100.34 | 0 | 0 | 0.0095024 | 2025-07-04 18:36:45 | 0.00201235
9190 | 2 | CC Chg | 5.019444 | 25.44889 | 0.00051818 | 3.8837 | 0.00260099 | 100.39 | 0.00260099 | 100.39 | 0 | 0 | 0.00950799 | 2025-07-04 18:36:55 | 0.00201246
9191 | 2 | CC Chg | 5.022222 | 25.45167 | 0.00051818 | 3.8841 | 0.00260243 | 100.45 | 0.00260243 | 100.45 | 0 | 0 | 0.00951358 | 2025-07-04 18:37:05 | 0.00201266
9192 | 2 | CC Chg | 5.025 | 25.45444 | 0.00051818 | 3.8844 | 0.00260386 | 100.5 | 0.00260386 | 100.5 | 0 | 0 | 0.00951917 | 2025-07-04 18:37:15 | 0.00201282
9193 | 2 | CC Chg | 5.027778 | 25.45722 | 0.00051819 | 3.8846 | 0.0026053 | 100.56 | 0.0026053 | 100.56 | 0 | 0 | 0.00952476 | 2025-07-04 18:37:25 | 0.00201296
9194 | 2 | CC Chg | 5.030556 | 25.46 | 0.00051818 | 3.8848 | 0.00260674 | 100.62 | 0.00260674 | 100.62 | 0 | 0 | 0.00953035 | 2025-07-04 18:37:35 | 0.00201303
9195 | 2 | CC Chg | 5.033333 | 25.46278 | 0.00051819 | 3.8851 | 0.00260818 | 100.67 | 0.00260818 | 100.67 | 0 | 0 | 0.00953594 | 2025-07-04 18:37:45 | 0.00201322
9196 | 2 | CC Chg | 5.036111 | 25.46556 | 0.00051817 | 3.8854 | 0.00260962 | 100.73 | 0.00260962 | 100.73 | 0 | 0 | 0.00954154 | 2025-07-04 18:37:55 | 0.0020133
9197 | 2 | CC Chg | 5.038889 | 25.46833 | 0.00051818 | 3.8855 | 0.00261106 | 100.78 | 0.00261106 | 100.78 | 0 | 0 | 0.00954713 | 2025-07-04 18:38:05 | 0.00201339
9198 | 2 | CC Chg | 5.041667 | 25.47111 | 0.00051818 | 3.8858 | 0.0026125 | 100.84 | 0.0026125 | 100.84 | 0 | 0 | 0.00955272 | 2025-07-04 18:38:15 | 0.00201354
9199 | 2 | CC Chg | 5.044444 | 25.47389 | 0.00051818 | 3.8862 | 0.00261394 | 100.89 | 0.00261394 | 100.89 | 0 | 0 | 0.00955831 | 2025-07-04 18:38:25 | 0.00201375
9200 | 2 | CC Chg | 5.047222 | 25.47667 | 0.00051818 | 3.8864 | 0.00261538 | 100.95 | 0.00261538 | 100.95 | 0 | 0 | 0.00956391 | 2025-07-04 18:38:35 | 0.00201385
9201 | 2 | CC Chg | 5.05 | 25.47944 | 0.00051818 | 3.8866 | 0.00261682 | 101 | 0.00261682 | 101 | 0 | 0 | 0.0095695 | 2025-07-04 18:38:45 | 0.00201396
9202 | 2 | CC Chg | 5.052778 | 25.48222 | 0.00051818 | 3.8869 | 0.00261826 | 101.06 | 0.00261826 | 101.06 | 0 | 0 | 0.0095751 | 2025-07-04 18:38:55 | 0.00201411
9203 | 2 | CC Chg | 5.055556 | 25.485 | 0.00051819 | 3.8872 | 0.0026197 | 101.12 | 0.0026197 | 101.12 | 0 | 0 | 0.00958069 | 2025-07-04 18:39:05 | 0.00201431
9204 | 2 | CC Chg | 5.058333 | 25.48778 | 0.00051819 | 3.8874 | 0.00262114 | 101.17 | 0.00262114 | 101.17 | 0 | 0 | 0.00958629 | 2025-07-04 18:39:15 | 0.00201441
9205 | 2 | CC Chg | 5.061111 | 25.49056 | 0.00051819 | 3.8876 | 0.00262258 | 101.23 | 0.00262258 | 101.23 | 0 | 0 | 0.00959188 | 2025-07-04 18:39:25 | 0.00201452
9206 | 2 | CC Chg | 5.063889 | 25.49333 | 0.00051819 | 3.8879 | 0.00262402 | 101.28 | 0.00262402 | 101.28 | 0 | 0 | 0.00959748 | 2025-07-04 18:39:35 | 0.00201467
9207 | 2 | CC Chg | 5.066667 | 25.49611 | 0.00051818 | 3.8881 | 0.00262546 | 101.34 | 0.00262546 | 101.34 | 0 | 0 | 0.00960308 | 2025-07-04 18:39:45 | 0.00201474
9208 | 2 | CC Chg | 5.069444 | 25.49889 | 0.00051819 | 3.8884 | 0.00262689 | 101.39 | 0.00262689 | 101.39 | 0 | 0 | 0.00960867 | 2025-07-04 18:39:55 | 0.00201493
9209 | 2 | CC Chg | 5.072222 | 25.50167 | 0.00051819 | 3.8887 | 0.00262833 | 101.45 | 0.00262833 | 101.45 | 0 | 0 | 0.00961427 | 2025-07-04 18:40:05 | 0.00201509
9210 | 2 | CC Chg | 5.075 | 25.50444 | 0.00051818 | 3.8889 | 0.00262977 | 101.5 | 0.00262977 | 101.5 | 0 | 0 | 0.00961987 | 2025-07-04 18:40:15 | 0.00201515
9211 | 2 | CC Chg | 5.077778 | 25.50722 | 0.00051817 | 3.8892 | 0.00263121 | 101.56 | 0.00263121 | 101.56 | 0 | 0 | 0.00962547 | 2025-07-04 18:40:25 | 0.00201527
9212 | 2 | CC Chg | 5.080556 | 25.51 | 0.00051818 | 3.8895 | 0.00263265 | 101.62 | 0.00263265 | 101.62 | 0 | 0 | 0.00963106 | 2025-07-04 18:40:35 | 0.00201546
9213 | 2 | CC Chg | 5.083333 | 25.51278 | 0.00051818 | 3.8897 | 0.00263409 | 101.67 | 0.00263409 | 101.67 | 0 | 0 | 0.00963666 | 2025-07-04 18:40:45 | 0.00201556
9214 | 2 | CC Chg | 5.086111 | 25.51556 | 0.00051819 | 3.89 | 0.00263553 | 101.73 | 0.00263553 | 101.73 | 0 | 0 | 0.00964226 | 2025-07-04 18:40:55 | 0.00201576
9215 | 2 | CC Chg | 5.088889 | 25.51833 | 0.00051819 | 3.8902 | 0.00263697 | 101.78 | 0.00263697 | 101.78 | 0 | 0 | 0.00964786 | 2025-07-04 18:41:05 | 0.00201586
9216 | 2 | CC Chg | 5.091667 | 25.52111 | 0.00051817 | 3.8905 | 0.00263841 | 101.84 | 0.00263841 | 101.84 | 0 | 0 | 0.00965346 | 2025-07-04 18:41:15 | 0.00201594
9217 | 2 | CC Chg | 5.094444 | 25.52389 | 0.00051817 | 3.8907 | 0.00263985 | 101.89 | 0.00263985 | 101.89 | 0 | 0 | 0.00965906 | 2025-07-04 18:41:25 | 0.00201604
9218 | 2 | CC Chg | 5.097222 | 25.52667 | 0.00051818 | 3.891 | 0.00264129 | 101.95 | 0.00264129 | 101.95 | 0 | 0 | 0.00966466 | 2025-07-04 18:41:35 | 0.00201624
9219 | 2 | CC Chg | 5.1 | 25.52944 | 0.00051818 | 3.8913 | 0.00264273 | 102 | 0.00264273 | 102 | 0 | 0 | 0.00967026 | 2025-07-04 18:41:45 | 0.00201639
9220 | 2 | CC Chg | 5.102778 | 25.53222 | 0.00051817 | 3.8915 | 0.00264417 | 102.06 | 0.00264417 | 102.06 | 0 | 0 | 0.00967586 | 2025-07-04 18:41:55 | 0.00201646
9221 | 2 | CC Chg | 5.105556 | 25.535 | 0.00051818 | 3.8918 | 0.00264561 | 102.12 | 0.00264561 | 102.12 | 0 | 0 | 0.00968147 | 2025-07-04 18:42:05 | 0.00201665
9222 | 2 | CC Chg | 5.108333 | 25.53778 | 0.00051818 | 3.8921 | 0.00264705 | 102.17 | 0.00264705 | 102.17 | 0 | 0 | 0.00968707 | 2025-07-04 18:42:15 | 0.00201681
9223 | 2 | CC Chg | 5.111111 | 25.54056 | 0.00051818 | 3.8923 | 0.00264849 | 102.23 | 0.00264849 | 102.23 | 0 | 0 | 0.00969267 | 2025-07-04 18:42:25 | 0.00201691
9224 | 2 | CC Chg | 5.113889 | 25.54333 | 0.00051818 | 3.8925 | 0.00264993 | 102.28 | 0.00264993 | 102.28 | 0 | 0 | 0.00969827 | 2025-07-04 18:42:35 | 0.00201702
9225 | 2 | CC Chg | 5.116667 | 25.54611 | 0.00051817 | 3.8929 | 0.00265136 | 102.34 | 0.00265136 | 102.34 | 0 | 0 | 0.00970388 | 2025-07-04 18:42:45 | 0.00201718
9226 | 2 | CC Chg | 5.119444 | 25.54889 | 0.00051817 | 3.8931 | 0.0026528 | 102.39 | 0.0026528 | 102.39 | 0 | 0 | 0.00970948 | 2025-07-04 18:42:55 | 0.00201729
9227 | 2 | CC Chg | 5.122222 | 25.55167 | 0.00051818 | 3.8934 | 0.00265424 | 102.45 | 0.00265424 | 102.45 | 0 | 0 | 0.00971508 | 2025-07-04 18:43:05 | 0.00201748
9228 | 2 | CC Chg | 5.125 | 25.55444 | 0.00051818 | 3.8936 | 0.00265568 | 102.5 | 0.00265568 | 102.5 | 0 | 0 | 0.00972069 | 2025-07-04 18:43:15 | 0.00201759
9229 | 2 | CC Chg | 5.127778 | 25.55722 | 0.00051818 | 3.8939 | 0.00265712 | 102.56 | 0.00265712 | 102.56 | 0 | 0 | 0.00972629 | 2025-07-04 18:43:25 | 0.00201774
9230 | 2 | CC Chg | 5.130556 | 25.56 | 0.00051819 | 3.8941 | 0.00265856 | 102.62 | 0.00265856 | 102.62 | 0 | 0 | 0.0097319 | 2025-07-04 18:43:35 | 0.00201788
9231 | 2 | CC Chg | 5.133333 | 25.56278 | 0.00051817 | 3.8943 | 0.00266 | 102.67 | 0.00266 | 102.67 | 0 | 0 | 0.0097375 | 2025-07-04 18:43:45 | 0.00201791
9232 | 2 | CC Chg | 5.136111 | 25.56556 | 0.00051818 | 3.8946 | 0.00266144 | 102.73 | 0.00266144 | 102.73 | 0 | 0 | 0.00974311 | 2025-07-04 18:43:55 | 0.0020181
9233 | 2 | CC Chg | 5.138889 | 25.56833 | 0.00051818 | 3.8949 | 0.00266288 | 102.78 | 0.00266288 | 102.78 | 0 | 0 | 0.00974872 | 2025-07-04 18:44:05 | 0.00201826
9234 | 2 | CC Chg | 5.141667 | 25.57111 | 0.00051818 | 3.8952 | 0.00266432 | 102.84 | 0.00266432 | 102.84 | 0 | 0 | 0.00975432 | 2025-07-04 18:44:15 | 0.00201841
9235 | 2 | CC Chg | 5.144444 | 25.57389 | 0.00051818 | 3.8954 | 0.00266576 | 102.89 | 0.00266576 | 102.89 | 0 | 0 | 0.00975993 | 2025-07-04 18:44:25 | 0.00201852
9236 | 2 | CC Chg | 5.147222 | 25.57667 | 0.00051819 | 3.8957 | 0.0026672 | 102.95 | 0.0026672 | 102.95 | 0 | 0 | 0.00976554 | 2025-07-04 18:44:35 | 0.00201871
9237 | 2 | CC Chg | 5.15 | 25.57944 | 0.00051816 | 3.8959 | 0.00266864 | 103 | 0.00266864 | 103 | 0 | 0 | 0.00977114 | 2025-07-04 18:44:45 | 0.0020187
9238 | 2 | CC Chg | 5.152778 | 25.58222 | 0.00051818 | 3.8961 | 0.00267008 | 103.06 | 0.00267008 | 103.06 | 0 | 0 | 0.00977675 | 2025-07-04 18:44:55 | 0.00201888
9239 | 2 | CC Chg | 5.155556 | 25.585 | 0.00051818 | 3.8963 | 0.00267152 | 103.12 | 0.00267152 | 103.12 | 0 | 0 | 0.00978236 | 2025-07-04 18:45:05 | 0.00201898
9240 | 2 | CC Chg | 5.158333 | 25.58778 | 0.00051819 | 3.8967 | 0.00267296 | 103.17 | 0.00267296 | 103.17 | 0 | 0 | 0.00978797 | 2025-07-04 18:45:15 | 0.00201923
9241 | 2 | CC Chg | 5.161111 | 25.59056 | 0.00051818 | 3.8969 | 0.00267439 | 103.23 | 0.00267439 | 103.23 | 0 | 0 | 0.00979358 | 2025-07-04 18:45:25 | 0.0020193
9242 | 2 | CC Chg | 5.163889 | 25.59333 | 0.00051818 | 3.8971 | 0.00267583 | 103.28 | 0.00267583 | 103.28 | 0 | 0 | 0.00979919 | 2025-07-04 18:45:35 | 0.0020194
9243 | 2 | CC Chg | 5.166667 | 25.59611 | 0.00051818 | 3.8974 | 0.00267727 | 103.34 | 0.00267727 | 103.34 | 0 | 0 | 0.0098048 | 2025-07-04 18:45:45 | 0.00201955
9244 | 2 | CC Chg | 5.169444 | 25.59889 | 0.00051818 | 3.8977 | 0.00267871 | 103.39 | 0.00267871 | 103.39 | 0 | 0 | 0.00981041 | 2025-07-04 18:45:55 | 0.00201971
9245 | 2 | CC Chg | 5.172222 | 25.60167 | 0.00051818 | 3.8979 | 0.00268015 | 103.45 | 0.00268015 | 103.45 | 0 | 0 | 0.00981602 | 2025-07-04 18:46:05 | 0.00201981
9246 | 2 | CC Chg | 5.175 | 25.60444 | 0.00051818 | 3.8981 | 0.00268159 | 103.5 | 0.00268159 | 103.5 | 0 | 0 | 0.00982163 | 2025-07-04 18:46:15 | 0.00201992
9247 | 2 | CC Chg | 5.177778 | 25.60722 | 0.00051819 | 3.8984 | 0.00268303 | 103.56 | 0.00268303 | 103.56 | 0 | 0 | 0.00982724 | 2025-07-04 18:46:25 | 0.00202011
9248 | 2 | CC Chg | 5.180556 | 25.61 | 0.00051817 | 3.8986 | 0.00268447 | 103.62 | 0.00268447 | 103.62 | 0 | 0 | 0.00983285 | 2025-07-04 18:46:35 | 0.00202014
9249 | 2 | CC Chg | 5.183333 | 25.61278 | 0.00051817 | 3.8989 | 0.00268591 | 103.67 | 0.00268591 | 103.67 | 0 | 0 | 0.00983846 | 2025-07-04 18:46:45 | 0.00202029
9250 | 2 | CC Chg | 5.186111 | 25.61556 | 0.00051818 | 3.8991 | 0.00268735 | 103.73 | 0.00268735 | 103.73 | 0 | 0 | 0.00984407 | 2025-07-04 18:46:55 | 0.00202044
9251 | 2 | CC Chg | 5.188889 | 25.61833 | 0.00051817 | 3.8993 | 0.00268879 | 103.78 | 0.00268879 | 103.78 | 0 | 0 | 0.00984969 | 2025-07-04 18:47:05 | 0.0020205
9252 | 2 | CC Chg | 5.191667 | 25.62111 | 0.00051818 | 3.8996 | 0.00269023 | 103.84 | 0.00269023 | 103.84 | 0 | 0 | 0.0098553 | 2025-07-04 18:47:15 | 0.00202069
9253 | 2 | CC Chg | 5.194444 | 25.62389 | 0.00051818 | 3.8998 | 0.00269167 | 103.89 | 0.00269167 | 103.89 | 0 | 0 | 0.00986091 | 2025-07-04 18:47:25 | 0.0020208
9254 | 2 | CC Chg | 5.197222 | 25.62667 | 0.00051818 | 3.9001 | 0.00269311 | 103.95 | 0.00269311 | 103.95 | 0 | 0 | 0.00986653 | 2025-07-04 18:47:35 | 0.00202095
9255 | 2 | CC Chg | 5.2 | 25.62944 | 0.00051818 | 3.9004 | 0.00269455 | 104 | 0.00269455 | 104 | 0 | 0 | 0.00987214 | 2025-07-04 18:47:45 | 0.00202111
9256 | 2 | CC Chg | 5.202778 | 25.63222 | 0.00051817 | 3.9006 | 0.00269599 | 104.06 | 0.00269599 | 104.06 | 0 | 0 | 0.00987776 | 2025-07-04 18:47:55 | 0.00202117
9257 | 2 | CC Chg | 5.205556 | 25.635 | 0.00051818 | 3.9008 | 0.00269742 | 104.12 | 0.00269742 | 104.12 | 0 | 0 | 0.00988337 | 2025-07-04 18:48:05 | 0.00202132
9258 | 2 | CC Chg | 5.208333 | 25.63778 | 0.00051817 | 3.9011 | 0.00269886 | 104.17 | 0.00269886 | 104.17 | 0 | 0 | 0.00988898 | 2025-07-04 18:48:15 | 0.00202143
9259 | 2 | CC Chg | 5.211111 | 25.64056 | 0.00051818 | 3.9013 | 0.0027003 | 104.23 | 0.0027003 | 104.23 | 0 | 0 | 0.0098946 | 2025-07-04 18:48:25 | 0.00202158
9260 | 2 | CC Chg | 5.213889 | 25.64333 | 0.00051818 | 3.9016 | 0.00270174 | 104.28 | 0.00270174 | 104.28 | 0 | 0 | 0.00990021 | 2025-07-04 18:48:35 | 0.00202173
9261 | 2 | CC Chg | 5.216667 | 25.64611 | 0.00051818 | 3.9019 | 0.00270318 | 104.34 | 0.00270318 | 104.34 | 0 | 0 | 0.00990583 | 2025-07-04 18:48:45 | 0.00202189
9262 | 2 | CC Chg | 5.219444 | 25.64889 | 0.00051818 | 3.9021 | 0.00270462 | 104.39 | 0.00270462 | 104.39 | 0 | 0 | 0.00991145 | 2025-07-04 18:48:55 | 0.00202199
9263 | 2 | CC Chg | 5.222222 | 25.65167 | 0.00051818 | 3.9024 | 0.00270606 | 104.45 | 0.00270606 | 104.45 | 0 | 0 | 0.00991706 | 2025-07-04 18:49:05 | 0.00202215
9264 | 2 | CC Chg | 5.225 | 25.65444 | 0.00051818 | 3.9026 | 0.0027075 | 104.5 | 0.0027075 | 104.5 | 0 | 0 | 0.00992268 | 2025-07-04 18:49:15 | 0.00202225
9265 | 2 | CC Chg | 5.227778 | 25.65722 | 0.00051818 | 3.9028 | 0.00270894 | 104.56 | 0.00270894 | 104.56 | 0 | 0 | 0.0099283 | 2025-07-04 18:49:25 | 0.00202235
9266 | 2 | CC Chg | 5.230556 | 25.66 | 0.00051818 | 3.903 | 0.00271038 | 104.62 | 0.00271038 | 104.62 | 0 | 0 | 0.00993392 | 2025-07-04 18:49:35 | 0.00202246
9267 | 2 | CC Chg | 5.233333 | 25.66278 | 0.00051818 | 3.9033 | 0.00271182 | 104.67 | 0.00271182 | 104.67 | 0 | 0 | 0.00993954 | 2025-07-04 18:49:45 | 0.00202261
9268 | 2 | CC Chg | 5.236111 | 25.66556 | 0.00051819 | 3.9036 | 0.00271326 | 104.73 | 0.00271326 | 104.73 | 0 | 0 | 0.00994515 | 2025-07-04 18:49:55 | 0.00202281
9269 | 2 | CC Chg | 5.238889 | 25.66833 | 0.00051819 | 3.9038 | 0.0027147 | 104.78 | 0.0027147 | 104.78 | 0 | 0 | 0.00995077 | 2025-07-04 18:50:05 | 0.00202291
9270 | 2 | CC Chg | 5.241667 | 25.67111 | 0.00051818 | 3.904 | 0.00271614 | 104.84 | 0.00271614 | 104.84 | 0 | 0 | 0.00995639 | 2025-07-04 18:50:15 | 0.00202297
9271 | 2 | CC Chg | 5.244444 | 25.67389 | 0.00051818 | 3.9043 | 0.00271758 | 104.89 | 0.00271758 | 104.89 | 0 | 0 | 0.00996201 | 2025-07-04 18:50:25 | 0.00202313
9272 | 2 | CC Chg | 5.247222 | 25.67667 | 0.00051818 | 3.9045 | 0.00271902 | 104.95 | 0.00271902 | 104.95 | 0 | 0 | 0.00996763 | 2025-07-04 18:50:35 | 0.00202323
9273 | 2 | CC Chg | 5.25 | 25.67944 | 0.00051819 | 3.9047 | 0.00272046 | 105 | 0.00272046 | 105 | 0 | 0 | 0.00997325 | 2025-07-04 18:50:45 | 0.00202338
9274 | 2 | CC Chg | 5.252778 | 25.68222 | 0.00051818 | 3.905 | 0.00272189 | 105.06 | 0.00272189 | 105.06 | 0 | 0 | 0.00997887 | 2025-07-04 18:50:55 | 0.00202349
9275 | 2 | CC Chg | 5.255556 | 25.685 | 0.00051818 | 3.9052 | 0.00272333 | 105.12 | 0.00272333 | 105.12 | 0 | 0 | 0.00998449 | 2025-07-04 18:51:05 | 0.0020236
9276 | 2 | CC Chg | 5.258333 | 25.68778 | 0.00051818 | 3.9054 | 0.00272477 | 105.17 | 0.00272477 | 105.17 | 0 | 0 | 0.00999012 | 2025-07-04 18:51:15 | 0.0020237
9277 | 2 | CC Chg | 5.261111 | 25.69056 | 0.00051818 | 3.9057 | 0.00272621 | 105.23 | 0.00272621 | 105.23 | 0 | 0 | 0.00999574 | 2025-07-04 18:51:25 | 0.00202386
9278 | 2 | CC Chg | 5.263889 | 25.69333 | 0.00051818 | 3.9059 | 0.00272765 | 105.28 | 0.00272765 | 105.28 | 0 | 0 | 0.01000136 | 2025-07-04 18:51:35 | 0.00202396
9279 | 2 | CC Chg | 5.266667 | 25.69611 | 0.00051818 | 3.9061 | 0.00272909 | 105.34 | 0.00272909 | 105.34 | 0 | 0 | 0.01000698 | 2025-07-04 18:51:45 | 0.00202406
9280 | 2 | CC Chg | 5.269444 | 25.69889 | 0.00051819 | 3.9065 | 0.00273053 | 105.39 | 0.00273053 | 105.39 | 0 | 0 | 0.0100126 | 2025-07-04 18:51:55 | 0.00202431
9281 | 2 | CC Chg | 5.272222 | 25.70167 | 0.00051819 | 3.9067 | 0.00273197 | 105.45 | 0.00273197 | 105.45 | 0 | 0 | 0.01001823 | 2025-07-04 18:52:05 | 0.00202441
9282 | 2 | CC Chg | 5.275 | 25.70444 | 0.00051819 | 3.907 | 0.00273341 | 105.5 | 0.00273341 | 105.5 | 0 | 0 | 0.01002385 | 2025-07-04 18:52:15 | 0.00202457
9283 | 2 | CC Chg | 5.277778 | 25.70722 | 0.00051819 | 3.9072 | 0.00273485 | 105.56 | 0.00273485 | 105.56 | 0 | 0 | 0.01002947 | 2025-07-04 18:52:25 | 0.00202467
9284 | 2 | CC Chg | 5.280556 | 25.71 | 0.00051818 | 3.9074 | 0.00273629 | 105.62 | 0.00273629 | 105.62 | 0 | 0 | 0.0100351 | 2025-07-04 18:52:35 | 0.00202474
9285 | 2 | CC Chg | 5.283333 | 25.71278 | 0.00051819 | 3.9077 | 0.00273773 | 105.67 | 0.00273773 | 105.67 | 0 | 0 | 0.01004072 | 2025-07-04 18:52:45 | 0.00202493
9286 | 2 | CC Chg | 5.286111 | 25.71556 | 0.00051819 | 3.9079 | 0.00273917 | 105.73 | 0.00273917 | 105.73 | 0 | 0 | 0.01004635 | 2025-07-04 18:52:55 | 0.00202503
9287 | 2 | CC Chg | 5.288889 | 25.71833 | 0.00051819 | 3.9081 | 0.00274061 | 105.78 | 0.00274061 | 105.78 | 0 | 0 | 0.01005197 | 2025-07-04 18:53:05 | 0.00202514
9288 | 2 | CC Chg | 5.291667 | 25.72111 | 0.00051819 | 3.9083 | 0.00274205 | 105.84 | 0.00274205 | 105.84 | 0 | 0 | 0.0100576 | 2025-07-04 18:53:15 | 0.00202524
9289 | 2 | CC Chg | 5.294444 | 25.72389 | 0.00051819 | 3.9086 | 0.00274349 | 105.89 | 0.00274349 | 105.89 | 0 | 0 | 0.01006323 | 2025-07-04 18:53:25 | 0.0020254
9290 | 2 | CC Chg | 5.297222 | 25.72667 | 0.00051819 | 3.9088 | 0.00274493 | 105.95 | 0.00274493 | 105.95 | 0 | 0 | 0.01006885 | 2025-07-04 18:53:35 | 0.0020255
9291 | 2 | CC Chg | 5.3 | 25.72944 | 0.00051819 | 3.909 | 0.00274636 | 106 | 0.00274636 | 106 | 0 | 0 | 0.01007448 | 2025-07-04 18:53:45 | 0.0020256
9292 | 2 | CC Chg | 5.302778 | 25.73222 | 0.00051819 | 3.9093 | 0.0027478 | 106.06 | 0.0027478 | 106.06 | 0 | 0 | 0.01008011 | 2025-07-04 18:53:55 | 0.00202576
9293 | 2 | CC Chg | 5.305556 | 25.735 | 0.00051819 | 3.9096 | 0.00274924 | 106.12 | 0.00274924 | 106.12 | 0 | 0 | 0.01008573 | 2025-07-04 18:54:05 | 0.00202592
9294 | 2 | CC Chg | 5.308333 | 25.73778 | 0.00051819 | 3.9098 | 0.00275068 | 106.17 | 0.00275068 | 106.17 | 0 | 0 | 0.01009136 | 2025-07-04 18:54:15 | 0.00202602
9295 | 2 | CC Chg | 5.311111 | 25.74056 | 0.00051819 | 3.91 | 0.00275212 | 106.23 | 0.00275212 | 106.23 | 0 | 0 | 0.01009699 | 2025-07-04 18:54:25 | 0.00202612
9296 | 2 | CC Chg | 5.313889 | 25.74333 | 0.00051819 | 3.9102 | 0.00275356 | 106.28 | 0.00275356 | 106.28 | 0 | 0 | 0.01010262 | 2025-07-04 18:54:35 | 0.00202623
9297 | 2 | CC Chg | 5.316667 | 25.74611 | 0.00051818 | 3.9105 | 0.002755 | 106.34 | 0.002755 | 106.34 | 0 | 0 | 0.01010825 | 2025-07-04 18:54:45 | 0.00202634
9298 | 2 | CC Chg | 5.319444 | 25.74889 | 0.00051819 | 3.9108 | 0.00275644 | 106.39 | 0.00275644 | 106.39 | 0 | 0 | 0.01011387 | 2025-07-04 18:54:55 | 0.00202654
9299 | 2 | CC Chg | 5.322222 | 25.75167 | 0.00051819 | 3.9109 | 0.00275788 | 106.45 | 0.00275788 | 106.45 | 0 | 0 | 0.0101195 | 2025-07-04 18:55:05 | 0.00202659
9300 | 2 | CC Chg | 5.325 | 25.75444 | 0.00051819 | 3.9112 | 0.00275932 | 106.5 | 0.00275932 | 106.5 | 0 | 0 | 0.01012513 | 2025-07-04 18:55:15 | 0.00202674
9301 | 2 | CC Chg | 5.327778 | 25.75722 | 0.00051819 | 3.9114 | 0.00276076 | 106.56 | 0.00276076 | 106.56 | 0 | 0 | 0.01013076 | 2025-07-04 18:55:25 | 0.00202685
9302 | 2 | CC Chg | 5.330556 | 25.76 | 0.00051819 | 3.9116 | 0.0027622 | 106.62 | 0.0027622 | 106.62 | 0 | 0 | 0.01013639 | 2025-07-04 18:55:35 | 0.00202695
9303 | 2 | CC Chg | 5.333333 | 25.76278 | 0.00051819 | 3.9119 | 0.00276364 | 106.67 | 0.00276364 | 106.67 | 0 | 0 | 0.01014202 | 2025-07-04 18:55:45 | 0.00202711
9304 | 2 | CC Chg | 5.336111 | 25.76556 | 0.00051819 | 3.9121 | 0.00276508 | 106.73 | 0.00276508 | 106.73 | 0 | 0 | 0.01014766 | 2025-07-04 18:55:55 | 0.00202721
9305 | 2 | CC Chg | 5.338889 | 25.76833 | 0.00051821 | 3.9123 | 0.00276652 | 106.78 | 0.00276652 | 106.78 | 0 | 0 | 0.01015329 | 2025-07-04 18:56:05 | 0.00202739
9306 | 2 | CC Chg | 5.341667 | 25.77111 | 0.00051819 | 3.9126 | 0.00276796 | 106.84 | 0.00276796 | 106.84 | 0 | 0 | 0.01015892 | 2025-07-04 18:56:15 | 0.00202747
9307 | 2 | CC Chg | 5.344444 | 25.77389 | 0.00051819 | 3.9127 | 0.0027694 | 106.89 | 0.0027694 | 106.89 | 0 | 0 | 0.01016455 | 2025-07-04 18:56:25 | 0.00202752
9308 | 2 | CC Chg | 5.347222 | 25.77667 | 0.00051818 | 3.913 | 0.00277083 | 106.95 | 0.00277083 | 106.95 | 0 | 0 | 0.01017018 | 2025-07-04 18:56:35 | 0.00202764
9309 | 2 | CC Chg | 5.35 | 25.77944 | 0.00051819 | 3.9132 | 0.00277227 | 107 | 0.00277227 | 107 | 0 | 0 | 0.01017582 | 2025-07-04 18:56:45 | 0.00202778
9310 | 2 | CC Chg | 5.352778 | 25.78222 | 0.00051819 | 3.9134 | 0.00277371 | 107.06 | 0.00277371 | 107.06 | 0 | 0 | 0.01018145 | 2025-07-04 18:56:55 | 0.00202788
9311 | 2 | CC Chg | 5.355556 | 25.785 | 0.00051819 | 3.9136 | 0.00277515 | 107.12 | 0.00277515 | 107.12 | 0 | 0 | 0.01018708 | 2025-07-04 18:57:05 | 0.00202799
9312 | 2 | CC Chg | 5.358333 | 25.78778 | 0.00051819 | 3.9138 | 0.00277659 | 107.17 | 0.00277659 | 107.17 | 0 | 0 | 0.01019271 | 2025-07-04 18:57:15 | 0.00202809
9313 | 2 | CC Chg | 5.361111 | 25.79056 | 0.00051819 | 3.9141 | 0.00277803 | 107.23 | 0.00277803 | 107.23 | 0 | 0 | 0.01019835 | 2025-07-04 18:57:25 | 0.00202825
9314 | 2 | CC Chg | 5.363889 | 25.79333 | 0.00051819 | 3.9143 | 0.00277947 | 107.28 | 0.00277947 | 107.28 | 0 | 0 | 0.01020398 | 2025-07-04 18:57:35 | 0.00202835
9315 | 2 | CC Chg | 5.366667 | 25.79611 | 0.00051819 | 3.9146 | 0.00278091 | 107.34 | 0.00278091 | 107.34 | 0 | 0 | 0.01020962 | 2025-07-04 18:57:45 | 0.00202851
9316 | 2 | CC Chg | 5.369444 | 25.79889 | 0.00051819 | 3.9148 | 0.00278235 | 107.39 | 0.00278235 | 107.39 | 0 | 0 | 0.01021525 | 2025-07-04 18:57:55 | 0.00202861
9317 | 2 | CC Chg | 5.372222 | 25.80167 | 0.00051819 | 3.915 | 0.00278379 | 107.45 | 0.00278379 | 107.45 | 0 | 0 | 0.01022089 | 2025-07-04 18:58:05 | 0.00202871
9318 | 2 | CC Chg | 5.375 | 25.80444 | 0.00051819 | 3.9153 | 0.00278523 | 107.5 | 0.00278523 | 107.5 | 0 | 0 | 0.01022652 | 2025-07-04 18:58:15 | 0.00202887
9319 | 2 | CC Chg | 5.377778 | 25.80722 | 0.00051819 | 3.9154 | 0.00278667 | 107.56 | 0.00278667 | 107.56 | 0 | 0 | 0.01023216 | 2025-07-04 18:58:25 | 0.00202892
9320 | 2 | CC Chg | 5.380556 | 25.81 | 0.00051819 | 3.9157 | 0.00278811 | 107.62 | 0.00278811 | 107.62 | 0 | 0 | 0.01023779 | 2025-07-04 18:58:35 | 0.00202908
9321 | 2 | CC Chg | 5.383333 | 25.81278 | 0.00051819 | 3.9159 | 0.00278955 | 107.67 | 0.00278955 | 107.67 | 0 | 0 | 0.01024343 | 2025-07-04 18:58:45 | 0.00202918
9322 | 2 | CC Chg | 5.386111 | 25.81556 | 0.00051819 | 3.9162 | 0.00279099 | 107.73 | 0.00279099 | 107.73 | 0 | 0 | 0.01024907 | 2025-07-04 18:58:55 | 0.00202934
9323 | 2 | CC Chg | 5.388889 | 25.81833 | 0.00051819 | 3.9164 | 0.00279243 | 107.78 | 0.00279243 | 107.78 | 0 | 0 | 0.01025471 | 2025-07-04 18:59:05 | 0.00202944
9324 | 2 | CC Chg | 5.391667 | 25.82111 | 0.00051819 | 3.9166 | 0.00279387 | 107.84 | 0.00279387 | 107.84 | 0 | 0 | 0.01026034 | 2025-07-04 18:59:15 | 0.00202954
9325 | 2 | CC Chg | 5.394444 | 25.82389 | 0.00051819 | 3.9169 | 0.0027953 | 107.89 | 0.0027953 | 107.89 | 0 | 0 | 0.01026598 | 2025-07-04 18:59:25 | 0.0020297
9326 | 2 | CC Chg | 5.397222 | 25.82667 | 0.00051819 | 3.9171 | 0.00279674 | 107.95 | 0.00279674 | 107.95 | 0 | 0 | 0.01027162 | 2025-07-04 18:59:35 | 0.0020298
9327 | 2 | CC Chg | 5.4 | 25.82944 | 0.00051821 | 3.9173 | 0.00279818 | 108 | 0.00279818 | 108 | 0 | 0 | 0.01027726 | 2025-07-04 18:59:45 | 0.00202998
9328 | 2 | CC Chg | 5.402778 | 25.83222 | 0.00051819 | 3.9175 | 0.00279962 | 108.06 | 0.00279962 | 108.06 | 0 | 0 | 0.0102829 | 2025-07-04 18:59:55 | 0.00203001
9329 | 2 | CC Chg | 5.405556 | 25.835 | 0.00051818 | 3.9178 | 0.00280106 | 108.12 | 0.00280106 | 108.12 | 0 | 0 | 0.01028854 | 2025-07-04 19:00:05 | 0.00203013
9330 | 2 | CC Chg | 5.408333 | 25.83778 | 0.00051819 | 3.918 | 0.0028025 | 108.17 | 0.0028025 | 108.17 | 0 | 0 | 0.01029418 | 2025-07-04 19:00:15 | 0.00203027
9331 | 2 | CC Chg | 5.411111 | 25.84056 | 0.00051819 | 3.9183 | 0.00280394 | 108.23 | 0.00280394 | 108.23 | 0 | 0 | 0.01029982 | 2025-07-04 19:00:25 | 0.00203042
9332 | 2 | CC Chg | 5.413889 | 25.84333 | 0.00051819 | 3.9186 | 0.00280538 | 108.28 | 0.00280538 | 108.28 | 0 | 0 | 0.01030546 | 2025-07-04 19:00:35 | 0.00203058
9333 | 2 | CC Chg | 5.416667 | 25.84611 | 0.00051819 | 3.9187 | 0.00280682 | 108.34 | 0.00280682 | 108.34 | 0 | 0 | 0.0103111 | 2025-07-04 19:00:45 | 0.00203063
9334 | 2 | CC Chg | 5.419444 | 25.84889 | 0.00051821 | 3.919 | 0.00280826 | 108.39 | 0.00280826 | 108.39 | 0 | 0 | 0.01031674 | 2025-07-04 19:00:55 | 0.00203086
9335 | 2 | CC Chg | 5.422222 | 25.85167 | 0.00051819 | 3.9192 | 0.0028097 | 108.45 | 0.0028097 | 108.45 | 0 | 0 | 0.01032238 | 2025-07-04 19:01:05 | 0.00203089
9336 | 2 | CC Chg | 5.425 | 25.85444 | 0.00051819 | 3.9195 | 0.00281114 | 108.5 | 0.00281114 | 108.5 | 0 | 0 | 0.01032802 | 2025-07-04 19:01:15 | 0.00203105
9337 | 2 | CC Chg | 5.427778 | 25.85722 | 0.00051819 | 3.9197 | 0.00281258 | 108.56 | 0.00281258 | 108.56 | 0 | 0 | 0.01033366 | 2025-07-04 19:01:25 | 0.00203115
9338 | 2 | CC Chg | 5.430556 | 25.86 | 0.00051819 | 3.92 | 0.00281402 | 108.62 | 0.00281402 | 108.62 | 0 | 0 | 0.0103393 | 2025-07-04 19:01:35 | 0.0020313
9339 | 2 | CC Chg | 5.433333 | 25.86278 | 0.00051819 | 3.9201 | 0.00281546 | 108.67 | 0.00281546 | 108.67 | 0 | 0 | 0.01034495 | 2025-07-04 19:01:45 | 0.00203136
9340 | 2 | CC Chg | 5.436111 | 25.86556 | 0.00051819 | 3.9204 | 0.0028169 | 108.73 | 0.0028169 | 108.73 | 0 | 0 | 0.01035059 | 2025-07-04 19:01:55 | 0.00203151
9341 | 2 | CC Chg | 5.438889 | 25.86833 | 0.00051819 | 3.9206 | 0.00281834 | 108.78 | 0.00281834 | 108.78 | 0 | 0 | 0.01035623 | 2025-07-04 19:02:05 | 0.00203162
9342 | 2 | CC Chg | 5.441667 | 25.87111 | 0.00051819 | 3.9209 | 0.00281977 | 108.84 | 0.00281977 | 108.84 | 0 | 0 | 0.01036188 | 2025-07-04 19:02:15 | 0.00203177
9343 | 2 | CC Chg | 5.444444 | 25.87389 | 0.00051819 | 3.921 | 0.00282121 | 108.89 | 0.00282121 | 108.89 | 0 | 0 | 0.01036752 | 2025-07-04 19:02:25 | 0.00203182
9344 | 2 | CC Chg | 5.447222 | 25.87667 | 0.00051819 | 3.9212 | 0.00282265 | 108.95 | 0.00282265 | 108.95 | 0 | 0 | 0.01037316 | 2025-07-04 19:02:35 | 0.00203193
9345 | 2 | CC Chg | 5.45 | 25.87944 | 0.00051819 | 3.9215 | 0.00282409 | 109 | 0.00282409 | 109 | 0 | 0 | 0.01037881 | 2025-07-04 19:02:45 | 0.00203208
9346 | 2 | CC Chg | 5.452778 | 25.88222 | 0.00051818 | 3.9217 | 0.00282553 | 109.06 | 0.00282553 | 109.06 | 0 | 0 | 0.01038445 | 2025-07-04 19:02:55 | 0.00203215
9347 | 2 | CC Chg | 5.455556 | 25.885 | 0.00051819 | 3.922 | 0.00282697 | 109.12 | 0.00282697 | 109.12 | 0 | 0 | 0.0103901 | 2025-07-04 19:03:05 | 0.00203234
9348 | 2 | CC Chg | 5.458333 | 25.88778 | 0.00051819 | 3.9222 | 0.00282841 | 109.17 | 0.00282841 | 109.17 | 0 | 0 | 0.01039574 | 2025-07-04 19:03:15 | 0.00203244
9349 | 2 | CC Chg | 5.461111 | 25.89056 | 0.00051819 | 3.9224 | 0.00282985 | 109.23 | 0.00282985 | 109.23 | 0 | 0 | 0.01040139 | 2025-07-04 19:03:25 | 0.00203255
9350 | 2 | CC Chg | 5.463889 | 25.89333 | 0.00051818 | 3.9227 | 0.00283129 | 109.28 | 0.00283129 | 109.28 | 0 | 0 | 0.01040704 | 2025-07-04 19:03:35 | 0.00203266
9351 | 2 | CC Chg | 5.466667 | 25.89611 | 0.00051819 | 3.9229 | 0.00283273 | 109.34 | 0.00283273 | 109.34 | 0 | 0 | 0.01041268 | 2025-07-04 19:03:45 | 0.00203281
9352 | 2 | CC Chg | 5.469444 | 25.89889 | 0.00051819 | 3.9231 | 0.00283417 | 109.39 | 0.00283417 | 109.39 | 0 | 0 | 0.01041833 | 2025-07-04 19:03:55 | 0.00203291
9353 | 2 | CC Chg | 5.472222 | 25.90167 | 0.00051818 | 3.9234 | 0.00283561 | 109.45 | 0.00283561 | 109.45 | 0 | 0 | 0.01042398 | 2025-07-04 19:04:05 | 0.00203303
9354 | 2 | CC Chg | 5.475 | 25.90444 | 0.00051818 | 3.9236 | 0.00283705 | 109.5 | 0.00283705 | 109.5 | 0 | 0 | 0.01042962 | 2025-07-04 19:04:15 | 0.00203313
9355 | 2 | CC Chg | 5.477778 | 25.90722 | 0.00051819 | 3.9239 | 0.00283849 | 109.56 | 0.00283849 | 109.56 | 0 | 0 | 0.01043527 | 2025-07-04 19:04:25 | 0.00203333
9356 | 2 | CC Chg | 5.480556 | 25.91 | 0.00051819 | 3.9241 | 0.00283993 | 109.62 | 0.00283993 | 109.62 | 0 | 0 | 0.01044092 | 2025-07-04 19:04:35 | 0.00203343
9357 | 2 | CC Chg | 5.483333 | 25.91278 | 0.00051819 | 3.9243 | 0.00284137 | 109.67 | 0.00284137 | 109.67 | 0 | 0 | 0.01044657 | 2025-07-04 19:04:45 | 0.00203353
9358 | 2 | CC Chg | 5.486111 | 25.91556 | 0.00051818 | 3.9246 | 0.00284281 | 109.73 | 0.00284281 | 109.73 | 0 | 0 | 0.01045222 | 2025-07-04 19:04:55 | 0.00203365
9359 | 2 | CC Chg | 5.488889 | 25.91833 | 0.00051819 | 3.9248 | 0.00284424 | 109.78 | 0.00284424 | 109.78 | 0 | 0 | 0.01045787 | 2025-07-04 19:05:05 | 0.00203379
9360 | 2 | CC Chg | 5.491667 | 25.92111 | 0.00051819 | 3.925 | 0.00284568 | 109.84 | 0.00284568 | 109.84 | 0 | 0 | 0.01046352 | 2025-07-04 19:05:15 | 0.0020339
9361 | 2 | CC Chg | 5.494444 | 25.92389 | 0.00051819 | 3.9252 | 0.00284712 | 109.89 | 0.00284712 | 109.89 | 0 | 0 | 0.01046917 | 2025-07-04 19:05:25 | 0.002034
9362 | 2 | CC Chg | 5.497222 | 25.92667 | 0.00051818 | 3.9254 | 0.00284856 | 109.95 | 0.00284856 | 109.95 | 0 | 0 | 0.01047482 | 2025-07-04 19:05:35 | 0.00203406
9363 | 2 | CC Chg | 5.5 | 25.92944 | 0.00051819 | 3.9257 | 0.00285 | 110 | 0.00285 | 110 | 0 | 0 | 0.01048047 | 2025-07-04 19:05:45 | 0.00203426
9364 | 2 | CC Chg | 5.502778 | 25.93222 | 0.00051818 | 3.9259 | 0.00285144 | 110.06 | 0.00285144 | 110.06 | 0 | 0 | 0.01048612 | 2025-07-04 19:05:55 | 0.00203432
9365 | 2 | CC Chg | 5.505556 | 25.935 | 0.00051819 | 3.9261 | 0.00285288 | 110.12 | 0.00285288 | 110.12 | 0 | 0 | 0.01049177 | 2025-07-04 19:06:05 | 0.00203447
9366 | 2 | CC Chg | 5.508333 | 25.93778 | 0.00051819 | 3.9263 | 0.00285432 | 110.17 | 0.00285432 | 110.17 | 0 | 0 | 0.01049742 | 2025-07-04 19:06:15 | 0.00203457
9367 | 2 | CC Chg | 5.511111 | 25.94056 | 0.00051819 | 3.9266 | 0.00285576 | 110.23 | 0.00285576 | 110.23 | 0 | 0 | 0.01050307 | 2025-07-04 19:06:25 | 0.00203472
9368 | 2 | CC Chg | 5.513889 | 25.94333 | 0.00051819 | 3.9269 | 0.0028572 | 110.28 | 0.0028572 | 110.28 | 0 | 0 | 0.01050873 | 2025-07-04 19:06:35 | 0.00203488
9369 | 2 | CC Chg | 5.516667 | 25.94611 | 0.00051819 | 3.9271 | 0.00285864 | 110.34 | 0.00285864 | 110.34 | 0 | 0 | 0.01051438 | 2025-07-04 19:06:45 | 0.00203498
9370 | 2 | CC Chg | 5.519444 | 25.94889 | 0.00051818 | 3.9273 | 0.00286008 | 110.39 | 0.00286008 | 110.39 | 0 | 0 | 0.01052003 | 2025-07-04 19:06:55 | 0.00203505
9371 | 2 | CC Chg | 5.522222 | 25.95167 | 0.00051819 | 3.9275 | 0.00286152 | 110.45 | 0.00286152 | 110.45 | 0 | 0 | 0.01052568 | 2025-07-04 19:07:05 | 0.00203519
9372 | 2 | CC Chg | 5.525 | 25.95444 | 0.00051819 | 3.9278 | 0.00286296 | 110.5 | 0.00286296 | 110.5 | 0 | 0 | 0.01053134 | 2025-07-04 19:07:15 | 0.00203535
9373 | 2 | CC Chg | 5.527778 | 25.95722 | 0.00051819 | 3.928 | 0.0028644 | 110.56 | 0.0028644 | 110.56 | 0 | 0 | 0.01053699 | 2025-07-04 19:07:25 | 0.00203545
9374 | 2 | CC Chg | 5.530556 | 25.96 | 0.00051819 | 3.9282 | 0.00286584 | 110.62 | 0.00286584 | 110.62 | 0 | 0 | 0.01054265 | 2025-07-04 19:07:35 | 0.00203555
9375 | 2 | CC Chg | 5.533333 | 25.96278 | 0.00051819 | 3.9285 | 0.00286728 | 110.67 | 0.00286728 | 110.67 | 0 | 0 | 0.0105483 | 2025-07-04 19:07:45 | 0.00203571
9376 | 2 | CC Chg | 5.536111 | 25.96556 | 0.00051819 | 3.9287 | 0.00286871 | 110.73 | 0.00286871 | 110.73 | 0 | 0 | 0.01055395 | 2025-07-04 19:07:55 | 0.00203581
9377 | 2 | CC Chg | 5.538889 | 25.96833 | 0.00051819 | 3.9289 | 0.00287015 | 110.78 | 0.00287015 | 110.78 | 0 | 0 | 0.01055961 | 2025-07-04 19:08:05 | 0.00203592
9378 | 2 | CC Chg | 5.541667 | 25.97111 | 0.00051819 | 3.9291 | 0.00287159 | 110.84 | 0.00287159 | 110.84 | 0 | 0 | 0.01056527 | 2025-07-04 19:08:15 | 0.00203602
9379 | 2 | CC Chg | 5.544444 | 25.97389 | 0.00051819 | 3.9294 | 0.00287303 | 110.89 | 0.00287303 | 110.89 | 0 | 0 | 0.01057092 | 2025-07-04 19:08:25 | 0.00203618
9380 | 2 | CC Chg | 5.547222 | 25.97667 | 0.00051819 | 3.9296 | 0.00287447 | 110.95 | 0.00287447 | 110.95 | 0 | 0 | 0.01057658 | 2025-07-04 19:08:35 | 0.00203628
9381 | 2 | CC Chg | 5.55 | 25.97944 | 0.00051819 | 3.9298 | 0.00287591 | 111 | 0.00287591 | 111 | 0 | 0 | 0.01058223 | 2025-07-04 19:08:45 | 0.00203638
9382 | 2 | CC Chg | 5.552778 | 25.98222 | 0.00051819 | 3.9301 | 0.00287735 | 111.06 | 0.00287735 | 111.06 | 0 | 0 | 0.01058789 | 2025-07-04 19:08:55 | 0.00203654
9383 | 2 | CC Chg | 5.555556 | 25.985 | 0.00051819 | 3.9303 | 0.00287879 | 111.12 | 0.00287879 | 111.12 | 0 | 0 | 0.01059355 | 2025-07-04 19:09:05 | 0.00203664
9384 | 2 | CC Chg | 5.558333 | 25.98778 | 0.00051819 | 3.9305 | 0.00288023 | 111.17 | 0.00288023 | 111.17 | 0 | 0 | 0.0105992 | 2025-07-04 19:09:15 | 0.00203675
9385 | 2 | CC Chg | 5.561111 | 25.99056 | 0.00051819 | 3.9307 | 0.00288167 | 111.23 | 0.00288167 | 111.23 | 0 | 0 | 0.01060486 | 2025-07-04 19:09:25 | 0.00203685
9386 | 2 | CC Chg | 5.563889 | 25.99333 | 0.00051819 | 3.931 | 0.00288311 | 111.28 | 0.00288311 | 111.28 | 0 | 0 | 0.01061052 | 2025-07-04 19:09:35 | 0.002037
9387 | 2 | CC Chg | 5.566667 | 25.99611 | 0.00051819 | 3.9312 | 0.00288455 | 111.34 | 0.00288455 | 111.34 | 0 | 0 | 0.01061618 | 2025-07-04 19:09:45 | 0.00203711
9388 | 2 | CC Chg | 5.569444 | 25.99889 | 0.00051819 | 3.9315 | 0.00288599 | 111.39 | 0.00288599 | 111.39 | 0 | 0 | 0.01062184 | 2025-07-04 19:09:55 | 0.00203726
9389 | 2 | CC Chg | 5.572222 | 26.00167 | 0.00051819 | 3.9316 | 0.00288743 | 111.45 | 0.00288743 | 111.45 | 0 | 0 | 0.0106275 | 2025-07-04 19:10:05 | 0.00203732
9390 | 2 | CC Chg | 5.575 | 26.00444 | 0.00051818 | 3.9318 | 0.00288887 | 111.5 | 0.00288887 | 111.5 | 0 | 0 | 0.01063316 | 2025-07-04 19:10:15 | 0.00203738
9391 | 2 | CC Chg | 5.577778 | 26.00722 | 0.00051821 | 3.9321 | 0.00289031 | 111.56 | 0.00289031 | 111.56 | 0 | 0 | 0.01063882 | 2025-07-04 19:10:25 | 0.00203765
9392 | 2 | CC Chg | 5.580556 | 26.01 | 0.00051819 | 3.9323 | 0.00289175 | 111.62 | 0.00289175 | 111.62 | 0 | 0 | 0.01064448 | 2025-07-04 19:10:35 | 0.00203768
9393 | 2 | CC Chg | 5.583333 | 26.01278 | 0.00051819 | 3.9325 | 0.00289318 | 111.67 | 0.00289318 | 111.67 | 0 | 0 | 0.01065014 | 2025-07-04 19:10:45 | 0.00203778
9394 | 2 | CC Chg | 5.586111 | 26.01556 | 0.00051819 | 3.9327 | 0.00289462 | 111.73 | 0.00289462 | 111.73 | 0 | 0 | 0.0106558 | 2025-07-04 19:10:55 | 0.00203789
9395 | 2 | CC Chg | 5.588889 | 26.01833 | 0.00051818 | 3.9329 | 0.00289606 | 111.78 | 0.00289606 | 111.78 | 0 | 0 | 0.01066146 | 2025-07-04 19:11:05 | 0.00203795
9396 | 2 | CC Chg | 5.591667 | 26.02111 | 0.00051819 | 3.9331 | 0.0028975 | 111.84 | 0.0028975 | 111.84 | 0 | 0 | 0.01066712 | 2025-07-04 19:11:15 | 0.00203809
9397 | 2 | CC Chg | 5.594444 | 26.02389 | 0.00051818 | 3.9333 | 0.00289894 | 111.89 | 0.00289894 | 111.89 | 0 | 0 | 0.01067278 | 2025-07-04 19:11:25 | 0.00203816
9398 | 2 | CC Chg | 5.597222 | 26.02667 | 0.00051819 | 3.9335 | 0.00290038 | 111.95 | 0.00290038 | 111.95 | 0 | 0 | 0.01067844 | 2025-07-04 19:11:35 | 0.0020383
9399 | 2 | CC Chg | 5.6 | 26.02944 | 0.00051819 | 3.9338 | 0.00290182 | 112 | 0.00290182 | 112 | 0 | 0 | 0.0106841 | 2025-07-04 19:11:45 | 0.00203846
9400 | 2 | CC Chg | 5.602778 | 26.03222 | 0.00051819 | 3.934 | 0.00290326 | 112.06 | 0.00290326 | 112.06 | 0 | 0 | 0.01068977 | 2025-07-04 19:11:55 | 0.00203856
9401 | 2 | CC Chg | 5.605556 | 26.035 | 0.00051819 | 3.9342 | 0.0029047 | 112.12 | 0.0029047 | 112.12 | 0 | 0 | 0.01069543 | 2025-07-04 19:12:05 | 0.00203866
9402 | 2 | CC Chg | 5.608333 | 26.03778 | 0.00051819 | 3.9344 | 0.00290614 | 112.17 | 0.00290614 | 112.17 | 0 | 0 | 0.01070109 | 2025-07-04 19:12:15 | 0.00203877
9403 | 2 | CC Chg | 5.611111 | 26.04056 | 0.00051818 | 3.9346 | 0.00290758 | 112.23 | 0.00290758 | 112.23 | 0 | 0 | 0.01070676 | 2025-07-04 19:12:25 | 0.00203883
9404 | 2 | CC Chg | 5.613889 | 26.04333 | 0.00051819 | 3.9349 | 0.00290902 | 112.28 | 0.00290902 | 112.28 | 0 | 0 | 0.01071242 | 2025-07-04 19:12:35 | 0.00203903
9405 | 2 | CC Chg | 5.616667 | 26.04611 | 0.00051819 | 3.935 | 0.00291046 | 112.34 | 0.00291046 | 112.34 | 0 | 0 | 0.01071808 | 2025-07-04 19:12:45 | 0.00203908
9406 | 2 | CC Chg | 5.619444 | 26.04889 | 0.00051818 | 3.9352 | 0.0029119 | 112.39 | 0.0029119 | 112.39 | 0 | 0 | 0.01072375 | 2025-07-04 19:12:55 | 0.00203914
9407 | 2 | CC Chg | 5.622222 | 26.05167 | 0.00051819 | 3.9355 | 0.00291334 | 112.45 | 0.00291334 | 112.45 | 0 | 0 | 0.01072941 | 2025-07-04 19:13:05 | 0.00203934
9408 | 2 | CC Chg | 5.625 | 26.05444 | 0.00051819 | 3.9357 | 0.00291478 | 112.5 | 0.00291478 | 112.5 | 0 | 0 | 0.01073508 | 2025-07-04 19:13:15 | 0.00203944
9409 | 2 | CC Chg | 5.627778 | 26.05722 | 0.00051818 | 3.936 | 0.00291622 | 112.56 | 0.00291622 | 112.56 | 0 | 0 | 0.01074074 | 2025-07-04 19:13:25 | 0.00203956
9410 | 2 | CC Chg | 5.630556 | 26.06 | 0.00051818 | 3.9361 | 0.00291765 | 112.62 | 0.00291765 | 112.62 | 0 | 0 | 0.01074641 | 2025-07-04 19:13:35 | 0.00203961
9411 | 2 | CC Chg | 5.633333 | 26.06278 | 0.00051819 | 3.9363 | 0.00291909 | 112.67 | 0.00291909 | 112.67 | 0 | 0 | 0.01075207 | 2025-07-04 19:13:45 | 0.00203975
9412 | 2 | CC Chg | 5.636111 | 26.06556 | 0.00051819 | 3.9366 | 0.00292053 | 112.73 | 0.00292053 | 112.73 | 0 | 0 | 0.01075774 | 2025-07-04 19:13:55 | 0.00203991
9413 | 2 | CC Chg | 5.638889 | 26.06833 | 0.00051819 | 3.9368 | 0.00292197 | 112.78 | 0.00292197 | 112.78 | 0 | 0 | 0.01076341 | 2025-07-04 19:14:05 | 0.00204001
9414 | 2 | CC Chg | 5.641667 | 26.07111 | 0.00051819 | 3.937 | 0.00292341 | 112.84 | 0.00292341 | 112.84 | 0 | 0 | 0.01076907 | 2025-07-04 19:14:15 | 0.00204011
9415 | 2 | CC Chg | 5.644444 | 26.07389 | 0.00051818 | 3.9372 | 0.00292485 | 112.89 | 0.00292485 | 112.89 | 0 | 0 | 0.01077474 | 2025-07-04 19:14:25 | 0.00204018
9416 | 2 | CC Chg | 5.647222 | 26.07667 | 0.00051819 | 3.9373 | 0.00292629 | 112.95 | 0.00292629 | 112.95 | 0 | 0 | 0.01078041 | 2025-07-04 19:14:35 | 0.00204027
9417 | 2 | CC Chg | 5.65 | 26.07944 | 0.00051819 | 3.9376 | 0.00292773 | 113 | 0.00292773 | 113 | 0 | 0 | 0.01078608 | 2025-07-04 19:14:45 | 0.00204043
9418 | 2 | CC Chg | 5.652778 | 26.08222 | 0.00051818 | 3.9378 | 0.00292917 | 113.06 | 0.00292917 | 113.06 | 0 | 0 | 0.01079174 | 2025-07-04 19:14:55 | 0.00204049
9419 | 2 | CC Chg | 5.655556 | 26.085 | 0.00051819 | 3.938 | 0.00293061 | 113.12 | 0.00293061 | 113.12 | 0 | 0 | 0.01079741 | 2025-07-04 19:15:05 | 0.00204063
9420 | 2 | CC Chg | 5.658333 | 26.08778 | 0.00051819 | 3.9383 | 0.00293205 | 113.17 | 0.00293205 | 113.17 | 0 | 0 | 0.01080308 | 2025-07-04 19:15:15 | 0.00204079
9421 | 2 | CC Chg | 5.661111 | 26.09056 | 0.00051818 | 3.9385 | 0.00293349 | 113.23 | 0.00293349 | 113.23 | 0 | 0 | 0.01080875 | 2025-07-04 19:15:25 | 0.00204085
9422 | 2 | CC Chg | 5.663889 | 26.09333 | 0.00051819 | 3.9386 | 0.00293493 | 113.28 | 0.00293493 | 113.28 | 0 | 0 | 0.01081442 | 2025-07-04 19:15:35 | 0.00204094
9423 | 2 | CC Chg | 5.666667 | 26.09611 | 0.00051819 | 3.9388 | 0.00293637 | 113.34 | 0.00293637 | 113.34 | 0 | 0 | 0.01082009 | 2025-07-04 19:15:45 | 0.00204105
9424 | 2 | CC Chg | 5.669444 | 26.09889 | 0.00051819 | 3.939 | 0.00293781 | 113.39 | 0.00293781 | 113.39 | 0 | 0 | 0.01082576 | 2025-07-04 19:15:55 | 0.00204115
9425 | 2 | CC Chg | 5.672222 | 26.10167 | 0.00051819 | 3.9393 | 0.00293925 | 113.45 | 0.00293925 | 113.45 | 0 | 0 | 0.01083143 | 2025-07-04 19:16:05 | 0.00204131
9426 | 2 | CC Chg | 5.675 | 26.10444 | 0.00051819 | 3.9395 | 0.00294069 | 113.5 | 0.00294069 | 113.5 | 0 | 0 | 0.0108371 | 2025-07-04 19:16:15 | 0.00204141
9427 | 2 | CC Chg | 5.677778 | 26.10722 | 0.00051819 | 3.9396 | 0.00294212 | 113.56 | 0.00294212 | 113.56 | 0 | 0 | 0.01084277 | 2025-07-04 19:16:25 | 0.00204146
9428 | 2 | CC Chg | 5.680556 | 26.11 | 0.00051819 | 3.9398 | 0.00294356 | 113.62 | 0.00294356 | 113.62 | 0 | 0 | 0.01084844 | 2025-07-04 19:16:35 | 0.00204157
9429 | 2 | CC Chg | 5.683333 | 26.11278 | 0.00051819 | 3.94 | 0.002945 | 113.67 | 0.002945 | 113.67 | 0 | 0 | 0.01085411 | 2025-07-04 19:16:45 | 0.00204167
9430 | 2 | CC Chg | 5.686111 | 26.11556 | 0.00051819 | 3.9403 | 0.00294644 | 113.73 | 0.00294644 | 113.73 | 0 | 0 | 0.01085978 | 2025-07-04 19:16:55 | 0.00204182
9431 | 2 | CC Chg | 5.688889 | 26.11833 | 0.00051819 | 3.9404 | 0.00294788 | 113.78 | 0.00294788 | 113.78 | 0 | 0 | 0.01086546 | 2025-07-04 19:17:05 | 0.00204188
9432 | 2 | CC Chg | 5.691667 | 26.12111 | 0.00051818 | 3.9406 | 0.00294932 | 113.84 | 0.00294932 | 113.84 | 0 | 0 | 0.01087113 | 2025-07-04 19:17:15 | 0.00204194
9433 | 2 | CC Chg | 5.694444 | 26.12389 | 0.00051819 | 3.9408 | 0.00295076 | 113.89 | 0.00295076 | 113.89 | 0 | 0 | 0.0108768 | 2025-07-04 19:17:25 | 0.00204208
9434 | 2 | CC Chg | 5.697222 | 26.12667 | 0.00051819 | 3.941 | 0.0029522 | 113.95 | 0.0029522 | 113.95 | 0 | 0 | 0.01088247 | 2025-07-04 19:17:35 | 0.00204219
9435 | 2 | CC Chg | 5.7 | 26.12944 | 0.00051819 | 3.9412 | 0.00295364 | 114 | 0.00295364 | 114 | 0 | 0 | 0.01088815 | 2025-07-04 19:17:45 | 0.00204229
9436 | 2 | CC Chg | 5.702778 | 26.13222 | 0.00051819 | 3.9414 | 0.00295508 | 114.06 | 0.00295508 | 114.06 | 0 | 0 | 0.01089382 | 2025-07-04 19:17:55 | 0.00204239
9437 | 2 | CC Chg | 5.705556 | 26.135 | 0.00051819 | 3.9417 | 0.00295652 | 114.12 | 0.00295652 | 114.12 | 0 | 0 | 0.01089949 | 2025-07-04 19:18:05 | 0.00204255
9438 | 2 | CC Chg | 5.708333 | 26.13778 | 0.00051819 | 3.9418 | 0.00295796 | 114.17 | 0.00295796 | 114.17 | 0 | 0 | 0.01090517 | 2025-07-04 19:18:15 | 0.0020426
9439 | 2 | CC Chg | 5.711111 | 26.14056 | 0.00051818 | 3.9421 | 0.0029594 | 114.23 | 0.0029594 | 114.23 | 0 | 0 | 0.01091084 | 2025-07-04 19:18:25 | 0.00204272
9440 | 2 | CC Chg | 5.713889 | 26.14333 | 0.00051819 | 3.9422 | 0.00296084 | 114.28 | 0.00296084 | 114.28 | 0 | 0 | 0.01091651 | 2025-07-04 19:18:35 | 0.00204281
9441 | 2 | CC Chg | 5.716667 | 26.14611 | 0.00051819 | 3.9425 | 0.00296228 | 114.34 | 0.00296228 | 114.34 | 0 | 0 | 0.01092219 | 2025-07-04 19:18:45 | 0.00204296
9442 | 2 | CC Chg | 5.719444 | 26.14889 | 0.00051819 | 3.9427 | 0.00296372 | 114.39 | 0.00296372 | 114.39 | 0 | 0 | 0.01092786 | 2025-07-04 19:18:55 | 0.00204307
9443 | 2 | CC Chg | 5.722222 | 26.15167 | 0.00051819 | 3.9429 | 0.00296516 | 114.45 | 0.00296516 | 114.45 | 0 | 0 | 0.01093354 | 2025-07-04 19:19:05 | 0.00204317
9444 | 2 | CC Chg | 5.725 | 26.15444 | 0.00051819 | 3.9431 | 0.0029666 | 114.5 | 0.0029666 | 114.5 | 0 | 0 | 0.01093922 | 2025-07-04 19:19:15 | 0.00204328
9445 | 2 | CC Chg | 5.727778 | 26.15722 | 0.00051819 | 3.9433 | 0.00296803 | 114.56 | 0.00296803 | 114.56 | 0 | 0 | 0.01094489 | 2025-07-04 19:19:25 | 0.00204338
9446 | 2 | CC Chg | 5.730556 | 26.16 | 0.00051819 | 3.9435 | 0.00296947 | 114.62 | 0.00296947 | 114.62 | 0 | 0 | 0.01095057 | 2025-07-04 19:19:35 | 0.00204348
9447 | 2 | CC Chg | 5.733333 | 26.16278 | 0.00051819 | 3.9437 | 0.00297091 | 114.67 | 0.00297091 | 114.67 | 0 | 0 | 0.01095624 | 2025-07-04 19:19:45 | 0.00204359
9448 | 2 | CC Chg | 5.736111 | 26.16556 | 0.00051819 | 3.944 | 0.00297235 | 114.73 | 0.00297235 | 114.73 | 0 | 0 | 0.01096192 | 2025-07-04 19:19:55 | 0.00204374
9449 | 2 | CC Chg | 5.738889 | 26.16833 | 0.00051819 | 3.9441 | 0.00297379 | 114.78 | 0.00297379 | 114.78 | 0 | 0 | 0.0109676 | 2025-07-04 19:20:05 | 0.00204379
9450 | 2 | CC Chg | 5.741667 | 26.17111 | 0.00051819 | 3.9443 | 0.00297523 | 114.84 | 0.00297523 | 114.84 | 0 | 0 | 0.01097328 | 2025-07-04 19:20:15 | 0.0020439
9451 | 2 | CC Chg | 5.744444 | 26.17389 | 0.00051818 | 3.9446 | 0.00297667 | 114.89 | 0.00297667 | 114.89 | 0 | 0 | 0.01097895 | 2025-07-04 19:20:25 | 0.00204401
9452 | 2 | CC Chg | 5.747222 | 26.17667 | 0.00051819 | 3.9448 | 0.00297811 | 114.95 | 0.00297811 | 114.95 | 0 | 0 | 0.01098463 | 2025-07-04 19:20:35 | 0.00204416
9453 | 2 | CC Chg | 5.75 | 26.17944 | 0.00051818 | 3.945 | 0.00297955 | 115.01 | 0.00297955 | 115.01 | 0 | 0 | 0.01099031 | 2025-07-04 19:20:45 | 0.00204422
9454 | 2 | CC Chg | 5.752778 | 26.18222 | 0.00051819 | 3.9452 | 0.00298099 | 115.06 | 0.00298099 | 115.06 | 0 | 0 | 0.01099599 | 2025-07-04 19:20:55 | 0.00204436
9455 | 2 | CC Chg | 5.755556 | 26.185 | 0.00051819 | 3.9454 | 0.00298243 | 115.12 | 0.00298243 | 115.12 | 0 | 0 | 0.01100167 | 2025-07-04 19:21:05 | 0.00204447
9456 | 2 | CC Chg | 5.758333 | 26.18778 | 0.00051819 | 3.9456 | 0.00298387 | 115.17 | 0.00298387 | 115.17 | 0 | 0 | 0.01100735 | 2025-07-04 19:21:15 | 0.00204457
9457 | 2 | CC Chg | 5.761111 | 26.19056 | 0.00051819 | 3.9458 | 0.00298531 | 115.23 | 0.00298531 | 115.23 | 0 | 0 | 0.01101303 | 2025-07-04 19:21:25 | 0.00204467
9458 | 2 | CC Chg | 5.763889 | 26.19333 | 0.00051819 | 3.9461 | 0.00298675 | 115.28 | 0.00298675 | 115.28 | 0 | 0 | 0.01101871 | 2025-07-04 19:21:35 | 0.00204483
9459 | 2 | CC Chg | 5.766667 | 26.19611 | 0.00051819 | 3.9463 | 0.00298819 | 115.34 | 0.00298819 | 115.34 | 0 | 0 | 0.01102439 | 2025-07-04 19:21:45 | 0.00204493
9460 | 2 | CC Chg | 5.769444 | 26.19889 | 0.00051818 | 3.9465 | 0.00298963 | 115.39 | 0.00298963 | 115.39 | 0 | 0 | 0.01103007 | 2025-07-04 19:21:55 | 0.002045
9461 | 2 | CC Chg | 5.772222 | 26.20167 | 0.00051819 | 3.9467 | 0.00299106 | 115.45 | 0.00299106 | 115.45 | 0 | 0 | 0.01103575 | 2025-07-04 19:22:05 | 0.00204514
9462 | 2 | CC Chg | 5.775 | 26.20444 | 0.00051819 | 3.947 | 0.0029925 | 115.51 | 0.0029925 | 115.51 | 0 | 0 | 0.01104143 | 2025-07-04 19:22:15 | 0.0020453
9463 | 2 | CC Chg | 5.777778 | 26.20722 | 0.00051818 | 3.9472 | 0.00299394 | 115.56 | 0.00299394 | 115.56 | 0 | 0 | 0.01104711 | 2025-07-04 19:22:25 | 0.00204536
9464 | 2 | CC Chg | 5.780556 | 26.21 | 0.00051819 | 3.9474 | 0.00299538 | 115.62 | 0.00299538 | 115.62 | 0 | 0 | 0.01105279 | 2025-07-04 19:22:35 | 0.0020455
9465 | 2 | CC Chg | 5.783333 | 26.21278 | 0.00051819 | 3.9476 | 0.00299682 | 115.67 | 0.00299682 | 115.67 | 0 | 0 | 0.01105847 | 2025-07-04 19:22:45 | 0.00204561
9466 | 2 | CC Chg | 5.786111 | 26.21556 | 0.00051819 | 3.9478 | 0.00299826 | 115.73 | 0.00299826 | 115.73 | 0 | 0 | 0.01106416 | 2025-07-04 19:22:55 | 0.00204571
9467 | 2 | CC Chg | 5.788889 | 26.21833 | 0.00051819 | 3.948 | 0.0029997 | 115.78 | 0.0029997 | 115.78 | 0 | 0 | 0.01106984 | 2025-07-04 19:23:05 | 0.00204581
9468 | 2 | CC Chg | 5.791667 | 26.22111 | 0.00051819 | 3.9482 | 0.00300114 | 115.84 | 0.00300114 | 115.84 | 0 | 0 | 0.01107552 | 2025-07-04 19:23:15 | 0.00204592
9469 | 2 | CC Chg | 5.794444 | 26.22389 | 0.00051819 | 3.9484 | 0.00300258 | 115.89 | 0.00300258 | 115.89 | 0 | 0 | 0.0110812 | 2025-07-04 19:23:25 | 0.00204602
9470 | 2 | CC Chg | 5.797222 | 26.22667 | 0.00051818 | 3.9486 | 0.00300402 | 115.95 | 0.00300402 | 115.95 | 0 | 0 | 0.01108689 | 2025-07-04 19:23:35 | 0.00204609
9471 | 2 | CC Chg | 5.8 | 26.22944 | 0.00051819 | 3.9489 | 0.00300546 | 116.01 | 0.00300546 | 116.01 | 0 | 0 | 0.01109257 | 2025-07-04 19:23:45 | 0.00204628
9472 | 2 | CC Chg | 5.802778 | 26.23222 | 0.00051819 | 3.949 | 0.0030069 | 116.06 | 0.0030069 | 116.06 | 0 | 0 | 0.01109826 | 2025-07-04 19:23:55 | 0.00204633
9473 | 2 | CC Chg | 5.805556 | 26.235 | 0.00051819 | 3.9492 | 0.00300834 | 116.12 | 0.00300834 | 116.12 | 0 | 0 | 0.01110394 | 2025-07-04 19:24:05 | 0.00204644
9474 | 2 | CC Chg | 5.808333 | 26.23778 | 0.00051819 | 3.9494 | 0.00300978 | 116.17 | 0.00300978 | 116.17 | 0 | 0 | 0.01110963 | 2025-07-04 19:24:15 | 0.00204654
9475 | 2 | CC Chg | 5.811111 | 26.24056 | 0.00051819 | 3.9496 | 0.00301122 | 116.23 | 0.00301122 | 116.23 | 0 | 0 | 0.01111531 | 2025-07-04 19:24:25 | 0.00204664
9476 | 2 | CC Chg | 5.813889 | 26.24333 | 0.00051818 | 3.9498 | 0.00301266 | 116.28 | 0.00301266 | 116.28 | 0 | 0 | 0.01112099 | 2025-07-04 19:24:35 | 0.00204671
9477 | 2 | CC Chg | 5.816667 | 26.24611 | 0.00051819 | 3.95 | 0.0030141 | 116.34 | 0.0030141 | 116.34 | 0 | 0 | 0.01112668 | 2025-07-04 19:24:45 | 0.00204685
9478 | 2 | CC Chg | 5.819444 | 26.24889 | 0.00051819 | 3.9502 | 0.00301553 | 116.39 | 0.00301553 | 116.39 | 0 | 0 | 0.01113237 | 2025-07-04 19:24:55 | 0.00204695
9479 | 2 | CC Chg | 5.822222 | 26.25167 | 0.00051819 | 3.9504 | 0.00301697 | 116.45 | 0.00301697 | 116.45 | 0 | 0 | 0.01113805 | 2025-07-04 19:25:05 | 0.00204706
9480 | 2 | CC Chg | 5.825 | 26.25444 | 0.00051821 | 3.9507 | 0.00301841 | 116.51 | 0.00301841 | 116.51 | 0 | 0 | 0.01114374 | 2025-07-04 19:25:15 | 0.00204729
9481 | 2 | CC Chg | 5.827778 | 26.25722 | 0.00051819 | 3.9508 | 0.00301985 | 116.56 | 0.00301985 | 116.56 | 0 | 0 | 0.01114943 | 2025-07-04 19:25:25 | 0.00204727
9482 | 2 | CC Chg | 5.830556 | 26.26 | 0.00051819 | 3.9511 | 0.00302129 | 116.62 | 0.00302129 | 116.62 | 0 | 0 | 0.01115511 | 2025-07-04 19:25:35 | 0.00204742
9483 | 2 | CC Chg | 5.833333 | 26.26278 | 0.00051819 | 3.9512 | 0.00302273 | 116.67 | 0.00302273 | 116.67 | 0 | 0 | 0.0111608 | 2025-07-04 19:25:45 | 0.00204747
9484 | 2 | CC Chg | 5.836111 | 26.26556 | 0.00051819 | 3.9515 | 0.00302417 | 116.73 | 0.00302417 | 116.73 | 0 | 0 | 0.01116649 | 2025-07-04 19:25:55 | 0.00204763
9485 | 2 | CC Chg | 5.838889 | 26.26833 | 0.00051819 | 3.9516 | 0.00302561 | 116.78 | 0.00302561 | 116.78 | 0 | 0 | 0.01117218 | 2025-07-04 19:26:05 | 0.00204768
9486 | 2 | CC Chg | 5.841667 | 26.27111 | 0.00051822 | 3.9519 | 0.00302705 | 116.84 | 0.00302705 | 116.84 | 0 | 0 | 0.01117787 | 2025-07-04 19:26:15 | 0.00204795
9487 | 2 | CC Chg | 5.844444 | 26.27389 | 0.00051819 | 3.9521 | 0.00302849 | 116.89 | 0.00302849 | 116.89 | 0 | 0 | 0.01118355 | 2025-07-04 19:26:25 | 0.00204794
9488 | 2 | CC Chg | 5.847222 | 26.27667 | 0.00051819 | 3.9523 | 0.00302993 | 116.95 | 0.00302993 | 116.95 | 0 | 0 | 0.01118924 | 2025-07-04 19:26:35 | 0.00204804
9489 | 2 | CC Chg | 5.85 | 26.27944 | 0.00051819 | 3.9526 | 0.00303137 | 117.01 | 0.00303137 | 117.01 | 0 | 0 | 0.01119493 | 2025-07-04 19:26:45 | 0.0020482
9490 | 2 | CC Chg | 5.852778 | 26.28222 | 0.00051819 | 3.9527 | 0.00303281 | 117.06 | 0.00303281 | 117.06 | 0 | 0 | 0.01120062 | 2025-07-04 19:26:55 | 0.00204825
9491 | 2 | CC Chg | 5.855556 | 26.285 | 0.00051818 | 3.953 | 0.00303425 | 117.12 | 0.00303425 | 117.12 | 0 | 0 | 0.01120631 | 2025-07-04 19:27:05 | 0.00204837
9492 | 2 | CC Chg | 5.858333 | 26.28778 | 0.00051819 | 3.9532 | 0.00303569 | 117.17 | 0.00303569 | 117.17 | 0 | 0 | 0.011212 | 2025-07-04 19:27:15 | 0.00204851
9493 | 2 | CC Chg | 5.861111 | 26.29056 | 0.00051818 | 3.9534 | 0.00303713 | 117.23 | 0.00303713 | 117.23 | 0 | 0 | 0.01121769 | 2025-07-04 19:27:25 | 0.00204857
9494 | 2 | CC Chg | 5.863889 | 26.29333 | 0.00051819 | 3.9536 | 0.00303857 | 117.28 | 0.00303857 | 117.28 | 0 | 0 | 0.01122338 | 2025-07-04 19:27:35 | 0.00204872
9495 | 2 | CC Chg | 5.866667 | 26.29611 | 0.00051819 | 3.9539 | 0.00304 | 117.34 | 0.00304 | 117.34 | 0 | 0 | 0.01122907 | 2025-07-04 19:27:45 | 0.00204887
9496 | 2 | CC Chg | 5.869444 | 26.29889 | 0.00051819 | 3.954 | 0.00304144 | 117.39 | 0.00304144 | 117.39 | 0 | 0 | 0.01123476 | 2025-07-04 19:27:55 | 0.00204892
9497 | 2 | CC Chg | 5.872222 | 26.30167 | 0.00051819 | 3.9542 | 0.00304288 | 117.45 | 0.00304288 | 117.45 | 0 | 0 | 0.01124046 | 2025-07-04 19:28:05 | 0.00204903
9498 | 2 | CC Chg | 5.875 | 26.30444 | 0.00051818 | 3.9544 | 0.00304432 | 117.51 | 0.00304432 | 117.51 | 0 | 0 | 0.01124615 | 2025-07-04 19:28:15 | 0.00204909
9499 | 2 | CC Chg | 5.877778 | 26.30722 | 0.00051819 | 3.9546 | 0.00304576 | 117.56 | 0.00304576 | 117.56 | 0 | 0 | 0.01125184 | 2025-07-04 19:28:25 | 0.00204923
9500 | 2 | CC Chg | 5.880556 | 26.31 | 0.00051819 | 3.9549 | 0.0030472 | 117.62 | 0.0030472 | 117.62 | 0 | 0 | 0.01125753 | 2025-07-04 19:28:35 | 0.00204939
9501 | 2 | CC Chg | 5.883333 | 26.31278 | 0.00051819 | 3.955 | 0.00304864 | 117.67 | 0.00304864 | 117.67 | 0 | 0 | 0.01126322 | 2025-07-04 19:28:45 | 0.00204944
9502 | 2 | CC Chg | 5.886111 | 26.31556 | 0.00051818 | 3.9553 | 0.00305008 | 117.73 | 0.00305008 | 117.73 | 0 | 0 | 0.01126892 | 2025-07-04 19:28:55 | 0.00204956
9503 | 2 | CC Chg | 5.888889 | 26.31833 | 0.00051819 | 3.9555 | 0.00305152 | 117.78 | 0.00305152 | 117.78 | 0 | 0 | 0.01127461 | 2025-07-04 19:29:05 | 0.0020497
9504 | 2 | CC Chg | 5.891667 | 26.32111 | 0.00051819 | 3.9557 | 0.00305296 | 117.84 | 0.00305296 | 117.84 | 0 | 0 | 0.01128031 | 2025-07-04 19:29:15 | 0.0020498
9505 | 2 | CC Chg | 5.894444 | 26.32389 | 0.00051819 | 3.9559 | 0.0030544 | 117.89 | 0.0030544 | 117.89 | 0 | 0 | 0.011286 | 2025-07-04 19:29:25 | 0.00204991
9506 | 2 | CC Chg | 5.897222 | 26.32667 | 0.00051819 | 3.9561 | 0.00305584 | 117.95 | 0.00305584 | 117.95 | 0 | 0 | 0.01129169 | 2025-07-04 19:29:35 | 0.00205001
9507 | 2 | CC Chg | 5.9 | 26.32944 | 0.00051819 | 3.9564 | 0.00305728 | 118.01 | 0.00305728 | 118.01 | 0 | 0 | 0.01129739 | 2025-07-04 19:29:45 | 0.00205017
9508 | 2 | CC Chg | 5.902778 | 26.33222 | 0.00051819 | 3.9565 | 0.00305872 | 118.06 | 0.00305872 | 118.06 | 0 | 0 | 0.01130308 | 2025-07-04 19:29:55 | 0.00205022
9509 | 2 | CC Chg | 5.905556 | 26.335 | 0.00051818 | 3.9567 | 0.00306016 | 118.12 | 0.00306016 | 118.12 | 0 | 0 | 0.01130878 | 2025-07-04 19:30:05 | 0.00205028
9510 | 2 | CC Chg | 5.908333 | 26.33778 | 0.00051819 | 3.957 | 0.0030616 | 118.17 | 0.0030616 | 118.17 | 0 | 0 | 0.01131447 | 2025-07-04 19:30:15 | 0.00205048
9511 | 2 | CC Chg | 5.911111 | 26.34056 | 0.00051819 | 3.9572 | 0.00306304 | 118.23 | 0.00306304 | 118.23 | 0 | 0 | 0.01132017 | 2025-07-04 19:30:25 | 0.00205058
9512 | 2 | CC Chg | 5.913889 | 26.34333 | 0.00051819 | 3.9573 | 0.00306448 | 118.28 | 0.00306448 | 118.28 | 0 | 0 | 0.01132587 | 2025-07-04 19:30:35 | 0.00205063
9513 | 2 | CC Chg | 5.916667 | 26.34611 | 0.00051819 | 3.9576 | 0.00306591 | 118.34 | 0.00306591 | 118.34 | 0 | 0 | 0.01133156 | 2025-07-04 19:30:45 | 0.00205079
9514 | 2 | CC Chg | 5.919444 | 26.34889 | 0.00051819 | 3.9578 | 0.00306735 | 118.39 | 0.00306735 | 118.39 | 0 | 0 | 0.01133726 | 2025-07-04 19:30:55 | 0.00205089
9515 | 2 | CC Chg | 5.922222 | 26.35167 | 0.00051819 | 3.958 | 0.00306879 | 118.45 | 0.00306879 | 118.45 | 0 | 0 | 0.01134296 | 2025-07-04 19:31:05 | 0.002051
9516 | 2 | CC Chg | 5.925 | 26.35444 | 0.00051819 | 3.9582 | 0.00307023 | 118.51 | 0.00307023 | 118.51 | 0 | 0 | 0.01134865 | 2025-07-04 19:31:15 | 0.0020511
9517 | 2 | CC Chg | 5.927778 | 26.35722 | 0.00051818 | 3.9584 | 0.00307167 | 118.56 | 0.00307167 | 118.56 | 0 | 0 | 0.01135435 | 2025-07-04 19:31:25 | 0.00205116
9518 | 2 | CC Chg | 5.930556 | 26.36 | 0.00051819 | 3.9586 | 0.00307311 | 118.62 | 0.00307311 | 118.62 | 0 | 0 | 0.01136005 | 2025-07-04 19:31:35 | 0.00205131
9519 | 2 | CC Chg | 5.933333 | 26.36278 | 0.00051819 | 3.9588 | 0.00307455 | 118.67 | 0.00307455 | 118.67 | 0 | 0 | 0.01136575 | 2025-07-04 19:31:45 | 0.00205141
9520 | 2 | CC Chg | 5.936111 | 26.36556 | 0.00051819 | 3.9591 | 0.00307599 | 118.73 | 0.00307599 | 118.73 | 0 | 0 | 0.01137145 | 2025-07-04 19:31:55 | 0.00205157
9521 | 2 | CC Chg | 5.938889 | 26.36833 | 0.00051818 | 3.9592 | 0.00307743 | 118.78 | 0.00307743 | 118.78 | 0 | 0 | 0.01137715 | 2025-07-04 19:32:05 | 0.00205158
9522 | 2 | CC Chg | 5.941667 | 26.37111 | 0.00051819 | 3.9594 | 0.00307887 | 118.84 | 0.00307887 | 118.84 | 0 | 0 | 0.01138285 | 2025-07-04 19:32:15 | 0.00205172
9523 | 2 | CC Chg | 5.944444 | 26.37389 | 0.00051819 | 3.9596 | 0.00308031 | 118.89 | 0.00308031 | 118.89 | 0 | 0 | 0.01138854 | 2025-07-04 19:32:25 | 0.00205183
9524 | 2 | CC Chg | 5.947222 | 26.37667 | 0.00051819 | 3.9598 | 0.00308175 | 118.95 | 0.00308175 | 118.95 | 0 | 0 | 0.01139424 | 2025-07-04 19:32:35 | 0.00205193
9525 | 2 | CC Chg | 5.95 | 26.37944 | 0.00051819 | 3.9601 | 0.00308319 | 119.01 | 0.00308319 | 119.01 | 0 | 0 | 0.01139994 | 2025-07-04 19:32:45 | 0.00205208
9526 | 2 | CC Chg | 5.952778 | 26.38222 | 0.00051819 | 3.9602 | 0.00308463 | 119.06 | 0.00308463 | 119.06 | 0 | 0 | 0.01140564 | 2025-07-04 19:32:55 | 0.00205214
9527 | 2 | CC Chg | 5.955556 | 26.385 | 0.00051819 | 3.9604 | 0.00308607 | 119.12 | 0.00308607 | 119.12 | 0 | 0 | 0.01141134 | 2025-07-04 19:33:05 | 0.00205224
9528 | 2 | CC Chg | 5.958333 | 26.38778 | 0.00051819 | 3.9607 | 0.00308751 | 119.17 | 0.00308751 | 119.17 | 0 | 0 | 0.01141705 | 2025-07-04 19:33:15 | 0.0020524
9529 | 2 | CC Chg | 5.961111 | 26.39056 | 0.00051818 | 3.9608 | 0.00308894 | 119.23 | 0.00308894 | 119.23 | 0 | 0 | 0.01142274 | 2025-07-04 19:33:25 | 0.00205241
9530 | 2 | CC Chg | 5.963889 | 26.39333 | 0.00051819 | 3.9611 | 0.00309038 | 119.28 | 0.00309038 | 119.28 | 0 | 0 | 0.01142845 | 2025-07-04 19:33:35 | 0.0020526
9531 | 2 | CC Chg | 5.966667 | 26.39611 | 0.00051819 | 3.9612 | 0.00309182 | 119.34 | 0.00309182 | 119.34 | 0 | 0 | 0.01143415 | 2025-07-04 19:33:45 | 0.00205265
9532 | 2 | CC Chg | 5.969444 | 26.39889 | 0.00051819 | 3.9615 | 0.00309326 | 119.39 | 0.00309326 | 119.39 | 0 | 0 | 0.01143985 | 2025-07-04 19:33:55 | 0.00205281
9533 | 2 | CC Chg | 5.972222 | 26.40167 | 0.00051818 | 3.9616 | 0.0030947 | 119.45 | 0.0030947 | 119.45 | 0 | 0 | 0.01144555 | 2025-07-04 19:34:05 | 0.00205282
9534 | 2 | CC Chg | 5.975 | 26.40444 | 0.00051818 | 3.9619 | 0.00309614 | 119.51 | 0.00309614 | 119.51 | 0 | 0 | 0.01145126 | 2025-07-04 19:34:15 | 0.00205298
9535 | 2 | CC Chg | 5.977778 | 26.40722 | 0.00051818 | 3.9621 | 0.00309758 | 119.56 | 0.00309758 | 119.56 | 0 | 0 | 0.01145696 | 2025-07-04 19:34:25 | 0.00205308
9536 | 2 | CC Chg | 5.980556 | 26.41 | 0.00051818 | 3.9623 | 0.00309902 | 119.62 | 0.00309902 | 119.62 | 0 | 0 | 0.01146266 | 2025-07-04 19:34:35 | 0.00205318
9537 | 2 | CC Chg | 5.983333 | 26.41278 | 0.00051819 | 3.9624 | 0.00310046 | 119.67 | 0.00310046 | 119.67 | 0 | 0 | 0.01146837 | 2025-07-04 19:34:45 | 0.00205328
9538 | 2 | CC Chg | 5.986111 | 26.41556 | 0.00051818 | 3.9627 | 0.0031019 | 119.73 | 0.0031019 | 119.73 | 0 | 0 | 0.01147407 | 2025-07-04 19:34:55 | 0.00205339
9539 | 2 | CC Chg | 5.988889 | 26.41833 | 0.00051819 | 3.9629 | 0.00310334 | 119.78 | 0.00310334 | 119.78 | 0 | 0 | 0.01147977 | 2025-07-04 19:35:05 | 0.00205354
9540 | 2 | CC Chg | 5.991667 | 26.42111 | 0.00051819 | 3.9631 | 0.00310478 | 119.84 | 0.00310478 | 119.84 | 0 | 0 | 0.01148548 | 2025-07-04 19:35:15 | 0.00205364
9541 | 2 | CC Chg | 5.994444 | 26.42389 | 0.00051819 | 3.9633 | 0.00310622 | 119.89 | 0.00310622 | 119.89 | 0 | 0 | 0.01149118 | 2025-07-04 19:35:25 | 0.00205374
9542 | 2 | CC Chg | 5.997222 | 26.42667 | 0.00051818 | 3.9635 | 0.00310766 | 119.95 | 0.00310766 | 119.95 | 0 | 0 | 0.01149689 | 2025-07-04 19:35:35 | 0.00205381
9543 | 2 | CC Chg | 6 | 26.42944 | 0.00051819 | 3.9636 | 0.0031091 | 120.01 | 0.0031091 | 120.01 | 0 | 0 | 0.01150259 | 2025-07-04 19:35:45 | 0.0020539
9544 | 2 | CC Chg | 6.002778 | 26.43222 | 0.00051819 | 3.9639 | 0.00311054 | 120.06 | 0.00311054 | 120.06 | 0 | 0 | 0.0115083 | 2025-07-04 19:35:55 | 0.00205405
9545 | 2 | CC Chg | 6.005556 | 26.435 | 0.00051818 | 3.964 | 0.00311198 | 120.12 | 0.00311198 | 120.12 | 0 | 0 | 0.01151401 | 2025-07-04 19:36:05 | 0.00205407
9546 | 2 | CC Chg | 6.008333 | 26.43778 | 0.00051819 | 3.9643 | 0.00311342 | 120.17 | 0.00311342 | 120.17 | 0 | 0 | 0.01151971 | 2025-07-04 19:36:15 | 0.00205426
9547 | 2 | CC Chg | 6.011111 | 26.44056 | 0.00051818 | 3.9645 | 0.00311485 | 120.23 | 0.00311485 | 120.23 | 0 | 0 | 0.01152542 | 2025-07-04 19:36:25 | 0.00205432
9548 | 2 | CC Chg | 6.013889 | 26.44333 | 0.00051818 | 3.9647 | 0.00311629 | 120.28 | 0.00311629 | 120.28 | 0 | 0 | 0.01153112 | 2025-07-04 19:36:35 | 0.00205443
9549 | 2 | CC Chg | 6.016667 | 26.44611 | 0.00051819 | 3.9648 | 0.00311773 | 120.34 | 0.00311773 | 120.34 | 0 | 0 | 0.01153683 | 2025-07-04 19:36:45 | 0.00205452
9550 | 2 | CC Chg | 6.019444 | 26.44889 | 0.00051819 | 3.9651 | 0.00311917 | 120.39 | 0.00311917 | 120.39 | 0 | 0 | 0.01154254 | 2025-07-04 19:36:55 | 0.00205468
9551 | 2 | CC Chg | 6.022222 | 26.45167 | 0.00051818 | 3.9652 | 0.00312061 | 120.45 | 0.00312061 | 120.45 | 0 | 0 | 0.01154825 | 2025-07-04 19:37:05 | 0.00205469
9552 | 2 | CC Chg | 6.025 | 26.45444 | 0.00051819 | 3.9655 | 0.00312205 | 120.51 | 0.00312205 | 120.51 | 0 | 0 | 0.01155395 | 2025-07-04 19:37:15 | 0.00205488
9553 | 2 | CC Chg | 6.027778 | 26.45722 | 0.00051819 | 3.9657 | 0.00312349 | 120.56 | 0.00312349 | 120.56 | 0 | 0 | 0.01155966 | 2025-07-04 19:37:25 | 0.00205499
9554 | 2 | CC Chg | 6.030556 | 26.46 | 0.00051819 | 3.9659 | 0.00312493 | 120.62 | 0.00312493 | 120.62 | 0 | 0 | 0.01156537 | 2025-07-04 19:37:35 | 0.00205509
9555 | 2 | CC Chg | 6.033333 | 26.46278 | 0.00051817 | 3.966 | 0.00312637 | 120.67 | 0.00312637 | 120.67 | 0 | 0 | 0.01157108 | 2025-07-04 19:37:45 | 0.00205506
9556 | 2 | CC Chg | 6.036111 | 26.46556 | 0.00051819 | 3.9662 | 0.00312781 | 120.73 | 0.00312781 | 120.73 | 0 | 0 | 0.01157679 | 2025-07-04 19:37:55 | 0.00205525
9557 | 2 | CC Chg | 6.038889 | 26.46833 | 0.00051817 | 3.9665 | 0.00312925 | 120.78 | 0.00312925 | 120.78 | 0 | 0 | 0.0115825 | 2025-07-04 19:38:05 | 0.00205532
9558 | 2 | CC Chg | 6.041667 | 26.47111 | 0.00051819 | 3.9667 | 0.00313069 | 120.84 | 0.00313069 | 120.84 | 0 | 0 | 0.01158821 | 2025-07-04 19:38:15 | 0.0020555
9559 | 2 | CC Chg | 6.044444 | 26.47389 | 0.00051818 | 3.9669 | 0.00313213 | 120.89 | 0.00313213 | 120.89 | 0 | 0 | 0.01159392 | 2025-07-04 19:38:25 | 0.00205557
9560 | 2 | CC Chg | 6.047222 | 26.47667 | 0.00051819 | 3.9671 | 0.00313357 | 120.95 | 0.00313357 | 120.95 | 0 | 0 | 0.01159963 | 2025-07-04 19:38:35 | 0.00205571
9561 | 2 | CC Chg | 6.05 | 26.47944 | 0.00051818 | 3.9673 | 0.00313501 | 121.01 | 0.00313501 | 121.01 | 0 | 0 | 0.01160534 | 2025-07-04 19:38:45 | 0.00205578
9562 | 2 | CC Chg | 6.052778 | 26.48222 | 0.00051819 | 3.9675 | 0.00313645 | 121.06 | 0.00313645 | 121.06 | 0 | 0 | 0.01161105 | 2025-07-04 19:38:55 | 0.00205592
9563 | 2 | CC Chg | 6.055556 | 26.485 | 0.00051819 | 3.9678 | 0.00313788 | 121.12 | 0.00313788 | 121.12 | 0 | 0 | 0.01161676 | 2025-07-04 19:39:05 | 0.00205607
9564 | 2 | CC Chg | 6.058333 | 26.48778 | 0.00051819 | 3.968 | 0.00313932 | 121.17 | 0.00313932 | 121.17 | 0 | 0 | 0.01162247 | 2025-07-04 19:39:15 | 0.00205618
9565 | 2 | CC Chg | 6.061111 | 26.49056 | 0.00051818 | 3.9681 | 0.00314076 | 121.23 | 0.00314076 | 121.23 | 0 | 0 | 0.01162818 | 2025-07-04 19:39:25 | 0.00205619
9566 | 2 | CC Chg | 6.063889 | 26.49333 | 0.00051819 | 3.9683 | 0.0031422 | 121.28 | 0.0031422 | 121.28 | 0 | 0 | 0.01163389 | 2025-07-04 19:39:35 | 0.00205633
9567 | 2 | CC Chg | 6.066667 | 26.49611 | 0.00051818 | 3.9685 | 0.00314364 | 121.34 | 0.00314364 | 121.34 | 0 | 0 | 0.01163961 | 2025-07-04 19:39:45 | 0.0020564
9568 | 2 | CC Chg | 6.069444 | 26.49889 | 0.00051819 | 3.9687 | 0.00314508 | 121.39 | 0.00314508 | 121.39 | 0 | 0 | 0.01164532 | 2025-07-04 19:39:55 | 0.00205654
9569 | 2 | CC Chg | 6.072222 | 26.50167 | 0.00051819 | 3.9689 | 0.00314652 | 121.45 | 0.00314652 | 121.45 | 0 | 0 | 0.01165103 | 2025-07-04 19:40:05 | 0.00205664
9570 | 2 | CC Chg | 6.075 | 26.50444 | 0.00051819 | 3.9692 | 0.00314796 | 121.51 | 0.00314796 | 121.51 | 0 | 0 | 0.01165674 | 2025-07-04 19:40:15 | 0.0020568
9571 | 2 | CC Chg | 6.077778 | 26.50722 | 0.00051819 | 3.9693 | 0.0031494 | 121.56 | 0.0031494 | 121.56 | 0 | 0 | 0.01166246 | 2025-07-04 19:40:25 | 0.00205685
9572 | 2 | CC Chg | 6.080556 | 26.51 | 0.00051818 | 3.9695 | 0.00315084 | 121.62 | 0.00315084 | 121.62 | 0 | 0 | 0.01166817 | 2025-07-04 19:40:35 | 0.00205692
9573 | 2 | CC Chg | 6.083333 | 26.51278 | 0.00051819 | 3.9697 | 0.00315228 | 121.67 | 0.00315228 | 121.67 | 0 | 0 | 0.01167388 | 2025-07-04 19:40:45 | 0.00205706
9574 | 2 | CC Chg | 6.086111 | 26.51556 | 0.00051819 | 3.9699 | 0.00315372 | 121.73 | 0.00315372 | 121.73 | 0 | 0 | 0.0116796 | 2025-07-04 19:40:55 | 0.00205716
9575 | 2 | CC Chg | 6.088889 | 26.51833 | 0.00051819 | 3.9701 | 0.00315516 | 121.78 | 0.00315516 | 121.78 | 0 | 0 | 0.01168531 | 2025-07-04 19:41:05 | 0.00205727
9576 | 2 | CC Chg | 6.091667 | 26.52111 | 0.00051818 | 3.9702 | 0.0031566 | 121.84 | 0.0031566 | 121.84 | 0 | 0 | 0.01169103 | 2025-07-04 19:41:15 | 0.00205728
9577 | 2 | CC Chg | 6.094444 | 26.52389 | 0.00051819 | 3.9704 | 0.00315804 | 121.89 | 0.00315804 | 121.89 | 0 | 0 | 0.01169674 | 2025-07-04 19:41:25 | 0.00205742
9578 | 2 | CC Chg | 6.097222 | 26.52667 | 0.00051818 | 3.9707 | 0.00315948 | 121.95 | 0.00315948 | 121.95 | 0 | 0 | 0.01170246 | 2025-07-04 19:41:35 | 0.00205754
9579 | 2 | CC Chg | 6.1 | 26.52944 | 0.00051819 | 3.9709 | 0.00316092 | 122.01 | 0.00316092 | 122.01 | 0 | 0 | 0.01170817 | 2025-07-04 19:41:45 | 0.00205768
9580 | 2 | CC Chg | 6.102778 | 26.53222 | 0.00051819 | 3.9711 | 0.00316235 | 122.06 | 0.00316235 | 122.06 | 0 | 0 | 0.01171389 | 2025-07-04 19:41:55 | 0.00205778
9581 | 2 | CC Chg | 6.105556 | 26.535 | 0.00051819 | 3.9713 | 0.00316379 | 122.12 | 0.00316379 | 122.12 | 0 | 0 | 0.01171961 | 2025-07-04 19:42:05 | 0.00205789
9582 | 2 | CC Chg | 6.108333 | 26.53778 | 0.00051818 | 3.9715 | 0.00316523 | 122.17 | 0.00316523 | 122.17 | 0 | 0 | 0.01172532 | 2025-07-04 19:42:15 | 0.00205795
9583 | 2 | CC Chg | 6.111111 | 26.54056 | 0.00051819 | 3.9717 | 0.00316667 | 122.23 | 0.00316667 | 122.23 | 0 | 0 | 0.01173104 | 2025-07-04 19:42:25 | 0.0020581
9584 | 2 | CC Chg | 6.113889 | 26.54333 | 0.00051819 | 3.9719 | 0.00316811 | 122.28 | 0.00316811 | 122.28 | 0 | 0 | 0.01173676 | 2025-07-04 19:42:35 | 0.0020582
9585 | 2 | CC Chg | 6.116667 | 26.54611 | 0.00051818 | 3.9722 | 0.00316955 | 122.34 | 0.00316955 | 122.34 | 0 | 0 | 0.01174247 | 2025-07-04 19:42:45 | 0.00205831
9586 | 2 | CC Chg | 6.119444 | 26.54889 | 0.00051819 | 3.9723 | 0.00317099 | 122.39 | 0.00317099 | 122.39 | 0 | 0 | 0.01174819 | 2025-07-04 19:42:55 | 0.00205841
9587 | 2 | CC Chg | 6.122222 | 26.55167 | 0.00051818 | 3.9726 | 0.00317243 | 122.45 | 0.00317243 | 122.45 | 0 | 0 | 0.01175391 | 2025-07-04 19:43:05 | 0.00205852
9588 | 2 | CC Chg | 6.125 | 26.55444 | 0.00051819 | 3.9728 | 0.00317387 | 122.51 | 0.00317387 | 122.51 | 0 | 0 | 0.01175963 | 2025-07-04 19:43:15 | 0.00205867
9589 | 2 | CC Chg | 6.127778 | 26.55722 | 0.00051819 | 3.973 | 0.00317531 | 122.56 | 0.00317531 | 122.56 | 0 | 0 | 0.01176534 | 2025-07-04 19:43:25 | 0.00205877
9590 | 2 | CC Chg | 6.130556 | 26.56 | 0.00051821 | 3.9732 | 0.00317675 | 122.62 | 0.00317675 | 122.62 | 0 | 0 | 0.01177106 | 2025-07-04 19:43:35 | 0.00205895
9591 | 2 | CC Chg | 6.133333 | 26.56278 | 0.00051818 | 3.9734 | 0.00317819 | 122.67 | 0.00317819 | 122.67 | 0 | 0 | 0.01177678 | 2025-07-04 19:43:45 | 0.00205894
9592 | 2 | CC Chg | 6.136111 | 26.56556 | 0.00051818 | 3.9736 | 0.00317963 | 122.73 | 0.00317963 | 122.73 | 0 | 0 | 0.0117825 | 2025-07-04 19:43:55 | 0.00205904
9593 | 2 | CC Chg | 6.138889 | 26.56833 | 0.00051819 | 3.9738 | 0.00318107 | 122.78 | 0.00318107 | 122.78 | 0 | 0 | 0.01178822 | 2025-07-04 19:44:05 | 0.00205918
9594 | 2 | CC Chg | 6.141667 | 26.57111 | 0.00051818 | 3.9741 | 0.00318251 | 122.84 | 0.00318251 | 122.84 | 0 | 0 | 0.01179394 | 2025-07-04 19:44:15 | 0.0020593
9595 | 2 | CC Chg | 6.144444 | 26.57389 | 0.00051819 | 3.9743 | 0.00318395 | 122.89 | 0.00318395 | 122.89 | 0 | 0 | 0.01179966 | 2025-07-04 19:44:25 | 0.00205944
9596 | 2 | CC Chg | 6.147222 | 26.57667 | 0.00051819 | 3.9745 | 0.00318539 | 122.95 | 0.00318539 | 122.95 | 0 | 0 | 0.01180538 | 2025-07-04 19:44:35 | 0.00205955
9597 | 2 | CC Chg | 6.15 | 26.57944 | 0.00051819 | 3.9747 | 0.00318682 | 123.01 | 0.00318682 | 123.01 | 0 | 0 | 0.0118111 | 2025-07-04 19:44:45 | 0.00205965
9598 | 2 | CC Chg | 6.152778 | 26.58222 | 0.00051817 | 3.9749 | 0.00318826 | 123.06 | 0.00318826 | 123.06 | 0 | 0 | 0.01181683 | 2025-07-04 19:44:55 | 0.00205967
9599 | 2 | CC Chg | 6.155556 | 26.585 | 0.00051818 | 3.9752 | 0.0031897 | 123.12 | 0.0031897 | 123.12 | 0 | 0 | 0.01182255 | 2025-07-04 19:45:05 | 0.00205987
9600 | 2 | CC Chg | 6.158333 | 26.58778 | 0.00051819 | 3.9753 | 0.00319114 | 123.17 | 0.00319114 | 123.17 | 0 | 0 | 0.01182827 | 2025-07-04 19:45:15 | 0.00205996
9601 | 2 | CC Chg | 6.161111 | 26.59056 | 0.00051819 | 3.9756 | 0.00319258 | 123.23 | 0.00319258 | 123.23 | 0 | 0 | 0.01183399 | 2025-07-04 19:45:25 | 0.00206012
9602 | 2 | CC Chg | 6.163889 | 26.59333 | 0.00051819 | 3.9758 | 0.00319402 | 123.28 | 0.00319402 | 123.28 | 0 | 0 | 0.01183971 | 2025-07-04 19:45:35 | 0.00206022
9603 | 2 | CC Chg | 6.166667 | 26.59611 | 0.00051819 | 3.976 | 0.00319546 | 123.34 | 0.00319546 | 123.34 | 0 | 0 | 0.01184544 | 2025-07-04 19:45:45 | 0.00206032
9604 | 2 | CC Chg | 6.169444 | 26.59889 | 0.00051819 | 3.9762 | 0.0031969 | 123.39 | 0.0031969 | 123.39 | 0 | 0 | 0.01185116 | 2025-07-04 19:45:55 | 0.00206043
9605 | 2 | CC Chg | 6.172222 | 26.60167 | 0.00051819 | 3.9764 | 0.00319834 | 123.45 | 0.00319834 | 123.45 | 0 | 0 | 0.01185688 | 2025-07-04 19:46:05 | 0.00206053
9606 | 2 | CC Chg | 6.175 | 26.60444 | 0.00051819 | 3.9766 | 0.00319978 | 123.51 | 0.00319978 | 123.51 | 0 | 0 | 0.01186261 | 2025-07-04 19:46:15 | 0.00206063
9607 | 2 | CC Chg | 6.177778 | 26.60722 | 0.00051819 | 3.9769 | 0.00320122 | 123.56 | 0.00320122 | 123.56 | 0 | 0 | 0.01186833 | 2025-07-04 19:46:25 | 0.00206079
9608 | 2 | CC Chg | 6.180556 | 26.61 | 0.00051818 | 3.9771 | 0.00320266 | 123.62 | 0.00320266 | 123.62 | 0 | 0 | 0.01187406 | 2025-07-04 19:46:35 | 0.00206085
9609 | 2 | CC Chg | 6.183333 | 26.61278 | 0.00051819 | 3.9774 | 0.0032041 | 123.67 | 0.0032041 | 123.67 | 0 | 0 | 0.01187978 | 2025-07-04 19:46:45 | 0.00206105
9610 | 2 | CC Chg | 6.186111 | 26.61556 | 0.00051819 | 3.9775 | 0.00320554 | 123.73 | 0.00320554 | 123.73 | 0 | 0 | 0.01188551 | 2025-07-04 19:46:55 | 0.0020611
9611 | 2 | CC Chg | 6.188889 | 26.61833 | 0.00051819 | 3.9778 | 0.00320698 | 123.78 | 0.00320698 | 123.78 | 0 | 0 | 0.01189123 | 2025-07-04 19:47:05 | 0.00206126
9612 | 2 | CC Chg | 6.191667 | 26.62111 | 0.00051819 | 3.978 | 0.00320842 | 123.84 | 0.00320842 | 123.84 | 0 | 0 | 0.01189696 | 2025-07-04 19:47:15 | 0.00206136
9613 | 2 | CC Chg | 6.194444 | 26.62389 | 0.00051818 | 3.9782 | 0.00320986 | 123.89 | 0.00320986 | 123.89 | 0 | 0 | 0.01190269 | 2025-07-04 19:47:25 | 0.00206142
9614 | 2 | CC Chg | 6.197222 | 26.62667 | 0.00051818 | 3.9784 | 0.00321129 | 123.95 | 0.00321129 | 123.95 | 0 | 0 | 0.01190841 | 2025-07-04 19:47:35 | 0.00206153
9615 | 2 | CC Chg | 6.2 | 26.62944 | 0.00051819 | 3.9786 | 0.00321273 | 124.01 | 0.00321273 | 124.01 | 0 | 0 | 0.01191414 | 2025-07-04 19:47:45 | 0.00206167
9616 | 2 | CC Chg | 6.202778 | 26.63222 | 0.00051818 | 3.9788 | 0.00321417 | 124.06 | 0.00321417 | 124.06 | 0 | 0 | 0.01191987 | 2025-07-04 19:47:55 | 0.00206173
9617 | 2 | CC Chg | 6.205556 | 26.635 | 0.00051819 | 3.979 | 0.00321561 | 124.12 | 0.00321561 | 124.12 | 0 | 0 | 0.01192559 | 2025-07-04 19:48:05 | 0.00206188
9618 | 2 | CC Chg | 6.208333 | 26.63778 | 0.00051819 | 3.9793 | 0.00321705 | 124.17 | 0.00321705 | 124.17 | 0 | 0 | 0.01193132 | 2025-07-04 19:48:15 | 0.00206203
9619 | 2 | CC Chg | 6.211111 | 26.64056 | 0.00051819 | 3.9794 | 0.00321849 | 124.23 | 0.00321849 | 124.23 | 0 | 0 | 0.01193705 | 2025-07-04 19:48:25 | 0.00206209
9620 | 2 | CC Chg | 6.213889 | 26.64333 | 0.00051818 | 3.9797 | 0.00321993 | 124.28 | 0.00321993 | 124.28 | 0 | 0 | 0.01194278 | 2025-07-04 19:48:35 | 0.0020622
9621 | 2 | CC Chg | 6.216667 | 26.64611 | 0.00051819 | 3.9799 | 0.00322137 | 124.34 | 0.00322137 | 124.34 | 0 | 0 | 0.0119485 | 2025-07-04 19:48:45 | 0.00206234
9622 | 2 | CC Chg | 6.219444 | 26.64889 | 0.00051818 | 3.9801 | 0.00322281 | 124.39 | 0.00322281 | 124.39 | 0 | 0 | 0.01195423 | 2025-07-04 19:48:55 | 0.00206241
9623 | 2 | CC Chg | 6.222222 | 26.65167 | 0.00051818 | 3.9803 | 0.00322425 | 124.45 | 0.00322425 | 124.45 | 0 | 0 | 0.01195996 | 2025-07-04 19:49:05 | 0.00206251
9624 | 2 | CC Chg | 6.225 | 26.65444 | 0.00051819 | 3.9805 | 0.00322569 | 124.51 | 0.00322569 | 124.51 | 0 | 0 | 0.01196569 | 2025-07-04 19:49:15 | 0.00206266
9625 | 2 | CC Chg | 6.227778 | 26.65722 | 0.00051819 | 3.9809 | 0.00322713 | 124.56 | 0.00322713 | 124.56 | 0 | 0 | 0.01197142 | 2025-07-04 19:49:25 | 0.00206286
9626 | 2 | CC Chg | 6.230556 | 26.66 | 0.00051819 | 3.981 | 0.00322857 | 124.62 | 0.00322857 | 124.62 | 0 | 0 | 0.01197715 | 2025-07-04 19:49:35 | 0.00206291
9627 | 2 | CC Chg | 6.233333 | 26.66278 | 0.00051819 | 3.9812 | 0.00323001 | 124.67 | 0.00323001 | 124.67 | 0 | 0 | 0.01198288 | 2025-07-04 19:49:45 | 0.00206302
9628 | 2 | CC Chg | 6.236111 | 26.66556 | 0.00051818 | 3.9814 | 0.00323145 | 124.73 | 0.00323145 | 124.73 | 0 | 0 | 0.01198861 | 2025-07-04 19:49:55 | 0.00206308
9629 | 2 | CC Chg | 6.238889 | 26.66833 | 0.00051819 | 3.9816 | 0.00323289 | 124.78 | 0.00323289 | 124.78 | 0 | 0 | 0.01199434 | 2025-07-04 19:50:05 | 0.00206323
9630 | 2 | CC Chg | 6.241667 | 26.67111 | 0.00051819 | 3.9819 | 0.00323433 | 124.84 | 0.00323433 | 124.84 | 0 | 0 | 0.01200008 | 2025-07-04 19:50:15 | 0.00206338
9631 | 2 | CC Chg | 6.244444 | 26.67389 | 0.00051818 | 3.9821 | 0.00323576 | 124.89 | 0.00323576 | 124.89 | 0 | 0 | 0.01200581 | 2025-07-04 19:50:25 | 0.00206344
9632 | 2 | CC Chg | 6.247222 | 26.67667 | 0.00051819 | 3.9823 | 0.0032372 | 124.95 | 0.0032372 | 124.95 | 0 | 0 | 0.01201154 | 2025-07-04 19:50:35 | 0.00206359
9633 | 2 | CC Chg | 6.25 | 26.67944 | 0.00051819 | 3.9825 | 0.00323864 | 125.01 | 0.00323864 | 125.01 | 0 | 0 | 0.01201727 | 2025-07-04 19:50:45 | 0.00206369
9634 | 2 | CC Chg | 6.252778 | 26.68222 | 0.00051819 | 3.9828 | 0.00324008 | 125.06 | 0.00324008 | 125.06 | 0 | 0 | 0.012023 | 2025-07-04 19:50:55 | 0.00206385
9635 | 2 | CC Chg | 6.255556 | 26.685 | 0.00051819 | 3.983 | 0.00324152 | 125.12 | 0.00324152 | 125.12 | 0 | 0 | 0.01202874 | 2025-07-04 19:51:05 | 0.00206395
9636 | 2 | CC Chg | 6.258333 | 26.68778 | 0.00051819 | 3.9832 | 0.00324296 | 125.17 | 0.00324296 | 125.17 | 0 | 0 | 0.01203447 | 2025-07-04 19:51:15 | 0.00206405
9637 | 2 | CC Chg | 6.261111 | 26.69056 | 0.00051819 | 3.9834 | 0.0032444 | 125.23 | 0.0032444 | 125.23 | 0 | 0 | 0.0120402 | 2025-07-04 19:51:25 | 0.00206416
9638 | 2 | CC Chg | 6.263889 | 26.69333 | 0.00051819 | 3.9837 | 0.00324584 | 125.28 | 0.00324584 | 125.28 | 0 | 0 | 0.01204594 | 2025-07-04 19:51:35 | 0.00206431
9639 | 2 | CC Chg | 6.266667 | 26.69611 | 0.00051819 | 3.9839 | 0.00324728 | 125.34 | 0.00324728 | 125.34 | 0 | 0 | 0.01205167 | 2025-07-04 19:51:45 | 0.00206442
9640 | 2 | CC Chg | 6.269444 | 26.69889 | 0.00051819 | 3.9841 | 0.00324872 | 125.39 | 0.00324872 | 125.39 | 0 | 0 | 0.01205741 | 2025-07-04 19:51:55 | 0.00206452
9641 | 2 | CC Chg | 6.272222 | 26.70167 | 0.00051819 | 3.9844 | 0.00325016 | 125.45 | 0.00325016 | 125.45 | 0 | 0 | 0.01206314 | 2025-07-04 19:52:05 | 0.00206468
9642 | 2 | CC Chg | 6.275 | 26.70444 | 0.00051819 | 3.9845 | 0.0032516 | 125.51 | 0.0032516 | 125.51 | 0 | 0 | 0.01206888 | 2025-07-04 19:52:15 | 0.00206473
9643 | 2 | CC Chg | 6.277778 | 26.70722 | 0.00051819 | 3.9847 | 0.00325304 | 125.56 | 0.00325304 | 125.56 | 0 | 0 | 0.01207461 | 2025-07-04 19:52:25 | 0.00206483
9644 | 2 | CC Chg | 6.280556 | 26.71 | 0.00051819 | 3.985 | 0.00325448 | 125.62 | 0.00325448 | 125.62 | 0 | 0 | 0.01208035 | 2025-07-04 19:52:35 | 0.00206499
9645 | 2 | CC Chg | 6.283333 | 26.71278 | 0.00051818 | 3.9852 | 0.00325592 | 125.67 | 0.00325592 | 125.67 | 0 | 0 | 0.01208609 | 2025-07-04 19:52:45 | 0.00206505
9646 | 2 | CC Chg | 6.286111 | 26.71556 | 0.00051818 | 3.9855 | 0.00325736 | 125.73 | 0.00325736 | 125.73 | 0 | 0 | 0.01209182 | 2025-07-04 19:52:55 | 0.00206521
9647 | 2 | CC Chg | 6.288889 | 26.71833 | 0.00051819 | 3.9857 | 0.0032588 | 125.78 | 0.0032588 | 125.78 | 0 | 0 | 0.01209756 | 2025-07-04 19:53:05 | 0.00206535
9648 | 2 | CC Chg | 6.291667 | 26.72111 | 0.00051819 | 3.9859 | 0.00326023 | 125.84 | 0.00326023 | 125.84 | 0 | 0 | 0.0121033 | 2025-07-04 19:53:15 | 0.00206545
9649 | 2 | CC Chg | 6.294444 | 26.72389 | 0.00051817 | 3.9862 | 0.00326167 | 125.89 | 0.00326167 | 125.89 | 0 | 0 | 0.01210903 | 2025-07-04 19:53:25 | 0.00206553
9650 | 2 | CC Chg | 6.297222 | 26.72667 | 0.00051818 | 3.9863 | 0.00326311 | 125.95 | 0.00326311 | 125.95 | 0 | 0 | 0.01211477 | 2025-07-04 19:53:35 | 0.00206562
9651 | 2 | CC Chg | 6.3 | 26.72944 | 0.00051819 | 3.9865 | 0.00326455 | 126.01 | 0.00326455 | 126.01 | 0 | 0 | 0.01212051 | 2025-07-04 19:53:45 | 0.00206576
9652 | 2 | CC Chg | 6.302778 | 26.73222 | 0.00051819 | 3.9868 | 0.00326599 | 126.06 | 0.00326599 | 126.06 | 0 | 0 | 0.01212625 | 2025-07-04 19:53:55 | 0.00206592
9653 | 2 | CC Chg | 6.305556 | 26.735 | 0.00051819 | 3.987 | 0.00326743 | 126.12 | 0.00326743 | 126.12 | 0 | 0 | 0.01213199 | 2025-07-04 19:54:05 | 0.00206602
9654 | 2 | CC Chg | 6.308333 | 26.73778 | 0.00051819 | 3.9872 | 0.00326887 | 126.17 | 0.00326887 | 126.17 | 0 | 0 | 0.01213773 | 2025-07-04 19:54:15 | 0.00206613
9655 | 2 | CC Chg | 6.311111 | 26.74056 | 0.00051818 | 3.9875 | 0.00327031 | 126.23 | 0.00327031 | 126.23 | 0 | 0 | 0.01214347 | 2025-07-04 19:54:25 | 0.00206624
9656 | 2 | CC Chg | 6.313889 | 26.74333 | 0.00051819 | 3.9876 | 0.00327175 | 126.28 | 0.00327175 | 126.28 | 0 | 0 | 0.01214921 | 2025-07-04 19:54:35 | 0.00206633
9657 | 2 | CC Chg | 6.316667 | 26.74611 | 0.00051819 | 3.9878 | 0.00327319 | 126.34 | 0.00327319 | 126.34 | 0 | 0 | 0.01215494 | 2025-07-04 19:54:45 | 0.00206644
9658 | 2 | CC Chg | 6.319444 | 26.74889 | 0.00051819 | 3.9881 | 0.00327463 | 126.39 | 0.00327463 | 126.39 | 0 | 0 | 0.01216069 | 2025-07-04 19:54:55 | 0.00206659
9659 | 2 | CC Chg | 6.322222 | 26.75167 | 0.00051819 | 3.9884 | 0.00327607 | 126.45 | 0.00327607 | 126.45 | 0 | 0 | 0.01216643 | 2025-07-04 19:55:05 | 0.00206675
9660 | 2 | CC Chg | 6.325 | 26.75444 | 0.00051819 | 3.9886 | 0.00327751 | 126.51 | 0.00327751 | 126.51 | 0 | 0 | 0.01217217 | 2025-07-04 19:55:15 | 0.00206685
9661 | 2 | CC Chg | 6.327778 | 26.75722 | 0.00051819 | 3.9888 | 0.00327895 | 126.56 | 0.00327895 | 126.56 | 0 | 0 | 0.01217791 | 2025-07-04 19:55:25 | 0.00206696
9662 | 2 | CC Chg | 6.330556 | 26.76 | 0.00051819 | 3.989 | 0.00328039 | 126.62 | 0.00328039 | 126.62 | 0 | 0 | 0.01218365 | 2025-07-04 19:55:35 | 0.00206706
9663 | 2 | CC Chg | 6.333333 | 26.76278 | 0.00051819 | 3.9892 | 0.00328183 | 126.67 | 0.00328183 | 126.67 | 0 | 0 | 0.01218939 | 2025-07-04 19:55:45 | 0.00206716
9664 | 2 | CC Chg | 6.336111 | 26.76556 | 0.00051819 | 3.9894 | 0.00328327 | 126.73 | 0.00328327 | 126.73 | 0 | 0 | 0.01219513 | 2025-07-04 19:55:55 | 0.00206727
9665 | 2 | CC Chg | 6.338889 | 26.76833 | 0.00051819 | 3.9897 | 0.0032847 | 126.78 | 0.0032847 | 126.78 | 0 | 0 | 0.01220088 | 2025-07-04 19:56:05 | 0.00206742
9666 | 2 | CC Chg | 6.341667 | 26.77111 | 0.00051819 | 3.9899 | 0.00328614 | 126.84 | 0.00328614 | 126.84 | 0 | 0 | 0.01220662 | 2025-07-04 19:56:15 | 0.00206753
9667 | 2 | CC Chg | 6.344444 | 26.77389 | 0.00051819 | 3.9902 | 0.00328758 | 126.89 | 0.00328758 | 126.89 | 0 | 0 | 0.01221236 | 2025-07-04 19:56:25 | 0.00206768
9668 | 2 | CC Chg | 6.347222 | 26.77667 | 0.00051819 | 3.9904 | 0.00328902 | 126.95 | 0.00328902 | 126.95 | 0 | 0 | 0.01221811 | 2025-07-04 19:56:35 | 0.00206779
9669 | 2 | CC Chg | 6.35 | 26.77944 | 0.00051819 | 3.9906 | 0.00329046 | 127.01 | 0.00329046 | 127.01 | 0 | 0 | 0.01222385 | 2025-07-04 19:56:45 | 0.00206789
9670 | 2 | CC Chg | 6.352778 | 26.78222 | 0.00051819 | 3.9909 | 0.0032919 | 127.06 | 0.0032919 | 127.06 | 0 | 0 | 0.0122296 | 2025-07-04 19:56:55 | 0.00206804
9671 | 2 | CC Chg | 6.355556 | 26.785 | 0.00051819 | 3.9911 | 0.00329334 | 127.12 | 0.00329334 | 127.12 | 0 | 0 | 0.01223534 | 2025-07-04 19:57:05 | 0.00206815
9672 | 2 | CC Chg | 6.358333 | 26.78778 | 0.00051819 | 3.9913 | 0.00329478 | 127.17 | 0.00329478 | 127.17 | 0 | 0 | 0.01224109 | 2025-07-04 19:57:15 | 0.00206825
9673 | 2 | CC Chg | 6.361111 | 26.79056 | 0.00051819 | 3.9915 | 0.00329622 | 127.23 | 0.00329622 | 127.23 | 0 | 0 | 0.01224683 | 2025-07-04 19:57:25 | 0.00206836
9674 | 2 | CC Chg | 6.363889 | 26.79333 | 0.00051819 | 3.9917 | 0.00329766 | 127.28 | 0.00329766 | 127.28 | 0 | 0 | 0.01225258 | 2025-07-04 19:57:35 | 0.00206846
9675 | 2 | CC Chg | 6.366667 | 26.79611 | 0.00051819 | 3.992 | 0.0032991 | 127.34 | 0.0032991 | 127.34 | 0 | 0 | 0.01225832 | 2025-07-04 19:57:45 | 0.00206861
9676 | 2 | CC Chg | 6.369444 | 26.79889 | 0.00051819 | 3.9922 | 0.00330054 | 127.39 | 0.00330054 | 127.39 | 0 | 0 | 0.01226407 | 2025-07-04 19:57:55 | 0.00206872
9677 | 2 | CC Chg | 6.372222 | 26.80167 | 0.00051819 | 3.9924 | 0.00330198 | 127.45 | 0.00330198 | 127.45 | 0 | 0 | 0.01226982 | 2025-07-04 19:58:05 | 0.00206882
9678 | 2 | CC Chg | 6.375 | 26.80444 | 0.00051818 | 3.9926 | 0.00330342 | 127.51 | 0.00330342 | 127.51 | 0 | 0 | 0.01227556 | 2025-07-04 19:58:15 | 0.00206889
9679 | 2 | CC Chg | 6.377778 | 26.80722 | 0.00051819 | 3.9929 | 0.00330486 | 127.56 | 0.00330486 | 127.56 | 0 | 0 | 0.01228131 | 2025-07-04 19:58:25 | 0.00206908
9680 | 2 | CC Chg | 6.380556 | 26.81 | 0.00051819 | 3.9931 | 0.0033063 | 127.62 | 0.0033063 | 127.62 | 0 | 0 | 0.01228706 | 2025-07-04 19:58:35 | 0.00206918
9681 | 2 | CC Chg | 6.383333 | 26.81278 | 0.00051819 | 3.9933 | 0.00330774 | 127.67 | 0.00330774 | 127.67 | 0 | 0 | 0.0122928 | 2025-07-04 19:58:45 | 0.00206929
9682 | 2 | CC Chg | 6.386111 | 26.81556 | 0.00051819 | 3.9935 | 0.00330917 | 127.73 | 0.00330917 | 127.73 | 0 | 0 | 0.01229855 | 2025-07-04 19:58:55 | 0.00206939
9683 | 2 | CC Chg | 6.388889 | 26.81833 | 0.00051819 | 3.9938 | 0.00331061 | 127.78 | 0.00331061 | 127.78 | 0 | 0 | 0.0123043 | 2025-07-04 19:59:05 | 0.00206955
9684 | 2 | CC Chg | 6.391667 | 26.82111 | 0.00051819 | 3.994 | 0.00331205 | 127.84 | 0.00331205 | 127.84 | 0 | 0 | 0.01231005 | 2025-07-04 19:59:15 | 0.00206965
9685 | 2 | CC Chg | 6.394444 | 26.82389 | 0.00051819 | 3.9942 | 0.00331349 | 127.89 | 0.00331349 | 127.89 | 0 | 0 | 0.0123158 | 2025-07-04 19:59:25 | 0.00206975
9686 | 2 | CC Chg | 6.397222 | 26.82667 | 0.00051819 | 3.9945 | 0.00331493 | 127.95 | 0.00331493 | 127.95 | 0 | 0 | 0.01232155 | 2025-07-04 19:59:35 | 0.00206991
9687 | 2 | CC Chg | 6.4 | 26.82944 | 0.00051819 | 3.9947 | 0.00331637 | 128.01 | 0.00331637 | 128.01 | 0 | 0 | 0.0123273 | 2025-07-04 19:59:45 | 0.00207001
9688 | 2 | CC Chg | 6.402778 | 26.83222 | 0.00051819 | 3.9949 | 0.00331781 | 128.06 | 0.00331781 | 128.06 | 0 | 0 | 0.01233305 | 2025-07-04 19:59:55 | 0.00207012
9689 | 2 | CC Chg | 6.405556 | 26.835 | 0.00051818 | 3.9952 | 0.00331925 | 128.12 | 0.00331925 | 128.12 | 0 | 0 | 0.0123388 | 2025-07-04 20:00:05 | 0.00207023
9690 | 2 | CC Chg | 6.408333 | 26.83778 | 0.00051819 | 3.9954 | 0.00332069 | 128.17 | 0.00332069 | 128.17 | 0 | 0 | 0.01234455 | 2025-07-04 20:00:15 | 0.00207038
9691 | 2 | CC Chg | 6.411111 | 26.84056 | 0.00051819 | 3.9956 | 0.00332213 | 128.23 | 0.00332213 | 128.23 | 0 | 0 | 0.0123503 | 2025-07-04 20:00:25 | 0.00207048
9692 | 2 | CC Chg | 6.413889 | 26.84333 | 0.00051819 | 3.9958 | 0.00332357 | 128.28 | 0.00332357 | 128.28 | 0 | 0 | 0.01235605 | 2025-07-04 20:00:35 | 0.00207058
9693 | 2 | CC Chg | 6.416667 | 26.84611 | 0.00051819 | 3.996 | 0.00332501 | 128.34 | 0.00332501 | 128.34 | 0 | 0 | 0.01236181 | 2025-07-04 20:00:45 | 0.00207069
9694 | 2 | CC Chg | 6.419444 | 26.84889 | 0.00051819 | 3.9963 | 0.00332645 | 128.39 | 0.00332645 | 128.39 | 0 | 0 | 0.01236756 | 2025-07-04 20:00:55 | 0.00207084
9695 | 2 | CC Chg | 6.422222 | 26.85167 | 0.00051819 | 3.9966 | 0.00332789 | 128.45 | 0.00332789 | 128.45 | 0 | 0 | 0.01237331 | 2025-07-04 20:01:05 | 0.002071
9696 | 2 | CC Chg | 6.425 | 26.85444 | 0.00051819 | 3.9968 | 0.00332933 | 128.51 | 0.00332933 | 128.51 | 0 | 0 | 0.01237906 | 2025-07-04 20:01:15 | 0.0020711
9697 | 2 | CC Chg | 6.427778 | 26.85722 | 0.00051819 | 3.9969 | 0.00333077 | 128.56 | 0.00333077 | 128.56 | 0 | 0 | 0.01238482 | 2025-07-04 20:01:25 | 0.00207115
9698 | 2 | CC Chg | 6.430556 | 26.86 | 0.00051819 | 3.9972 | 0.00333221 | 128.62 | 0.00333221 | 128.62 | 0 | 0 | 0.01239057 | 2025-07-04 20:01:35 | 0.00207131
9699 | 2 | CC Chg | 6.433333 | 26.86278 | 0.00051819 | 3.9975 | 0.00333364 | 128.67 | 0.00333364 | 128.67 | 0 | 0 | 0.01239632 | 2025-07-04 20:01:45 | 0.00207146
9700 | 2 | CC Chg | 6.436111 | 26.86556 | 0.00051819 | 3.9977 | 0.00333508 | 128.73 | 0.00333508 | 128.73 | 0 | 0 | 0.01240208 | 2025-07-04 20:01:55 | 0.00207157
9701 | 2 | CC Chg | 6.438889 | 26.86833 | 0.00051819 | 3.998 | 0.00333652 | 128.78 | 0.00333652 | 128.78 | 0 | 0 | 0.01240783 | 2025-07-04 20:02:05 | 0.00207172
9702 | 2 | CC Chg | 6.441667 | 26.87111 | 0.00051818 | 3.9982 | 0.00333796 | 128.84 | 0.00333796 | 128.84 | 0 | 0 | 0.01241359 | 2025-07-04 20:02:15 | 0.00207179
9703 | 2 | CC Chg | 6.444444 | 26.87389 | 0.00051819 | 3.9985 | 0.0033394 | 128.89 | 0.0033394 | 128.89 | 0 | 0 | 0.01241934 | 2025-07-04 20:02:25 | 0.00207198
9704 | 2 | CC Chg | 6.447222 | 26.87667 | 0.00051819 | 3.9987 | 0.00334084 | 128.95 | 0.00334084 | 128.95 | 0 | 0 | 0.0124251 | 2025-07-04 20:02:35 | 0.00207209
9705 | 2 | CC Chg | 6.45 | 26.87944 | 0.00051819 | 3.999 | 0.00334228 | 129.01 | 0.00334228 | 129.01 | 0 | 0 | 0.01243086 | 2025-07-04 20:02:45 | 0.00207224
9706 | 2 | CC Chg | 6.452778 | 26.88222 | 0.00051819 | 3.9992 | 0.00334372 | 129.06 | 0.00334372 | 129.06 | 0 | 0 | 0.01243661 | 2025-07-04 20:02:55 | 0.00207235
9707 | 2 | CC Chg | 6.455556 | 26.885 | 0.00051818 | 3.9995 | 0.00334516 | 129.12 | 0.00334516 | 129.12 | 0 | 0 | 0.01244237 | 2025-07-04 20:03:05 | 0.00207246
9708 | 2 | CC Chg | 6.458333 | 26.88778 | 0.00051819 | 3.9997 | 0.0033466 | 129.17 | 0.0033466 | 129.17 | 0 | 0 | 0.01244812 | 2025-07-04 20:03:15 | 0.0020726
9709 | 2 | CC Chg | 6.461111 | 26.89056 | 0.00051819 | 4 | 0.00334804 | 129.23 | 0.00334804 | 129.23 | 0 | 0 | 0.01245388 | 2025-07-04 20:03:25 | 0.00207276
9710 | 2 | CC Chg | 6.463889 | 26.89333 | 0.00051819 | 4.0002 | 0.00334948 | 129.28 | 0.00334948 | 129.28 | 0 | 0 | 0.01245964 | 2025-07-04 20:03:35 | 0.00207286
9711 | 2 | CC Chg | 6.466667 | 26.89611 | 0.00051818 | 4.0004 | 0.00335092 | 129.34 | 0.00335092 | 129.34 | 0 | 0 | 0.0124654 | 2025-07-04 20:03:45 | 0.00207293
9712 | 2 | CC Chg | 6.469444 | 26.89889 | 0.00051819 | 4.0007 | 0.00335236 | 129.39 | 0.00335236 | 129.39 | 0 | 0 | 0.01247116 | 2025-07-04 20:03:55 | 0.00207312
9713 | 2 | CC Chg | 6.472222 | 26.90167 | 0.00051819 | 4.001 | 0.0033538 | 129.45 | 0.0033538 | 129.45 | 0 | 0 | 0.01247692 | 2025-07-04 20:04:05 | 0.00207328
9714 | 2 | CC Chg | 6.475 | 26.90444 | 0.00051819 | 4.0012 | 0.00335524 | 129.51 | 0.00335524 | 129.51 | 0 | 0 | 0.01248268 | 2025-07-04 20:04:15 | 0.00207338
9715 | 2 | CC Chg | 6.477778 | 26.90722 | 0.00051819 | 4.0015 | 0.00335668 | 129.56 | 0.00335668 | 129.56 | 0 | 0 | 0.01248844 | 2025-07-04 20:04:25 | 0.00207354
9716 | 2 | CC Chg | 6.480556 | 26.91 | 0.00051819 | 4.0017 | 0.00335811 | 129.62 | 0.00335811 | 129.62 | 0 | 0 | 0.01249419 | 2025-07-04 20:04:35 | 0.00207364
9717 | 2 | CC Chg | 6.483333 | 26.91278 | 0.00051819 | 4.0019 | 0.00335955 | 129.67 | 0.00335955 | 129.67 | 0 | 0 | 0.01249996 | 2025-07-04 20:04:45 | 0.00207374
9718 | 2 | CC Chg | 6.486111 | 26.91556 | 0.00051819 | 4.0022 | 0.00336099 | 129.73 | 0.00336099 | 129.73 | 0 | 0 | 0.01250572 | 2025-07-04 20:04:55 | 0.0020739
9719 | 2 | CC Chg | 6.488889 | 26.91833 | 0.00051819 | 4.0024 | 0.00336243 | 129.78 | 0.00336243 | 129.78 | 0 | 0 | 0.01251148 | 2025-07-04 20:05:05 | 0.002074
9720 | 2 | CC Chg | 6.491667 | 26.92111 | 0.00051819 | 4.0027 | 0.00336387 | 129.84 | 0.00336387 | 129.84 | 0 | 0 | 0.01251724 | 2025-07-04 20:05:15 | 0.00207416
9721 | 2 | CC Chg | 6.494444 | 26.92389 | 0.00051819 | 4.0029 | 0.00336531 | 129.89 | 0.00336531 | 129.89 | 0 | 0 | 0.012523 | 2025-07-04 20:05:25 | 0.00207426
9722 | 2 | CC Chg | 6.497222 | 26.92667 | 0.00051818 | 4.0031 | 0.00336675 | 129.95 | 0.00336675 | 129.95 | 0 | 0 | 0.01252876 | 2025-07-04 20:05:35 | 0.00207433
9723 | 2 | CC Chg | 6.5 | 26.92944 | 0.00051822 | 4.0033 | 0.00336819 | 130.01 | 0.00336819 | 130.01 | 0 | 0 | 0.01253452 | 2025-07-04 20:05:45 | 0.00207459
9724 | 2 | CC Chg | 6.502778 | 26.93222 | 0.00051819 | 4.0037 | 0.00336963 | 130.06 | 0.00336963 | 130.06 | 0 | 0 | 0.01254029 | 2025-07-04 20:05:55 | 0.00207468
9725 | 2 | CC Chg | 6.505556 | 26.935 | 0.00051819 | 4.0039 | 0.00337107 | 130.12 | 0.00337107 | 130.12 | 0 | 0 | 0.01254605 | 2025-07-04 20:06:05 | 0.00207478
9726 | 2 | CC Chg | 6.508333 | 26.93778 | 0.00051819 | 4.0041 | 0.00337251 | 130.17 | 0.00337251 | 130.17 | 0 | 0 | 0.01255181 | 2025-07-04 20:06:15 | 0.00207488
9727 | 2 | CC Chg | 6.511111 | 26.94056 | 0.00051819 | 4.0044 | 0.00337395 | 130.23 | 0.00337395 | 130.23 | 0 | 0 | 0.01255758 | 2025-07-04 20:06:25 | 0.00207504
9728 | 2 | CC Chg | 6.513889 | 26.94333 | 0.00051819 | 4.0045 | 0.00337539 | 130.28 | 0.00337539 | 130.28 | 0 | 0 | 0.01256334 | 2025-07-04 20:06:35 | 0.00207509
9729 | 2 | CC Chg | 6.516667 | 26.94611 | 0.00051819 | 4.0048 | 0.00337683 | 130.34 | 0.00337683 | 130.34 | 0 | 0 | 0.01256911 | 2025-07-04 20:06:45 | 0.00207525
9730 | 2 | CC Chg | 6.519444 | 26.94889 | 0.00051819 | 4.0051 | 0.00337827 | 130.39 | 0.00337827 | 130.39 | 0 | 0 | 0.01257487 | 2025-07-04 20:06:55 | 0.0020754
9731 | 2 | CC Chg | 6.522222 | 26.95167 | 0.00051819 | 4.0053 | 0.00337971 | 130.45 | 0.00337971 | 130.45 | 0 | 0 | 0.01258064 | 2025-07-04 20:07:05 | 0.00207551
9732 | 2 | CC Chg | 6.525 | 26.95444 | 0.00051818 | 4.0055 | 0.00338115 | 130.51 | 0.00338115 | 130.51 | 0 | 0 | 0.0125864 | 2025-07-04 20:07:15 | 0.00207557
9733 | 2 | CC Chg | 6.527778 | 26.95722 | 0.00051819 | 4.0058 | 0.00338258 | 130.56 | 0.00338258 | 130.56 | 0 | 0 | 0.01259217 | 2025-07-04 20:07:25 | 0.00207577
9734 | 2 | CC Chg | 6.530556 | 26.96 | 0.00051819 | 4.0061 | 0.00338402 | 130.62 | 0.00338402 | 130.62 | 0 | 0 | 0.01259793 | 2025-07-04 20:07:35 | 0.00207592
9735 | 2 | CC Chg | 6.533333 | 26.96278 | 0.00051819 | 4.0063 | 0.00338546 | 130.67 | 0.00338546 | 130.67 | 0 | 0 | 0.0126037 | 2025-07-04 20:07:45 | 0.00207602
9736 | 2 | CC Chg | 6.536111 | 26.96556 | 0.00051819 | 4.0064 | 0.0033869 | 130.73 | 0.0033869 | 130.73 | 0 | 0 | 0.01260947 | 2025-07-04 20:07:55 | 0.00207608
9737 | 2 | CC Chg | 6.538889 | 26.96833 | 0.00051819 | 4.0067 | 0.00338834 | 130.78 | 0.00338834 | 130.78 | 0 | 0 | 0.01261523 | 2025-07-04 20:08:05 | 0.00207623
9738 | 2 | CC Chg | 6.541667 | 26.97111 | 0.00051819 | 4.007 | 0.00338978 | 130.84 | 0.00338978 | 130.84 | 0 | 0 | 0.012621 | 2025-07-04 20:08:15 | 0.00207639
9739 | 2 | CC Chg | 6.544444 | 26.97389 | 0.00051819 | 4.0073 | 0.00339122 | 130.89 | 0.00339122 | 130.89 | 0 | 0 | 0.01262677 | 2025-07-04 20:08:25 | 0.00207654
9740 | 2 | CC Chg | 6.547222 | 26.97667 | 0.00051818 | 4.0074 | 0.00339266 | 130.95 | 0.00339266 | 130.95 | 0 | 0 | 0.01263254 | 2025-07-04 20:08:35 | 0.00207655
9741 | 2 | CC Chg | 6.55 | 26.97944 | 0.00051819 | 4.0077 | 0.0033941 | 131.01 | 0.0033941 | 131.01 | 0 | 0 | 0.01263831 | 2025-07-04 20:08:45 | 0.00207675
9742 | 2 | CC Chg | 6.552778 | 26.98222 | 0.00051819 | 4.0079 | 0.00339554 | 131.06 | 0.00339554 | 131.06 | 0 | 0 | 0.01264407 | 2025-07-04 20:08:55 | 0.00207685
9743 | 2 | CC Chg | 6.555556 | 26.985 | 0.00051819 | 4.0081 | 0.00339698 | 131.12 | 0.00339698 | 131.12 | 0 | 0 | 0.01264984 | 2025-07-04 20:09:05 | 0.00207696
9744 | 2 | CC Chg | 6.558333 | 26.98778 | 0.00051819 | 4.0084 | 0.00339842 | 131.17 | 0.00339842 | 131.17 | 0 | 0 | 0.01265561 | 2025-07-04 20:09:15 | 0.00207711
9745 | 2 | CC Chg | 6.561111 | 26.99056 | 0.00051819 | 4.0087 | 0.00339986 | 131.23 | 0.00339986 | 131.23 | 0 | 0 | 0.01266138 | 2025-07-04 20:09:25 | 0.00207727
9746 | 2 | CC Chg | 6.563889 | 26.99333 | 0.00051819 | 4.0089 | 0.0034013 | 131.28 | 0.0034013 | 131.28 | 0 | 0 | 0.01266715 | 2025-07-04 20:09:35 | 0.00207737
9747 | 2 | CC Chg | 6.566667 | 26.99611 | 0.00051819 | 4.0091 | 0.00340274 | 131.34 | 0.00340274 | 131.34 | 0 | 0 | 0.01267292 | 2025-07-04 20:09:45 | 0.00207748
9748 | 2 | CC Chg | 6.569444 | 26.99889 | 0.00051818 | 4.0094 | 0.00340418 | 131.39 | 0.00340418 | 131.39 | 0 | 0 | 0.0126787 | 2025-07-04 20:09:55 | 0.00207759
9749 | 2 | CC Chg | 6.572222 | 27.00167 | 0.00051819 | 4.0096 | 0.00340562 | 131.45 | 0.00340562 | 131.45 | 0 | 0 | 0.01268447 | 2025-07-04 20:10:05 | 0.00207773
9750 | 2 | CC Chg | 6.575 | 27.00444 | 0.00051818 | 4.0099 | 0.00340705 | 131.51 | 0.00340705 | 131.51 | 0 | 0 | 0.01269024 | 2025-07-04 20:10:15 | 0.00207785
9751 | 2 | CC Chg | 6.577778 | 27.00722 | 0.00051818 | 4.0101 | 0.00340849 | 131.56 | 0.00340849 | 131.56 | 0 | 0 | 0.01269601 | 2025-07-04 20:10:25 | 0.00207795
9752 | 2 | CC Chg | 6.580556 | 27.01 | 0.00051819 | 4.0103 | 0.00340993 | 131.62 | 0.00340993 | 131.62 | 0 | 0 | 0.01270178 | 2025-07-04 20:10:35 | 0.0020781
9753 | 2 | CC Chg | 6.583333 | 27.01278 | 0.00051821 | 4.0106 | 0.00341137 | 131.67 | 0.00341137 | 131.67 | 0 | 0 | 0.01270756 | 2025-07-04 20:10:45 | 0.00207833
9754 | 2 | CC Chg | 6.586111 | 27.01556 | 0.00051818 | 4.0108 | 0.00341281 | 131.73 | 0.00341281 | 131.73 | 0 | 0 | 0.01271333 | 2025-07-04 20:10:55 | 0.00207832
9755 | 2 | CC Chg | 6.588889 | 27.01833 | 0.00051819 | 4.0111 | 0.00341425 | 131.78 | 0.00341425 | 131.78 | 0 | 0 | 0.0127191 | 2025-07-04 20:11:05 | 0.00207851
9756 | 2 | CC Chg | 6.591667 | 27.02111 | 0.00051819 | 4.0113 | 0.00341569 | 131.84 | 0.00341569 | 131.84 | 0 | 0 | 0.01272488 | 2025-07-04 20:11:15 | 0.00207862
9757 | 2 | CC Chg | 6.594444 | 27.02389 | 0.00051819 | 4.0115 | 0.00341713 | 131.89 | 0.00341713 | 131.89 | 0 | 0 | 0.01273065 | 2025-07-04 20:11:25 | 0.00207872
9758 | 2 | CC Chg | 6.597222 | 27.02667 | 0.00051819 | 4.0119 | 0.00341857 | 131.95 | 0.00341857 | 131.95 | 0 | 0 | 0.01273643 | 2025-07-04 20:11:35 | 0.00207893
9759 | 2 | CC Chg | 6.6 | 27.02944 | 0.00051819 | 4.0121 | 0.00342001 | 132.01 | 0.00342001 | 132.01 | 0 | 0 | 0.0127422 | 2025-07-04 20:11:45 | 0.00207903
9760 | 2 | CC Chg | 6.602778 | 27.03222 | 0.00051819 | 4.0123 | 0.00342145 | 132.06 | 0.00342145 | 132.06 | 0 | 0 | 0.01274798 | 2025-07-04 20:11:55 | 0.00207913
9761 | 2 | CC Chg | 6.605556 | 27.035 | 0.00051819 | 4.0126 | 0.00342289 | 132.12 | 0.00342289 | 132.12 | 0 | 0 | 0.01275375 | 2025-07-04 20:12:05 | 0.00207929
9762 | 2 | CC Chg | 6.608333 | 27.03778 | 0.00051818 | 4.0129 | 0.00342433 | 132.17 | 0.00342433 | 132.17 | 0 | 0 | 0.01275953 | 2025-07-04 20:12:15 | 0.0020794
9763 | 2 | CC Chg | 6.611111 | 27.04056 | 0.00051819 | 4.0131 | 0.00342577 | 132.23 | 0.00342577 | 132.23 | 0 | 0 | 0.0127653 | 2025-07-04 20:12:25 | 0.00207955
9764 | 2 | CC Chg | 6.613889 | 27.04333 | 0.00051819 | 4.0134 | 0.00342721 | 132.28 | 0.00342721 | 132.28 | 0 | 0 | 0.01277108 | 2025-07-04 20:12:35 | 0.0020797
9765 | 2 | CC Chg | 6.616667 | 27.04611 | 0.00051819 | 4.0136 | 0.00342865 | 132.34 | 0.00342865 | 132.34 | 0 | 0 | 0.01277686 | 2025-07-04 20:12:45 | 0.00207981
9766 | 2 | CC Chg | 6.619444 | 27.04889 | 0.00051819 | 4.0139 | 0.00343009 | 132.39 | 0.00343009 | 132.39 | 0 | 0 | 0.01278263 | 2025-07-04 20:12:55 | 0.00207996
9767 | 2 | CC Chg | 6.622222 | 27.05167 | 0.00051819 | 4.0141 | 0.00343152 | 132.45 | 0.00343152 | 132.45 | 0 | 0 | 0.01278841 | 2025-07-04 20:13:05 | 0.00208007
9768 | 2 | CC Chg | 6.625 | 27.05444 | 0.00051819 | 4.0144 | 0.00343296 | 132.51 | 0.00343296 | 132.51 | 0 | 0 | 0.01279419 | 2025-07-04 20:13:15 | 0.00208022
9769 | 2 | CC Chg | 6.627778 | 27.05722 | 0.00051819 | 4.0146 | 0.0034344 | 132.56 | 0.0034344 | 132.56 | 0 | 0 | 0.01279997 | 2025-07-04 20:13:25 | 0.00208033
9770 | 2 | CC Chg | 6.630556 | 27.06 | 0.00051818 | 4.0149 | 0.00343584 | 132.62 | 0.00343584 | 132.62 | 0 | 0 | 0.01280575 | 2025-07-04 20:13:35 | 0.00208044
9771 | 2 | CC Chg | 6.633333 | 27.06278 | 0.00051819 | 4.0151 | 0.00343728 | 132.67 | 0.00343728 | 132.67 | 0 | 0 | 0.01281153 | 2025-07-04 20:13:45 | 0.00208058
9772 | 2 | CC Chg | 6.636111 | 27.06556 | 0.00051819 | 4.0154 | 0.00343872 | 132.73 | 0.00343872 | 132.73 | 0 | 0 | 0.01281731 | 2025-07-04 20:13:55 | 0.00208074
9773 | 2 | CC Chg | 6.638889 | 27.06833 | 0.00051819 | 4.0157 | 0.00344016 | 132.78 | 0.00344016 | 132.78 | 0 | 0 | 0.01282309 | 2025-07-04 20:14:05 | 0.0020809
9774 | 2 | CC Chg | 6.641667 | 27.07111 | 0.00051819 | 4.0159 | 0.0034416 | 132.84 | 0.0034416 | 132.84 | 0 | 0 | 0.01282887 | 2025-07-04 20:14:15 | 0.002081
9775 | 2 | CC Chg | 6.644444 | 27.07389 | 0.00051819 | 4.0162 | 0.00344304 | 132.89 | 0.00344304 | 132.89 | 0 | 0 | 0.01283465 | 2025-07-04 20:14:25 | 0.00208115
9776 | 2 | CC Chg | 6.647222 | 27.07667 | 0.00051819 | 4.0165 | 0.00344448 | 132.95 | 0.00344448 | 132.95 | 0 | 0 | 0.01284043 | 2025-07-04 20:14:35 | 0.00208131
9777 | 2 | CC Chg | 6.65 | 27.07944 | 0.00051818 | 4.0168 | 0.00344592 | 133.01 | 0.00344592 | 133.01 | 0 | 0 | 0.01284621 | 2025-07-04 20:14:45 | 0.00208143
9778 | 2 | CC Chg | 6.652778 | 27.08222 | 0.00051819 | 4.017 | 0.00344736 | 133.06 | 0.00344736 | 133.06 | 0 | 0 | 0.01285199 | 2025-07-04 20:14:55 | 0.00208157
9779 | 2 | CC Chg | 6.655556 | 27.085 | 0.00051819 | 4.0173 | 0.0034488 | 133.12 | 0.0034488 | 133.12 | 0 | 0 | 0.01285777 | 2025-07-04 20:15:05 | 0.00208172
9780 | 2 | CC Chg | 6.658333 | 27.08778 | 0.00051818 | 4.0175 | 0.00345024 | 133.17 | 0.00345024 | 133.17 | 0 | 0 | 0.01286356 | 2025-07-04 20:15:15 | 0.00208179
9781 | 2 | CC Chg | 6.661111 | 27.09056 | 0.00051819 | 4.0178 | 0.00345168 | 133.23 | 0.00345168 | 133.23 | 0 | 0 | 0.01286934 | 2025-07-04 20:15:25 | 0.00208198
9782 | 2 | CC Chg | 6.663889 | 27.09333 | 0.00051818 | 4.0181 | 0.00345312 | 133.28 | 0.00345312 | 133.28 | 0 | 0 | 0.01287512 | 2025-07-04 20:15:35 | 0.0020821
9783 | 2 | CC Chg | 6.666667 | 27.09611 | 0.00051819 | 4.0183 | 0.00345456 | 133.34 | 0.00345456 | 133.34 | 0 | 0 | 0.01288091 | 2025-07-04 20:15:45 | 0.00208224
9784 | 2 | CC Chg | 6.669444 | 27.09889 | 0.00051819 | 4.0186 | 0.003456 | 133.39 | 0.003456 | 133.39 | 0 | 0 | 0.01288669 | 2025-07-04 20:15:55 | 0.0020824
9785 | 2 | CC Chg | 6.672222 | 27.10167 | 0.00051819 | 4.0189 | 0.00345743 | 133.45 | 0.00345743 | 133.45 | 0 | 0 | 0.01289248 | 2025-07-04 20:16:05 | 0.00208255
9786 | 2 | CC Chg | 6.675 | 27.10444 | 0.00051819 | 4.0191 | 0.00345887 | 133.51 | 0.00345887 | 133.51 | 0 | 0 | 0.01289826 | 2025-07-04 20:16:15 | 0.00208266
9787 | 2 | CC Chg | 6.677778 | 27.10722 | 0.00051819 | 4.0194 | 0.00346031 | 133.56 | 0.00346031 | 133.56 | 0 | 0 | 0.01290405 | 2025-07-04 20:16:25 | 0.00208281
9788 | 2 | CC Chg | 6.680556 | 27.11 | 0.00051818 | 4.0196 | 0.00346175 | 133.62 | 0.00346175 | 133.62 | 0 | 0 | 0.01290983 | 2025-07-04 20:16:35 | 0.00208288
9789 | 2 | CC Chg | 6.683333 | 27.11278 | 0.00051819 | 4.02 | 0.00346319 | 133.67 | 0.00346319 | 133.67 | 0 | 0 | 0.01291562 | 2025-07-04 20:16:45 | 0.00208312
9790 | 2 | CC Chg | 6.686111 | 27.11556 | 0.00051819 | 4.0202 | 0.00346463 | 133.73 | 0.00346463 | 133.73 | 0 | 0 | 0.01292141 | 2025-07-04 20:16:55 | 0.00208323
9791 | 2 | CC Chg | 6.688889 | 27.11833 | 0.00051818 | 4.0204 | 0.00346607 | 133.78 | 0.00346607 | 133.78 | 0 | 0 | 0.01292719 | 2025-07-04 20:17:05 | 0.00208329
9792 | 2 | CC Chg | 6.691667 | 27.12111 | 0.00051819 | 4.0207 | 0.00346751 | 133.84 | 0.00346751 | 133.84 | 0 | 0 | 0.01293298 | 2025-07-04 20:17:15 | 0.00208349
9793 | 2 | CC Chg | 6.694444 | 27.12389 | 0.00051819 | 4.0209 | 0.00346895 | 133.89 | 0.00346895 | 133.89 | 0 | 0 | 0.01293877 | 2025-07-04 20:17:25 | 0.00208359
9794 | 2 | CC Chg | 6.697222 | 27.12667 | 0.00051819 | 4.0213 | 0.00347039 | 133.95 | 0.00347039 | 133.95 | 0 | 0 | 0.01294456 | 2025-07-04 20:17:35 | 0.0020838
9795 | 2 | CC Chg | 6.7 | 27.12944 | 0.00051819 | 4.0215 | 0.00347183 | 134.01 | 0.00347183 | 134.01 | 0 | 0 | 0.01295034 | 2025-07-04 20:17:45 | 0.0020839
9796 | 2 | CC Chg | 6.702778 | 27.13222 | 0.00051819 | 4.0218 | 0.00347327 | 134.06 | 0.00347327 | 134.06 | 0 | 0 | 0.01295613 | 2025-07-04 20:17:55 | 0.00208406
9797 | 2 | CC Chg | 6.705556 | 27.135 | 0.00051819 | 4.0221 | 0.00347471 | 134.12 | 0.00347471 | 134.12 | 0 | 0 | 0.01296192 | 2025-07-04 20:18:05 | 0.00208421
9798 | 2 | CC Chg | 6.708333 | 27.13778 | 0.00051818 | 4.0223 | 0.00347615 | 134.17 | 0.00347615 | 134.17 | 0 | 0 | 0.01296771 | 2025-07-04 20:18:15 | 0.00208428
9799 | 2 | CC Chg | 6.711111 | 27.14056 | 0.00051818 | 4.0226 | 0.00347759 | 134.23 | 0.00347759 | 134.23 | 0 | 0 | 0.0129735 | 2025-07-04 20:18:25 | 0.00208443
9800 | 2 | CC Chg | 6.713889 | 27.14333 | 0.00051818 | 4.0229 | 0.00347903 | 134.28 | 0.00347903 | 134.28 | 0 | 0 | 0.01297929 | 2025-07-04 20:18:35 | 0.00208459
9801 | 2 | CC Chg | 6.716667 | 27.14611 | 0.00051819 | 4.0231 | 0.00348047 | 134.34 | 0.00348047 | 134.34 | 0 | 0 | 0.01298508 | 2025-07-04 20:18:45 | 0.00208473
9802 | 2 | CC Chg | 6.719444 | 27.14889 | 0.00051818 | 4.0234 | 0.0034819 | 134.39 | 0.0034819 | 134.39 | 0 | 0 | 0.01299088 | 2025-07-04 20:18:55 | 0.00208485
9803 | 2 | CC Chg | 6.722222 | 27.15167 | 0.00051818 | 4.0237 | 0.00348334 | 134.45 | 0.00348334 | 134.45 | 0 | 0 | 0.01299667 | 2025-07-04 20:19:05 | 0.002085
9804 | 2 | CC Chg | 6.725 | 27.15444 | 0.00051819 | 4.0239 | 0.00348478 | 134.51 | 0.00348478 | 134.51 | 0 | 0 | 0.01300246 | 2025-07-04 20:19:15 | 0.00208514
9805 | 2 | CC Chg | 6.727778 | 27.15722 | 0.00051819 | 4.0242 | 0.00348622 | 134.56 | 0.00348622 | 134.56 | 0 | 0 | 0.01300825 | 2025-07-04 20:19:25 | 0.0020853
9806 | 2 | CC Chg | 6.730556 | 27.16 | 0.00051819 | 4.0244 | 0.00348766 | 134.62 | 0.00348766 | 134.62 | 0 | 0 | 0.01301404 | 2025-07-04 20:19:35 | 0.0020854
9807 | 2 | CC Chg | 6.733333 | 27.16278 | 0.00051819 | 4.0247 | 0.0034891 | 134.67 | 0.0034891 | 134.67 | 0 | 0 | 0.01301984 | 2025-07-04 20:19:45 | 0.00208556
9808 | 2 | CC Chg | 6.736111 | 27.16556 | 0.00051818 | 4.025 | 0.00349054 | 134.73 | 0.00349054 | 134.73 | 0 | 0 | 0.01302563 | 2025-07-04 20:19:55 | 0.00208567
9809 | 2 | CC Chg | 6.738889 | 27.16833 | 0.00051819 | 4.0252 | 0.00349198 | 134.78 | 0.00349198 | 134.78 | 0 | 0 | 0.01303142 | 2025-07-04 20:20:05 | 0.00208582
9810 | 2 | CC Chg | 6.741667 | 27.17111 | 0.00051819 | 4.0255 | 0.00349342 | 134.84 | 0.00349342 | 134.84 | 0 | 0 | 0.01303722 | 2025-07-04 20:20:15 | 0.00208597
9811 | 2 | CC Chg | 6.744444 | 27.17389 | 0.00051819 | 4.0258 | 0.00349486 | 134.89 | 0.00349486 | 134.89 | 0 | 0 | 0.01304301 | 2025-07-04 20:20:25 | 0.00208613
9812 | 2 | CC Chg | 6.747222 | 27.17667 | 0.00051819 | 4.0261 | 0.0034963 | 134.95 | 0.0034963 | 134.95 | 0 | 0 | 0.01304881 | 2025-07-04 20:20:35 | 0.00208628
9813 | 2 | CC Chg | 6.75 | 27.17944 | 0.00051819 | 4.0264 | 0.00349774 | 135.01 | 0.00349774 | 135.01 | 0 | 0 | 0.0130546 | 2025-07-04 20:20:45 | 0.00208644
9814 | 2 | CC Chg | 6.752778 | 27.18222 | 0.00051819 | 4.0266 | 0.00349918 | 135.06 | 0.00349918 | 135.06 | 0 | 0 | 0.0130604 | 2025-07-04 20:20:55 | 0.00208654
9815 | 2 | CC Chg | 6.755556 | 27.185 | 0.00051819 | 4.0268 | 0.00350062 | 135.12 | 0.00350062 | 135.12 | 0 | 0 | 0.01306619 | 2025-07-04 20:21:05 | 0.00208665
9816 | 2 | CC Chg | 6.758333 | 27.18778 | 0.00051819 | 4.0271 | 0.00350206 | 135.17 | 0.00350206 | 135.17 | 0 | 0 | 0.01307199 | 2025-07-04 20:21:15 | 0.0020868
9817 | 2 | CC Chg | 6.761111 | 27.19056 | 0.00051819 | 4.0273 | 0.0035035 | 135.23 | 0.0035035 | 135.23 | 0 | 0 | 0.01307779 | 2025-07-04 20:21:25 | 0.00208691
9818 | 2 | CC Chg | 6.763889 | 27.19333 | 0.00051818 | 4.0276 | 0.00350493 | 135.28 | 0.00350493 | 135.28 | 0 | 0 | 0.01308359 | 2025-07-04 20:21:35 | 0.00208702
9819 | 2 | CC Chg | 6.766667 | 27.19611 | 0.00051819 | 4.0279 | 0.00350637 | 135.34 | 0.00350637 | 135.34 | 0 | 0 | 0.01308938 | 2025-07-04 20:21:45 | 0.00208722
9820 | 2 | CC Chg | 6.769444 | 27.19889 | 0.00051819 | 4.0281 | 0.00350781 | 135.4 | 0.00350781 | 135.4 | 0 | 0 | 0.01309518 | 2025-07-04 20:21:55 | 0.00208732
9821 | 2 | CC Chg | 6.772222 | 27.20167 | 0.00051819 | 4.0284 | 0.00350925 | 135.45 | 0.00350925 | 135.45 | 0 | 0 | 0.01310098 | 2025-07-04 20:22:05 | 0.00208748
9822 | 2 | CC Chg | 6.775 | 27.20444 | 0.00051819 | 4.0287 | 0.00351069 | 135.51 | 0.00351069 | 135.51 | 0 | 0 | 0.01310678 | 2025-07-04 20:22:15 | 0.00208763
9823 | 2 | CC Chg | 6.777778 | 27.20722 | 0.00051819 | 4.0289 | 0.00351213 | 135.56 | 0.00351213 | 135.56 | 0 | 0 | 0.01311258 | 2025-07-04 20:22:25 | 0.00208774
9824 | 2 | CC Chg | 6.780556 | 27.21 | 0.00051818 | 4.0292 | 0.00351357 | 135.62 | 0.00351357 | 135.62 | 0 | 0 | 0.01311838 | 2025-07-04 20:22:35 | 0.00208785
9825 | 2 | CC Chg | 6.783333 | 27.21278 | 0.00051818 | 4.0295 | 0.00351501 | 135.67 | 0.00351501 | 135.67 | 0 | 0 | 0.01312418 | 2025-07-04 20:22:45 | 0.00208801
9826 | 2 | CC Chg | 6.786111 | 27.21556 | 0.00051819 | 4.0297 | 0.00351645 | 135.73 | 0.00351645 | 135.73 | 0 | 0 | 0.01312998 | 2025-07-04 20:22:55 | 0.00208815
9827 | 2 | CC Chg | 6.788889 | 27.21833 | 0.00051818 | 4.03 | 0.00351789 | 135.78 | 0.00351789 | 135.78 | 0 | 0 | 0.01313578 | 2025-07-04 20:23:05 | 0.00208827
9828 | 2 | CC Chg | 6.791667 | 27.22111 | 0.00051819 | 4.0303 | 0.00351933 | 135.84 | 0.00351933 | 135.84 | 0 | 0 | 0.01314158 | 2025-07-04 20:23:15 | 0.00208846
9829 | 2 | CC Chg | 6.794444 | 27.22389 | 0.00051817 | 4.0305 | 0.00352077 | 135.9 | 0.00352077 | 135.9 | 0 | 0 | 0.01314738 | 2025-07-04 20:23:25 | 0.00208848
9830 | 2 | CC Chg | 6.797222 | 27.22667 | 0.00051819 | 4.0308 | 0.00352221 | 135.95 | 0.00352221 | 135.95 | 0 | 0 | 0.01315318 | 2025-07-04 20:23:35 | 0.00208872
9831 | 2 | CC Chg | 6.8 | 27.22944 | 0.00051819 | 4.0311 | 0.00352365 | 136.01 | 0.00352365 | 136.01 | 0 | 0 | 0.01315898 | 2025-07-04 20:23:45 | 0.00208888
9832 | 2 | CC Chg | 6.802778 | 27.23222 | 0.00051819 | 4.0315 | 0.00352509 | 136.06 | 0.00352509 | 136.06 | 0 | 0 | 0.01316479 | 2025-07-04 20:23:55 | 0.00208908
9833 | 2 | CC Chg | 6.805556 | 27.235 | 0.00051819 | 4.0317 | 0.00352653 | 136.12 | 0.00352653 | 136.12 | 0 | 0 | 0.01317059 | 2025-07-04 20:24:05 | 0.00208919
9834 | 2 | CC Chg | 6.808333 | 27.23778 | 0.00051819 | 4.032 | 0.00352797 | 136.17 | 0.00352797 | 136.17 | 0 | 0 | 0.01317639 | 2025-07-04 20:24:15 | 0.00208934
9835 | 2 | CC Chg | 6.811111 | 27.24056 | 0.00051819 | 4.0322 | 0.0035294 | 136.23 | 0.0035294 | 136.23 | 0 | 0 | 0.0131822 | 2025-07-04 20:24:25 | 0.00208945
9836 | 2 | CC Chg | 6.813889 | 27.24333 | 0.00051818 | 4.0325 | 0.00353084 | 136.28 | 0.00353084 | 136.28 | 0 | 0 | 0.013188 | 2025-07-04 20:24:35 | 0.00208956
9837 | 2 | CC Chg | 6.816667 | 27.24611 | 0.00051819 | 4.0327 | 0.00353228 | 136.34 | 0.00353228 | 136.34 | 0 | 0 | 0.0131938 | 2025-07-04 20:24:45 | 0.0020897
9838 | 2 | CC Chg | 6.819444 | 27.24889 | 0.00051819 | 4.033 | 0.00353372 | 136.4 | 0.00353372 | 136.4 | 0 | 0 | 0.01319961 | 2025-07-04 20:24:55 | 0.00208986
9839 | 2 | CC Chg | 6.822222 | 27.25167 | 0.00051819 | 4.0333 | 0.00353516 | 136.45 | 0.00353516 | 136.45 | 0 | 0 | 0.01320542 | 2025-07-04 20:25:05 | 0.00209002
9840 | 2 | CC Chg | 6.825 | 27.25444 | 0.00051819 | 4.0336 | 0.0035366 | 136.51 | 0.0035366 | 136.51 | 0 | 0 | 0.01321122 | 2025-07-04 20:25:15 | 0.00209017
9841 | 2 | CC Chg | 6.827778 | 27.25722 | 0.00051819 | 4.0339 | 0.00353804 | 136.56 | 0.00353804 | 136.56 | 0 | 0 | 0.01321703 | 2025-07-04 20:25:25 | 0.00209033
9842 | 2 | CC Chg | 6.830556 | 27.26 | 0.00051819 | 4.0341 | 0.00353948 | 136.62 | 0.00353948 | 136.62 | 0 | 0 | 0.01322283 | 2025-07-04 20:25:35 | 0.00209043
9843 | 2 | CC Chg | 6.833333 | 27.26278 | 0.00051819 | 4.0344 | 0.00354092 | 136.67 | 0.00354092 | 136.67 | 0 | 0 | 0.01322864 | 2025-07-04 20:25:45 | 0.00209059
9844 | 2 | CC Chg | 6.836111 | 27.26556 | 0.00051819 | 4.0347 | 0.00354236 | 136.73 | 0.00354236 | 136.73 | 0 | 0 | 0.01323445 | 2025-07-04 20:25:55 | 0.00209074
9845 | 2 | CC Chg | 6.838889 | 27.26833 | 0.00051819 | 4.035 | 0.0035438 | 136.78 | 0.0035438 | 136.78 | 0 | 0 | 0.01324026 | 2025-07-04 20:26:05 | 0.0020909
9846 | 2 | CC Chg | 6.841667 | 27.27111 | 0.00051819 | 4.0353 | 0.00354524 | 136.84 | 0.00354524 | 136.84 | 0 | 0 | 0.01324606 | 2025-07-04 20:26:15 | 0.00209105
9847 | 2 | CC Chg | 6.844444 | 27.27389 | 0.00051819 | 4.0355 | 0.00354668 | 136.9 | 0.00354668 | 136.9 | 0 | 0 | 0.01325187 | 2025-07-04 20:26:25 | 0.00209116
9848 | 2 | CC Chg | 6.847222 | 27.27667 | 0.00051819 | 4.0358 | 0.00354812 | 136.95 | 0.00354812 | 136.95 | 0 | 0 | 0.01325768 | 2025-07-04 20:26:35 | 0.00209131
9849 | 2 | CC Chg | 6.85 | 27.27944 | 0.00051818 | 4.0362 | 0.00354956 | 137.01 | 0.00354956 | 137.01 | 0 | 0 | 0.01326349 | 2025-07-04 20:26:45 | 0.00209148
9850 | 2 | CC Chg | 6.852778 | 27.28222 | 0.00051819 | 4.0364 | 0.003551 | 137.06 | 0.003551 | 137.06 | 0 | 0 | 0.0132693 | 2025-07-04 20:26:55 | 0.00209162
9851 | 2 | CC Chg | 6.855556 | 27.285 | 0.00051819 | 4.0367 | 0.00355244 | 137.12 | 0.00355244 | 137.12 | 0 | 0 | 0.01327511 | 2025-07-04 20:27:05 | 0.00209178
9852 | 2 | CC Chg | 6.858333 | 27.28778 | 0.00051819 | 4.0369 | 0.00355387 | 137.17 | 0.00355387 | 137.17 | 0 | 0 | 0.01328092 | 2025-07-04 20:27:15 | 0.00209188
9853 | 2 | CC Chg | 6.861111 | 27.29056 | 0.00051819 | 4.0373 | 0.00355531 | 137.23 | 0.00355531 | 137.23 | 0 | 0 | 0.01328673 | 2025-07-04 20:27:25 | 0.00209209
9854 | 2 | CC Chg | 6.863889 | 27.29333 | 0.00051819 | 4.0375 | 0.00355675 | 137.28 | 0.00355675 | 137.28 | 0 | 0 | 0.01329255 | 2025-07-04 20:27:35 | 0.00209219
9855 | 2 | CC Chg | 6.866667 | 27.29611 | 0.00051819 | 4.0379 | 0.00355819 | 137.34 | 0.00355819 | 137.34 | 0 | 0 | 0.01329836 | 2025-07-04 20:27:45 | 0.0020924
9856 | 2 | CC Chg | 6.869444 | 27.29889 | 0.00051818 | 4.0381 | 0.00355963 | 137.4 | 0.00355963 | 137.4 | 0 | 0 | 0.01330417 | 2025-07-04 20:27:55 | 0.00209246
9857 | 2 | CC Chg | 6.872222 | 27.30167 | 0.00051818 | 4.0384 | 0.00356107 | 137.45 | 0.00356107 | 137.45 | 0 | 0 | 0.01330998 | 2025-07-04 20:28:05 | 0.00209262
9858 | 2 | CC Chg | 6.875 | 27.30444 | 0.00051819 | 4.0387 | 0.00356251 | 137.51 | 0.00356251 | 137.51 | 0 | 0 | 0.0133158 | 2025-07-04 20:28:15 | 0.00209281
9859 | 2 | CC Chg | 6.877778 | 27.30722 | 0.00051819 | 4.039 | 0.00356395 | 137.56 | 0.00356395 | 137.56 | 0 | 0 | 0.01332161 | 2025-07-04 20:28:25 | 0.00209297
9860 | 2 | CC Chg | 6.880556 | 27.31 | 0.00051819 | 4.0393 | 0.00356539 | 137.62 | 0.00356539 | 137.62 | 0 | 0 | 0.01332742 | 2025-07-04 20:28:35 | 0.00209312
9861 | 2 | CC Chg | 6.883333 | 27.31278 | 0.00051819 | 4.0395 | 0.00356683 | 137.67 | 0.00356683 | 137.67 | 0 | 0 | 0.01333324 | 2025-07-04 20:28:45 | 0.00209323
9862 | 2 | CC Chg | 6.886111 | 27.31556 | 0.00051819 | 4.0399 | 0.00356827 | 137.73 | 0.00356827 | 137.73 | 0 | 0 | 0.01333905 | 2025-07-04 20:28:55 | 0.00209344
9863 | 2 | CC Chg | 6.888889 | 27.31833 | 0.00051818 | 4.0402 | 0.00356971 | 137.78 | 0.00356971 | 137.78 | 0 | 0 | 0.01334487 | 2025-07-04 20:29:05 | 0.00209355
9864 | 2 | CC Chg | 6.891667 | 27.32111 | 0.00051819 | 4.0404 | 0.00357115 | 137.84 | 0.00357115 | 137.84 | 0 | 0 | 0.01335068 | 2025-07-04 20:29:15 | 0.00209369
9865 | 2 | CC Chg | 6.894444 | 27.32389 | 0.00051819 | 4.0407 | 0.00357259 | 137.9 | 0.00357259 | 137.9 | 0 | 0 | 0.0133565 | 2025-07-04 20:29:25 | 0.00209385
9866 | 2 | CC Chg | 6.897222 | 27.32667 | 0.00051818 | 4.041 | 0.00357403 | 137.95 | 0.00357403 | 137.95 | 0 | 0 | 0.01336232 | 2025-07-04 20:29:35 | 0.00209397
9867 | 2 | CC Chg | 6.9 | 27.32944 | 0.00051818 | 4.0413 | 0.00357547 | 138.01 | 0.00357547 | 138.01 | 0 | 0 | 0.01336813 | 2025-07-04 20:29:45 | 0.00209412
9868 | 2 | CC Chg | 6.902778 | 27.33222 | 0.00051818 | 4.0415 | 0.00357691 | 138.06 | 0.00357691 | 138.06 | 0 | 0 | 0.01337395 | 2025-07-04 20:29:55 | 0.00209422
9869 | 2 | CC Chg | 6.905556 | 27.335 | 0.00051819 | 4.0419 | 0.00357834 | 138.12 | 0.00357834 | 138.12 | 0 | 0 | 0.01337977 | 2025-07-04 20:30:05 | 0.00209447
9870 | 2 | CC Chg | 6.908333 | 27.33778 | 0.00051818 | 4.0421 | 0.00357978 | 138.17 | 0.00357978 | 138.17 | 0 | 0 | 0.01338558 | 2025-07-04 20:30:15 | 0.00209454
9871 | 2 | CC Chg | 6.911111 | 27.34056 | 0.00051818 | 4.0424 | 0.00358122 | 138.23 | 0.00358122 | 138.23 | 0 | 0 | 0.01339141 | 2025-07-04 20:30:25 | 0.00209469
9872 | 2 | CC Chg | 6.913889 | 27.34333 | 0.00051818 | 4.0427 | 0.00358266 | 138.28 | 0.00358266 | 138.28 | 0 | 0 | 0.01339722 | 2025-07-04 20:30:35 | 0.00209485
9873 | 2 | CC Chg | 6.916667 | 27.34611 | 0.00051818 | 4.043 | 0.0035841 | 138.34 | 0.0035841 | 138.34 | 0 | 0 | 0.01340304 | 2025-07-04 20:30:45 | 0.002095
9874 | 2 | CC Chg | 6.919444 | 27.34889 | 0.00051819 | 4.0434 | 0.00358554 | 138.4 | 0.00358554 | 138.4 | 0 | 0 | 0.01340886 | 2025-07-04 20:30:55 | 0.00209525
9875 | 2 | CC Chg | 6.922222 | 27.35167 | 0.00051819 | 4.0436 | 0.00358698 | 138.45 | 0.00358698 | 138.45 | 0 | 0 | 0.01341468 | 2025-07-04 20:31:05 | 0.00209535
9876 | 2 | CC Chg | 6.925 | 27.35444 | 0.00051818 | 4.0439 | 0.00358842 | 138.51 | 0.00358842 | 138.51 | 0 | 0 | 0.0134205 | 2025-07-04 20:31:15 | 0.00209547
9877 | 2 | CC Chg | 6.927778 | 27.35722 | 0.00051819 | 4.0441 | 0.00358986 | 138.56 | 0.00358986 | 138.56 | 0 | 0 | 0.01342632 | 2025-07-04 20:31:25 | 0.00209561
9878 | 2 | CC Chg | 6.930556 | 27.36 | 0.00051818 | 4.0445 | 0.0035913 | 138.62 | 0.0035913 | 138.62 | 0 | 0 | 0.01343214 | 2025-07-04 20:31:35 | 0.00209578
9879 | 2 | CC Chg | 6.933333 | 27.36278 | 0.00051819 | 4.0447 | 0.00359274 | 138.67 | 0.00359274 | 138.67 | 0 | 0 | 0.01343797 | 2025-07-04 20:31:45 | 0.00209592
9880 | 2 | CC Chg | 6.936111 | 27.36556 | 0.00051818 | 4.045 | 0.00359418 | 138.73 | 0.00359418 | 138.73 | 0 | 0 | 0.01344379 | 2025-07-04 20:31:55 | 0.00209604
9881 | 2 | CC Chg | 6.938889 | 27.36833 | 0.00051819 | 4.0453 | 0.00359562 | 138.78 | 0.00359562 | 138.78 | 0 | 0 | 0.01344961 | 2025-07-04 20:32:05 | 0.00209623
9882 | 2 | CC Chg | 6.941667 | 27.37111 | 0.00051819 | 4.0456 | 0.00359706 | 138.84 | 0.00359706 | 138.84 | 0 | 0 | 0.01345544 | 2025-07-04 20:32:15 | 0.00209639
9883 | 2 | CC Chg | 6.944444 | 27.37389 | 0.00051819 | 4.0459 | 0.0035985 | 138.9 | 0.0035985 | 138.9 | 0 | 0 | 0.01346126 | 2025-07-04 20:32:25 | 0.00209655
9884 | 2 | CC Chg | 6.947222 | 27.37667 | 0.00051819 | 4.0461 | 0.00359994 | 138.95 | 0.00359994 | 138.95 | 0 | 0 | 0.01346708 | 2025-07-04 20:32:35 | 0.00209665
9885 | 2 | CC Chg | 6.95 | 27.37944 | 0.00051819 | 4.0465 | 0.00360137 | 139.01 | 0.00360137 | 139.01 | 0 | 0 | 0.01347291 | 2025-07-04 20:32:45 | 0.00209686
9886 | 2 | CC Chg | 6.952778 | 27.38222 | 0.00051819 | 4.0467 | 0.00360281 | 139.06 | 0.00360281 | 139.06 | 0 | 0 | 0.01347873 | 2025-07-04 20:32:55 | 0.00209696
9887 | 2 | CC Chg | 6.955556 | 27.385 | 0.00051819 | 4.047 | 0.00360425 | 139.12 | 0.00360425 | 139.12 | 0 | 0 | 0.01348456 | 2025-07-04 20:33:05 | 0.00209712
9888 | 2 | CC Chg | 6.958333 | 27.38778 | 0.00051818 | 4.0473 | 0.00360569 | 139.17 | 0.00360569 | 139.17 | 0 | 0 | 0.01349038 | 2025-07-04 20:33:15 | 0.00209723
9889 | 2 | CC Chg | 6.961111 | 27.39056 | 0.00051818 | 4.0475 | 0.00360713 | 139.23 | 0.00360713 | 139.23 | 0 | 0 | 0.01349621 | 2025-07-04 20:33:25 | 0.00209733
9890 | 2 | CC Chg | 6.963889 | 27.39333 | 0.00051819 | 4.0479 | 0.00360857 | 139.28 | 0.00360857 | 139.28 | 0 | 0 | 0.01350203 | 2025-07-04 20:33:35 | 0.00209758
9891 | 2 | CC Chg | 6.966667 | 27.39611 | 0.00051819 | 4.0483 | 0.00361001 | 139.34 | 0.00361001 | 139.34 | 0 | 0 | 0.01350786 | 2025-07-04 20:33:45 | 0.00209779
9892 | 2 | CC Chg | 6.969444 | 27.39889 | 0.00051819 | 4.0484 | 0.00361145 | 139.4 | 0.00361145 | 139.4 | 0 | 0 | 0.01351369 | 2025-07-04 20:33:55 | 0.00209784
9893 | 2 | CC Chg | 6.972222 | 27.40167 | 0.00051821 | 4.0487 | 0.00361289 | 139.45 | 0.00361289 | 139.45 | 0 | 0 | 0.01351952 | 2025-07-04 20:34:05 | 0.00209808
9894 | 2 | CC Chg | 6.975 | 27.40444 | 0.00051819 | 4.0491 | 0.00361433 | 139.51 | 0.00361433 | 139.51 | 0 | 0 | 0.01352534 | 2025-07-04 20:34:15 | 0.0020982
9895 | 2 | CC Chg | 6.977778 | 27.40722 | 0.00051819 | 4.0493 | 0.00361577 | 139.56 | 0.00361577 | 139.56 | 0 | 0 | 0.01353117 | 2025-07-04 20:34:25 | 0.00209831
9896 | 2 | CC Chg | 6.980556 | 27.41 | 0.00051819 | 4.0496 | 0.00361721 | 139.62 | 0.00361721 | 139.62 | 0 | 0 | 0.013537 | 2025-07-04 20:34:35 | 0.00209846
9897 | 2 | CC Chg | 6.983333 | 27.41278 | 0.00051819 | 4.0499 | 0.00361865 | 139.67 | 0.00361865 | 139.67 | 0 | 0 | 0.01354283 | 2025-07-04 20:34:45 | 0.00209862
9898 | 2 | CC Chg | 6.986111 | 27.41556 | 0.00051818 | 4.0502 | 0.00362009 | 139.73 | 0.00362009 | 139.73 | 0 | 0 | 0.01354866 | 2025-07-04 20:34:55 | 0.00209873
9899 | 2 | CC Chg | 6.988889 | 27.41833 | 0.00051819 | 4.0505 | 0.00362153 | 139.78 | 0.00362153 | 139.78 | 0 | 0 | 0.01355449 | 2025-07-04 20:35:05 | 0.00209893
9900 | 2 | CC Chg | 6.991667 | 27.42111 | 0.00051818 | 4.0507 | 0.00362297 | 139.84 | 0.00362297 | 139.84 | 0 | 0 | 0.01356032 | 2025-07-04 20:35:15 | 0.00209899
9901 | 2 | CC Chg | 6.994444 | 27.42389 | 0.00051819 | 4.0511 | 0.00362441 | 139.9 | 0.00362441 | 139.9 | 0 | 0 | 0.01356615 | 2025-07-04 20:35:25 | 0.00209924
9902 | 2 | CC Chg | 6.997222 | 27.42667 | 0.00051819 | 4.0513 | 0.00362584 | 139.95 | 0.00362584 | 139.95 | 0 | 0 | 0.01357198 | 2025-07-04 20:35:35 | 0.00209934
9903 | 2 | CC Chg | 7 | 27.42944 | 0.00051819 | 4.0516 | 0.00362728 | 140.01 | 0.00362728 | 140.01 | 0 | 0 | 0.01357781 | 2025-07-04 20:35:45 | 0.0020995
9904 | 2 | CC Chg | 7.002778 | 27.43222 | 0.00051819 | 4.0519 | 0.00362872 | 140.06 | 0.00362872 | 140.06 | 0 | 0 | 0.01358365 | 2025-07-04 20:35:55 | 0.00209965
9905 | 2 | CC Chg | 7.005556 | 27.435 | 0.00051819 | 4.0522 | 0.00363016 | 140.12 | 0.00363016 | 140.12 | 0 | 0 | 0.01358948 | 2025-07-04 20:36:05 | 0.00209981
9906 | 2 | CC Chg | 7.008333 | 27.43778 | 0.00051819 | 4.0525 | 0.0036316 | 140.17 | 0.0036316 | 140.17 | 0 | 0 | 0.01359531 | 2025-07-04 20:36:15 | 0.00209997
9907 | 2 | CC Chg | 7.011111 | 27.44056 | 0.00051819 | 4.0528 | 0.00363304 | 140.23 | 0.00363304 | 140.23 | 0 | 0 | 0.01360114 | 2025-07-04 20:36:25 | 0.00210012
9908 | 2 | CC Chg | 7.013889 | 27.44333 | 0.00051819 | 4.053 | 0.00363448 | 140.28 | 0.00363448 | 140.28 | 0 | 0 | 0.01360698 | 2025-07-04 20:36:35 | 0.00210022
9909 | 2 | CC Chg | 7.016667 | 27.44611 | 0.00051819 | 4.0534 | 0.00363592 | 140.34 | 0.00363592 | 140.34 | 0 | 0 | 0.01361281 | 2025-07-04 20:36:45 | 0.00210043
9910 | 2 | CC Chg | 7.019444 | 27.44889 | 0.00051818 | 4.0537 | 0.00363736 | 140.4 | 0.00363736 | 140.4 | 0 | 0 | 0.01361865 | 2025-07-04 20:36:55 | 0.00210055
9911 | 2 | CC Chg | 7.022222 | 27.45167 | 0.00051819 | 4.0539 | 0.0036388 | 140.45 | 0.0036388 | 140.45 | 0 | 0 | 0.01362448 | 2025-07-04 20:37:05 | 0.00210069
9912 | 2 | CC Chg | 7.025 | 27.45444 | 0.00051819 | 4.0542 | 0.00364024 | 140.51 | 0.00364024 | 140.51 | 0 | 0 | 0.01363032 | 2025-07-04 20:37:15 | 0.00210085
9913 | 2 | CC Chg | 7.027778 | 27.45722 | 0.00051819 | 4.0546 | 0.00364168 | 140.56 | 0.00364168 | 140.56 | 0 | 0 | 0.01363615 | 2025-07-04 20:37:25 | 0.00210105
9914 | 2 | CC Chg | 7.030556 | 27.46 | 0.00051819 | 4.0549 | 0.00364312 | 140.62 | 0.00364312 | 140.62 | 0 | 0 | 0.01364199 | 2025-07-04 20:37:35 | 0.00210121
9915 | 2 | CC Chg | 7.033333 | 27.46278 | 0.00051819 | 4.0552 | 0.00364456 | 140.67 | 0.00364456 | 140.67 | 0 | 0 | 0.01364783 | 2025-07-04 20:37:45 | 0.00210136
9916 | 2 | CC Chg | 7.036111 | 27.46556 | 0.00051819 | 4.0555 | 0.003646 | 140.73 | 0.003646 | 140.73 | 0 | 0 | 0.01365367 | 2025-07-04 20:37:55 | 0.00210152
9917 | 2 | CC Chg | 7.038889 | 27.46833 | 0.00051819 | 4.0557 | 0.00364744 | 140.78 | 0.00364744 | 140.78 | 0 | 0 | 0.0136595 | 2025-07-04 20:38:05 | 0.00210162
9918 | 2 | CC Chg | 7.041667 | 27.47111 | 0.00051819 | 4.056 | 0.00364888 | 140.84 | 0.00364888 | 140.84 | 0 | 0 | 0.01366534 | 2025-07-04 20:38:15 | 0.00210178
9919 | 2 | CC Chg | 7.044444 | 27.47389 | 0.00051818 | 4.0564 | 0.00365032 | 140.9 | 0.00365032 | 140.9 | 0 | 0 | 0.01367118 | 2025-07-04 20:38:25 | 0.00210195
9920 | 2 | CC Chg | 7.047222 | 27.47667 | 0.00051819 | 4.0566 | 0.00365175 | 140.95 | 0.00365175 | 140.95 | 0 | 0 | 0.01367702 | 2025-07-04 20:38:35 | 0.00210209
9921 | 2 | CC Chg | 7.05 | 27.47944 | 0.00051819 | 4.0569 | 0.00365319 | 141.01 | 0.00365319 | 141.01 | 0 | 0 | 0.01368286 | 2025-07-04 20:38:45 | 0.00210225
9922 | 2 | CC Chg | 7.052778 | 27.48222 | 0.00051818 | 4.0572 | 0.00365463 | 141.06 | 0.00365463 | 141.06 | 0 | 0 | 0.0136887 | 2025-07-04 20:38:55 | 0.00210236
9923 | 2 | CC Chg | 7.055556 | 27.485 | 0.00051819 | 4.0575 | 0.00365607 | 141.12 | 0.00365607 | 141.12 | 0 | 0 | 0.01369454 | 2025-07-04 20:39:05 | 0.00210256
9924 | 2 | CC Chg | 7.058333 | 27.48778 | 0.00051818 | 4.0577 | 0.00365751 | 141.17 | 0.00365751 | 141.17 | 0 | 0 | 0.01370038 | 2025-07-04 20:39:15 | 0.00210262
9925 | 2 | CC Chg | 7.061111 | 27.49056 | 0.00051819 | 4.0581 | 0.00365895 | 141.23 | 0.00365895 | 141.23 | 0 | 0 | 0.01370622 | 2025-07-04 20:39:25 | 0.00210287
9926 | 2 | CC Chg | 7.063889 | 27.49333 | 0.00051819 | 4.0584 | 0.00366039 | 141.28 | 0.00366039 | 141.28 | 0 | 0 | 0.01371206 | 2025-07-04 20:39:35 | 0.00210302
9927 | 2 | CC Chg | 7.066667 | 27.49611 | 0.00051818 | 4.0587 | 0.00366183 | 141.34 | 0.00366183 | 141.34 | 0 | 0 | 0.0137179 | 2025-07-04 20:39:45 | 0.00210314
9928 | 2 | CC Chg | 7.069444 | 27.49889 | 0.00051819 | 4.059 | 0.00366327 | 141.4 | 0.00366327 | 141.4 | 0 | 0 | 0.01372375 | 2025-07-04 20:39:55 | 0.00210333
9929 | 2 | CC Chg | 7.072222 | 27.50167 | 0.00051819 | 4.0593 | 0.00366471 | 141.45 | 0.00366471 | 141.45 | 0 | 0 | 0.01372959 | 2025-07-04 20:40:05 | 0.00210349
9930 | 2 | CC Chg | 7.075 | 27.50444 | 0.00051818 | 4.0595 | 0.00366615 | 141.51 | 0.00366615 | 141.51 | 0 | 0 | 0.01373543 | 2025-07-04 20:40:15 | 0.00210355
9931 | 2 | CC Chg | 7.077778 | 27.50722 | 0.00051819 | 4.0598 | 0.00366759 | 141.56 | 0.00366759 | 141.56 | 0 | 0 | 0.01374128 | 2025-07-04 20:40:25 | 0.00210375
9932 | 2 | CC Chg | 7.080556 | 27.51 | 0.00051818 | 4.0601 | 0.00366903 | 141.62 | 0.00366903 | 141.62 | 0 | 0 | 0.01374712 | 2025-07-04 20:40:35 | 0.00210386
9933 | 2 | CC Chg | 7.083333 | 27.51278 | 0.00051819 | 4.0604 | 0.00367047 | 141.67 | 0.00367047 | 141.67 | 0 | 0 | 0.01375296 | 2025-07-04 20:40:45 | 0.00210406
9934 | 2 | CC Chg | 7.086111 | 27.51556 | 0.00051819 | 4.0607 | 0.00367191 | 141.73 | 0.00367191 | 141.73 | 0 | 0 | 0.01375881 | 2025-07-04 20:40:55 | 0.00210421
9935 | 2 | CC Chg | 7.088889 | 27.51833 | 0.00051819 | 4.061 | 0.00367335 | 141.78 | 0.00367335 | 141.78 | 0 | 0 | 0.01376465 | 2025-07-04 20:41:05 | 0.00210437
9936 | 2 | CC Chg | 7.091667 | 27.52111 | 0.00051819 | 4.0613 | 0.00367479 | 141.84 | 0.00367479 | 141.84 | 0 | 0 | 0.0137705 | 2025-07-04 20:41:15 | 0.00210453
9937 | 2 | CC Chg | 7.094444 | 27.52389 | 0.00051818 | 4.0616 | 0.00367622 | 141.9 | 0.00367622 | 141.9 | 0 | 0 | 0.01377634 | 2025-07-04 20:41:25 | 0.00210464
9938 | 2 | CC Chg | 7.097222 | 27.52667 | 0.00051818 | 4.0619 | 0.00367766 | 141.95 | 0.00367766 | 141.95 | 0 | 0 | 0.01378219 | 2025-07-04 20:41:35 | 0.0021048
9939 | 2 | CC Chg | 7.1 | 27.52944 | 0.00051818 | 4.0621 | 0.0036791 | 142.01 | 0.0036791 | 142.01 | 0 | 0 | 0.01378804 | 2025-07-04 20:41:45 | 0.0021049
9940 | 2 | CC Chg | 7.102778 | 27.53222 | 0.00051818 | 4.0624 | 0.00368054 | 142.06 | 0.00368054 | 142.06 | 0 | 0 | 0.01379389 | 2025-07-04 20:41:55 | 0.00210505
9941 | 2 | CC Chg | 7.105556 | 27.535 | 0.00051818 | 4.0628 | 0.00368198 | 142.12 | 0.00368198 | 142.12 | 0 | 0 | 0.01379973 | 2025-07-04 20:42:05 | 0.00210526
9942 | 2 | CC Chg | 7.108333 | 27.53778 | 0.00051819 | 4.0631 | 0.00368342 | 142.17 | 0.00368342 | 142.17 | 0 | 0 | 0.01380558 | 2025-07-04 20:42:15 | 0.00210546
9943 | 2 | CC Chg | 7.111111 | 27.54056 | 0.00051819 | 4.0634 | 0.00368486 | 142.23 | 0.00368486 | 142.23 | 0 | 0 | 0.01381143 | 2025-07-04 20:42:25 | 0.00210561
9944 | 2 | CC Chg | 7.113889 | 27.54333 | 0.00051819 | 4.0637 | 0.0036863 | 142.28 | 0.0036863 | 142.28 | 0 | 0 | 0.01381728 | 2025-07-04 20:42:35 | 0.00210577
9945 | 2 | CC Chg | 7.116667 | 27.54611 | 0.00051819 | 4.064 | 0.00368774 | 142.34 | 0.00368774 | 142.34 | 0 | 0 | 0.01382313 | 2025-07-04 20:42:45 | 0.00210592
9946 | 2 | CC Chg | 7.119444 | 27.54889 | 0.00051819 | 4.0643 | 0.00368918 | 142.4 | 0.00368918 | 142.4 | 0 | 0 | 0.01382898 | 2025-07-04 20:42:55 | 0.00210608
9947 | 2 | CC Chg | 7.122222 | 27.55167 | 0.00051819 | 4.0646 | 0.00369062 | 142.45 | 0.00369062 | 142.45 | 0 | 0 | 0.01383483 | 2025-07-04 20:43:05 | 0.00210624
9948 | 2 | CC Chg | 7.125 | 27.55444 | 0.00051818 | 4.0648 | 0.00369206 | 142.51 | 0.00369206 | 142.51 | 0 | 0 | 0.01384068 | 2025-07-04 20:43:15 | 0.0021063
9949 | 2 | CC Chg | 7.127778 | 27.55722 | 0.00051818 | 4.0652 | 0.0036935 | 142.56 | 0.0036935 | 142.56 | 0 | 0 | 0.01384653 | 2025-07-04 20:43:25 | 0.00210651
9950 | 2 | CC Chg | 7.130556 | 27.56 | 0.00051818 | 4.0654 | 0.00369494 | 142.62 | 0.00369494 | 142.62 | 0 | 0 | 0.01385238 | 2025-07-04 20:43:35 | 0.00210661
9951 | 2 | CC Chg | 7.133333 | 27.56278 | 0.00051818 | 4.0658 | 0.00369638 | 142.67 | 0.00369638 | 142.67 | 0 | 0 | 0.01385824 | 2025-07-04 20:43:45 | 0.00210682
9952 | 2 | CC Chg | 7.136111 | 27.56556 | 0.00051818 | 4.066 | 0.00369782 | 142.73 | 0.00369782 | 142.73 | 0 | 0 | 0.01386409 | 2025-07-04 20:43:55 | 0.00210692
9953 | 2 | CC Chg | 7.138889 | 27.56833 | 0.00051819 | 4.0663 | 0.00369926 | 142.78 | 0.00369926 | 142.78 | 0 | 0 | 0.01386994 | 2025-07-04 20:44:05 | 0.00210712
9954 | 2 | CC Chg | 7.141667 | 27.57111 | 0.00051819 | 4.0667 | 0.00370069 | 142.84 | 0.00370069 | 142.84 | 0 | 0 | 0.01387579 | 2025-07-04 20:44:15 | 0.00210732
9955 | 2 | CC Chg | 7.144444 | 27.57389 | 0.00051819 | 4.0669 | 0.00370213 | 142.9 | 0.00370213 | 142.9 | 0 | 0 | 0.01388165 | 2025-07-04 20:44:25 | 0.00210743
9956 | 2 | CC Chg | 7.147222 | 27.57667 | 0.00051819 | 4.0672 | 0.00370357 | 142.95 | 0.00370357 | 142.95 | 0 | 0 | 0.0138875 | 2025-07-04 20:44:35 | 0.00210758
9957 | 2 | CC Chg | 7.15 | 27.57944 | 0.00051819 | 4.0676 | 0.00370501 | 143.01 | 0.00370501 | 143.01 | 0 | 0 | 0.01389336 | 2025-07-04 20:44:45 | 0.00210779
9958 | 2 | CC Chg | 7.152778 | 27.58222 | 0.00051818 | 4.0678 | 0.00370645 | 143.06 | 0.00370645 | 143.06 | 0 | 0 | 0.01389921 | 2025-07-04 20:44:55 | 0.00210785
9959 | 2 | CC Chg | 7.155556 | 27.585 | 0.00051819 | 4.0682 | 0.00370789 | 143.12 | 0.00370789 | 143.12 | 0 | 0 | 0.01390507 | 2025-07-04 20:45:05 | 0.0021081
9960 | 2 | CC Chg | 7.158333 | 27.58778 | 0.00051818 | 4.0684 | 0.00370933 | 143.17 | 0.00370933 | 143.17 | 0 | 0 | 0.01391092 | 2025-07-04 20:45:15 | 0.00210816
9961 | 2 | CC Chg | 7.161111 | 27.59056 | 0.00051819 | 4.0687 | 0.00371077 | 143.23 | 0.00371077 | 143.23 | 0 | 0 | 0.01391678 | 2025-07-04 20:45:25 | 0.00210836
9962 | 2 | CC Chg | 7.163889 | 27.59333 | 0.00051819 | 4.069 | 0.00371221 | 143.28 | 0.00371221 | 143.28 | 0 | 0 | 0.01392264 | 2025-07-04 20:45:35 | 0.00210852
9963 | 2 | CC Chg | 7.166667 | 27.59611 | 0.00051817 | 4.0693 | 0.00371365 | 143.34 | 0.00371365 | 143.34 | 0 | 0 | 0.01392849 | 2025-07-04 20:45:45 | 0.00210859
9964 | 2 | CC Chg | 7.169444 | 27.59889 | 0.00051819 | 4.0696 | 0.00371509 | 143.4 | 0.00371509 | 143.4 | 0 | 0 | 0.01393435 | 2025-07-04 20:45:55 | 0.00210883
9965 | 2 | CC Chg | 7.172222 | 27.60167 | 0.00051819 | 4.0699 | 0.00371653 | 143.45 | 0.00371653 | 143.45 | 0 | 0 | 0.01394021 | 2025-07-04 20:46:05 | 0.00210898
9966 | 2 | CC Chg | 7.175 | 27.60444 | 0.00051819 | 4.0702 | 0.00371797 | 143.51 | 0.00371797 | 143.51 | 0 | 0 | 0.01394607 | 2025-07-04 20:46:15 | 0.00210914
9967 | 2 | CC Chg | 7.177778 | 27.60722 | 0.00051819 | 4.0705 | 0.00371941 | 143.56 | 0.00371941 | 143.56 | 0 | 0 | 0.01395193 | 2025-07-04 20:46:25 | 0.00210929
9968 | 2 | CC Chg | 7.180556 | 27.61 | 0.00051819 | 4.0708 | 0.00372085 | 143.62 | 0.00372085 | 143.62 | 0 | 0 | 0.01395779 | 2025-07-04 20:46:35 | 0.00210945
9969 | 2 | CC Chg | 7.183333 | 27.61278 | 0.00051818 | 4.0711 | 0.00372229 | 143.67 | 0.00372229 | 143.67 | 0 | 0 | 0.01396365 | 2025-07-04 20:46:45 | 0.00210956
9970 | 2 | CC Chg | 7.186111 | 27.61556 | 0.00051819 | 4.0714 | 0.00372372 | 143.73 | 0.00372372 | 143.73 | 0 | 0 | 0.01396951 | 2025-07-04 20:46:55 | 0.00210976
9971 | 2 | CC Chg | 7.188889 | 27.61833 | 0.00051818 | 4.0717 | 0.00372516 | 143.78 | 0.00372516 | 143.78 | 0 | 0 | 0.01397537 | 2025-07-04 20:47:05 | 0.00210987
9972 | 2 | CC Chg | 7.191667 | 27.62111 | 0.00051818 | 4.072 | 0.0037266 | 143.84 | 0.0037266 | 143.84 | 0 | 0 | 0.01398123 | 2025-07-04 20:47:15 | 0.00211003
9973 | 2 | CC Chg | 7.194444 | 27.62389 | 0.00051819 | 4.0724 | 0.00372804 | 143.9 | 0.00372804 | 143.9 | 0 | 0 | 0.01398709 | 2025-07-04 20:47:25 | 0.00211028
9974 | 2 | CC Chg | 7.197222 | 27.62667 | 0.00051819 | 4.0727 | 0.00372948 | 143.95 | 0.00372948 | 143.95 | 0 | 0 | 0.01399295 | 2025-07-04 20:47:35 | 0.00211043
9975 | 2 | CC Chg | 7.2 | 27.62944 | 0.00051818 | 4.073 | 0.00373092 | 144.01 | 0.00373092 | 144.01 | 0 | 0 | 0.01399881 | 2025-07-04 20:47:45 | 0.00211055
9976 | 2 | CC Chg | 7.202778 | 27.63222 | 0.00051818 | 4.0732 | 0.00373236 | 144.06 | 0.00373236 | 144.06 | 0 | 0 | 0.01400468 | 2025-07-04 20:47:55 | 0.00211065
9977 | 2 | CC Chg | 7.205556 | 27.635 | 0.00051819 | 4.0735 | 0.0037338 | 144.12 | 0.0037338 | 144.12 | 0 | 0 | 0.01401054 | 2025-07-04 20:48:05 | 0.00211085
9978 | 2 | CC Chg | 7.208333 | 27.63778 | 0.00051819 | 4.0739 | 0.00373524 | 144.17 | 0.00373524 | 144.17 | 0 | 0 | 0.0140164 | 2025-07-04 20:48:15 | 0.00211105
9979 | 2 | CC Chg | 7.211111 | 27.64056 | 0.00051817 | 4.0741 | 0.00373668 | 144.23 | 0.00373668 | 144.23 | 0 | 0 | 0.01402227 | 2025-07-04 20:48:25 | 0.00211108
9980 | 2 | CC Chg | 7.213889 | 27.64333 | 0.00051819 | 4.0744 | 0.00373812 | 144.28 | 0.00373812 | 144.28 | 0 | 0 | 0.01402813 | 2025-07-04 20:48:35 | 0.00211131
9981 | 2 | CC Chg | 7.216667 | 27.64611 | 0.00051819 | 4.0748 | 0.00373956 | 144.34 | 0.00373956 | 144.34 | 0 | 0 | 0.014034 | 2025-07-04 20:48:45 | 0.00211152
9982 | 2 | CC Chg | 7.219444 | 27.64889 | 0.00051818 | 4.075 | 0.003741 | 144.4 | 0.003741 | 144.4 | 0 | 0 | 0.01403986 | 2025-07-04 20:48:55 | 0.00211158
9983 | 2 | CC Chg | 7.222222 | 27.65167 | 0.00051819 | 4.0753 | 0.00374244 | 144.45 | 0.00374244 | 144.45 | 0 | 0 | 0.01404573 | 2025-07-04 20:49:05 | 0.00211178
9984 | 2 | CC Chg | 7.225 | 27.65444 | 0.00051819 | 4.0756 | 0.00374388 | 144.51 | 0.00374388 | 144.51 | 0 | 0 | 0.0140516 | 2025-07-04 20:49:15 | 0.00211194
9985 | 2 | CC Chg | 7.227778 | 27.65722 | 0.00051819 | 4.0759 | 0.00374532 | 144.56 | 0.00374532 | 144.56 | 0 | 0 | 0.01405746 | 2025-07-04 20:49:25 | 0.00211209
9986 | 2 | CC Chg | 7.230556 | 27.66 | 0.00051819 | 4.0762 | 0.00374676 | 144.62 | 0.00374676 | 144.62 | 0 | 0 | 0.01406333 | 2025-07-04 20:49:35 | 0.00211225
9987 | 2 | CC Chg | 7.233333 | 27.66278 | 0.00051819 | 4.0765 | 0.00374819 | 144.67 | 0.00374819 | 144.67 | 0 | 0 | 0.0140692 | 2025-07-04 20:49:45 | 0.0021124
9988 | 2 | CC Chg | 7.236111 | 27.66556 | 0.00051819 | 4.0768 | 0.00374963 | 144.73 | 0.00374963 | 144.73 | 0 | 0 | 0.01407506 | 2025-07-04 20:49:55 | 0.00211256
9989 | 2 | CC Chg | 7.238889 | 27.66833 | 0.00051818 | 4.0771 | 0.00375107 | 144.78 | 0.00375107 | 144.78 | 0 | 0 | 0.01408093 | 2025-07-04 20:50:05 | 0.00211267
9990 | 2 | CC Chg | 7.241667 | 27.67111 | 0.00051819 | 4.0774 | 0.00375251 | 144.84 | 0.00375251 | 144.84 | 0 | 0 | 0.0140868 | 2025-07-04 20:50:15 | 0.00211287
9991 | 2 | CC Chg | 7.244444 | 27.67389 | 0.00051818 | 4.0777 | 0.00375395 | 144.9 | 0.00375395 | 144.9 | 0 | 0 | 0.01409267 | 2025-07-04 20:50:25 | 0.00211298
9992 | 2 | CC Chg | 7.247222 | 27.67667 | 0.00051818 | 4.078 | 0.00375539 | 144.95 | 0.00375539 | 144.95 | 0 | 0 | 0.01409854 | 2025-07-04 20:50:35 | 0.00211314
9993 | 2 | CC Chg | 7.25 | 27.67944 | 0.00051818 | 4.0782 | 0.00375683 | 145.01 | 0.00375683 | 145.01 | 0 | 0 | 0.01410441 | 2025-07-04 20:50:45 | 0.00211324
9994 | 2 | CC Chg | 7.252778 | 27.68222 | 0.00051819 | 4.0785 | 0.00375827 | 145.06 | 0.00375827 | 145.06 | 0 | 0 | 0.01411028 | 2025-07-04 20:50:55 | 0.00211344
9995 | 2 | CC Chg | 7.255556 | 27.685 | 0.00051819 | 4.0789 | 0.00375971 | 145.12 | 0.00375971 | 145.12 | 0 | 0 | 0.01411615 | 2025-07-04 20:51:05 | 0.00211365
9996 | 2 | CC Chg | 7.258333 | 27.68778 | 0.00051819 | 4.0792 | 0.00376115 | 145.17 | 0.00376115 | 145.17 | 0 | 0 | 0.01412202 | 2025-07-04 20:51:15 | 0.0021138
9997 | 2 | CC Chg | 7.261111 | 27.69056 | 0.00051819 | 4.0795 | 0.00376259 | 145.23 | 0.00376259 | 145.23 | 0 | 0 | 0.0141279 | 2025-07-04 20:51:25 | 0.00211396
9998 | 2 | CC Chg | 7.263889 | 27.69333 | 0.00051819 | 4.0798 | 0.00376403 | 145.28 | 0.00376403 | 145.28 | 0 | 0 | 0.01413377 | 2025-07-04 20:51:35 | 0.00211411
9999 | 2 | CC Chg | 7.266667 | 27.69611 | 0.00051819 | 4.08 | 0.00376547 | 145.34 | 0.00376547 | 145.34 | 0 | 0 | 0.01413964 | 2025-07-04 20:51:45 | 0.00211422
10000 | 2 | CC Chg | 7.269444 | 27.69889 | 0.00051818 | 4.0803 | 0.00376691 | 145.4 | 0.00376691 | 145.4 | 0 | 0 | 0.01414551 | 2025-07-04 20:51:55 | 0.00211433
10001 | 2 | CC Chg | 7.272222 | 27.70167 | 0.00051819 | 4.0807 | 0.00376835 | 145.45 | 0.00376835 | 145.45 | 0 | 0 | 0.01415139 | 2025-07-04 20:52:05 | 0.00211458
10002 | 2 | CC Chg | 7.275 | 27.70444 | 0.00051818 | 4.0809 | 0.00376979 | 145.51 | 0.00376979 | 145.51 | 0 | 0 | 0.01415726 | 2025-07-04 20:52:15 | 0.00211464
10003 | 2 | CC Chg | 7.277778 | 27.70722 | 0.00051818 | 4.0813 | 0.00377123 | 145.56 | 0.00377123 | 145.56 | 0 | 0 | 0.01416314 | 2025-07-04 20:52:25 | 0.00211485
10004 | 2 | CC Chg | 7.280556 | 27.71 | 0.00051818 | 4.0816 | 0.00377266 | 145.62 | 0.00377266 | 145.62 | 0 | 0 | 0.01416901 | 2025-07-04 20:52:35 | 0.002115
10005 | 2 | CC Chg | 7.283333 | 27.71278 | 0.00051819 | 4.0818 | 0.0037741 | 145.67 | 0.0037741 | 145.67 | 0 | 0 | 0.01417488 | 2025-07-04 20:52:45 | 0.00211515
10006 | 2 | CC Chg | 7.286111 | 27.71556 | 0.00051819 | 4.0821 | 0.00377554 | 145.73 | 0.00377554 | 145.73 | 0 | 0 | 0.01418076 | 2025-07-04 20:52:55 | 0.0021153
10007 | 2 | CC Chg | 7.288889 | 27.71833 | 0.00051819 | 4.0824 | 0.00377698 | 145.78 | 0.00377698 | 145.78 | 0 | 0 | 0.01418664 | 2025-07-04 20:53:05 | 0.00211546
10008 | 2 | CC Chg | 7.291667 | 27.72111 | 0.00051818 | 4.0828 | 0.00377842 | 145.84 | 0.00377842 | 145.84 | 0 | 0 | 0.01419251 | 2025-07-04 20:53:15 | 0.00211563
10009 | 2 | CC Chg | 7.294444 | 27.72389 | 0.00051819 | 4.0831 | 0.00377986 | 145.9 | 0.00377986 | 145.9 | 0 | 0 | 0.01419839 | 2025-07-04 20:53:25 | 0.00211582
10010 | 2 | CC Chg | 7.297222 | 27.72667 | 0.00051818 | 4.0833 | 0.0037813 | 145.95 | 0.0037813 | 145.95 | 0 | 0 | 0.01420427 | 2025-07-04 20:53:35 | 0.00211588
10011 | 2 | CC Chg | 7.3 | 27.72944 | 0.00051819 | 4.0836 | 0.00378274 | 146.01 | 0.00378274 | 146.01 | 0 | 0 | 0.01421014 | 2025-07-04 20:53:45 | 0.00211608
10012 | 2 | CC Chg | 7.302778 | 27.73222 | 0.00051818 | 4.0839 | 0.00378418 | 146.06 | 0.00378418 | 146.06 | 0 | 0 | 0.01421602 | 2025-07-04 20:53:55 | 0.0021162
10013 | 2 | CC Chg | 7.305556 | 27.735 | 0.00051818 | 4.0842 | 0.00378562 | 146.12 | 0.00378562 | 146.12 | 0 | 0 | 0.0142219 | 2025-07-04 20:54:05 | 0.00211635
10014 | 2 | CC Chg | 7.308333 | 27.73778 | 0.00051818 | 4.0845 | 0.00378706 | 146.17 | 0.00378706 | 146.17 | 0 | 0 | 0.01422778 | 2025-07-04 20:54:15 | 0.00211651
10015 | 2 | CC Chg | 7.311111 | 27.74056 | 0.00051819 | 4.0848 | 0.0037885 | 146.23 | 0.0037885 | 146.23 | 0 | 0 | 0.01423366 | 2025-07-04 20:54:25 | 0.0021167
10016 | 2 | CC Chg | 7.313889 | 27.74333 | 0.00051819 | 4.0851 | 0.00378994 | 146.28 | 0.00378994 | 146.28 | 0 | 0 | 0.01423954 | 2025-07-04 20:54:35 | 0.00211686
10017 | 2 | CC Chg | 7.316667 | 27.74611 | 0.00051819 | 4.0855 | 0.00379138 | 146.34 | 0.00379138 | 146.34 | 0 | 0 | 0.01424542 | 2025-07-04 20:54:45 | 0.00211707
10018 | 2 | CC Chg | 7.319444 | 27.74889 | 0.00051818 | 4.0857 | 0.00379282 | 146.4 | 0.00379282 | 146.4 | 0 | 0 | 0.0142513 | 2025-07-04 20:54:55 | 0.00211713
10019 | 2 | CC Chg | 7.322222 | 27.75167 | 0.00051819 | 4.0861 | 0.00379426 | 146.45 | 0.00379426 | 146.45 | 0 | 0 | 0.01425718 | 2025-07-04 20:55:05 | 0.00211738
10020 | 2 | CC Chg | 7.325 | 27.75444 | 0.00051819 | 4.0864 | 0.0037957 | 146.51 | 0.0037957 | 146.51 | 0 | 0 | 0.01426307 | 2025-07-04 20:55:15 | 0.00211753
10021 | 2 | CC Chg | 7.327778 | 27.75722 | 0.00051821 | 4.0867 | 0.00379713 | 146.56 | 0.00379713 | 146.56 | 0 | 0 | 0.01426895 | 2025-07-04 20:55:25 | 0.00211777
10022 | 2 | CC Chg | 7.330556 | 27.76 | 0.00051818 | 4.0869 | 0.00379857 | 146.62 | 0.00379857 | 146.62 | 0 | 0 | 0.01427483 | 2025-07-04 20:55:35 | 0.00211775
10023 | 2 | CC Chg | 7.333333 | 27.76278 | 0.00051818 | 4.0872 | 0.00380001 | 146.67 | 0.00380001 | 146.67 | 0 | 0 | 0.01428071 | 2025-07-04 20:55:45 | 0.00211791
10024 | 2 | CC Chg | 7.336111 | 27.76556 | 0.00051819 | 4.0876 | 0.00380145 | 146.73 | 0.00380145 | 146.73 | 0 | 0 | 0.0142866 | 2025-07-04 20:55:55 | 0.00211815
10025 | 2 | CC Chg | 7.338889 | 27.76833 | 0.00051819 | 4.0878 | 0.00380289 | 146.78 | 0.00380289 | 146.78 | 0 | 0 | 0.01429248 | 2025-07-04 20:56:05 | 0.00211826
10026 | 2 | CC Chg | 7.341667 | 27.77111 | 0.00051819 | 4.0882 | 0.00380433 | 146.84 | 0.00380433 | 146.84 | 0 | 0 | 0.01429837 | 2025-07-04 20:56:15 | 0.00211846
10027 | 2 | CC Chg | 7.344444 | 27.77389 | 0.00051819 | 4.0885 | 0.00380577 | 146.9 | 0.00380577 | 146.9 | 0 | 0 | 0.01430425 | 2025-07-04 20:56:25 | 0.00211862
10028 | 2 | CC Chg | 7.347222 | 27.77667 | 0.00051818 | 4.0888 | 0.00380721 | 146.95 | 0.00380721 | 146.95 | 0 | 0 | 0.01431014 | 2025-07-04 20:56:35 | 0.00211873
10029 | 2 | CC Chg | 7.35 | 27.77944 | 0.00051818 | 4.0891 | 0.00380865 | 147.01 | 0.00380865 | 147.01 | 0 | 0 | 0.01431602 | 2025-07-04 20:56:45 | 0.00211889
10030 | 2 | CC Chg | 7.352778 | 27.78222 | 0.00051819 | 4.0894 | 0.00381009 | 147.06 | 0.00381009 | 147.06 | 0 | 0 | 0.01432191 | 2025-07-04 20:56:55 | 0.00211909
10031 | 2 | CC Chg | 7.355556 | 27.785 | 0.00051819 | 4.0897 | 0.00381153 | 147.12 | 0.00381153 | 147.12 | 0 | 0 | 0.01432779 | 2025-07-04 20:57:05 | 0.00211924
10032 | 2 | CC Chg | 7.358333 | 27.78778 | 0.00051819 | 4.09 | 0.00381297 | 147.17 | 0.00381297 | 147.17 | 0 | 0 | 0.01433368 | 2025-07-04 20:57:15 | 0.0021194
10033 | 2 | CC Chg | 7.361111 | 27.79056 | 0.00051819 | 4.0903 | 0.00381441 | 147.23 | 0.00381441 | 147.23 | 0 | 0 | 0.01433957 | 2025-07-04 20:57:25 | 0.00211955
10034 | 2 | CC Chg | 7.363889 | 27.79333 | 0.00051818 | 4.0906 | 0.00381585 | 147.28 | 0.00381585 | 147.28 | 0 | 0 | 0.01434546 | 2025-07-04 20:57:35 | 0.00211967
10035 | 2 | CC Chg | 7.366667 | 27.79611 | 0.00051819 | 4.0909 | 0.00381729 | 147.34 | 0.00381729 | 147.34 | 0 | 0 | 0.01435134 | 2025-07-04 20:57:45 | 0.00211986
10036 | 2 | CC Chg | 7.369444 | 27.79889 | 0.00051818 | 4.0912 | 0.00381873 | 147.4 | 0.00381873 | 147.4 | 0 | 0 | 0.01435723 | 2025-07-04 20:57:55 | 0.00211998
10037 | 2 | CC Chg | 7.372222 | 27.80167 | 0.00051817 | 4.0916 | 0.00382017 | 147.45 | 0.00382017 | 147.45 | 0 | 0 | 0.01436312 | 2025-07-04 20:58:05 | 0.00212014
10038 | 2 | CC Chg | 7.375 | 27.80444 | 0.00051818 | 4.0919 | 0.0038216 | 147.51 | 0.0038216 | 147.51 | 0 | 0 | 0.01436901 | 2025-07-04 20:58:15 | 0.00212034
10039 | 2 | CC Chg | 7.377778 | 27.80722 | 0.00051819 | 4.0921 | 0.00382304 | 147.56 | 0.00382304 | 147.56 | 0 | 0 | 0.0143749 | 2025-07-04 20:58:25 | 0.00212049
10040 | 2 | CC Chg | 7.380556 | 27.81 | 0.00051819 | 4.0924 | 0.00382448 | 147.62 | 0.00382448 | 147.62 | 0 | 0 | 0.01438079 | 2025-07-04 20:58:35 | 0.00212064
10041 | 2 | CC Chg | 7.383333 | 27.81278 | 0.00051819 | 4.0927 | 0.00382592 | 147.67 | 0.00382592 | 147.67 | 0 | 0 | 0.01438668 | 2025-07-04 20:58:45 | 0.0021208
10042 | 2 | CC Chg | 7.386111 | 27.81556 | 0.00051819 | 4.093 | 0.00382736 | 147.73 | 0.00382736 | 147.73 | 0 | 0 | 0.01439257 | 2025-07-04 20:58:55 | 0.00212095
10043 | 2 | CC Chg | 7.388889 | 27.81833 | 0.00051818 | 4.0932 | 0.0038288 | 147.78 | 0.0038288 | 147.78 | 0 | 0 | 0.01439847 | 2025-07-04 20:59:05 | 0.00212101
10044 | 2 | CC Chg | 7.391667 | 27.82111 | 0.00051818 | 4.0936 | 0.00383024 | 147.84 | 0.00383024 | 147.84 | 0 | 0 | 0.01440436 | 2025-07-04 20:59:15 | 0.00212122
10045 | 2 | CC Chg | 7.394444 | 27.82389 | 0.00051819 | 4.0939 | 0.00383168 | 147.9 | 0.00383168 | 147.9 | 0 | 0 | 0.01441025 | 2025-07-04 20:59:25 | 0.00212142
10046 | 2 | CC Chg | 7.397222 | 27.82667 | 0.00051818 | 4.0942 | 0.00383312 | 147.95 | 0.00383312 | 147.95 | 0 | 0 | 0.01441615 | 2025-07-04 20:59:35 | 0.00212153
10047 | 2 | CC Chg | 7.4 | 27.82944 | 0.00051818 | 4.0944 | 0.00383456 | 148.01 | 0.00383456 | 148.01 | 0 | 0 | 0.01442204 | 2025-07-04 20:59:45 | 0.00212164
10048 | 2 | CC Chg | 7.402778 | 27.83222 | 0.00051819 | 4.0948 | 0.003836 | 148.06 | 0.003836 | 148.06 | 0 | 0 | 0.01442793 | 2025-07-04 20:59:55 | 0.00212188
10049 | 2 | CC Chg | 7.405556 | 27.835 | 0.00051819 | 4.0951 | 0.00383744 | 148.12 | 0.00383744 | 148.12 | 0 | 0 | 0.01443383 | 2025-07-04 21:00:05 | 0.00212204
10050 | 2 | CC Chg | 7.408333 | 27.83778 | 0.00051818 | 4.0954 | 0.00383888 | 148.17 | 0.00383888 | 148.17 | 0 | 0 | 0.01443972 | 2025-07-04 21:00:15 | 0.00212215
10051 | 2 | CC Chg | 7.411111 | 27.84056 | 0.00051819 | 4.0957 | 0.00384032 | 148.23 | 0.00384032 | 148.23 | 0 | 0 | 0.01444562 | 2025-07-04 21:00:25 | 0.00212235
10052 | 2 | CC Chg | 7.413889 | 27.84333 | 0.00051818 | 4.096 | 0.00384176 | 148.28 | 0.00384176 | 148.28 | 0 | 0 | 0.01445151 | 2025-07-04 21:00:35 | 0.00212247
10053 | 2 | CC Chg | 7.416667 | 27.84611 | 0.00051818 | 4.0963 | 0.0038432 | 148.34 | 0.0038432 | 148.34 | 0 | 0 | 0.01445741 | 2025-07-04 21:00:45 | 0.00212262
10054 | 2 | CC Chg | 7.419444 | 27.84889 | 0.00051819 | 4.0966 | 0.00384464 | 148.4 | 0.00384464 | 148.4 | 0 | 0 | 0.0144633 | 2025-07-04 21:00:55 | 0.00212282
10055 | 2 | CC Chg | 7.422222 | 27.85167 | 0.00051818 | 4.0968 | 0.00384607 | 148.45 | 0.00384607 | 148.45 | 0 | 0 | 0.0144692 | 2025-07-04 21:01:05 | 0.00212288
10056 | 2 | CC Chg | 7.425 | 27.85444 | 0.00051818 | 4.0971 | 0.00384751 | 148.51 | 0.00384751 | 148.51 | 0 | 0 | 0.0144751 | 2025-07-04 21:01:15 | 0.00212304
10057 | 2 | CC Chg | 7.427778 | 27.85722 | 0.00051818 | 4.0975 | 0.00384895 | 148.56 | 0.00384895 | 148.56 | 0 | 0 | 0.014481 | 2025-07-04 21:01:25 | 0.00212324
10058 | 2 | CC Chg | 7.430556 | 27.86 | 0.00051819 | 4.0978 | 0.00385039 | 148.62 | 0.00385039 | 148.62 | 0 | 0 | 0.01448689 | 2025-07-04 21:01:35 | 0.00212344
10059 | 2 | CC Chg | 7.433333 | 27.86278 | 0.00051819 | 4.0981 | 0.00385183 | 148.67 | 0.00385183 | 148.67 | 0 | 0 | 0.01449279 | 2025-07-04 21:01:45 | 0.00212359
10060 | 2 | CC Chg | 7.436111 | 27.86556 | 0.00051819 | 4.0984 | 0.00385327 | 148.73 | 0.00385327 | 148.73 | 0 | 0 | 0.01449869 | 2025-07-04 21:01:55 | 0.00212375
10061 | 2 | CC Chg | 7.438889 | 27.86833 | 0.00051819 | 4.0987 | 0.00385471 | 148.78 | 0.00385471 | 148.78 | 0 | 0 | 0.01450459 | 2025-07-04 21:02:05 | 0.00212391
10062 | 2 | CC Chg | 7.441667 | 27.87111 | 0.00051819 | 4.099 | 0.00385615 | 148.84 | 0.00385615 | 148.84 | 0 | 0 | 0.01451049 | 2025-07-04 21:02:15 | 0.00212406
10063 | 2 | CC Chg | 7.444444 | 27.87389 | 0.00051819 | 4.0992 | 0.00385759 | 148.9 | 0.00385759 | 148.9 | 0 | 0 | 0.01451639 | 2025-07-04 21:02:25 | 0.00212416
10064 | 2 | CC Chg | 7.447222 | 27.87667 | 0.00051819 | 4.0995 | 0.00385903 | 148.95 | 0.00385903 | 148.95 | 0 | 0 | 0.01452229 | 2025-07-04 21:02:35 | 0.00212432
10065 | 2 | CC Chg | 7.45 | 27.87944 | 0.00051819 | 4.0999 | 0.00386047 | 149.01 | 0.00386047 | 149.01 | 0 | 0 | 0.01452819 | 2025-07-04 21:02:45 | 0.00212453
10066 | 2 | CC Chg | 7.452778 | 27.88222 | 0.00051819 | 4.1001 | 0.00386191 | 149.06 | 0.00386191 | 149.06 | 0 | 0 | 0.0145341 | 2025-07-04 21:02:55 | 0.00212463
10067 | 2 | CC Chg | 7.455556 | 27.885 | 0.00051819 | 4.1004 | 0.00386335 | 149.12 | 0.00386335 | 149.12 | 0 | 0 | 0.01454 | 2025-07-04 21:03:05 | 0.00212479
10068 | 2 | CC Chg | 7.458333 | 27.88778 | 0.00051819 | 4.1007 | 0.00386479 | 149.17 | 0.00386479 | 149.17 | 0 | 0 | 0.0145459 | 2025-07-04 21:03:15 | 0.00212494
10069 | 2 | CC Chg | 7.461111 | 27.89056 | 0.00051818 | 4.1011 | 0.00386623 | 149.23 | 0.00386623 | 149.23 | 0 | 0 | 0.0145518 | 2025-07-04 21:03:25 | 0.00212511
10070 | 2 | CC Chg | 7.463889 | 27.89333 | 0.00051819 | 4.1013 | 0.00386767 | 149.28 | 0.00386767 | 149.28 | 0 | 0 | 0.0145577 | 2025-07-04 21:03:35 | 0.00212525
10071 | 2 | CC Chg | 7.466667 | 27.89611 | 0.00051818 | 4.1015 | 0.00386911 | 149.34 | 0.00386911 | 149.34 | 0 | 0 | 0.01456361 | 2025-07-04 21:03:45 | 0.00212532
10072 | 2 | CC Chg | 7.469444 | 27.89889 | 0.00051818 | 4.1019 | 0.00387054 | 149.4 | 0.00387054 | 149.4 | 0 | 0 | 0.01456951 | 2025-07-04 21:03:55 | 0.00212552
10073 | 2 | CC Chg | 7.472222 | 27.90167 | 0.00051819 | 4.1021 | 0.00387198 | 149.45 | 0.00387198 | 149.45 | 0 | 0 | 0.01457542 | 2025-07-04 21:04:05 | 0.00212567
10074 | 2 | CC Chg | 7.475 | 27.90444 | 0.00051819 | 4.1025 | 0.00387342 | 149.51 | 0.00387342 | 149.51 | 0 | 0 | 0.01458132 | 2025-07-04 21:04:15 | 0.00212587
10075 | 2 | CC Chg | 7.477778 | 27.90722 | 0.00051819 | 4.1028 | 0.00387486 | 149.56 | 0.00387486 | 149.56 | 0 | 0 | 0.01458723 | 2025-07-04 21:04:25 | 0.00212603
10076 | 2 | CC Chg | 7.480556 | 27.91 | 0.00051818 | 4.1032 | 0.0038763 | 149.62 | 0.0038763 | 149.62 | 0 | 0 | 0.01459313 | 2025-07-04 21:04:35 | 0.0021262
10077 | 2 | CC Chg | 7.483333 | 27.91278 | 0.00051819 | 4.1033 | 0.00387774 | 149.67 | 0.00387774 | 149.67 | 0 | 0 | 0.01459904 | 2025-07-04 21:04:45 | 0.00212629
10078 | 2 | CC Chg | 7.486111 | 27.91556 | 0.00051819 | 4.1037 | 0.00387918 | 149.73 | 0.00387918 | 149.73 | 0 | 0 | 0.01460495 | 2025-07-04 21:04:55 | 0.0021265
10079 | 2 | CC Chg | 7.488889 | 27.91833 | 0.00051819 | 4.1039 | 0.00388062 | 149.78 | 0.00388062 | 149.78 | 0 | 0 | 0.01461085 | 2025-07-04 21:05:05 | 0.0021266
10080 | 2 | CC Chg | 7.491667 | 27.92111 | 0.00051819 | 4.1042 | 0.00388206 | 149.84 | 0.00388206 | 149.84 | 0 | 0 | 0.01461676 | 2025-07-04 21:05:15 | 0.00212676
10081 | 2 | CC Chg | 7.494444 | 27.92389 | 0.00051819 | 4.1045 | 0.0038835 | 149.9 | 0.0038835 | 149.9 | 0 | 0 | 0.01462267 | 2025-07-04 21:05:25 | 0.00212691
10082 | 2 | CC Chg | 7.497222 | 27.92667 | 0.00051818 | 4.1048 | 0.00388494 | 149.95 | 0.00388494 | 149.95 | 0 | 0 | 0.01462858 | 2025-07-04 21:05:35 | 0.00212703
10083 | 2 | CC Chg | 7.5 | 27.92944 | 0.00051819 | 4.1051 | 0.00388638 | 150.01 | 0.00388638 | 150.01 | 0 | 0 | 0.01463449 | 2025-07-04 21:05:45 | 0.00212722
10084 | 2 | CC Chg | 7.502778 | 27.93222 | 0.00051819 | 4.1054 | 0.00388782 | 150.06 | 0.00388782 | 150.06 | 0 | 0 | 0.0146404 | 2025-07-04 21:05:55 | 0.00212738
10085 | 2 | CC Chg | 7.505556 | 27.935 | 0.00051819 | 4.1057 | 0.00388926 | 150.12 | 0.00388926 | 150.12 | 0 | 0 | 0.0146463 | 2025-07-04 21:06:05 | 0.00212753
10086 | 2 | CC Chg | 7.508333 | 27.93778 | 0.00051819 | 4.106 | 0.0038907 | 150.17 | 0.0038907 | 150.17 | 0 | 0 | 0.01465221 | 2025-07-04 21:06:15 | 0.00212769
10087 | 2 | CC Chg | 7.511111 | 27.94056 | 0.00051819 | 4.1063 | 0.00389214 | 150.23 | 0.00389214 | 150.23 | 0 | 0 | 0.01465812 | 2025-07-04 21:06:25 | 0.00212784
10088 | 2 | CC Chg | 7.513889 | 27.94333 | 0.00051819 | 4.1066 | 0.00389357 | 150.28 | 0.00389357 | 150.28 | 0 | 0 | 0.01466404 | 2025-07-04 21:06:35 | 0.002128
10089 | 2 | CC Chg | 7.516667 | 27.94611 | 0.00051818 | 4.1068 | 0.00389501 | 150.34 | 0.00389501 | 150.34 | 0 | 0 | 0.01466995 | 2025-07-04 21:06:45 | 0.00212806
10090 | 2 | CC Chg | 7.519444 | 27.94889 | 0.00051819 | 4.1071 | 0.00389645 | 150.4 | 0.00389645 | 150.4 | 0 | 0 | 0.01467586 | 2025-07-04 21:06:55 | 0.00212826
10091 | 2 | CC Chg | 7.522222 | 27.95167 | 0.00051819 | 4.1074 | 0.00389789 | 150.45 | 0.00389789 | 150.45 | 0 | 0 | 0.01468177 | 2025-07-04 21:07:05 | 0.00212841
10092 | 2 | CC Chg | 7.525 | 27.95444 | 0.00051819 | 4.1077 | 0.00389933 | 150.51 | 0.00389933 | 150.51 | 0 | 0 | 0.01468768 | 2025-07-04 21:07:15 | 0.00212857
10093 | 2 | CC Chg | 7.527778 | 27.95722 | 0.00051819 | 4.108 | 0.00390077 | 150.56 | 0.00390077 | 150.56 | 0 | 0 | 0.0146936 | 2025-07-04 21:07:25 | 0.00212872
10094 | 2 | CC Chg | 7.530556 | 27.96 | 0.00051819 | 4.1083 | 0.00390221 | 150.62 | 0.00390221 | 150.62 | 0 | 0 | 0.01469951 | 2025-07-04 21:07:35 | 0.00212888
10095 | 2 | CC Chg | 7.533333 | 27.96278 | 0.00051819 | 4.1086 | 0.00390365 | 150.67 | 0.00390365 | 150.67 | 0 | 0 | 0.01470542 | 2025-07-04 21:07:45 | 0.00212904
10096 | 2 | CC Chg | 7.536111 | 27.96556 | 0.00051818 | 4.1089 | 0.00390509 | 150.73 | 0.00390509 | 150.73 | 0 | 0 | 0.01471134 | 2025-07-04 21:07:55 | 0.00212915
10097 | 2 | CC Chg | 7.538889 | 27.96833 | 0.00051819 | 4.1093 | 0.00390653 | 150.78 | 0.00390653 | 150.78 | 0 | 0 | 0.01471725 | 2025-07-04 21:08:05 | 0.0021294
10098 | 2 | CC Chg | 7.541667 | 27.97111 | 0.00051819 | 4.1095 | 0.00390797 | 150.84 | 0.00390797 | 150.84 | 0 | 0 | 0.01472317 | 2025-07-04 21:08:15 | 0.0021295
10099 | 2 | CC Chg | 7.544444 | 27.97389 | 0.00051819 | 4.1098 | 0.00390941 | 150.9 | 0.00390941 | 150.9 | 0 | 0 | 0.01472908 | 2025-07-04 21:08:25 | 0.00212966
10100 | 2 | CC Chg | 7.547222 | 27.97667 | 0.00051819 | 4.1101 | 0.00391085 | 150.95 | 0.00391085 | 150.95 | 0 | 0 | 0.014735 | 2025-07-04 21:08:35 | 0.00212981
10101 | 2 | CC Chg | 7.55 | 27.97944 | 0.00051819 | 4.1104 | 0.00391229 | 151.01 | 0.00391229 | 151.01 | 0 | 0 | 0.01474092 | 2025-07-04 21:08:45 | 0.00212997
10102 | 2 | CC Chg | 7.552778 | 27.98222 | 0.00051819 | 4.1108 | 0.00391373 | 151.06 | 0.00391373 | 151.06 | 0 | 0 | 0.01474683 | 2025-07-04 21:08:55 | 0.00213018
10103 | 2 | CC Chg | 7.555556 | 27.985 | 0.00051819 | 4.111 | 0.00391517 | 151.12 | 0.00391517 | 151.12 | 0 | 0 | 0.01475275 | 2025-07-04 21:09:05 | 0.00213028
10104 | 2 | CC Chg | 7.558333 | 27.98778 | 0.00051819 | 4.1113 | 0.00391661 | 151.17 | 0.00391661 | 151.17 | 0 | 0 | 0.01475867 | 2025-07-04 21:09:15 | 0.00213043
10105 | 2 | CC Chg | 7.561111 | 27.99056 | 0.00051819 | 4.1116 | 0.00391804 | 151.23 | 0.00391804 | 151.23 | 0 | 0 | 0.01476459 | 2025-07-04 21:09:25 | 0.00213059
10106 | 2 | CC Chg | 7.563889 | 27.99333 | 0.00051818 | 4.1119 | 0.00391948 | 151.28 | 0.00391948 | 151.28 | 0 | 0 | 0.0147705 | 2025-07-04 21:09:35 | 0.0021307
10107 | 2 | CC Chg | 7.566667 | 27.99611 | 0.00051819 | 4.1123 | 0.00392092 | 151.34 | 0.00392092 | 151.34 | 0 | 0 | 0.01477642 | 2025-07-04 21:09:45 | 0.00213095
10108 | 2 | CC Chg | 7.569444 | 27.99889 | 0.00051819 | 4.1125 | 0.00392236 | 151.4 | 0.00392236 | 151.4 | 0 | 0 | 0.01478234 | 2025-07-04 21:09:55 | 0.00213106
10109 | 2 | CC Chg | 7.572222 | 28.00167 | 0.00051819 | 4.1128 | 0.0039238 | 151.45 | 0.0039238 | 151.45 | 0 | 0 | 0.01478826 | 2025-07-04 21:10:05 | 0.00213121
10110 | 2 | CC Chg | 7.575 | 28.00444 | 0.00051819 | 4.1131 | 0.00392524 | 151.51 | 0.00392524 | 151.51 | 0 | 0 | 0.01479418 | 2025-07-04 21:10:15 | 0.00213137
10111 | 2 | CC Chg | 7.577778 | 28.00722 | 0.00051819 | 4.1135 | 0.00392668 | 151.56 | 0.00392668 | 151.56 | 0 | 0 | 0.0148001 | 2025-07-04 21:10:25 | 0.00213157
10112 | 2 | CC Chg | 7.580556 | 28.01 | 0.00051819 | 4.1137 | 0.00392812 | 151.62 | 0.00392812 | 151.62 | 0 | 0 | 0.01480602 | 2025-07-04 21:10:35 | 0.00213168
10113 | 2 | CC Chg | 7.583333 | 28.01278 | 0.00051819 | 4.114 | 0.00392956 | 151.67 | 0.00392956 | 151.67 | 0 | 0 | 0.01481195 | 2025-07-04 21:10:45 | 0.00213183
10114 | 2 | CC Chg | 7.586111 | 28.01556 | 0.00051819 | 4.1143 | 0.003931 | 151.73 | 0.003931 | 151.73 | 0 | 0 | 0.01481787 | 2025-07-04 21:10:55 | 0.00213199
10115 | 2 | CC Chg | 7.588889 | 28.01833 | 0.00051819 | 4.1146 | 0.00393244 | 151.78 | 0.00393244 | 151.78 | 0 | 0 | 0.01482379 | 2025-07-04 21:11:05 | 0.00213214
10116 | 2 | CC Chg | 7.591667 | 28.02111 | 0.00051819 | 4.1149 | 0.00393388 | 151.84 | 0.00393388 | 151.84 | 0 | 0 | 0.01482971 | 2025-07-04 21:11:15 | 0.0021323
10117 | 2 | CC Chg | 7.594444 | 28.02389 | 0.00051819 | 4.1152 | 0.00393532 | 151.9 | 0.00393532 | 151.9 | 0 | 0 | 0.01483564 | 2025-07-04 21:11:25 | 0.00213246
10118 | 2 | CC Chg | 7.597222 | 28.02667 | 0.00051819 | 4.1155 | 0.00393676 | 151.95 | 0.00393676 | 151.95 | 0 | 0 | 0.01484156 | 2025-07-04 21:11:35 | 0.00213261
10119 | 2 | CC Chg | 7.6 | 28.02944 | 0.00051818 | 4.1157 | 0.0039382 | 152.01 | 0.0039382 | 152.01 | 0 | 0 | 0.01484748 | 2025-07-04 21:11:45 | 0.00213267
10120 | 2 | CC Chg | 7.602778 | 28.03222 | 0.00051818 | 4.116 | 0.00393964 | 152.06 | 0.00393964 | 152.06 | 0 | 0 | 0.01485341 | 2025-07-04 21:11:55 | 0.00213283
10121 | 2 | CC Chg | 7.605556 | 28.035 | 0.00051819 | 4.1163 | 0.00394108 | 152.12 | 0.00394108 | 152.12 | 0 | 0 | 0.01485933 | 2025-07-04 21:12:05 | 0.00213303
10122 | 2 | CC Chg | 7.608333 | 28.03778 | 0.00051817 | 4.1166 | 0.00394252 | 152.17 | 0.00394252 | 152.17 | 0 | 0 | 0.01486526 | 2025-07-04 21:12:15 | 0.0021331
10123 | 2 | CC Chg | 7.611111 | 28.04056 | 0.00051817 | 4.1169 | 0.00394395 | 152.23 | 0.00394395 | 152.23 | 0 | 0 | 0.01487119 | 2025-07-04 21:12:25 | 0.00213325
10124 | 2 | CC Chg | 7.613889 | 28.04333 | 0.00051819 | 4.1172 | 0.00394539 | 152.28 | 0.00394539 | 152.28 | 0 | 0 | 0.01487711 | 2025-07-04 21:12:35 | 0.00213349
10125 | 2 | CC Chg | 7.616667 | 28.04611 | 0.00051819 | 4.1175 | 0.00394683 | 152.34 | 0.00394683 | 152.34 | 0 | 0 | 0.01488304 | 2025-07-04 21:12:45 | 0.00213365
10126 | 2 | CC Chg | 7.619444 | 28.04889 | 0.00051819 | 4.1178 | 0.00394827 | 152.4 | 0.00394827 | 152.4 | 0 | 0 | 0.01488896 | 2025-07-04 21:12:55 | 0.0021338
10127 | 2 | CC Chg | 7.622222 | 28.05167 | 0.00051819 | 4.118 | 0.00394971 | 152.45 | 0.00394971 | 152.45 | 0 | 0 | 0.01489489 | 2025-07-04 21:13:05 | 0.00213391
10128 | 2 | CC Chg | 7.625 | 28.05444 | 0.00051817 | 4.1183 | 0.00395115 | 152.51 | 0.00395115 | 152.51 | 0 | 0 | 0.01490082 | 2025-07-04 21:13:15 | 0.00213398
10129 | 2 | CC Chg | 7.627778 | 28.05722 | 0.00051819 | 4.1186 | 0.00395259 | 152.56 | 0.00395259 | 152.56 | 0 | 0 | 0.01490675 | 2025-07-04 21:13:25 | 0.00213422
10130 | 2 | CC Chg | 7.630556 | 28.06 | 0.00051819 | 4.1188 | 0.00395403 | 152.62 | 0.00395403 | 152.62 | 0 | 0 | 0.01491268 | 2025-07-04 21:13:35 | 0.00213432
10131 | 2 | CC Chg | 7.633333 | 28.06278 | 0.00051819 | 4.1192 | 0.00395547 | 152.67 | 0.00395547 | 152.67 | 0 | 0 | 0.01491861 | 2025-07-04 21:13:45 | 0.00213453
10132 | 2 | CC Chg | 7.636111 | 28.06556 | 0.00051818 | 4.1194 | 0.00395691 | 152.73 | 0.00395691 | 152.73 | 0 | 0 | 0.01492454 | 2025-07-04 21:13:55 | 0.00213459
10133 | 2 | CC Chg | 7.638889 | 28.06833 | 0.00051819 | 4.1197 | 0.00395835 | 152.78 | 0.00395835 | 152.78 | 0 | 0 | 0.01493047 | 2025-07-04 21:14:05 | 0.00213479
10134 | 2 | CC Chg | 7.641667 | 28.07111 | 0.00051819 | 4.1201 | 0.00395979 | 152.84 | 0.00395979 | 152.84 | 0 | 0 | 0.0149364 | 2025-07-04 21:14:15 | 0.00213499
10135 | 2 | CC Chg | 7.644444 | 28.07389 | 0.00051819 | 4.1204 | 0.00396123 | 152.9 | 0.00396123 | 152.9 | 0 | 0 | 0.01494233 | 2025-07-04 21:14:25 | 0.00213515
10136 | 2 | CC Chg | 7.647222 | 28.07667 | 0.00051819 | 4.1206 | 0.00396267 | 152.95 | 0.00396267 | 152.95 | 0 | 0 | 0.01494826 | 2025-07-04 21:14:35 | 0.00213525
10137 | 2 | CC Chg | 7.65 | 28.07944 | 0.00051818 | 4.1208 | 0.00396411 | 153.01 | 0.00396411 | 153.01 | 0 | 0 | 0.01495419 | 2025-07-04 21:14:45 | 0.00213532
10138 | 2 | CC Chg | 7.652778 | 28.08222 | 0.00051819 | 4.1212 | 0.00396555 | 153.06 | 0.00396555 | 153.06 | 0 | 0 | 0.01496012 | 2025-07-04 21:14:55 | 0.00213556
10139 | 2 | CC Chg | 7.655556 | 28.085 | 0.00051819 | 4.1214 | 0.00396698 | 153.12 | 0.00396698 | 153.12 | 0 | 0 | 0.01496605 | 2025-07-04 21:15:05 | 0.00213567
10140 | 2 | CC Chg | 7.658333 | 28.08778 | 0.00051819 | 4.1217 | 0.00396842 | 153.17 | 0.00396842 | 153.17 | 0 | 0 | 0.01497199 | 2025-07-04 21:15:15 | 0.00213582
10141 | 2 | CC Chg | 7.661111 | 28.09056 | 0.00051818 | 4.122 | 0.00396986 | 153.23 | 0.00396986 | 153.23 | 0 | 0 | 0.01497792 | 2025-07-04 21:15:25 | 0.00213594
10142 | 2 | CC Chg | 7.663889 | 28.09333 | 0.00051819 | 4.1223 | 0.0039713 | 153.28 | 0.0039713 | 153.28 | 0 | 0 | 0.01498385 | 2025-07-04 21:15:35 | 0.00213613
10143 | 2 | CC Chg | 7.666667 | 28.09611 | 0.00051819 | 4.1226 | 0.00397274 | 153.34 | 0.00397274 | 153.34 | 0 | 0 | 0.01498979 | 2025-07-04 21:15:45 | 0.00213629
10144 | 2 | CC Chg | 7.669444 | 28.09889 | 0.00051819 | 4.1229 | 0.00397418 | 153.4 | 0.00397418 | 153.4 | 0 | 0 | 0.01499572 | 2025-07-04 21:15:55 | 0.00213645
10145 | 2 | CC Chg | 7.672222 | 28.10167 | 0.00051819 | 4.1232 | 0.00397562 | 153.45 | 0.00397562 | 153.45 | 0 | 0 | 0.01500165 | 2025-07-04 21:16:05 | 0.0021366
10146 | 2 | CC Chg | 7.675 | 28.10444 | 0.00051819 | 4.1235 | 0.00397706 | 153.51 | 0.00397706 | 153.51 | 0 | 0 | 0.01500759 | 2025-07-04 21:16:15 | 0.00213676
10147 | 2 | CC Chg | 7.677778 | 28.10722 | 0.00051818 | 4.1238 | 0.0039785 | 153.56 | 0.0039785 | 153.56 | 0 | 0 | 0.01501353 | 2025-07-04 21:16:25 | 0.00213687
10148 | 2 | CC Chg | 7.680556 | 28.11 | 0.00051819 | 4.124 | 0.00397994 | 153.62 | 0.00397994 | 153.62 | 0 | 0 | 0.01501946 | 2025-07-04 21:16:35 | 0.00213702
10149 | 2 | CC Chg | 7.683333 | 28.11278 | 0.00051819 | 4.1243 | 0.00398138 | 153.67 | 0.00398138 | 153.67 | 0 | 0 | 0.0150254 | 2025-07-04 21:16:45 | 0.00213717
10150 | 2 | CC Chg | 7.686111 | 28.11556 | 0.00051819 | 4.1246 | 0.00398282 | 153.73 | 0.00398282 | 153.73 | 0 | 0 | 0.01503133 | 2025-07-04 21:16:55 | 0.00213733
10151 | 2 | CC Chg | 7.688889 | 28.11833 | 0.00051819 | 4.1249 | 0.00398426 | 153.78 | 0.00398426 | 153.78 | 0 | 0 | 0.01503727 | 2025-07-04 21:17:05 | 0.00213748
10152 | 2 | CC Chg | 7.691667 | 28.12111 | 0.00051818 | 4.1252 | 0.0039857 | 153.84 | 0.0039857 | 153.84 | 0 | 0 | 0.01504321 | 2025-07-04 21:17:15 | 0.0021376
10153 | 2 | CC Chg | 7.694444 | 28.12389 | 0.00051818 | 4.1255 | 0.00398714 | 153.9 | 0.00398714 | 153.9 | 0 | 0 | 0.01504915 | 2025-07-04 21:17:25 | 0.00213775
10154 | 2 | CC Chg | 7.697222 | 28.12667 | 0.00051818 | 4.1258 | 0.00398858 | 153.95 | 0.00398858 | 153.95 | 0 | 0 | 0.01505509 | 2025-07-04 21:17:35 | 0.00213791
10155 | 2 | CC Chg | 7.7 | 28.12944 | 0.00051819 | 4.1261 | 0.00399002 | 154.01 | 0.00399002 | 154.01 | 0 | 0 | 0.01506102 | 2025-07-04 21:17:45 | 0.0021381
10156 | 2 | CC Chg | 7.702778 | 28.13222 | 0.00051819 | 4.1263 | 0.00399145 | 154.06 | 0.00399145 | 154.06 | 0 | 0 | 0.01506697 | 2025-07-04 21:17:55 | 0.00213821
10157 | 2 | CC Chg | 7.705556 | 28.135 | 0.00051819 | 4.1266 | 0.00399289 | 154.12 | 0.00399289 | 154.12 | 0 | 0 | 0.0150729 | 2025-07-04 21:18:05 | 0.00213836
10158 | 2 | CC Chg | 7.708333 | 28.13778 | 0.00051819 | 4.1269 | 0.00399433 | 154.17 | 0.00399433 | 154.17 | 0 | 0 | 0.01507884 | 2025-07-04 21:18:15 | 0.00213852
10159 | 2 | CC Chg | 7.711111 | 28.14056 | 0.00051819 | 4.1272 | 0.00399577 | 154.23 | 0.00399577 | 154.23 | 0 | 0 | 0.01508479 | 2025-07-04 21:18:25 | 0.00213867
10160 | 2 | CC Chg | 7.713889 | 28.14333 | 0.00051819 | 4.1275 | 0.00399721 | 154.28 | 0.00399721 | 154.28 | 0 | 0 | 0.01509072 | 2025-07-04 21:18:35 | 0.00213883
10161 | 2 | CC Chg | 7.716667 | 28.14611 | 0.00051819 | 4.1277 | 0.00399865 | 154.34 | 0.00399865 | 154.34 | 0 | 0 | 0.01509667 | 2025-07-04 21:18:45 | 0.00213893
10162 | 2 | CC Chg | 7.719444 | 28.14889 | 0.00051819 | 4.128 | 0.00400009 | 154.4 | 0.00400009 | 154.4 | 0 | 0 | 0.01510261 | 2025-07-04 21:18:55 | 0.00213909
10163 | 2 | CC Chg | 7.722222 | 28.15167 | 0.00051818 | 4.1284 | 0.00400153 | 154.45 | 0.00400153 | 154.45 | 0 | 0 | 0.01510855 | 2025-07-04 21:19:05 | 0.00213925
10164 | 2 | CC Chg | 7.725 | 28.15444 | 0.00051819 | 4.1286 | 0.00400297 | 154.51 | 0.00400297 | 154.51 | 0 | 0 | 0.01511449 | 2025-07-04 21:19:15 | 0.0021394
10165 | 2 | CC Chg | 7.727778 | 28.15722 | 0.00051818 | 4.1289 | 0.00400441 | 154.56 | 0.00400441 | 154.56 | 0 | 0 | 0.01512044 | 2025-07-04 21:19:25 | 0.00213951
10166 | 2 | CC Chg | 7.730556 | 28.16 | 0.00051819 | 4.1291 | 0.00400585 | 154.62 | 0.00400585 | 154.62 | 0 | 0 | 0.01512638 | 2025-07-04 21:19:35 | 0.00213966
10167 | 2 | CC Chg | 7.733333 | 28.16278 | 0.00051819 | 4.1295 | 0.00400729 | 154.67 | 0.00400729 | 154.67 | 0 | 0 | 0.01513232 | 2025-07-04 21:19:45 | 0.00213987
10168 | 2 | CC Chg | 7.736111 | 28.16556 | 0.00051819 | 4.1298 | 0.00400873 | 154.73 | 0.00400873 | 154.73 | 0 | 0 | 0.01513827 | 2025-07-04 21:19:55 | 0.00214002
10169 | 2 | CC Chg | 7.738889 | 28.16833 | 0.00051819 | 4.13 | 0.00401017 | 154.78 | 0.00401017 | 154.78 | 0 | 0 | 0.01514421 | 2025-07-04 21:20:05 | 0.00214012
10170 | 2 | CC Chg | 7.741667 | 28.17111 | 0.00051818 | 4.1303 | 0.00401161 | 154.84 | 0.00401161 | 154.84 | 0 | 0 | 0.01515016 | 2025-07-04 21:20:15 | 0.00214024
10171 | 2 | CC Chg | 7.744444 | 28.17389 | 0.00051819 | 4.1306 | 0.00401305 | 154.9 | 0.00401305 | 154.9 | 0 | 0 | 0.0151561 | 2025-07-04 21:20:25 | 0.00214044
10172 | 2 | CC Chg | 7.747222 | 28.17667 | 0.00051819 | 4.1309 | 0.00401449 | 154.95 | 0.00401449 | 154.95 | 0 | 0 | 0.01516205 | 2025-07-04 21:20:35 | 0.00214059
10173 | 2 | CC Chg | 7.75 | 28.17944 | 0.00051819 | 4.1312 | 0.00401592 | 155.01 | 0.00401592 | 155.01 | 0 | 0 | 0.01516799 | 2025-07-04 21:20:45 | 0.00214075
10174 | 2 | CC Chg | 7.752778 | 28.18222 | 0.00051819 | 4.1315 | 0.00401736 | 155.06 | 0.00401736 | 155.06 | 0 | 0 | 0.01517394 | 2025-07-04 21:20:55 | 0.0021409
10175 | 2 | CC Chg | 7.755556 | 28.185 | 0.00051819 | 4.1319 | 0.0040188 | 155.12 | 0.0040188 | 155.12 | 0 | 0 | 0.01517989 | 2025-07-04 21:21:05 | 0.00214111
10176 | 2 | CC Chg | 7.758333 | 28.18778 | 0.00051818 | 4.132 | 0.00402024 | 155.17 | 0.00402024 | 155.17 | 0 | 0 | 0.01518584 | 2025-07-04 21:21:15 | 0.00214112
10177 | 2 | CC Chg | 7.761111 | 28.19056 | 0.00051819 | 4.1323 | 0.00402168 | 155.23 | 0.00402168 | 155.23 | 0 | 0 | 0.01519178 | 2025-07-04 21:21:25 | 0.00214132
10178 | 2 | CC Chg | 7.763889 | 28.19333 | 0.00051819 | 4.1326 | 0.00402312 | 155.28 | 0.00402312 | 155.28 | 0 | 0 | 0.01519773 | 2025-07-04 21:21:35 | 0.00214147
10179 | 2 | CC Chg | 7.766667 | 28.19611 | 0.00051818 | 4.1329 | 0.00402456 | 155.34 | 0.00402456 | 155.34 | 0 | 0 | 0.01520368 | 2025-07-04 21:21:45 | 0.00214159
10180 | 2 | CC Chg | 7.769444 | 28.19889 | 0.00051819 | 4.1331 | 0.004026 | 155.4 | 0.004026 | 155.4 | 0 | 0 | 0.01520963 | 2025-07-04 21:21:55 | 0.00214173
10181 | 2 | CC Chg | 7.772222 | 28.20167 | 0.00051819 | 4.1334 | 0.00402744 | 155.45 | 0.00402744 | 155.45 | 0 | 0 | 0.01521558 | 2025-07-04 21:22:05 | 0.00214189
10182 | 2 | CC Chg | 7.775 | 28.20444 | 0.00051818 | 4.1337 | 0.00402888 | 155.51 | 0.00402888 | 155.51 | 0 | 0 | 0.01522153 | 2025-07-04 21:22:15 | 0.002142
10183 | 2 | CC Chg | 7.777778 | 28.20722 | 0.00051818 | 4.134 | 0.00403032 | 155.56 | 0.00403032 | 155.56 | 0 | 0 | 0.01522748 | 2025-07-04 21:22:25 | 0.00214216
10184 | 2 | CC Chg | 7.780556 | 28.21 | 0.00051819 | 4.1343 | 0.00403176 | 155.62 | 0.00403176 | 155.62 | 0 | 0 | 0.01523343 | 2025-07-04 21:22:35 | 0.00214235
10185 | 2 | CC Chg | 7.783333 | 28.21278 | 0.00051819 | 4.1346 | 0.0040332 | 155.67 | 0.0040332 | 155.67 | 0 | 0 | 0.01523938 | 2025-07-04 21:22:45 | 0.00214251
10186 | 2 | CC Chg | 7.786111 | 28.21556 | 0.00051819 | 4.1348 | 0.00403464 | 155.73 | 0.00403464 | 155.73 | 0 | 0 | 0.01524533 | 2025-07-04 21:22:55 | 0.00214261
10187 | 2 | CC Chg | 7.788889 | 28.21833 | 0.00051819 | 4.1351 | 0.00403608 | 155.78 | 0.00403608 | 155.78 | 0 | 0 | 0.01525129 | 2025-07-04 21:23:05 | 0.00214277
10188 | 2 | CC Chg | 7.791667 | 28.22111 | 0.00051819 | 4.1354 | 0.00403752 | 155.84 | 0.00403752 | 155.84 | 0 | 0 | 0.01525724 | 2025-07-04 21:23:15 | 0.00214292
10189 | 2 | CC Chg | 7.794444 | 28.22389 | 0.00051819 | 4.1357 | 0.00403896 | 155.9 | 0.00403896 | 155.9 | 0 | 0 | 0.01526319 | 2025-07-04 21:23:25 | 0.00214308
10190 | 2 | CC Chg | 7.797222 | 28.22667 | 0.00051818 | 4.136 | 0.0040404 | 155.95 | 0.0040404 | 155.95 | 0 | 0 | 0.01526914 | 2025-07-04 21:23:35 | 0.00214319
10191 | 2 | CC Chg | 7.8 | 28.22944 | 0.00051818 | 4.1362 | 0.00404183 | 156.01 | 0.00404183 | 156.01 | 0 | 0 | 0.0152751 | 2025-07-04 21:23:45 | 0.0021433
10192 | 2 | CC Chg | 7.802778 | 28.23222 | 0.00051818 | 4.1365 | 0.00404327 | 156.06 | 0.00404327 | 156.06 | 0 | 0 | 0.01528105 | 2025-07-04 21:23:55 | 0.00214345
10193 | 2 | CC Chg | 7.805556 | 28.235 | 0.00051819 | 4.1368 | 0.00404471 | 156.12 | 0.00404471 | 156.12 | 0 | 0 | 0.01528701 | 2025-07-04 21:24:05 | 0.00214365
10194 | 2 | CC Chg | 7.808333 | 28.23778 | 0.00051818 | 4.1371 | 0.00404615 | 156.17 | 0.00404615 | 156.17 | 0 | 0 | 0.01529296 | 2025-07-04 21:24:15 | 0.00214376
10195 | 2 | CC Chg | 7.811111 | 28.24056 | 0.00051819 | 4.1373 | 0.00404759 | 156.23 | 0.00404759 | 156.23 | 0 | 0 | 0.01529892 | 2025-07-04 21:24:25 | 0.00214391
10196 | 2 | CC Chg | 7.813889 | 28.24333 | 0.00051819 | 4.1376 | 0.00404903 | 156.28 | 0.00404903 | 156.28 | 0 | 0 | 0.01530487 | 2025-07-04 21:24:35 | 0.00214406
10197 | 2 | CC Chg | 7.816667 | 28.24611 | 0.00051819 | 4.1379 | 0.00405047 | 156.34 | 0.00405047 | 156.34 | 0 | 0 | 0.01531083 | 2025-07-04 21:24:45 | 0.00214422
10198 | 2 | CC Chg | 7.819444 | 28.24889 | 0.00051818 | 4.1382 | 0.00405191 | 156.4 | 0.00405191 | 156.4 | 0 | 0 | 0.01531678 | 2025-07-04 21:24:55 | 0.00214433
10199 | 2 | CC Chg | 7.822222 | 28.25167 | 0.00051819 | 4.1385 | 0.00405335 | 156.45 | 0.00405335 | 156.45 | 0 | 0 | 0.01532274 | 2025-07-04 21:25:05 | 0.00214453
10200 | 2 | CC Chg | 7.825 | 28.25444 | 0.00051819 | 4.1387 | 0.00405479 | 156.51 | 0.00405479 | 156.51 | 0 | 0 | 0.0153287 | 2025-07-04 21:25:15 | 0.00214463
10201 | 2 | CC Chg | 7.827778 | 28.25722 | 0.00051819 | 4.139 | 0.00405623 | 156.56 | 0.00405623 | 156.56 | 0 | 0 | 0.01533465 | 2025-07-04 21:25:25 | 0.00214479
10202 | 2 | CC Chg | 7.830556 | 28.26 | 0.00051818 | 4.1393 | 0.00405767 | 156.62 | 0.00405767 | 156.62 | 0 | 0 | 0.01534061 | 2025-07-04 21:25:35 | 0.0021449
10203 | 2 | CC Chg | 7.833333 | 28.26278 | 0.00051819 | 4.1395 | 0.00405911 | 156.67 | 0.00405911 | 156.67 | 0 | 0 | 0.01534657 | 2025-07-04 21:25:45 | 0.00214505
10204 | 2 | CC Chg | 7.836111 | 28.26556 | 0.00051819 | 4.1399 | 0.00406055 | 156.73 | 0.00406055 | 156.73 | 0 | 0 | 0.01535253 | 2025-07-04 21:25:55 | 0.00214525
10205 | 2 | CC Chg | 7.838889 | 28.26833 | 0.00051817 | 4.1402 | 0.00406199 | 156.78 | 0.00406199 | 156.78 | 0 | 0 | 0.01535849 | 2025-07-04 21:26:05 | 0.00214533
10206 | 2 | CC Chg | 7.841667 | 28.27111 | 0.00051819 | 4.1404 | 0.00406343 | 156.84 | 0.00406343 | 156.84 | 0 | 0 | 0.01536445 | 2025-07-04 21:26:15 | 0.00214551
10207 | 2 | CC Chg | 7.844444 | 28.27389 | 0.00051819 | 4.1407 | 0.00406487 | 156.9 | 0.00406487 | 156.9 | 0 | 0 | 0.01537041 | 2025-07-04 21:26:25 | 0.00214567
10208 | 2 | CC Chg | 7.847222 | 28.27667 | 0.00051818 | 4.141 | 0.0040663 | 156.95 | 0.0040663 | 156.95 | 0 | 0 | 0.01537637 | 2025-07-04 21:26:35 | 0.00214578
10209 | 2 | CC Chg | 7.85 | 28.27944 | 0.00051818 | 4.1413 | 0.00406774 | 157.01 | 0.00406774 | 157.01 | 0 | 0 | 0.01538233 | 2025-07-04 21:26:45 | 0.00214594
10210 | 2 | CC Chg | 7.852778 | 28.28222 | 0.00051819 | 4.1415 | 0.00406918 | 157.06 | 0.00406918 | 157.06 | 0 | 0 | 0.01538829 | 2025-07-04 21:26:55 | 0.00214608
10211 | 2 | CC Chg | 7.855556 | 28.285 | 0.00051818 | 4.1418 | 0.00407062 | 157.12 | 0.00407062 | 157.12 | 0 | 0 | 0.01539425 | 2025-07-04 21:27:05 | 0.0021462
10212 | 2 | CC Chg | 7.858333 | 28.28778 | 0.00051817 | 4.1421 | 0.00407206 | 157.17 | 0.00407206 | 157.17 | 0 | 0 | 0.01540021 | 2025-07-04 21:27:15 | 0.00214631
10213 | 2 | CC Chg | 7.861111 | 28.29056 | 0.00051819 | 4.1424 | 0.0040735 | 157.23 | 0.0040735 | 157.23 | 0 | 0 | 0.01540618 | 2025-07-04 21:27:25 | 0.00214655
10214 | 2 | CC Chg | 7.863889 | 28.29333 | 0.00051819 | 4.1427 | 0.00407494 | 157.29 | 0.00407494 | 157.29 | 0 | 0 | 0.01541214 | 2025-07-04 21:27:35 | 0.00214671
10215 | 2 | CC Chg | 7.866667 | 28.29611 | 0.00051818 | 4.1429 | 0.00407638 | 157.34 | 0.00407638 | 157.34 | 0 | 0 | 0.0154181 | 2025-07-04 21:27:45 | 0.00214677
10216 | 2 | CC Chg | 7.869444 | 28.29889 | 0.00051819 | 4.1432 | 0.00407782 | 157.4 | 0.00407782 | 157.4 | 0 | 0 | 0.01542407 | 2025-07-04 21:27:55 | 0.00214696
10217 | 2 | CC Chg | 7.872222 | 28.30167 | 0.00051819 | 4.1435 | 0.00407926 | 157.45 | 0.00407926 | 157.45 | 0 | 0 | 0.01543003 | 2025-07-04 21:28:05 | 0.00214712
10218 | 2 | CC Chg | 7.875 | 28.30444 | 0.00051819 | 4.1438 | 0.0040807 | 157.51 | 0.0040807 | 157.51 | 0 | 0 | 0.01543599 | 2025-07-04 21:28:15 | 0.00214728
10219 | 2 | CC Chg | 7.877778 | 28.30722 | 0.00051818 | 4.144 | 0.00408214 | 157.56 | 0.00408214 | 157.56 | 0 | 0 | 0.01544196 | 2025-07-04 21:28:25 | 0.00214734
10220 | 2 | CC Chg | 7.880556 | 28.31 | 0.00051819 | 4.1443 | 0.00408358 | 157.62 | 0.00408358 | 157.62 | 0 | 0 | 0.01544793 | 2025-07-04 21:28:35 | 0.00214753
10221 | 2 | CC Chg | 7.883333 | 28.31278 | 0.00051819 | 4.1446 | 0.00408502 | 157.67 | 0.00408502 | 157.67 | 0 | 0 | 0.01545389 | 2025-07-04 21:28:45 | 0.00214769
10222 | 2 | CC Chg | 7.886111 | 28.31556 | 0.00051819 | 4.1449 | 0.00408646 | 157.73 | 0.00408646 | 157.73 | 0 | 0 | 0.01545986 | 2025-07-04 21:28:55 | 0.00214785
10223 | 2 | CC Chg | 7.888889 | 28.31833 | 0.00051819 | 4.1451 | 0.0040879 | 157.79 | 0.0040879 | 157.79 | 0 | 0 | 0.01546582 | 2025-07-04 21:29:05 | 0.00214795
10224 | 2 | CC Chg | 7.891667 | 28.32111 | 0.00051819 | 4.1454 | 0.00408933 | 157.84 | 0.00408933 | 157.84 | 0 | 0 | 0.01547179 | 2025-07-04 21:29:15 | 0.0021481
10225 | 2 | CC Chg | 7.894444 | 28.32389 | 0.00051818 | 4.1457 | 0.00409077 | 157.9 | 0.00409077 | 157.9 | 0 | 0 | 0.01547776 | 2025-07-04 21:29:25 | 0.00214822
10226 | 2 | CC Chg | 7.897222 | 28.32667 | 0.00051818 | 4.146 | 0.00409221 | 157.95 | 0.00409221 | 157.95 | 0 | 0 | 0.01548372 | 2025-07-04 21:29:35 | 0.00214837
10227 | 2 | CC Chg | 7.9 | 28.32944 | 0.00051819 | 4.1463 | 0.00409365 | 158.01 | 0.00409365 | 158.01 | 0 | 0 | 0.01548969 | 2025-07-04 21:29:45 | 0.00214857
10228 | 2 | CC Chg | 7.902778 | 28.33222 | 0.00051818 | 4.1466 | 0.00409509 | 158.06 | 0.00409509 | 158.06 | 0 | 0 | 0.01549566 | 2025-07-04 21:29:55 | 0.00214869
10229 | 2 | CC Chg | 7.905556 | 28.335 | 0.00051819 | 4.1468 | 0.00409653 | 158.12 | 0.00409653 | 158.12 | 0 | 0 | 0.01550163 | 2025-07-04 21:30:05 | 0.00214883
10230 | 2 | CC Chg | 7.908333 | 28.33778 | 0.00051819 | 4.1471 | 0.00409797 | 158.17 | 0.00409797 | 158.17 | 0 | 0 | 0.0155076 | 2025-07-04 21:30:15 | 0.00214899
10231 | 2 | CC Chg | 7.911111 | 28.34056 | 0.00051819 | 4.1473 | 0.00409941 | 158.23 | 0.00409941 | 158.23 | 0 | 0 | 0.01551357 | 2025-07-04 21:30:25 | 0.00214909
10232 | 2 | CC Chg | 7.913889 | 28.34333 | 0.00051819 | 4.1476 | 0.00410085 | 158.29 | 0.00410085 | 158.29 | 0 | 0 | 0.01551954 | 2025-07-04 21:30:35 | 0.00214924
10233 | 2 | CC Chg | 7.916667 | 28.34611 | 0.00051818 | 4.1478 | 0.00410229 | 158.34 | 0.00410229 | 158.34 | 0 | 0 | 0.01552551 | 2025-07-04 21:30:45 | 0.00214931
10234 | 2 | CC Chg | 7.919444 | 28.34889 | 0.00051819 | 4.148 | 0.00410373 | 158.4 | 0.00410373 | 158.4 | 0 | 0 | 0.01553148 | 2025-07-04 21:30:55 | 0.00214945
10235 | 2 | CC Chg | 7.922222 | 28.35167 | 0.00051819 | 4.1483 | 0.00410517 | 158.45 | 0.00410517 | 158.45 | 0 | 0 | 0.01553745 | 2025-07-04 21:31:05 | 0.00214961
10236 | 2 | CC Chg | 7.925 | 28.35444 | 0.00051818 | 4.1486 | 0.00410661 | 158.51 | 0.00410661 | 158.51 | 0 | 0 | 0.01554342 | 2025-07-04 21:31:15 | 0.00214972
10237 | 2 | CC Chg | 7.927778 | 28.35722 | 0.00051818 | 4.1488 | 0.00410805 | 158.56 | 0.00410805 | 158.56 | 0 | 0 | 0.01554939 | 2025-07-04 21:31:25 | 0.00214983
10238 | 2 | CC Chg | 7.930556 | 28.36 | 0.00051819 | 4.1491 | 0.00410949 | 158.62 | 0.00410949 | 158.62 | 0 | 0 | 0.01555536 | 2025-07-04 21:31:35 | 0.00215002
10239 | 2 | CC Chg | 7.933333 | 28.36278 | 0.00051818 | 4.1494 | 0.00411093 | 158.67 | 0.00411093 | 158.67 | 0 | 0 | 0.01556134 | 2025-07-04 21:31:45 | 0.00215014
10240 | 2 | CC Chg | 7.936111 | 28.36556 | 0.00051818 | 4.1496 | 0.00411237 | 158.73 | 0.00411237 | 158.73 | 0 | 0 | 0.01556731 | 2025-07-04 21:31:55 | 0.00215024
10241 | 2 | CC Chg | 7.938889 | 28.36833 | 0.00051819 | 4.1499 | 0.0041138 | 158.79 | 0.0041138 | 158.79 | 0 | 0 | 0.01557328 | 2025-07-04 21:32:05 | 0.00215044
10242 | 2 | CC Chg | 7.941667 | 28.37111 | 0.00051819 | 4.1501 | 0.00411524 | 158.84 | 0.00411524 | 158.84 | 0 | 0 | 0.01557926 | 2025-07-04 21:32:15 | 0.00215054
10243 | 2 | CC Chg | 7.944444 | 28.37389 | 0.00051818 | 4.1504 | 0.00411668 | 158.9 | 0.00411668 | 158.9 | 0 | 0 | 0.01558523 | 2025-07-04 21:32:25 | 0.00215065
10244 | 2 | CC Chg | 7.947222 | 28.37667 | 0.00051819 | 4.1507 | 0.00411812 | 158.95 | 0.00411812 | 158.95 | 0 | 0 | 0.0155912 | 2025-07-04 21:32:35 | 0.00215085
10245 | 2 | CC Chg | 7.95 | 28.37944 | 0.00051819 | 4.1509 | 0.00411956 | 159.01 | 0.00411956 | 159.01 | 0 | 0 | 0.01559718 | 2025-07-04 21:32:45 | 0.00215095
10246 | 2 | CC Chg | 7.952778 | 28.38222 | 0.00051819 | 4.1512 | 0.004121 | 159.06 | 0.004121 | 159.06 | 0 | 0 | 0.01560315 | 2025-07-04 21:32:55 | 0.00215111
10247 | 2 | CC Chg | 7.955556 | 28.385 | 0.00051819 | 4.1514 | 0.00412244 | 159.12 | 0.00412244 | 159.12 | 0 | 0 | 0.01560913 | 2025-07-04 21:33:05 | 0.00215121
10248 | 2 | CC Chg | 7.958333 | 28.38778 | 0.00051817 | 4.1516 | 0.00412388 | 159.17 | 0.00412388 | 159.17 | 0 | 0 | 0.01561511 | 2025-07-04 21:33:15 | 0.00215123
10249 | 2 | CC Chg | 7.961111 | 28.39056 | 0.00051818 | 4.1519 | 0.00412532 | 159.23 | 0.00412532 | 159.23 | 0 | 0 | 0.01562108 | 2025-07-04 21:33:25 | 0.00215143
10250 | 2 | CC Chg | 7.963889 | 28.39333 | 0.00051818 | 4.1522 | 0.00412676 | 159.29 | 0.00412676 | 159.29 | 0 | 0 | 0.01562706 | 2025-07-04 21:33:35 | 0.00215159
10251 | 2 | CC Chg | 7.966667 | 28.39611 | 0.00051818 | 4.1524 | 0.0041282 | 159.34 | 0.0041282 | 159.34 | 0 | 0 | 0.01563303 | 2025-07-04 21:33:45 | 0.00215169
10252 | 2 | CC Chg | 7.969444 | 28.39889 | 0.00051818 | 4.1527 | 0.00412964 | 159.4 | 0.00412964 | 159.4 | 0 | 0 | 0.01563901 | 2025-07-04 21:33:55 | 0.00215185
10253 | 2 | CC Chg | 7.972222 | 28.40167 | 0.00051818 | 4.1529 | 0.00413108 | 159.45 | 0.00413108 | 159.45 | 0 | 0 | 0.01564499 | 2025-07-04 21:34:05 | 0.00215195
10254 | 2 | CC Chg | 7.975 | 28.40444 | 0.00051818 | 4.1532 | 0.00413252 | 159.51 | 0.00413252 | 159.51 | 0 | 0 | 0.01565097 | 2025-07-04 21:34:15 | 0.00215211
10255 | 2 | CC Chg | 7.977778 | 28.40722 | 0.00051818 | 4.1535 | 0.00413396 | 159.56 | 0.00413396 | 159.56 | 0 | 0 | 0.01565695 | 2025-07-04 21:34:25 | 0.00215226
10256 | 2 | CC Chg | 7.980556 | 28.41 | 0.00051818 | 4.1537 | 0.0041354 | 159.62 | 0.0041354 | 159.62 | 0 | 0 | 0.01566292 | 2025-07-04 21:34:35 | 0.00215236
10257 | 2 | CC Chg | 7.983333 | 28.41278 | 0.00051818 | 4.154 | 0.00413683 | 159.67 | 0.00413683 | 159.67 | 0 | 0 | 0.0156689 | 2025-07-04 21:34:45 | 0.00215252
10258 | 2 | CC Chg | 7.986111 | 28.41556 | 0.00051819 | 4.1542 | 0.00413827 | 159.73 | 0.00413827 | 159.73 | 0 | 0 | 0.01567488 | 2025-07-04 21:34:55 | 0.00215267
10259 | 2 | CC Chg | 7.988889 | 28.41833 | 0.00051819 | 4.1546 | 0.00413971 | 159.79 | 0.00413971 | 159.79 | 0 | 0 | 0.01568086 | 2025-07-04 21:35:05 | 0.00215287
10260 | 2 | CC Chg | 7.991667 | 28.42111 | 0.00051819 | 4.1548 | 0.00414115 | 159.84 | 0.00414115 | 159.84 | 0 | 0 | 0.01568684 | 2025-07-04 21:35:15 | 0.00215298
10261 | 2 | CC Chg | 7.994444 | 28.42389 | 0.00051819 | 4.155 | 0.00414259 | 159.9 | 0.00414259 | 159.9 | 0 | 0 | 0.01569282 | 2025-07-04 21:35:25 | 0.00215308
10262 | 2 | CC Chg | 7.997222 | 28.42667 | 0.00051819 | 4.1552 | 0.00414403 | 159.95 | 0.00414403 | 159.95 | 0 | 0 | 0.01569881 | 2025-07-04 21:35:35 | 0.00215318
10263 | 2 | CC Chg | 8 | 28.42944 | 0.00051818 | 4.1556 | 0.00414547 | 160.01 | 0.00414547 | 160.01 | 0 | 0 | 0.01570479 | 2025-07-04 21:35:45 | 0.00215335
10264 | 2 | CC Chg | 8.002778 | 28.43222 | 0.00051819 | 4.1558 | 0.00414691 | 160.06 | 0.00414691 | 160.06 | 0 | 0 | 0.01571077 | 2025-07-04 21:35:55 | 0.00215349
10265 | 2 | CC Chg | 8.005556 | 28.435 | 0.00051818 | 4.156 | 0.00414835 | 160.12 | 0.00414835 | 160.12 | 0 | 0 | 0.01571675 | 2025-07-04 21:36:05 | 0.00215356
10266 | 2 | CC Chg | 8.008333 | 28.43778 | 0.00051819 | 4.1562 | 0.00414979 | 160.17 | 0.00414979 | 160.17 | 0 | 0 | 0.01572273 | 2025-07-04 21:36:15 | 0.0021537
10267 | 2 | CC Chg | 8.011111 | 28.44056 | 0.00051819 | 4.1565 | 0.00415123 | 160.23 | 0.00415123 | 160.23 | 0 | 0 | 0.01572871 | 2025-07-04 21:36:25 | 0.00215386
10268 | 2 | CC Chg | 8.013889 | 28.44333 | 0.00051819 | 4.1568 | 0.00415267 | 160.29 | 0.00415267 | 160.29 | 0 | 0 | 0.0157347 | 2025-07-04 21:36:35 | 0.00215401
10269 | 2 | CC Chg | 8.016667 | 28.44611 | 0.00051818 | 4.157 | 0.00415411 | 160.34 | 0.00415411 | 160.34 | 0 | 0 | 0.01574068 | 2025-07-04 21:36:45 | 0.00215407
10270 | 2 | CC Chg | 8.019444 | 28.44889 | 0.00051819 | 4.1573 | 0.00415555 | 160.4 | 0.00415555 | 160.4 | 0 | 0 | 0.01574666 | 2025-07-04 21:36:55 | 0.00215427
10271 | 2 | CC Chg | 8.022222 | 28.45167 | 0.00051819 | 4.1576 | 0.00415699 | 160.45 | 0.00415699 | 160.45 | 0 | 0 | 0.01575265 | 2025-07-04 21:37:05 | 0.00215443
10272 | 2 | CC Chg | 8.025 | 28.45444 | 0.00051818 | 4.1578 | 0.00415843 | 160.51 | 0.00415843 | 160.51 | 0 | 0 | 0.01575863 | 2025-07-04 21:37:15 | 0.00215449
10273 | 2 | CC Chg | 8.027778 | 28.45722 | 0.00051818 | 4.158 | 0.00415987 | 160.56 | 0.00415987 | 160.56 | 0 | 0 | 0.01576462 | 2025-07-04 21:37:25 | 0.00215459
10274 | 2 | CC Chg | 8.030556 | 28.46 | 0.00051818 | 4.1583 | 0.0041613 | 160.62 | 0.0041613 | 160.62 | 0 | 0 | 0.0157706 | 2025-07-04 21:37:35 | 0.00215475
10275 | 2 | CC Chg | 8.033333 | 28.46278 | 0.00051818 | 4.1586 | 0.00416274 | 160.67 | 0.00416274 | 160.67 | 0 | 0 | 0.01577659 | 2025-07-04 21:37:45 | 0.0021549
10276 | 2 | CC Chg | 8.036111 | 28.46556 | 0.00051819 | 4.1588 | 0.00416418 | 160.73 | 0.00416418 | 160.73 | 0 | 0 | 0.01578258 | 2025-07-04 21:37:55 | 0.00215505
10277 | 2 | CC Chg | 8.038889 | 28.46833 | 0.00051819 | 4.1591 | 0.00416562 | 160.79 | 0.00416562 | 160.79 | 0 | 0 | 0.01578856 | 2025-07-04 21:38:05 | 0.0021552
10278 | 2 | CC Chg | 8.041667 | 28.47111 | 0.00051818 | 4.1593 | 0.00416706 | 160.84 | 0.00416706 | 160.84 | 0 | 0 | 0.01579455 | 2025-07-04 21:38:15 | 0.00215527
10279 | 2 | CC Chg | 8.044444 | 28.47389 | 0.00051818 | 4.1597 | 0.0041685 | 160.9 | 0.0041685 | 160.9 | 0 | 0 | 0.01580054 | 2025-07-04 21:38:25 | 0.00215547
10280 | 2 | CC Chg | 8.047222 | 28.47667 | 0.00051819 | 4.1599 | 0.00416994 | 160.95 | 0.00416994 | 160.95 | 0 | 0 | 0.01580653 | 2025-07-04 21:38:35 | 0.00215562
10281 | 2 | CC Chg | 8.05 | 28.47944 | 0.00051819 | 4.1602 | 0.00417138 | 161.01 | 0.00417138 | 161.01 | 0 | 0 | 0.01581251 | 2025-07-04 21:38:45 | 0.00215577
10282 | 2 | CC Chg | 8.052778 | 28.48222 | 0.00051819 | 4.1603 | 0.00417282 | 161.06 | 0.00417282 | 161.06 | 0 | 0 | 0.0158185 | 2025-07-04 21:38:55 | 0.00215583
10283 | 2 | CC Chg | 8.055556 | 28.485 | 0.00051818 | 4.1606 | 0.00417426 | 161.12 | 0.00417426 | 161.12 | 0 | 0 | 0.01582449 | 2025-07-04 21:39:05 | 0.00215594
10284 | 2 | CC Chg | 8.058333 | 28.48778 | 0.00051818 | 4.161 | 0.0041757 | 161.17 | 0.0041757 | 161.17 | 0 | 0 | 0.01583048 | 2025-07-04 21:39:15 | 0.00215615
10285 | 2 | CC Chg | 8.061111 | 28.49056 | 0.00051819 | 4.1612 | 0.00417714 | 161.23 | 0.00417714 | 161.23 | 0 | 0 | 0.01583647 | 2025-07-04 21:39:25 | 0.00215629
10286 | 2 | CC Chg | 8.063889 | 28.49333 | 0.00051819 | 4.1614 | 0.00417858 | 161.29 | 0.00417858 | 161.29 | 0 | 0 | 0.01584246 | 2025-07-04 21:39:35 | 0.0021564
10287 | 2 | CC Chg | 8.066667 | 28.49611 | 0.00051819 | 4.1617 | 0.00418002 | 161.34 | 0.00418002 | 161.34 | 0 | 0 | 0.01584845 | 2025-07-04 21:39:45 | 0.00215655
10288 | 2 | CC Chg | 8.069444 | 28.49889 | 0.00051818 | 4.1619 | 0.00418146 | 161.4 | 0.00418146 | 161.4 | 0 | 0 | 0.01585444 | 2025-07-04 21:39:55 | 0.00215661
10289 | 2 | CC Chg | 8.072222 | 28.50167 | 0.00051819 | 4.1622 | 0.0041829 | 161.45 | 0.0041829 | 161.45 | 0 | 0 | 0.01586043 | 2025-07-04 21:40:05 | 0.00215681
10290 | 2 | CC Chg | 8.075 | 28.50444 | 0.00051818 | 4.1625 | 0.00418434 | 161.51 | 0.00418434 | 161.51 | 0 | 0 | 0.01586642 | 2025-07-04 21:40:15 | 0.00215692
10291 | 2 | CC Chg | 8.077778 | 28.50722 | 0.00051819 | 4.1628 | 0.00418577 | 161.56 | 0.00418577 | 161.56 | 0 | 0 | 0.01587241 | 2025-07-04 21:40:25 | 0.00215712
10292 | 2 | CC Chg | 8.080556 | 28.51 | 0.00051819 | 4.1629 | 0.00418721 | 161.62 | 0.00418721 | 161.62 | 0 | 0 | 0.0158784 | 2025-07-04 21:40:35 | 0.00215717
10293 | 2 | CC Chg | 8.083333 | 28.51278 | 0.00051817 | 4.1632 | 0.00418865 | 161.67 | 0.00418865 | 161.67 | 0 | 0 | 0.0158844 | 2025-07-04 21:40:45 | 0.00215725
10294 | 2 | CC Chg | 8.086111 | 28.51556 | 0.00051818 | 4.1635 | 0.00419009 | 161.73 | 0.00419009 | 161.73 | 0 | 0 | 0.01589039 | 2025-07-04 21:40:55 | 0.00215744
10295 | 2 | CC Chg | 8.088889 | 28.51833 | 0.00051819 | 4.1638 | 0.00419153 | 161.79 | 0.00419153 | 161.79 | 0 | 0 | 0.01589638 | 2025-07-04 21:41:05 | 0.00215764
10296 | 2 | CC Chg | 8.091667 | 28.52111 | 0.00051818 | 4.164 | 0.00419297 | 161.84 | 0.00419297 | 161.84 | 0 | 0 | 0.01590238 | 2025-07-04 21:41:15 | 0.0021577
10297 | 2 | CC Chg | 8.094444 | 28.52389 | 0.00051819 | 4.1643 | 0.00419441 | 161.9 | 0.00419441 | 161.9 | 0 | 0 | 0.01590837 | 2025-07-04 21:41:25 | 0.0021579
10298 | 2 | CC Chg | 8.097222 | 28.52667 | 0.00051819 | 4.1645 | 0.00419585 | 161.95 | 0.00419585 | 161.95 | 0 | 0 | 0.01591436 | 2025-07-04 21:41:35 | 0.002158
10299 | 2 | CC Chg | 8.1 | 28.52944 | 0.00051818 | 4.1648 | 0.00419729 | 162.01 | 0.00419729 | 162.01 | 0 | 0 | 0.01592036 | 2025-07-04 21:41:45 | 0.00215812
10300 | 2 | CC Chg | 8.102778 | 28.53222 | 0.00051819 | 4.165 | 0.00419873 | 162.06 | 0.00419873 | 162.06 | 0 | 0 | 0.01592635 | 2025-07-04 21:41:55 | 0.00215826
10301 | 2 | CC Chg | 8.105556 | 28.535 | 0.00051818 | 4.1652 | 0.00420017 | 162.12 | 0.00420017 | 162.12 | 0 | 0 | 0.01593235 | 2025-07-04 21:42:05 | 0.00215832
10302 | 2 | CC Chg | 8.108333 | 28.53778 | 0.00051819 | 4.1655 | 0.00420161 | 162.17 | 0.00420161 | 162.17 | 0 | 0 | 0.01593835 | 2025-07-04 21:42:15 | 0.00215852
10303 | 2 | CC Chg | 8.111111 | 28.54056 | 0.00051818 | 4.1658 | 0.00420305 | 162.23 | 0.00420305 | 162.23 | 0 | 0 | 0.01594434 | 2025-07-04 21:42:25 | 0.00215863
10304 | 2 | CC Chg | 8.113889 | 28.54333 | 0.00051818 | 4.166 | 0.00420449 | 162.29 | 0.00420449 | 162.29 | 0 | 0 | 0.01595034 | 2025-07-04 21:42:35 | 0.00215874
10305 | 2 | CC Chg | 8.116667 | 28.54611 | 0.00051819 | 4.1663 | 0.00420593 | 162.34 | 0.00420593 | 162.34 | 0 | 0 | 0.01595633 | 2025-07-04 21:42:45 | 0.00215894
10306 | 2 | CC Chg | 8.119444 | 28.54889 | 0.00051817 | 4.1666 | 0.00420737 | 162.4 | 0.00420737 | 162.4 | 0 | 0 | 0.01596233 | 2025-07-04 21:42:55 | 0.00215901
10307 | 2 | CC Chg | 8.122222 | 28.55167 | 0.00051818 | 4.1668 | 0.0042088 | 162.45 | 0.0042088 | 162.45 | 0 | 0 | 0.01596833 | 2025-07-04 21:43:05 | 0.00215915
10308 | 2 | CC Chg | 8.125 | 28.55444 | 0.00051818 | 4.167 | 0.00421024 | 162.51 | 0.00421024 | 162.51 | 0 | 0 | 0.01597432 | 2025-07-04 21:43:15 | 0.00215926
10309 | 2 | CC Chg | 8.127778 | 28.55722 | 0.00051819 | 4.1672 | 0.00421168 | 162.56 | 0.00421168 | 162.56 | 0 | 0 | 0.01598032 | 2025-07-04 21:43:25 | 0.0021594
10310 | 2 | CC Chg | 8.130556 | 28.56 | 0.00051819 | 4.1675 | 0.00421312 | 162.62 | 0.00421312 | 162.62 | 0 | 0 | 0.01598632 | 2025-07-04 21:43:35 | 0.00215956
10311 | 2 | CC Chg | 8.133333 | 28.56278 | 0.00051819 | 4.1678 | 0.00421456 | 162.67 | 0.00421456 | 162.67 | 0 | 0 | 0.01599232 | 2025-07-04 21:43:45 | 0.00215971
10312 | 2 | CC Chg | 8.136111 | 28.56556 | 0.00051818 | 4.168 | 0.004216 | 162.73 | 0.004216 | 162.73 | 0 | 0 | 0.01599832 | 2025-07-04 21:43:55 | 0.00215977
10313 | 2 | CC Chg | 8.138889 | 28.56833 | 0.00051818 | 4.1682 | 0.00421744 | 162.79 | 0.00421744 | 162.79 | 0 | 0 | 0.01600432 | 2025-07-04 21:44:05 | 0.00215988
10314 | 2 | CC Chg | 8.141667 | 28.57111 | 0.00051818 | 4.1685 | 0.00421888 | 162.84 | 0.00421888 | 162.84 | 0 | 0 | 0.01601032 | 2025-07-04 21:44:15 | 0.00216003
10315 | 2 | CC Chg | 8.144444 | 28.57389 | 0.00051818 | 4.1688 | 0.00422032 | 162.9 | 0.00422032 | 162.9 | 0 | 0 | 0.01601632 | 2025-07-04 21:44:25 | 0.00216019
10316 | 2 | CC Chg | 8.147222 | 28.57667 | 0.00051819 | 4.1691 | 0.00422176 | 162.95 | 0.00422176 | 162.95 | 0 | 0 | 0.01602232 | 2025-07-04 21:44:35 | 0.00216039
10317 | 2 | CC Chg | 8.15 | 28.57944 | 0.00051818 | 4.1693 | 0.0042232 | 163.01 | 0.0042232 | 163.01 | 0 | 0 | 0.01602832 | 2025-07-04 21:44:45 | 0.00216045
10318 | 2 | CC Chg | 8.152778 | 28.58222 | 0.00051818 | 4.1695 | 0.00422464 | 163.06 | 0.00422464 | 163.06 | 0 | 0 | 0.01603432 | 2025-07-04 21:44:55 | 0.00216055
10319 | 2 | CC Chg | 8.155556 | 28.585 | 0.00051818 | 4.1698 | 0.00422608 | 163.12 | 0.00422608 | 163.12 | 0 | 0 | 0.01604033 | 2025-07-04 21:45:05 | 0.00216071
10320 | 2 | CC Chg | 8.158333 | 28.58778 | 0.00051819 | 4.1701 | 0.00422752 | 163.17 | 0.00422752 | 163.17 | 0 | 0 | 0.01604633 | 2025-07-04 21:45:15 | 0.0021609
10321 | 2 | CC Chg | 8.161111 | 28.59056 | 0.00051819 | 4.1703 | 0.00422896 | 163.23 | 0.00422896 | 163.23 | 0 | 0 | 0.01605233 | 2025-07-04 21:45:25 | 0.00216101
10322 | 2 | CC Chg | 8.163889 | 28.59333 | 0.00051819 | 4.1705 | 0.0042304 | 163.29 | 0.0042304 | 163.29 | 0 | 0 | 0.01605833 | 2025-07-04 21:45:35 | 0.00216111
10323 | 2 | CC Chg | 8.166667 | 28.59611 | 0.00051818 | 4.1708 | 0.00423184 | 163.34 | 0.00423184 | 163.34 | 0 | 0 | 0.01606434 | 2025-07-04 21:45:45 | 0.00216123
10324 | 2 | CC Chg | 8.169444 | 28.59889 | 0.00051819 | 4.1711 | 0.00423328 | 163.4 | 0.00423328 | 163.4 | 0 | 0 | 0.01607034 | 2025-07-04 21:45:55 | 0.00216142
10325 | 2 | CC Chg | 8.172222 | 28.60167 | 0.00051819 | 4.1713 | 0.00423471 | 163.45 | 0.00423471 | 163.45 | 0 | 0 | 0.01607634 | 2025-07-04 21:46:05 | 0.00216153
10326 | 2 | CC Chg | 8.175 | 28.60444 | 0.00051818 | 4.1717 | 0.00423615 | 163.51 | 0.00423615 | 163.51 | 0 | 0 | 0.01608235 | 2025-07-04 21:46:15 | 0.00216169
10327 | 2 | CC Chg | 8.177778 | 28.60722 | 0.00051818 | 4.1719 | 0.00423759 | 163.56 | 0.00423759 | 163.56 | 0 | 0 | 0.01608836 | 2025-07-04 21:46:25 | 0.0021618
10328 | 2 | CC Chg | 8.180556 | 28.61 | 0.00051818 | 4.1721 | 0.00423903 | 163.62 | 0.00423903 | 163.62 | 0 | 0 | 0.01609436 | 2025-07-04 21:46:35 | 0.0021619
10329 | 2 | CC Chg | 8.183333 | 28.61278 | 0.00051818 | 4.1724 | 0.00424047 | 163.67 | 0.00424047 | 163.67 | 0 | 0 | 0.01610037 | 2025-07-04 21:46:45 | 0.00216205
10330 | 2 | CC Chg | 8.186111 | 28.61556 | 0.00051819 | 4.1726 | 0.00424191 | 163.73 | 0.00424191 | 163.73 | 0 | 0 | 0.01610637 | 2025-07-04 21:46:55 | 0.0021622
10331 | 2 | CC Chg | 8.188889 | 28.61833 | 0.00051819 | 4.173 | 0.00424335 | 163.79 | 0.00424335 | 163.79 | 0 | 0 | 0.01611238 | 2025-07-04 21:47:05 | 0.00216241
10332 | 2 | CC Chg | 8.191667 | 28.62111 | 0.00051819 | 4.1732 | 0.00424479 | 163.84 | 0.00424479 | 163.84 | 0 | 0 | 0.01611838 | 2025-07-04 21:47:15 | 0.00216251
10333 | 2 | CC Chg | 8.194444 | 28.62389 | 0.00051818 | 4.1735 | 0.00424623 | 163.9 | 0.00424623 | 163.9 | 0 | 0 | 0.01612439 | 2025-07-04 21:47:25 | 0.00216262
10334 | 2 | CC Chg | 8.197222 | 28.62667 | 0.00051819 | 4.1737 | 0.00424767 | 163.95 | 0.00424767 | 163.95 | 0 | 0 | 0.0161304 | 2025-07-04 21:47:35 | 0.00216277
10335 | 2 | CC Chg | 8.2 | 28.62944 | 0.00051819 | 4.1739 | 0.00424911 | 164.01 | 0.00424911 | 164.01 | 0 | 0 | 0.01613641 | 2025-07-04 21:47:45 | 0.00216287
10336 | 2 | CC Chg | 8.202778 | 28.63222 | 0.00051819 | 4.1742 | 0.00425055 | 164.06 | 0.00425055 | 164.06 | 0 | 0 | 0.01614242 | 2025-07-04 21:47:55 | 0.00216303
10337 | 2 | CC Chg | 8.205556 | 28.635 | 0.00051819 | 4.1744 | 0.00425199 | 164.12 | 0.00425199 | 164.12 | 0 | 0 | 0.01614842 | 2025-07-04 21:48:05 | 0.00216313
10338 | 2 | CC Chg | 8.208333 | 28.63778 | 0.00051819 | 4.1747 | 0.00425343 | 164.17 | 0.00425343 | 164.17 | 0 | 0 | 0.01615443 | 2025-07-04 21:48:15 | 0.00216329
10339 | 2 | CC Chg | 8.211111 | 28.64056 | 0.00051818 | 4.1749 | 0.00425487 | 164.23 | 0.00425487 | 164.23 | 0 | 0 | 0.01616044 | 2025-07-04 21:48:25 | 0.00216335
10340 | 2 | CC Chg | 8.213889 | 28.64333 | 0.00051819 | 4.1752 | 0.00425631 | 164.29 | 0.00425631 | 164.29 | 0 | 0 | 0.01616645 | 2025-07-04 21:48:35 | 0.00216355
10341 | 2 | CC Chg | 8.216667 | 28.64611 | 0.00051819 | 4.1755 | 0.00425774 | 164.34 | 0.00425774 | 164.34 | 0 | 0 | 0.01617246 | 2025-07-04 21:48:45 | 0.0021637
10342 | 2 | CC Chg | 8.219444 | 28.64889 | 0.00051818 | 4.1756 | 0.00425918 | 164.4 | 0.00425918 | 164.4 | 0 | 0 | 0.01617847 | 2025-07-04 21:48:55 | 0.00216371
10343 | 2 | CC Chg | 8.222222 | 28.65167 | 0.00051819 | 4.1759 | 0.00426062 | 164.45 | 0.00426062 | 164.45 | 0 | 0 | 0.01618448 | 2025-07-04 21:49:05 | 0.00216391
10344 | 2 | CC Chg | 8.225 | 28.65444 | 0.00051818 | 4.1762 | 0.00426206 | 164.51 | 0.00426206 | 164.51 | 0 | 0 | 0.01619049 | 2025-07-04 21:49:15 | 0.00216402
10345 | 2 | CC Chg | 8.227778 | 28.65722 | 0.00051818 | 4.1764 | 0.0042635 | 164.56 | 0.0042635 | 164.56 | 0 | 0 | 0.0161965 | 2025-07-04 21:49:25 | 0.00216413
10346 | 2 | CC Chg | 8.230556 | 28.66 | 0.00051817 | 4.1767 | 0.00426494 | 164.62 | 0.00426494 | 164.62 | 0 | 0 | 0.01620252 | 2025-07-04 21:49:35 | 0.00216424
10347 | 2 | CC Chg | 8.233333 | 28.66278 | 0.00051819 | 4.1769 | 0.00426638 | 164.67 | 0.00426638 | 164.67 | 0 | 0 | 0.01620853 | 2025-07-04 21:49:45 | 0.00216443
10348 | 2 | CC Chg | 8.236111 | 28.66556 | 0.00051819 | 4.1771 | 0.00426782 | 164.73 | 0.00426782 | 164.73 | 0 | 0 | 0.01621454 | 2025-07-04 21:49:55 | 0.00216453
10349 | 2 | CC Chg | 8.238889 | 28.66833 | 0.00051819 | 4.1773 | 0.00426926 | 164.79 | 0.00426926 | 164.79 | 0 | 0 | 0.01622055 | 2025-07-04 21:50:05 | 0.00216464
10350 | 2 | CC Chg | 8.241667 | 28.67111 | 0.00051818 | 4.1776 | 0.0042707 | 164.84 | 0.0042707 | 164.84 | 0 | 0 | 0.01622657 | 2025-07-04 21:50:15 | 0.00216475
10351 | 2 | CC Chg | 8.244444 | 28.67389 | 0.00051819 | 4.1779 | 0.00427214 | 164.9 | 0.00427214 | 164.9 | 0 | 0 | 0.01623258 | 2025-07-04 21:50:25 | 0.00216495
10352 | 2 | CC Chg | 8.247222 | 28.67667 | 0.00051818 | 4.1782 | 0.00427358 | 164.95 | 0.00427358 | 164.95 | 0 | 0 | 0.01623859 | 2025-07-04 21:50:35 | 0.00216506
10353 | 2 | CC Chg | 8.25 | 28.67944 | 0.00051818 | 4.1783 | 0.00427502 | 165.01 | 0.00427502 | 165.01 | 0 | 0 | 0.01624461 | 2025-07-04 21:50:45 | 0.00216511
10354 | 2 | CC Chg | 8.252778 | 28.68222 | 0.00051818 | 4.1786 | 0.00427646 | 165.06 | 0.00427646 | 165.06 | 0 | 0 | 0.01625062 | 2025-07-04 21:50:55 | 0.00216527
10355 | 2 | CC Chg | 8.255556 | 28.685 | 0.00051818 | 4.1789 | 0.0042779 | 165.12 | 0.0042779 | 165.12 | 0 | 0 | 0.01625664 | 2025-07-04 21:51:05 | 0.00216542
10356 | 2 | CC Chg | 8.258333 | 28.68778 | 0.00051818 | 4.1791 | 0.00427934 | 165.17 | 0.00427934 | 165.17 | 0 | 0 | 0.01626265 | 2025-07-04 21:51:15 | 0.00216553
10357 | 2 | CC Chg | 8.261111 | 28.69056 | 0.00051818 | 4.1793 | 0.00428078 | 165.23 | 0.00428078 | 165.23 | 0 | 0 | 0.01626867 | 2025-07-04 21:51:25 | 0.00216563
10358 | 2 | CC Chg | 8.263889 | 28.69333 | 0.00051818 | 4.1795 | 0.00428221 | 165.29 | 0.00428221 | 165.29 | 0 | 0 | 0.01627469 | 2025-07-04 21:51:35 | 0.00216573
10359 | 2 | CC Chg | 8.266667 | 28.69611 | 0.00051819 | 4.1798 | 0.00428365 | 165.34 | 0.00428365 | 165.34 | 0 | 0 | 0.0162807 | 2025-07-04 21:51:45 | 0.00216593
10360 | 2 | CC Chg | 8.269444 | 28.69889 | 0.00051819 | 4.1801 | 0.00428509 | 165.4 | 0.00428509 | 165.4 | 0 | 0 | 0.01628672 | 2025-07-04 21:51:55 | 0.00216609
10361 | 2 | CC Chg | 8.272222 | 28.70167 | 0.00051818 | 4.1803 | 0.00428653 | 165.45 | 0.00428653 | 165.45 | 0 | 0 | 0.01629273 | 2025-07-04 21:52:05 | 0.00216615
10362 | 2 | CC Chg | 8.275 | 28.70444 | 0.00051819 | 4.1806 | 0.00428797 | 165.51 | 0.00428797 | 165.51 | 0 | 0 | 0.01629875 | 2025-07-04 21:52:15 | 0.00216635
10363 | 2 | CC Chg | 8.277778 | 28.70722 | 0.00051818 | 4.1808 | 0.00428941 | 165.56 | 0.00428941 | 165.56 | 0 | 0 | 0.01630477 | 2025-07-04 21:52:25 | 0.00216641
10364 | 2 | CC Chg | 8.280556 | 28.71 | 0.00051818 | 4.1812 | 0.00429085 | 165.62 | 0.00429085 | 165.62 | 0 | 0 | 0.01631079 | 2025-07-04 21:52:35 | 0.00216661
10365 | 2 | CC Chg | 8.283333 | 28.71278 | 0.00051819 | 4.1814 | 0.00429229 | 165.67 | 0.00429229 | 165.67 | 0 | 0 | 0.01631681 | 2025-07-04 21:52:45 | 0.00216676
10366 | 2 | CC Chg | 8.286111 | 28.71556 | 0.00051818 | 4.1815 | 0.00429373 | 165.73 | 0.00429373 | 165.73 | 0 | 0 | 0.01632282 | 2025-07-04 21:52:55 | 0.00216677
10367 | 2 | CC Chg | 8.288889 | 28.71833 | 0.00051819 | 4.1819 | 0.00429517 | 165.79 | 0.00429517 | 165.79 | 0 | 0 | 0.01632884 | 2025-07-04 21:53:05 | 0.00216702
10368 | 2 | CC Chg | 8.291667 | 28.72111 | 0.00051818 | 4.1821 | 0.00429661 | 165.84 | 0.00429661 | 165.84 | 0 | 0 | 0.01633486 | 2025-07-04 21:53:15 | 0.00216708
10369 | 2 | CC Chg | 8.294444 | 28.72389 | 0.00051818 | 4.1824 | 0.00429805 | 165.9 | 0.00429805 | 165.9 | 0 | 0 | 0.01634088 | 2025-07-04 21:53:25 | 0.00216724
10370 | 2 | CC Chg | 8.297222 | 28.72667 | 0.00051819 | 4.1827 | 0.00429949 | 165.95 | 0.00429949 | 165.95 | 0 | 0 | 0.0163469 | 2025-07-04 21:53:35 | 0.00216743
10371 | 2 | CC Chg | 8.3 | 28.72944 | 0.00051819 | 4.183 | 0.00430093 | 166.01 | 0.00430093 | 166.01 | 0 | 0 | 0.01635293 | 2025-07-04 21:53:45 | 0.00216759
10372 | 2 | CC Chg | 8.302778 | 28.73222 | 0.00051818 | 4.1832 | 0.00430237 | 166.06 | 0.00430237 | 166.06 | 0 | 0 | 0.01635894 | 2025-07-04 21:53:55 | 0.00216765
10373 | 2 | CC Chg | 8.305556 | 28.735 | 0.00051818 | 4.1835 | 0.00430381 | 166.12 | 0.00430381 | 166.12 | 0 | 0 | 0.01636497 | 2025-07-04 21:54:05 | 0.00216781
10374 | 2 | CC Chg | 8.308333 | 28.73778 | 0.00051819 | 4.1838 | 0.00430524 | 166.17 | 0.00430524 | 166.17 | 0 | 0 | 0.01637099 | 2025-07-04 21:54:15 | 0.002168
10375 | 2 | CC Chg | 8.311111 | 28.74056 | 0.00051819 | 4.1841 | 0.00430668 | 166.23 | 0.00430668 | 166.23 | 0 | 0 | 0.01637701 | 2025-07-04 21:54:25 | 0.00216816
10376 | 2 | CC Chg | 8.313889 | 28.74333 | 0.00051819 | 4.1842 | 0.00430812 | 166.29 | 0.00430812 | 166.29 | 0 | 0 | 0.01638303 | 2025-07-04 21:54:35 | 0.00216821
10377 | 2 | CC Chg | 8.316667 | 28.74611 | 0.00051819 | 4.1846 | 0.00430956 | 166.34 | 0.00430956 | 166.34 | 0 | 0 | 0.01638906 | 2025-07-04 21:54:45 | 0.00216842
10378 | 2 | CC Chg | 8.319444 | 28.74889 | 0.00051819 | 4.1848 | 0.004311 | 166.4 | 0.004311 | 166.4 | 0 | 0 | 0.01639508 | 2025-07-04 21:54:55 | 0.00216852
10379 | 2 | CC Chg | 8.322222 | 28.75167 | 0.00051818 | 4.1851 | 0.00431244 | 166.45 | 0.00431244 | 166.45 | 0 | 0 | 0.01640111 | 2025-07-04 21:55:05 | 0.00216864
10380 | 2 | CC Chg | 8.325 | 28.75444 | 0.00051819 | 4.1854 | 0.00431388 | 166.51 | 0.00431388 | 166.51 | 0 | 0 | 0.01640713 | 2025-07-04 21:55:15 | 0.00216883
10381 | 2 | CC Chg | 8.327778 | 28.75722 | 0.00051818 | 4.1856 | 0.00431532 | 166.56 | 0.00431532 | 166.56 | 0 | 0 | 0.01641315 | 2025-07-04 21:55:25 | 0.00216889
10382 | 2 | CC Chg | 8.330556 | 28.76 | 0.00051819 | 4.1859 | 0.00431676 | 166.62 | 0.00431676 | 166.62 | 0 | 0 | 0.01641918 | 2025-07-04 21:55:35 | 0.00216909
10383 | 2 | CC Chg | 8.333333 | 28.76278 | 0.00051819 | 4.1862 | 0.0043182 | 166.67 | 0.0043182 | 166.67 | 0 | 0 | 0.0164252 | 2025-07-04 21:55:45 | 0.00216925
10384 | 2 | CC Chg | 8.336111 | 28.76556 | 0.00051819 | 4.1865 | 0.00431964 | 166.73 | 0.00431964 | 166.73 | 0 | 0 | 0.01643123 | 2025-07-04 21:55:55 | 0.0021694
10385 | 2 | CC Chg | 8.338889 | 28.76833 | 0.00051818 | 4.1867 | 0.00432108 | 166.79 | 0.00432108 | 166.79 | 0 | 0 | 0.01643726 | 2025-07-04 21:56:05 | 0.00216946
10386 | 2 | CC Chg | 8.341667 | 28.77111 | 0.00051818 | 4.187 | 0.00432252 | 166.84 | 0.00432252 | 166.84 | 0 | 0 | 0.01644328 | 2025-07-04 21:56:15 | 0.00216962
10387 | 2 | CC Chg | 8.344444 | 28.77389 | 0.00051818 | 4.1872 | 0.00432396 | 166.9 | 0.00432396 | 166.9 | 0 | 0 | 0.01644931 | 2025-07-04 21:56:25 | 0.00216972
10388 | 2 | CC Chg | 8.347222 | 28.77667 | 0.00051819 | 4.1875 | 0.0043254 | 166.95 | 0.0043254 | 166.95 | 0 | 0 | 0.01645534 | 2025-07-04 21:56:35 | 0.00216992
10389 | 2 | CC Chg | 8.35 | 28.77944 | 0.00051818 | 4.1878 | 0.00432684 | 167.01 | 0.00432684 | 167.01 | 0 | 0 | 0.01646136 | 2025-07-04 21:56:45 | 0.00217003
10390 | 2 | CC Chg | 8.352778 | 28.78222 | 0.00051819 | 4.1881 | 0.00432828 | 167.06 | 0.00432828 | 167.06 | 0 | 0 | 0.01646739 | 2025-07-04 21:56:55 | 0.00217023
10391 | 2 | CC Chg | 8.355556 | 28.785 | 0.00051819 | 4.1883 | 0.00432972 | 167.12 | 0.00432972 | 167.12 | 0 | 0 | 0.01647342 | 2025-07-04 21:57:05 | 0.00217034
10392 | 2 | CC Chg | 8.358333 | 28.78778 | 0.00051818 | 4.1886 | 0.00433115 | 167.17 | 0.00433115 | 167.17 | 0 | 0 | 0.01647945 | 2025-07-04 21:57:15 | 0.00217045
10393 | 2 | CC Chg | 8.361111 | 28.79056 | 0.00051819 | 4.1889 | 0.00433259 | 167.23 | 0.00433259 | 167.23 | 0 | 0 | 0.01648548 | 2025-07-04 21:57:25 | 0.00217065
10394 | 2 | CC Chg | 8.363889 | 28.79333 | 0.00051818 | 4.1891 | 0.00433403 | 167.29 | 0.00433403 | 167.29 | 0 | 0 | 0.01649151 | 2025-07-04 21:57:35 | 0.00217071
10395 | 2 | CC Chg | 8.366667 | 28.79611 | 0.00051818 | 4.1894 | 0.00433547 | 167.34 | 0.00433547 | 167.34 | 0 | 0 | 0.01649754 | 2025-07-04 21:57:45 | 0.00217086
10396 | 2 | CC Chg | 8.369444 | 28.79889 | 0.00051818 | 4.1896 | 0.00433691 | 167.4 | 0.00433691 | 167.4 | 0 | 0 | 0.01650357 | 2025-07-04 21:57:55 | 0.00217097
10397 | 2 | CC Chg | 8.372222 | 28.80167 | 0.00051819 | 4.1899 | 0.00433835 | 167.45 | 0.00433835 | 167.45 | 0 | 0 | 0.0165096 | 2025-07-04 21:58:05 | 0.00217116
10398 | 2 | CC Chg | 8.375 | 28.80444 | 0.00051818 | 4.1902 | 0.00433979 | 167.51 | 0.00433979 | 167.51 | 0 | 0 | 0.01651563 | 2025-07-04 21:58:15 | 0.00217128
10399 | 2 | CC Chg | 8.377778 | 28.80722 | 0.00051819 | 4.1904 | 0.00434123 | 167.56 | 0.00434123 | 167.56 | 0 | 0 | 0.01652166 | 2025-07-04 21:58:25 | 0.00217142
10400 | 2 | CC Chg | 8.380556 | 28.81 | 0.00051818 | 4.1907 | 0.00434267 | 167.62 | 0.00434267 | 167.62 | 0 | 0 | 0.0165277 | 2025-07-04 21:58:35 | 0.00217154
10401 | 2 | CC Chg | 8.383333 | 28.81278 | 0.00051818 | 4.1909 | 0.00434411 | 167.67 | 0.00434411 | 167.67 | 0 | 0 | 0.01653373 | 2025-07-04 21:58:45 | 0.00217164
10402 | 2 | CC Chg | 8.386111 | 28.81556 | 0.00051819 | 4.1912 | 0.00434555 | 167.73 | 0.00434555 | 167.73 | 0 | 0 | 0.01653976 | 2025-07-04 21:58:55 | 0.00217184
10403 | 2 | CC Chg | 8.388889 | 28.81833 | 0.00051817 | 4.1915 | 0.00434699 | 167.79 | 0.00434699 | 167.79 | 0 | 0 | 0.01654579 | 2025-07-04 21:59:05 | 0.00217191
10404 | 2 | CC Chg | 8.391667 | 28.82111 | 0.00051819 | 4.1918 | 0.00434843 | 167.84 | 0.00434843 | 167.84 | 0 | 0 | 0.01655183 | 2025-07-04 21:59:15 | 0.00217215
10405 | 2 | CC Chg | 8.394444 | 28.82389 | 0.00051818 | 4.1921 | 0.00434987 | 167.9 | 0.00434987 | 167.9 | 0 | 0 | 0.01655786 | 2025-07-04 21:59:25 | 0.00217226
10406 | 2 | CC Chg | 8.397222 | 28.82667 | 0.00051819 | 4.1923 | 0.00435131 | 167.95 | 0.00435131 | 167.95 | 0 | 0 | 0.0165639 | 2025-07-04 21:59:35 | 0.00217241
10407 | 2 | CC Chg | 8.4 | 28.82944 | 0.00051819 | 4.1925 | 0.00435275 | 168.01 | 0.00435275 | 168.01 | 0 | 0 | 0.01656993 | 2025-07-04 21:59:45 | 0.00217251
10408 | 2 | CC Chg | 8.402778 | 28.83222 | 0.00051819 | 4.1929 | 0.00435419 | 168.06 | 0.00435419 | 168.06 | 0 | 0 | 0.01657597 | 2025-07-04 21:59:55 | 0.00217272
10409 | 2 | CC Chg | 8.405556 | 28.835 | 0.00051818 | 4.1932 | 0.00435562 | 168.12 | 0.00435562 | 168.12 | 0 | 0 | 0.016582 | 2025-07-04 22:00:05 | 0.00217283
10410 | 2 | CC Chg | 8.408333 | 28.83778 | 0.00051819 | 4.1934 | 0.00435706 | 168.17 | 0.00435706 | 168.17 | 0 | 0 | 0.01658804 | 2025-07-04 22:00:15 | 0.00217298
10411 | 2 | CC Chg | 8.411111 | 28.84056 | 0.00051819 | 4.1937 | 0.0043585 | 168.23 | 0.0043585 | 168.23 | 0 | 0 | 0.01659407 | 2025-07-04 22:00:25 | 0.00217313
10412 | 2 | CC Chg | 8.413889 | 28.84333 | 0.00051819 | 4.194 | 0.00435994 | 168.29 | 0.00435994 | 168.29 | 0 | 0 | 0.01660011 | 2025-07-04 22:00:35 | 0.00217329
10413 | 2 | CC Chg | 8.416667 | 28.84611 | 0.00051819 | 4.1943 | 0.00436138 | 168.34 | 0.00436138 | 168.34 | 0 | 0 | 0.01660615 | 2025-07-04 22:00:45 | 0.00217344
10414 | 2 | CC Chg | 8.419444 | 28.84889 | 0.00051818 | 4.1945 | 0.00436282 | 168.4 | 0.00436282 | 168.4 | 0 | 0 | 0.01661218 | 2025-07-04 22:00:55 | 0.00217351
10415 | 2 | CC Chg | 8.422222 | 28.85167 | 0.00051819 | 4.1948 | 0.00436426 | 168.45 | 0.00436426 | 168.45 | 0 | 0 | 0.01661822 | 2025-07-04 22:01:05 | 0.0021737
10416 | 2 | CC Chg | 8.425 | 28.85444 | 0.00051819 | 4.1951 | 0.0043657 | 168.51 | 0.0043657 | 168.51 | 0 | 0 | 0.01662426 | 2025-07-04 22:01:15 | 0.00217386
10417 | 2 | CC Chg | 8.427778 | 28.85722 | 0.00051819 | 4.1954 | 0.00436714 | 168.56 | 0.00436714 | 168.56 | 0 | 0 | 0.0166303 | 2025-07-04 22:01:25 | 0.00217401
10418 | 2 | CC Chg | 8.430556 | 28.86 | 0.00051819 | 4.1957 | 0.00436858 | 168.62 | 0.00436858 | 168.62 | 0 | 0 | 0.01663634 | 2025-07-04 22:01:35 | 0.00217417
10419 | 2 | CC Chg | 8.433333 | 28.86278 | 0.00051818 | 4.196 | 0.00437002 | 168.67 | 0.00437002 | 168.67 | 0 | 0 | 0.01664238 | 2025-07-04 22:01:45 | 0.00217428
10420 | 2 | CC Chg | 8.436111 | 28.86556 | 0.00051819 | 4.1962 | 0.00437146 | 168.73 | 0.00437146 | 168.73 | 0 | 0 | 0.01664842 | 2025-07-04 22:01:55 | 0.00217443
10421 | 2 | CC Chg | 8.438889 | 28.86833 | 0.00051817 | 4.1966 | 0.0043729 | 168.79 | 0.0043729 | 168.79 | 0 | 0 | 0.01665446 | 2025-07-04 22:02:05 | 0.00217455
10422 | 2 | CC Chg | 8.441667 | 28.87111 | 0.00051819 | 4.1969 | 0.00437434 | 168.84 | 0.00437434 | 168.84 | 0 | 0 | 0.0166605 | 2025-07-04 22:02:15 | 0.00217479
10423 | 2 | CC Chg | 8.444444 | 28.87389 | 0.00051818 | 4.1972 | 0.00437578 | 168.9 | 0.00437578 | 168.9 | 0 | 0 | 0.01666654 | 2025-07-04 22:02:25 | 0.00217491
10424 | 2 | CC Chg | 8.447222 | 28.87667 | 0.00051819 | 4.1975 | 0.00437722 | 168.95 | 0.00437722 | 168.95 | 0 | 0 | 0.01667258 | 2025-07-04 22:02:35 | 0.0021751
10425 | 2 | CC Chg | 8.45 | 28.87944 | 0.00051818 | 4.1978 | 0.00437865 | 169.01 | 0.00437865 | 169.01 | 0 | 0 | 0.01667862 | 2025-07-04 22:02:45 | 0.00217522
10426 | 2 | CC Chg | 8.452778 | 28.88222 | 0.00051819 | 4.1981 | 0.00438009 | 169.06 | 0.00438009 | 169.06 | 0 | 0 | 0.01668467 | 2025-07-04 22:02:55 | 0.00217541
10427 | 2 | CC Chg | 8.455556 | 28.885 | 0.00051819 | 4.1984 | 0.00438153 | 169.12 | 0.00438153 | 169.12 | 0 | 0 | 0.01669071 | 2025-07-04 22:03:05 | 0.00217557
10428 | 2 | CC Chg | 8.458333 | 28.88778 | 0.00051819 | 4.1987 | 0.00438297 | 169.17 | 0.00438297 | 169.17 | 0 | 0 | 0.01669675 | 2025-07-04 22:03:15 | 0.00217572
10429 | 2 | CC Chg | 8.461111 | 28.89056 | 0.00051819 | 4.199 | 0.00438441 | 169.23 | 0.00438441 | 169.23 | 0 | 0 | 0.0167028 | 2025-07-04 22:03:25 | 0.00217588
10430 | 2 | CC Chg | 8.463889 | 28.89333 | 0.00051819 | 4.1994 | 0.00438585 | 169.29 | 0.00438585 | 169.29 | 0 | 0 | 0.01670884 | 2025-07-04 22:03:35 | 0.00217609
10431 | 2 | CC Chg | 8.466667 | 28.89611 | 0.00051819 | 4.1996 | 0.00438729 | 169.34 | 0.00438729 | 169.34 | 0 | 0 | 0.01671489 | 2025-07-04 22:03:45 | 0.00217619
10432 | 2 | CC Chg | 8.469444 | 28.89889 | 0.00051818 | 4.2 | 0.00438873 | 169.4 | 0.00438873 | 169.4 | 0 | 0 | 0.01672093 | 2025-07-04 22:03:55 | 0.00217636
10433 | 2 | CC Chg | 8.472222 | 28.90167 | 0.00051819 | 4.2003 | 0.00439017 | 169.45 | 0.00439017 | 169.45 | 0 | 0 | 0.01672698 | 2025-07-04 22:04:05 | 0.00217655
10434 | 2 | CC Chg | 8.475 | 28.90444 | 0.00051819 | 4.2005 | 0.00439161 | 169.51 | 0.00439161 | 169.51 | 0 | 0 | 0.01673302 | 2025-07-04 22:04:15 | 0.00217666
10435 | 2 | CC Chg | 8.477778 | 28.90722 | 0.00051817 | 4.2009 | 0.00439305 | 169.56 | 0.00439305 | 169.56 | 0 | 0 | 0.01673907 | 2025-07-04 22:04:25 | 0.00217678
10436 | 2 | CC Chg | 8.480556 | 28.91 | 0.00051818 | 4.2012 | 0.00439449 | 169.62 | 0.00439449 | 169.62 | 0 | 0 | 0.01674512 | 2025-07-04 22:04:35 | 0.00217698
10437 | 2 | CC Chg | 8.483333 | 28.91278 | 0.00051818 | 4.2015 | 0.00439593 | 169.67 | 0.00439593 | 169.67 | 0 | 0 | 0.01675116 | 2025-07-04 22:04:45 | 0.00217713
10438 | 2 | CC Chg | 8.486111 | 28.91556 | 0.00051819 | 4.2018 | 0.00439737 | 169.73 | 0.00439737 | 169.73 | 0 | 0 | 0.01675721 | 2025-07-04 22:04:55 | 0.00217733
10439 | 2 | CC Chg | 8.488889 | 28.91833 | 0.00051818 | 4.2022 | 0.00439881 | 169.79 | 0.00439881 | 169.79 | 0 | 0 | 0.01676326 | 2025-07-04 22:05:05 | 0.0021775
10440 | 2 | CC Chg | 8.491667 | 28.92111 | 0.00051818 | 4.2025 | 0.00440025 | 169.84 | 0.00440025 | 169.84 | 0 | 0 | 0.01676931 | 2025-07-04 22:05:15 | 0.00217765
10441 | 2 | CC Chg | 8.494444 | 28.92389 | 0.00051819 | 4.2028 | 0.00440168 | 169.9 | 0.00440168 | 169.9 | 0 | 0 | 0.01677536 | 2025-07-04 22:05:25 | 0.00217785
10442 | 2 | CC Chg | 8.497222 | 28.92667 | 0.00051817 | 4.2031 | 0.00440312 | 169.95 | 0.00440312 | 169.95 | 0 | 0 | 0.01678141 | 2025-07-04 22:05:35 | 0.00217792
10443 | 2 | CC Chg | 8.5 | 28.92944 | 0.00051819 | 4.2034 | 0.00440456 | 170.01 | 0.00440456 | 170.01 | 0 | 0 | 0.01678746 | 2025-07-04 22:05:45 | 0.00217816
10444 | 2 | CC Chg | 8.502778 | 28.93222 | 0.00051819 | 4.2037 | 0.004406 | 170.06 | 0.004406 | 170.06 | 0 | 0 | 0.01679351 | 2025-07-04 22:05:55 | 0.00217832
10445 | 2 | CC Chg | 8.505556 | 28.935 | 0.00051819 | 4.2039 | 0.00440744 | 170.12 | 0.00440744 | 170.12 | 0 | 0 | 0.01679956 | 2025-07-04 22:06:05 | 0.00217842
10446 | 2 | CC Chg | 8.508333 | 28.93778 | 0.00051819 | 4.2042 | 0.00440888 | 170.17 | 0.00440888 | 170.17 | 0 | 0 | 0.01680561 | 2025-07-04 22:06:15 | 0.00217857
10447 | 2 | CC Chg | 8.511111 | 28.94056 | 0.00051818 | 4.2046 | 0.00441032 | 170.23 | 0.00441032 | 170.23 | 0 | 0 | 0.01681166 | 2025-07-04 22:06:25 | 0.00217874
10448 | 2 | CC Chg | 8.513889 | 28.94333 | 0.00051819 | 4.2048 | 0.00441176 | 170.29 | 0.00441176 | 170.29 | 0 | 0 | 0.01681772 | 2025-07-04 22:06:35 | 0.00217889
10449 | 2 | CC Chg | 8.516667 | 28.94611 | 0.00051819 | 4.2051 | 0.0044132 | 170.34 | 0.0044132 | 170.34 | 0 | 0 | 0.01682377 | 2025-07-04 22:06:45 | 0.00217904
10450 | 2 | CC Chg | 8.519444 | 28.94889 | 0.00051818 | 4.2055 | 0.00441464 | 170.4 | 0.00441464 | 170.4 | 0 | 0 | 0.01682982 | 2025-07-04 22:06:55 | 0.00217921
10451 | 2 | CC Chg | 8.522222 | 28.95167 | 0.00051819 | 4.2057 | 0.00441608 | 170.45 | 0.00441608 | 170.45 | 0 | 0 | 0.01683588 | 2025-07-04 22:07:05 | 0.00217935
10452 | 2 | CC Chg | 8.525 | 28.95444 | 0.00051818 | 4.2061 | 0.00441752 | 170.51 | 0.00441752 | 170.51 | 0 | 0 | 0.01684193 | 2025-07-04 22:07:15 | 0.00217952
10453 | 2 | CC Chg | 8.527778 | 28.95722 | 0.00051818 | 4.2063 | 0.00441896 | 170.56 | 0.00441896 | 170.56 | 0 | 0 | 0.01684798 | 2025-07-04 22:07:25 | 0.00217962
10454 | 2 | CC Chg | 8.530556 | 28.96 | 0.00051819 | 4.2066 | 0.0044204 | 170.62 | 0.0044204 | 170.62 | 0 | 0 | 0.01685404 | 2025-07-04 22:07:35 | 0.00217982
10455 | 2 | CC Chg | 8.533333 | 28.96278 | 0.00051819 | 4.207 | 0.00442184 | 170.67 | 0.00442184 | 170.67 | 0 | 0 | 0.01686009 | 2025-07-04 22:07:45 | 0.00218003
10456 | 2 | CC Chg | 8.536111 | 28.96556 | 0.00051818 | 4.2072 | 0.00442328 | 170.73 | 0.00442328 | 170.73 | 0 | 0 | 0.01686615 | 2025-07-04 22:07:55 | 0.00218009
10457 | 2 | CC Chg | 8.538889 | 28.96833 | 0.00051819 | 4.2075 | 0.00442472 | 170.79 | 0.00442472 | 170.79 | 0 | 0 | 0.01687221 | 2025-07-04 22:08:05 | 0.00218028
10458 | 2 | CC Chg | 8.541667 | 28.97111 | 0.00051819 | 4.2078 | 0.00442616 | 170.84 | 0.00442616 | 170.84 | 0 | 0 | 0.01687826 | 2025-07-04 22:08:15 | 0.00218044
10459 | 2 | CC Chg | 8.544444 | 28.97389 | 0.00051819 | 4.2082 | 0.00442759 | 170.9 | 0.00442759 | 170.9 | 0 | 0 | 0.01688432 | 2025-07-04 22:08:25 | 0.00218065
10460 | 2 | CC Chg | 8.547222 | 28.97667 | 0.00051819 | 4.2085 | 0.00442903 | 170.95 | 0.00442903 | 170.95 | 0 | 0 | 0.01689038 | 2025-07-04 22:08:35 | 0.0021808
10461 | 2 | CC Chg | 8.55 | 28.97944 | 0.00051819 | 4.2088 | 0.00443047 | 171.01 | 0.00443047 | 171.01 | 0 | 0 | 0.01689644 | 2025-07-04 22:08:45 | 0.00218096
10462 | 2 | CC Chg | 8.552778 | 28.98222 | 0.00051819 | 4.2091 | 0.00443191 | 171.06 | 0.00443191 | 171.06 | 0 | 0 | 0.01690249 | 2025-07-04 22:08:55 | 0.00218111
10463 | 2 | CC Chg | 8.555556 | 28.985 | 0.00051819 | 4.2093 | 0.00443335 | 171.12 | 0.00443335 | 171.12 | 0 | 0 | 0.01690855 | 2025-07-04 22:09:05 | 0.00218122
10464 | 2 | CC Chg | 8.558333 | 28.98778 | 0.00051819 | 4.2097 | 0.00443479 | 171.17 | 0.00443479 | 171.17 | 0 | 0 | 0.01691461 | 2025-07-04 22:09:15 | 0.00218142
10465 | 2 | CC Chg | 8.561111 | 28.99056 | 0.00051819 | 4.21 | 0.00443623 | 171.23 | 0.00443623 | 171.23 | 0 | 0 | 0.01692067 | 2025-07-04 22:09:25 | 0.00218158
10466 | 2 | CC Chg | 8.563889 | 28.99333 | 0.00051819 | 4.2103 | 0.00443767 | 171.29 | 0.00443767 | 171.29 | 0 | 0 | 0.01692673 | 2025-07-04 22:09:35 | 0.00218174
10467 | 2 | CC Chg | 8.566667 | 28.99611 | 0.00051818 | 4.2107 | 0.00443911 | 171.34 | 0.00443911 | 171.34 | 0 | 0 | 0.01693279 | 2025-07-04 22:09:45 | 0.0021819
10468 | 2 | CC Chg | 8.569444 | 28.99889 | 0.00051818 | 4.2109 | 0.00444055 | 171.4 | 0.00444055 | 171.4 | 0 | 0 | 0.01693885 | 2025-07-04 22:09:55 | 0.002182
10469 | 2 | CC Chg | 8.572222 | 29.00167 | 0.00051819 | 4.2112 | 0.00444199 | 171.45 | 0.00444199 | 171.45 | 0 | 0 | 0.01694492 | 2025-07-04 22:10:05 | 0.0021822
10470 | 2 | CC Chg | 8.575 | 29.00444 | 0.00051819 | 4.2115 | 0.00444343 | 171.51 | 0.00444343 | 171.51 | 0 | 0 | 0.01695098 | 2025-07-04 22:10:15 | 0.00218236
10471 | 2 | CC Chg | 8.577778 | 29.00722 | 0.00051819 | 4.2119 | 0.00444487 | 171.56 | 0.00444487 | 171.56 | 0 | 0 | 0.01695704 | 2025-07-04 22:10:25 | 0.00218256
10472 | 2 | CC Chg | 8.580556 | 29.01 | 0.00051819 | 4.2121 | 0.00444631 | 171.62 | 0.00444631 | 171.62 | 0 | 0 | 0.0169631 | 2025-07-04 22:10:35 | 0.00218267
10473 | 2 | CC Chg | 8.583333 | 29.01278 | 0.00051819 | 4.2125 | 0.00444775 | 171.67 | 0.00444775 | 171.67 | 0 | 0 | 0.01696916 | 2025-07-04 22:10:45 | 0.00218288
10474 | 2 | CC Chg | 8.586111 | 29.01556 | 0.00051819 | 4.2127 | 0.00444919 | 171.73 | 0.00444919 | 171.73 | 0 | 0 | 0.01697523 | 2025-07-04 22:10:55 | 0.00218298
10475 | 2 | CC Chg | 8.588889 | 29.01833 | 0.00051819 | 4.213 | 0.00445063 | 171.79 | 0.00445063 | 171.79 | 0 | 0 | 0.01698129 | 2025-07-04 22:11:05 | 0.00218313
10476 | 2 | CC Chg | 8.591667 | 29.02111 | 0.00051819 | 4.2134 | 0.00445206 | 171.84 | 0.00445206 | 171.84 | 0 | 0 | 0.01698736 | 2025-07-04 22:11:15 | 0.00218334
10477 | 2 | CC Chg | 8.594444 | 29.02389 | 0.00051818 | 4.2136 | 0.0044535 | 171.9 | 0.0044535 | 171.9 | 0 | 0 | 0.01699342 | 2025-07-04 22:11:25 | 0.0021834
10478 | 2 | CC Chg | 8.597222 | 29.02667 | 0.00051818 | 4.2139 | 0.00445494 | 171.95 | 0.00445494 | 171.95 | 0 | 0 | 0.01699949 | 2025-07-04 22:11:35 | 0.00218356
10479 | 2 | CC Chg | 8.6 | 29.02944 | 0.00051819 | 4.2142 | 0.00445638 | 172.01 | 0.00445638 | 172.01 | 0 | 0 | 0.01700555 | 2025-07-04 22:11:45 | 0.00218376
10480 | 2 | CC Chg | 8.602778 | 29.03222 | 0.00051818 | 4.2146 | 0.00445782 | 172.06 | 0.00445782 | 172.06 | 0 | 0 | 0.01701162 | 2025-07-04 22:11:55 | 0.00218392
10481 | 2 | CC Chg | 8.605556 | 29.035 | 0.00051819 | 4.2149 | 0.00445926 | 172.12 | 0.00445926 | 172.12 | 0 | 0 | 0.01701769 | 2025-07-04 22:12:05 | 0.00218412
10482 | 2 | CC Chg | 8.608333 | 29.03778 | 0.00051819 | 4.2153 | 0.0044607 | 172.17 | 0.0044607 | 172.17 | 0 | 0 | 0.01702375 | 2025-07-04 22:12:15 | 0.00218433
10483 | 2 | CC Chg | 8.611111 | 29.04056 | 0.00051819 | 4.2155 | 0.00446214 | 172.23 | 0.00446214 | 172.23 | 0 | 0 | 0.01702982 | 2025-07-04 22:12:25 | 0.00218443
10484 | 2 | CC Chg | 8.613889 | 29.04333 | 0.00051819 | 4.2158 | 0.00446358 | 172.29 | 0.00446358 | 172.29 | 0 | 0 | 0.01703589 | 2025-07-04 22:12:35 | 0.00218459
10485 | 2 | CC Chg | 8.616667 | 29.04611 | 0.00051819 | 4.2162 | 0.00446502 | 172.34 | 0.00446502 | 172.34 | 0 | 0 | 0.01704196 | 2025-07-04 22:12:45 | 0.00218479
10486 | 2 | CC Chg | 8.619444 | 29.04889 | 0.00051818 | 4.2164 | 0.00446646 | 172.4 | 0.00446646 | 172.4 | 0 | 0 | 0.01704803 | 2025-07-04 22:12:55 | 0.00218485
10487 | 2 | CC Chg | 8.622222 | 29.05167 | 0.00051819 | 4.2167 | 0.0044679 | 172.45 | 0.0044679 | 172.45 | 0 | 0 | 0.0170541 | 2025-07-04 22:13:05 | 0.00218505
10488 | 2 | CC Chg | 8.625 | 29.05444 | 0.00051818 | 4.2171 | 0.00446934 | 172.51 | 0.00446934 | 172.51 | 0 | 0 | 0.01706017 | 2025-07-04 22:13:15 | 0.00218522
10489 | 2 | CC Chg | 8.627778 | 29.05722 | 0.00051819 | 4.2174 | 0.00447078 | 172.56 | 0.00447078 | 172.56 | 0 | 0 | 0.01706624 | 2025-07-04 22:13:25 | 0.00218541
10490 | 2 | CC Chg | 8.630556 | 29.06 | 0.00051818 | 4.2177 | 0.00447222 | 172.62 | 0.00447222 | 172.62 | 0 | 0 | 0.01707231 | 2025-07-04 22:13:35 | 0.00218553
10491 | 2 | CC Chg | 8.633333 | 29.06278 | 0.00051819 | 4.2181 | 0.00447366 | 172.67 | 0.00447366 | 172.67 | 0 | 0 | 0.01707838 | 2025-07-04 22:13:45 | 0.00218578
10492 | 2 | CC Chg | 8.636111 | 29.06556 | 0.00051818 | 4.2184 | 0.0044751 | 172.73 | 0.0044751 | 172.73 | 0 | 0 | 0.01708445 | 2025-07-04 22:13:55 | 0.00218589
10493 | 2 | CC Chg | 8.638889 | 29.06833 | 0.00051818 | 4.2187 | 0.00447653 | 172.79 | 0.00447653 | 172.79 | 0 | 0 | 0.01709052 | 2025-07-04 22:14:05 | 0.00218605
10494 | 2 | CC Chg | 8.641667 | 29.07111 | 0.00051819 | 4.2191 | 0.00447797 | 172.84 | 0.00447797 | 172.84 | 0 | 0 | 0.0170966 | 2025-07-04 22:14:15 | 0.0021863
10495 | 2 | CC Chg | 8.644444 | 29.07389 | 0.00051819 | 4.2194 | 0.00447941 | 172.9 | 0.00447941 | 172.9 | 0 | 0 | 0.01710267 | 2025-07-04 22:14:25 | 0.00218645
10496 | 2 | CC Chg | 8.647222 | 29.07667 | 0.00051819 | 4.2197 | 0.00448085 | 172.95 | 0.00448085 | 172.95 | 0 | 0 | 0.01710874 | 2025-07-04 22:14:35 | 0.00218661
10497 | 2 | CC Chg | 8.65 | 29.07944 | 0.00051819 | 4.22 | 0.00448229 | 173.01 | 0.00448229 | 173.01 | 0 | 0 | 0.01711482 | 2025-07-04 22:14:45 | 0.00218676
10498 | 2 | CC Chg | 8.652778 | 29.08222 | 0.00051819 | 4.2204 | 0.00448373 | 173.06 | 0.00448373 | 173.06 | 0 | 0 | 0.01712089 | 2025-07-04 22:14:55 | 0.00218697
10499 | 2 | CC Chg | 8.655556 | 29.085 | 0.00051818 | 4.2208 | 0.00448517 | 173.12 | 0.00448517 | 173.12 | 0 | 0 | 0.01712697 | 2025-07-04 22:15:05 | 0.00218713
10500 | 2 | CC Chg | 8.658333 | 29.08778 | 0.00051818 | 4.2211 | 0.00448661 | 173.17 | 0.00448661 | 173.17 | 0 | 0 | 0.01713304 | 2025-07-04 22:15:15 | 0.00218729
10501 | 2 | CC Chg | 8.661111 | 29.09056 | 0.00051819 | 4.2214 | 0.00448805 | 173.23 | 0.00448805 | 173.23 | 0 | 0 | 0.01713912 | 2025-07-04 22:15:25 | 0.00218749
10502 | 2 | CC Chg | 8.663889 | 29.09333 | 0.00051817 | 4.2218 | 0.00448949 | 173.29 | 0.00448949 | 173.29 | 0 | 0 | 0.01714519 | 2025-07-04 22:15:35 | 0.00218761
10503 | 2 | CC Chg | 8.666667 | 29.09611 | 0.00051819 | 4.2221 | 0.00449093 | 173.34 | 0.00449093 | 173.34 | 0 | 0 | 0.01715127 | 2025-07-04 22:15:45 | 0.00218785
10504 | 2 | CC Chg | 8.669444 | 29.09889 | 0.00051819 | 4.2224 | 0.00449237 | 173.4 | 0.00449237 | 173.4 | 0 | 0 | 0.01715735 | 2025-07-04 22:15:55 | 0.00218801
10505 | 2 | CC Chg | 8.672222 | 29.10167 | 0.00051819 | 4.2228 | 0.00449381 | 173.45 | 0.00449381 | 173.45 | 0 | 0 | 0.01716343 | 2025-07-04 22:16:05 | 0.00218821
10506 | 2 | CC Chg | 8.675 | 29.10444 | 0.00051819 | 4.2232 | 0.00449525 | 173.51 | 0.00449525 | 173.51 | 0 | 0 | 0.01716951 | 2025-07-04 22:16:15 | 0.00218842
10507 | 2 | CC Chg | 8.677778 | 29.10722 | 0.00051818 | 4.2235 | 0.00449669 | 173.56 | 0.00449669 | 173.56 | 0 | 0 | 0.01717559 | 2025-07-04 22:16:25 | 0.00218853
10508 | 2 | CC Chg | 8.680556 | 29.11 | 0.00051818 | 4.2238 | 0.00449813 | 173.62 | 0.00449813 | 173.62 | 0 | 0 | 0.01718166 | 2025-07-04 22:16:35 | 0.00218869
10509 | 2 | CC Chg | 8.683333 | 29.11278 | 0.00051819 | 4.2243 | 0.00449956 | 173.67 | 0.00449956 | 173.67 | 0 | 0 | 0.01718774 | 2025-07-04 22:16:45 | 0.00218899
10510 | 2 | CC Chg | 8.686111 | 29.11556 | 0.00051819 | 4.2245 | 0.004501 | 173.73 | 0.004501 | 173.73 | 0 | 0 | 0.01719383 | 2025-07-04 22:16:55 | 0.00218909
10511 | 2 | CC Chg | 8.688889 | 29.11833 | 0.00051818 | 4.225 | 0.00450244 | 173.79 | 0.00450244 | 173.79 | 0 | 0 | 0.01719991 | 2025-07-04 22:17:05 | 0.00218931
10512 | 2 | CC Chg | 8.691667 | 29.12111 | 0.00051819 | 4.2253 | 0.00450388 | 173.84 | 0.00450388 | 173.84 | 0 | 0 | 0.01720599 | 2025-07-04 22:17:15 | 0.00218951
10513 | 2 | CC Chg | 8.694444 | 29.12389 | 0.00051819 | 4.2256 | 0.00450532 | 173.9 | 0.00450532 | 173.9 | 0 | 0 | 0.01721207 | 2025-07-04 22:17:25 | 0.00218966
10514 | 2 | CC Chg | 8.697222 | 29.12667 | 0.00051818 | 4.226 | 0.00450676 | 173.95 | 0.00450676 | 173.95 | 0 | 0 | 0.01721815 | 2025-07-04 22:17:35 | 0.00218983
10515 | 2 | CC Chg | 8.7 | 29.12944 | 0.00051819 | 4.2264 | 0.0045082 | 174.01 | 0.0045082 | 174.01 | 0 | 0 | 0.01722424 | 2025-07-04 22:17:45 | 0.00219008
10516 | 2 | CC Chg | 8.702778 | 29.13222 | 0.00051819 | 4.2268 | 0.00450964 | 174.06 | 0.00450964 | 174.06 | 0 | 0 | 0.01723032 | 2025-07-04 22:17:55 | 0.00219029
10517 | 2 | CC Chg | 8.705556 | 29.135 | 0.00051818 | 4.2271 | 0.00451108 | 174.12 | 0.00451108 | 174.12 | 0 | 0 | 0.0172364 | 2025-07-04 22:18:05 | 0.0021904
10518 | 2 | CC Chg | 8.708333 | 29.13778 | 0.00051819 | 4.2274 | 0.00451252 | 174.17 | 0.00451252 | 174.17 | 0 | 0 | 0.01724249 | 2025-07-04 22:18:15 | 0.0021906
10519 | 2 | CC Chg | 8.711111 | 29.14056 | 0.00051818 | 4.2279 | 0.00451396 | 174.23 | 0.00451396 | 174.23 | 0 | 0 | 0.01724857 | 2025-07-04 22:18:25 | 0.00219081
10520 | 2 | CC Chg | 8.713889 | 29.14333 | 0.00051818 | 4.2282 | 0.0045154 | 174.29 | 0.0045154 | 174.29 | 0 | 0 | 0.01725466 | 2025-07-04 22:18:35 | 0.00219097
10521 | 2 | CC Chg | 8.716667 | 29.14611 | 0.00051819 | 4.2286 | 0.00451684 | 174.34 | 0.00451684 | 174.34 | 0 | 0 | 0.01726075 | 2025-07-04 22:18:45 | 0.00219122
10522 | 2 | CC Chg | 8.719444 | 29.14889 | 0.00051818 | 4.2289 | 0.00451828 | 174.4 | 0.00451828 | 174.4 | 0 | 0 | 0.01726683 | 2025-07-04 22:18:55 | 0.00219133
10523 | 2 | CC Chg | 8.722222 | 29.15167 | 0.00051819 | 4.2293 | 0.00451972 | 174.45 | 0.00451972 | 174.45 | 0 | 0 | 0.01727292 | 2025-07-04 22:19:05 | 0.00219158
10524 | 2 | CC Chg | 8.725 | 29.15444 | 0.00051819 | 4.2296 | 0.00452116 | 174.51 | 0.00452116 | 174.51 | 0 | 0 | 0.01727901 | 2025-07-04 22:19:15 | 0.00219174
10525 | 2 | CC Chg | 8.727778 | 29.15722 | 0.00051819 | 4.23 | 0.0045226 | 174.56 | 0.0045226 | 174.56 | 0 | 0 | 0.0172851 | 2025-07-04 22:19:25 | 0.00219194
10526 | 2 | CC Chg | 8.730556 | 29.16 | 0.00051818 | 4.2304 | 0.00452403 | 174.62 | 0.00452403 | 174.62 | 0 | 0 | 0.01729119 | 2025-07-04 22:19:35 | 0.00219211
10527 | 2 | CC Chg | 8.733333 | 29.16278 | 0.00051819 | 4.2308 | 0.00452547 | 174.67 | 0.00452547 | 174.67 | 0 | 0 | 0.01729728 | 2025-07-04 22:19:45 | 0.00219236
10528 | 2 | CC Chg | 8.736111 | 29.16556 | 0.00051818 | 4.2311 | 0.00452691 | 174.73 | 0.00452691 | 174.73 | 0 | 0 | 0.01730337 | 2025-07-04 22:19:55 | 0.00219247
10529 | 2 | CC Chg | 8.738889 | 29.16833 | 0.00051818 | 4.2315 | 0.00452835 | 174.79 | 0.00452835 | 174.79 | 0 | 0 | 0.01730946 | 2025-07-04 22:20:05 | 0.00219268
10530 | 2 | CC Chg | 8.741667 | 29.17111 | 0.00051818 | 4.2319 | 0.00452979 | 174.84 | 0.00452979 | 174.84 | 0 | 0 | 0.01731555 | 2025-07-04 22:20:15 | 0.00219289
10531 | 2 | CC Chg | 8.744444 | 29.17389 | 0.00051819 | 4.2323 | 0.00453123 | 174.9 | 0.00453123 | 174.9 | 0 | 0 | 0.01732164 | 2025-07-04 22:20:25 | 0.00219314
10532 | 2 | CC Chg | 8.747222 | 29.17667 | 0.00051818 | 4.2327 | 0.00453267 | 174.95 | 0.00453267 | 174.95 | 0 | 0 | 0.01732773 | 2025-07-04 22:20:35 | 0.0021933
10533 | 2 | CC Chg | 8.75 | 29.17944 | 0.00051819 | 4.2331 | 0.00453411 | 175.01 | 0.00453411 | 175.01 | 0 | 0 | 0.01733383 | 2025-07-04 22:20:45 | 0.00219355
10534 | 2 | CC Chg | 8.752778 | 29.18222 | 0.00051818 | 4.2335 | 0.00453555 | 175.06 | 0.00453555 | 175.06 | 0 | 0 | 0.01733992 | 2025-07-04 22:20:55 | 0.00219372
10535 | 2 | CC Chg | 8.755556 | 29.185 | 0.00051819 | 4.234 | 0.00453699 | 175.12 | 0.00453699 | 175.12 | 0 | 0 | 0.01734601 | 2025-07-04 22:21:05 | 0.00219402
10536 | 2 | CC Chg | 8.758333 | 29.18778 | 0.00051819 | 4.2342 | 0.00453843 | 175.17 | 0.00453843 | 175.17 | 0 | 0 | 0.01735211 | 2025-07-04 22:21:15 | 0.00219412
10537 | 2 | CC Chg | 8.761111 | 29.19056 | 0.00051818 | 4.2346 | 0.00453987 | 175.23 | 0.00453987 | 175.23 | 0 | 0 | 0.0173582 | 2025-07-04 22:21:25 | 0.00219429
10538 | 2 | CC Chg | 8.763889 | 29.19333 | 0.00051818 | 4.235 | 0.00454131 | 175.29 | 0.00454131 | 175.29 | 0 | 0 | 0.0173643 | 2025-07-04 22:21:35 | 0.00219449
10539 | 2 | CC Chg | 8.766667 | 29.19611 | 0.00051819 | 4.2354 | 0.00454275 | 175.34 | 0.00454275 | 175.34 | 0 | 0 | 0.01737039 | 2025-07-04 22:21:45 | 0.00219474
10540 | 2 | CC Chg | 8.769444 | 29.19889 | 0.00051819 | 4.2358 | 0.00454419 | 175.4 | 0.00454419 | 175.4 | 0 | 0 | 0.01737649 | 2025-07-04 22:21:55 | 0.00219495
10541 | 2 | CC Chg | 8.772222 | 29.20167 | 0.00051818 | 4.2361 | 0.00454563 | 175.45 | 0.00454563 | 175.45 | 0 | 0 | 0.01738259 | 2025-07-04 22:22:05 | 0.00219506
10542 | 2 | CC Chg | 8.775 | 29.20444 | 0.00051818 | 4.2366 | 0.00454707 | 175.51 | 0.00454707 | 175.51 | 0 | 0 | 0.01738869 | 2025-07-04 22:22:15 | 0.00219532
10543 | 2 | CC Chg | 8.777778 | 29.20722 | 0.00051818 | 4.237 | 0.0045485 | 175.56 | 0.0045485 | 175.56 | 0 | 0 | 0.01739478 | 2025-07-04 22:22:25 | 0.00219553
10544 | 2 | CC Chg | 8.780556 | 29.21 | 0.00051819 | 4.2374 | 0.00454994 | 175.62 | 0.00454994 | 175.62 | 0 | 0 | 0.01740088 | 2025-07-04 22:22:35 | 0.00219578
10545 | 2 | CC Chg | 8.783333 | 29.21278 | 0.00051818 | 4.2378 | 0.00455138 | 175.67 | 0.00455138 | 175.67 | 0 | 0 | 0.01740698 | 2025-07-04 22:22:45 | 0.00219594
10546 | 2 | CC Chg | 8.786111 | 29.21556 | 0.00051819 | 4.2382 | 0.00455282 | 175.73 | 0.00455282 | 175.73 | 0 | 0 | 0.01741308 | 2025-07-04 22:22:55 | 0.00219619
10547 | 2 | CC Chg | 8.788889 | 29.21833 | 0.00051817 | 4.2385 | 0.00455426 | 175.79 | 0.00455426 | 175.79 | 0 | 0 | 0.01741918 | 2025-07-04 22:23:05 | 0.00219626
10548 | 2 | CC Chg | 8.791667 | 29.22111 | 0.00051819 | 4.239 | 0.0045557 | 175.84 | 0.0045557 | 175.84 | 0 | 0 | 0.01742529 | 2025-07-04 22:23:15 | 0.00219661
10549 | 2 | CC Chg | 8.794444 | 29.22389 | 0.00051819 | 4.2394 | 0.00455714 | 175.9 | 0.00455714 | 175.9 | 0 | 0 | 0.01743139 | 2025-07-04 22:23:25 | 0.00219681
10550 | 2 | CC Chg | 8.797222 | 29.22667 | 0.00051819 | 4.2399 | 0.00455858 | 175.95 | 0.00455858 | 175.95 | 0 | 0 | 0.01743749 | 2025-07-04 22:23:35 | 0.00219707
10551 | 2 | CC Chg | 8.8 | 29.22944 | 0.00051819 | 4.2402 | 0.00456002 | 176.01 | 0.00456002 | 176.01 | 0 | 0 | 0.01744359 | 2025-07-04 22:23:45 | 0.00219723
10552 | 2 | CC Chg | 8.802778 | 29.23222 | 0.00051819 | 4.2406 | 0.00456146 | 176.06 | 0.00456146 | 176.06 | 0 | 0 | 0.0174497 | 2025-07-04 22:23:55 | 0.00219744
10553 | 2 | CC Chg | 8.805556 | 29.235 | 0.00051819 | 4.2409 | 0.0045629 | 176.12 | 0.0045629 | 176.12 | 0 | 0 | 0.0174558 | 2025-07-04 22:24:05 | 0.00219759
10554 | 2 | CC Chg | 8.808333 | 29.23778 | 0.00051819 | 4.2414 | 0.00456434 | 176.17 | 0.00456434 | 176.17 | 0 | 0 | 0.01746191 | 2025-07-04 22:24:15 | 0.00219785
10555 | 2 | CC Chg | 8.811111 | 29.24056 | 0.00051818 | 4.2418 | 0.00456578 | 176.23 | 0.00456578 | 176.23 | 0 | 0 | 0.01746801 | 2025-07-04 22:24:25 | 0.00219802
10556 | 2 | CC Chg | 8.813889 | 29.24333 | 0.00051819 | 4.2423 | 0.00456722 | 176.29 | 0.00456722 | 176.29 | 0 | 0 | 0.01747412 | 2025-07-04 22:24:35 | 0.00219832
10557 | 2 | CC Chg | 8.816667 | 29.24611 | 0.00051819 | 4.2426 | 0.00456866 | 176.34 | 0.00456866 | 176.34 | 0 | 0 | 0.01748022 | 2025-07-04 22:24:45 | 0.00219847
10558 | 2 | CC Chg | 8.819444 | 29.24889 | 0.00051819 | 4.243 | 0.0045701 | 176.4 | 0.0045701 | 176.4 | 0 | 0 | 0.01748633 | 2025-07-04 22:24:55 | 0.00219868
10559 | 2 | CC Chg | 8.822222 | 29.25167 | 0.00051819 | 4.2434 | 0.00457154 | 176.45 | 0.00457154 | 176.45 | 0 | 0 | 0.01749244 | 2025-07-04 22:25:05 | 0.00219889
10560 | 2 | CC Chg | 8.825 | 29.25444 | 0.00051819 | 4.2439 | 0.00457297 | 176.51 | 0.00457297 | 176.51 | 0 | 0 | 0.01749855 | 2025-07-04 22:25:15 | 0.00219915
10561 | 2 | CC Chg | 8.827778 | 29.25722 | 0.00051819 | 4.2443 | 0.00457441 | 176.56 | 0.00457441 | 176.56 | 0 | 0 | 0.01750466 | 2025-07-04 22:25:25 | 0.00219935
10562 | 2 | CC Chg | 8.830556 | 29.26 | 0.00051819 | 4.2447 | 0.00457585 | 176.62 | 0.00457585 | 176.62 | 0 | 0 | 0.01751077 | 2025-07-04 22:25:35 | 0.00219956
10563 | 2 | CC Chg | 8.833333 | 29.26278 | 0.00051818 | 4.2451 | 0.00457729 | 176.67 | 0.00457729 | 176.67 | 0 | 0 | 0.01751688 | 2025-07-04 22:25:45 | 0.00219973
10564 | 2 | CC Chg | 8.836111 | 29.26556 | 0.00051819 | 4.2455 | 0.00457873 | 176.73 | 0.00457873 | 176.73 | 0 | 0 | 0.01752299 | 2025-07-04 22:25:55 | 0.00219998
10565 | 2 | CC Chg | 8.838889 | 29.26833 | 0.00051819 | 4.2458 | 0.00458017 | 176.79 | 0.00458017 | 176.79 | 0 | 0 | 0.0175291 | 2025-07-04 22:26:05 | 0.00220013
10566 | 2 | CC Chg | 8.841667 | 29.27111 | 0.00051819 | 4.2464 | 0.00458161 | 176.84 | 0.00458161 | 176.84 | 0 | 0 | 0.01753521 | 2025-07-04 22:26:15 | 0.00220044
10567 | 2 | CC Chg | 8.844444 | 29.27389 | 0.00051819 | 4.2466 | 0.00458305 | 176.9 | 0.00458305 | 176.9 | 0 | 0 | 0.01754132 | 2025-07-04 22:26:25 | 0.00220055
10568 | 2 | CC Chg | 8.847222 | 29.27667 | 0.00051819 | 4.2471 | 0.00458449 | 176.95 | 0.00458449 | 176.95 | 0 | 0 | 0.01754744 | 2025-07-04 22:26:35 | 0.0022008
10569 | 2 | CC Chg | 8.85 | 29.27944 | 0.00051819 | 4.2475 | 0.00458593 | 177.01 | 0.00458593 | 177.01 | 0 | 0 | 0.01755355 | 2025-07-04 22:26:45 | 0.00220101
10570 | 2 | CC Chg | 8.852778 | 29.28222 | 0.00051819 | 4.2479 | 0.00458737 | 177.06 | 0.00458737 | 177.06 | 0 | 0 | 0.01755966 | 2025-07-04 22:26:55 | 0.00220122
10571 | 2 | CC Chg | 8.855556 | 29.285 | 0.00051819 | 4.2483 | 0.00458881 | 177.12 | 0.00458881 | 177.12 | 0 | 0 | 0.01756578 | 2025-07-04 22:27:05 | 0.00220143
10572 | 2 | CC Chg | 8.858333 | 29.28778 | 0.00051819 | 4.2487 | 0.00459025 | 177.17 | 0.00459025 | 177.17 | 0 | 0 | 0.01757189 | 2025-07-04 22:27:15 | 0.00220163
10573 | 2 | CC Chg | 8.861111 | 29.29056 | 0.00051819 | 4.249 | 0.00459169 | 177.23 | 0.00459169 | 177.23 | 0 | 0 | 0.01757801 | 2025-07-04 22:27:25 | 0.00220179
10574 | 2 | CC Chg | 8.863889 | 29.29333 | 0.00051818 | 4.2495 | 0.00459313 | 177.29 | 0.00459313 | 177.29 | 0 | 0 | 0.01758413 | 2025-07-04 22:27:35 | 0.00220201
10575 | 2 | CC Chg | 8.866667 | 29.29611 | 0.00051818 | 4.2499 | 0.00459457 | 177.34 | 0.00459457 | 177.34 | 0 | 0 | 0.01759024 | 2025-07-04 22:27:45 | 0.00220221
10576 | 2 | CC Chg | 8.869444 | 29.29889 | 0.00051819 | 4.2502 | 0.004596 | 177.4 | 0.004596 | 177.4 | 0 | 0 | 0.01759636 | 2025-07-04 22:27:55 | 0.00220241
10577 | 2 | CC Chg | 8.872222 | 29.30167 | 0.00051818 | 4.2506 | 0.00459744 | 177.45 | 0.00459744 | 177.45 | 0 | 0 | 0.01760248 | 2025-07-04 22:28:05 | 0.00220258
10578 | 2 | CC Chg | 8.875 | 29.30444 | 0.00051818 | 4.2511 | 0.00459888 | 177.51 | 0.00459888 | 177.51 | 0 | 0 | 0.0176086 | 2025-07-04 22:28:15 | 0.00220284
10579 | 2 | CC Chg | 8.877778 | 29.30722 | 0.00051819 | 4.2515 | 0.00460032 | 177.56 | 0.00460032 | 177.56 | 0 | 0 | 0.01761472 | 2025-07-04 22:28:25 | 0.00220308
10580 | 2 | CC Chg | 8.880556 | 29.31 | 0.00051819 | 4.2518 | 0.00460176 | 177.62 | 0.00460176 | 177.62 | 0 | 0 | 0.01762084 | 2025-07-04 22:28:35 | 0.00220324
10581 | 2 | CC Chg | 8.883333 | 29.31278 | 0.00051819 | 4.2523 | 0.0046032 | 177.67 | 0.0046032 | 177.67 | 0 | 0 | 0.01762696 | 2025-07-04 22:28:45 | 0.0022035
10582 | 2 | CC Chg | 8.886111 | 29.31556 | 0.00051819 | 4.2527 | 0.00460464 | 177.73 | 0.00460464 | 177.73 | 0 | 0 | 0.01763308 | 2025-07-04 22:28:55 | 0.00220371
10583 | 2 | CC Chg | 8.888889 | 29.31833 | 0.00051819 | 4.2531 | 0.00460608 | 177.79 | 0.00460608 | 177.79 | 0 | 0 | 0.0176392 | 2025-07-04 22:29:05 | 0.00220391
10584 | 2 | CC Chg | 8.891667 | 29.32111 | 0.00051819 | 4.2534 | 0.00460752 | 177.84 | 0.00460752 | 177.84 | 0 | 0 | 0.01764532 | 2025-07-04 22:29:15 | 0.00220407
10585 | 2 | CC Chg | 8.894444 | 29.32389 | 0.00051819 | 4.2539 | 0.00460896 | 177.9 | 0.00460896 | 177.9 | 0 | 0 | 0.01765145 | 2025-07-04 22:29:25 | 0.00220433
10586 | 2 | CC Chg | 8.897222 | 29.32667 | 0.00051818 | 4.2543 | 0.0046104 | 177.95 | 0.0046104 | 177.95 | 0 | 0 | 0.01765757 | 2025-07-04 22:29:35 | 0.00220449
10587 | 2 | CC Chg | 8.9 | 29.32944 | 0.00051819 | 4.2546 | 0.00461184 | 178.01 | 0.00461184 | 178.01 | 0 | 0 | 0.01766369 | 2025-07-04 22:29:45 | 0.00220469
10588 | 2 | CC Chg | 8.902778 | 29.33222 | 0.00051819 | 4.255 | 0.00461328 | 178.06 | 0.00461328 | 178.06 | 0 | 0 | 0.01766982 | 2025-07-04 22:29:55 | 0.0022049
10589 | 2 | CC Chg | 8.905556 | 29.335 | 0.00051819 | 4.2555 | 0.00461472 | 178.12 | 0.00461472 | 178.12 | 0 | 0 | 0.01767594 | 2025-07-04 22:30:05 | 0.00220516
10590 | 2 | CC Chg | 8.908333 | 29.33778 | 0.00051819 | 4.2559 | 0.00461616 | 178.17 | 0.00461616 | 178.17 | 0 | 0 | 0.01768207 | 2025-07-04 22:30:15 | 0.00220536
10591 | 2 | CC Chg | 8.911111 | 29.34056 | 0.00051818 | 4.2563 | 0.0046176 | 178.23 | 0.0046176 | 178.23 | 0 | 0 | 0.01768819 | 2025-07-04 22:30:25 | 0.00220553
10592 | 2 | CC Chg | 8.913889 | 29.34333 | 0.00051818 | 4.2567 | 0.00461904 | 178.29 | 0.00461904 | 178.29 | 0 | 0 | 0.01769432 | 2025-07-04 22:30:35 | 0.00220574
10593 | 2 | CC Chg | 8.916667 | 29.34611 | 0.00051819 | 4.2571 | 0.00462047 | 178.34 | 0.00462047 | 178.34 | 0 | 0 | 0.01770045 | 2025-07-04 22:30:45 | 0.00220599
10594 | 2 | CC Chg | 8.919444 | 29.34889 | 0.00051818 | 4.2575 | 0.00462191 | 178.4 | 0.00462191 | 178.4 | 0 | 0 | 0.01770658 | 2025-07-04 22:30:55 | 0.00220615
10595 | 2 | CC Chg | 8.922222 | 29.35167 | 0.00051818 | 4.258 | 0.00462335 | 178.45 | 0.00462335 | 178.45 | 0 | 0 | 0.0177127 | 2025-07-04 22:31:05 | 0.00220641
10596 | 2 | CC Chg | 8.925 | 29.35444 | 0.00051818 | 4.2584 | 0.00462479 | 178.51 | 0.00462479 | 178.51 | 0 | 0 | 0.01771884 | 2025-07-04 22:31:15 | 0.00220662
10597 | 2 | CC Chg | 8.927778 | 29.35722 | 0.00051818 | 4.2587 | 0.00462623 | 178.56 | 0.00462623 | 178.56 | 0 | 0 | 0.01772496 | 2025-07-04 22:31:25 | 0.00220677
10598 | 2 | CC Chg | 8.930556 | 29.36 | 0.00051817 | 4.2592 | 0.00462767 | 178.62 | 0.00462767 | 178.62 | 0 | 0 | 0.01773109 | 2025-07-04 22:31:35 | 0.00220699
10599 | 2 | CC Chg | 8.933333 | 29.36278 | 0.00051818 | 4.2596 | 0.00462911 | 178.67 | 0.00462911 | 178.67 | 0 | 0 | 0.01773722 | 2025-07-04 22:31:45 | 0.00220724
10600 | 2 | CC Chg | 8.936111 | 29.36556 | 0.00051818 | 4.26 | 0.00463055 | 178.73 | 0.00463055 | 178.73 | 0 | 0 | 0.01774336 | 2025-07-04 22:31:55 | 0.00220745
10601 | 2 | CC Chg | 8.938889 | 29.36833 | 0.00051818 | 4.2605 | 0.00463199 | 178.79 | 0.00463199 | 178.79 | 0 | 0 | 0.01774949 | 2025-07-04 22:32:05 | 0.00220771
10602 | 2 | CC Chg | 8.941667 | 29.37111 | 0.00051819 | 4.2609 | 0.00463343 | 178.84 | 0.00463343 | 178.84 | 0 | 0 | 0.01775562 | 2025-07-04 22:32:15 | 0.00220796
10603 | 2 | CC Chg | 8.944444 | 29.37389 | 0.00051818 | 4.2612 | 0.00463487 | 178.9 | 0.00463487 | 178.9 | 0 | 0 | 0.01776176 | 2025-07-04 22:32:25 | 0.00220807
10604 | 2 | CC Chg | 8.947222 | 29.37667 | 0.00051818 | 4.2618 | 0.00463631 | 178.95 | 0.00463631 | 178.95 | 0 | 0 | 0.01776789 | 2025-07-04 22:32:35 | 0.00220838
10605 | 2 | CC Chg | 8.95 | 29.37944 | 0.00051818 | 4.2622 | 0.00463775 | 179.01 | 0.00463775 | 179.01 | 0 | 0 | 0.01777402 | 2025-07-04 22:32:45 | 0.00220859
10606 | 2 | CC Chg | 8.952778 | 29.38222 | 0.00051819 | 4.2626 | 0.00463919 | 179.06 | 0.00463919 | 179.06 | 0 | 0 | 0.01778016 | 2025-07-04 22:32:55 | 0.00220884
10607 | 2 | CC Chg | 8.955556 | 29.385 | 0.00051817 | 4.263 | 0.00464063 | 179.12 | 0.00464063 | 179.12 | 0 | 0 | 0.0177863 | 2025-07-04 22:33:05 | 0.00220896
10608 | 2 | CC Chg | 8.958333 | 29.38778 | 0.00051819 | 4.2634 | 0.00464207 | 179.18 | 0.00464207 | 179.18 | 0 | 0 | 0.01779243 | 2025-07-04 22:33:15 | 0.00220925
10609 | 2 | CC Chg | 8.961111 | 29.39056 | 0.00051818 | 4.2638 | 0.00464351 | 179.23 | 0.00464351 | 179.23 | 0 | 0 | 0.01779857 | 2025-07-04 22:33:25 | 0.00220942
10610 | 2 | CC Chg | 8.963889 | 29.39333 | 0.00051818 | 4.2644 | 0.00464494 | 179.29 | 0.00464494 | 179.29 | 0 | 0 | 0.01780471 | 2025-07-04 22:33:35 | 0.00220973
10611 | 2 | CC Chg | 8.966667 | 29.39611 | 0.00051818 | 4.2648 | 0.00464638 | 179.34 | 0.00464638 | 179.34 | 0 | 0 | 0.01781085 | 2025-07-04 22:33:45 | 0.00220993
10612 | 2 | CC Chg | 8.969444 | 29.39889 | 0.00051819 | 4.2652 | 0.00464782 | 179.4 | 0.00464782 | 179.4 | 0 | 0 | 0.01781698 | 2025-07-04 22:33:55 | 0.00221018
10613 | 2 | CC Chg | 8.972222 | 29.40167 | 0.00051819 | 4.2656 | 0.00464926 | 179.45 | 0.00464926 | 179.45 | 0 | 0 | 0.01782312 | 2025-07-04 22:34:05 | 0.00221039
10614 | 2 | CC Chg | 8.975 | 29.40444 | 0.00051818 | 4.2661 | 0.0046507 | 179.51 | 0.0046507 | 179.51 | 0 | 0 | 0.01782926 | 2025-07-04 22:34:15 | 0.00221061
10615 | 2 | CC Chg | 8.977778 | 29.40722 | 0.00051818 | 4.2665 | 0.00465214 | 179.56 | 0.00465214 | 179.56 | 0 | 0 | 0.0178354 | 2025-07-04 22:34:25 | 0.00221082
10616 | 2 | CC Chg | 8.980556 | 29.41 | 0.00051819 | 4.2669 | 0.00465358 | 179.62 | 0.00465358 | 179.62 | 0 | 0 | 0.01784155 | 2025-07-04 22:34:35 | 0.00221107
10617 | 2 | CC Chg | 8.983333 | 29.41278 | 0.00051818 | 4.2674 | 0.00465502 | 179.68 | 0.00465502 | 179.68 | 0 | 0 | 0.01784769 | 2025-07-04 22:34:45 | 0.00221128
10618 | 2 | CC Chg | 8.986111 | 29.41556 | 0.00051818 | 4.2679 | 0.00465646 | 179.73 | 0.00465646 | 179.73 | 0 | 0 | 0.01785383 | 2025-07-04 22:34:55 | 0.00221154
10619 | 2 | CC Chg | 8.988889 | 29.41833 | 0.00051818 | 4.2684 | 0.0046579 | 179.79 | 0.0046579 | 179.79 | 0 | 0 | 0.01785997 | 2025-07-04 22:35:05 | 0.0022118
10620 | 2 | CC Chg | 8.991667 | 29.42111 | 0.00051818 | 4.2688 | 0.00465934 | 179.84 | 0.00465934 | 179.84 | 0 | 0 | 0.01786612 | 2025-07-04 22:35:15 | 0.00221201
10621 | 2 | CC Chg | 8.994444 | 29.42389 | 0.00051819 | 4.2693 | 0.00466078 | 179.9 | 0.00466078 | 179.9 | 0 | 0 | 0.01787226 | 2025-07-04 22:35:25 | 0.00221231
10622 | 2 | CC Chg | 8.997222 | 29.42667 | 0.00051818 | 4.2698 | 0.00466222 | 179.95 | 0.00466222 | 179.95 | 0 | 0 | 0.01787841 | 2025-07-04 22:35:35 | 0.00221253
10623 | 2 | CC Chg | 9 | 29.42944 | 0.00051818 | 4.2702 | 0.00466366 | 180.01 | 0.00466366 | 180.01 | 0 | 0 | 0.01788456 | 2025-07-04 22:35:45 | 0.00221273
10624 | 2 | CC Chg | 9.002778 | 29.43222 | 0.00051818 | 4.2707 | 0.0046651 | 180.06 | 0.0046651 | 180.06 | 0 | 0 | 0.0178907 | 2025-07-04 22:35:55 | 0.00221299
10625 | 2 | CC Chg | 9.005556 | 29.435 | 0.00051817 | 4.2712 | 0.00466654 | 180.12 | 0.00466654 | 180.12 | 0 | 0 | 0.01789685 | 2025-07-04 22:36:05 | 0.00221321
10626 | 2 | CC Chg | 9.008333 | 29.43778 | 0.00051819 | 4.2717 | 0.00466798 | 180.18 | 0.00466798 | 180.18 | 0 | 0 | 0.017903 | 2025-07-04 22:36:15 | 0.00221355
10627 | 2 | CC Chg | 9.011111 | 29.44056 | 0.00051819 | 4.2721 | 0.00466941 | 180.23 | 0.00466941 | 180.23 | 0 | 0 | 0.01790915 | 2025-07-04 22:36:25 | 0.00221376
10628 | 2 | CC Chg | 9.013889 | 29.44333 | 0.00051819 | 4.2726 | 0.00467085 | 180.29 | 0.00467085 | 180.29 | 0 | 0 | 0.0179153 | 2025-07-04 22:36:35 | 0.00221402
10629 | 2 | CC Chg | 9.016667 | 29.44611 | 0.00051818 | 4.2732 | 0.00467229 | 180.34 | 0.00467229 | 180.34 | 0 | 0 | 0.01792145 | 2025-07-04 22:36:45 | 0.00221429
10630 | 2 | CC Chg | 9.019444 | 29.44889 | 0.00051819 | 4.2737 | 0.00467373 | 180.4 | 0.00467373 | 180.4 | 0 | 0 | 0.0179276 | 2025-07-04 22:36:55 | 0.00221459
10631 | 2 | CC Chg | 9.022222 | 29.45167 | 0.00051819 | 4.2741 | 0.00467517 | 180.45 | 0.00467517 | 180.45 | 0 | 0 | 0.01793375 | 2025-07-04 22:37:05 | 0.0022148
10632 | 2 | CC Chg | 9.025 | 29.45444 | 0.00051818 | 4.2746 | 0.00467661 | 180.51 | 0.00467661 | 180.51 | 0 | 0 | 0.0179399 | 2025-07-04 22:37:15 | 0.00221501
10633 | 2 | CC Chg | 9.027778 | 29.45722 | 0.00051819 | 4.2751 | 0.00467805 | 180.56 | 0.00467805 | 180.56 | 0 | 0 | 0.01794606 | 2025-07-04 22:37:25 | 0.00221531
10634 | 2 | CC Chg | 9.030556 | 29.46 | 0.00051819 | 4.2756 | 0.00467949 | 180.62 | 0.00467949 | 180.62 | 0 | 0 | 0.01795221 | 2025-07-04 22:37:35 | 0.00221557
10635 | 2 | CC Chg | 9.033333 | 29.46278 | 0.00051818 | 4.2761 | 0.00468093 | 180.68 | 0.00468093 | 180.68 | 0 | 0 | 0.01795837 | 2025-07-04 22:37:45 | 0.00221579
10636 | 2 | CC Chg | 9.036111 | 29.46556 | 0.00051819 | 4.2766 | 0.00468237 | 180.73 | 0.00468237 | 180.73 | 0 | 0 | 0.01796452 | 2025-07-04 22:37:55 | 0.00221609
10637 | 2 | CC Chg | 9.038889 | 29.46833 | 0.00051819 | 4.2772 | 0.00468381 | 180.79 | 0.00468381 | 180.79 | 0 | 0 | 0.01797068 | 2025-07-04 22:38:05 | 0.0022164
10638 | 2 | CC Chg | 9.041667 | 29.47111 | 0.00051818 | 4.2777 | 0.00468525 | 180.84 | 0.00468525 | 180.84 | 0 | 0 | 0.01797683 | 2025-07-04 22:38:15 | 0.00221662
10639 | 2 | CC Chg | 9.044444 | 29.47389 | 0.00051818 | 4.2782 | 0.00468669 | 180.9 | 0.00468669 | 180.9 | 0 | 0 | 0.01798299 | 2025-07-04 22:38:25 | 0.00221688
10640 | 2 | CC Chg | 9.047222 | 29.47667 | 0.00051819 | 4.2788 | 0.00468813 | 180.95 | 0.00468813 | 180.95 | 0 | 0 | 0.01798915 | 2025-07-04 22:38:35 | 0.00221723
10641 | 2 | CC Chg | 9.05 | 29.47944 | 0.00051819 | 4.2792 | 0.00468957 | 181.01 | 0.00468957 | 181.01 | 0 | 0 | 0.01799531 | 2025-07-04 22:38:45 | 0.00221744
10642 | 2 | CC Chg | 9.052778 | 29.48222 | 0.00051819 | 4.2797 | 0.00469101 | 181.06 | 0.00469101 | 181.06 | 0 | 0 | 0.01800147 | 2025-07-04 22:38:55 | 0.0022177
10643 | 2 | CC Chg | 9.055556 | 29.485 | 0.00051819 | 4.2803 | 0.00469244 | 181.12 | 0.00469244 | 181.12 | 0 | 0 | 0.01800763 | 2025-07-04 22:39:05 | 0.00221801
10644 | 2 | CC Chg | 9.058333 | 29.48778 | 0.00051818 | 4.2807 | 0.00469388 | 181.18 | 0.00469388 | 181.18 | 0 | 0 | 0.01801379 | 2025-07-04 22:39:15 | 0.00221817
10645 | 2 | CC Chg | 9.061111 | 29.49056 | 0.00051818 | 4.2813 | 0.00469532 | 181.23 | 0.00469532 | 181.23 | 0 | 0 | 0.01801995 | 2025-07-04 22:39:25 | 0.00221848
10646 | 2 | CC Chg | 9.063889 | 29.49333 | 0.00051819 | 4.2818 | 0.00469676 | 181.29 | 0.00469676 | 181.29 | 0 | 0 | 0.01802612 | 2025-07-04 22:39:35 | 0.00221879
10647 | 2 | CC Chg | 9.066667 | 29.49611 | 0.00051819 | 4.2824 | 0.0046982 | 181.34 | 0.0046982 | 181.34 | 0 | 0 | 0.01803228 | 2025-07-04 22:39:45 | 0.0022191
10648 | 2 | CC Chg | 9.069444 | 29.49889 | 0.00051819 | 4.283 | 0.00469964 | 181.4 | 0.00469964 | 181.4 | 0 | 0 | 0.01803845 | 2025-07-04 22:39:55 | 0.00221941
10649 | 2 | CC Chg | 9.072222 | 29.50167 | 0.00051819 | 4.2835 | 0.00470108 | 181.45 | 0.00470108 | 181.45 | 0 | 0 | 0.01804461 | 2025-07-04 22:40:05 | 0.00221967
10650 | 2 | CC Chg | 9.075 | 29.50444 | 0.00051819 | 4.2841 | 0.00470252 | 181.51 | 0.00470252 | 181.51 | 0 | 0 | 0.01805078 | 2025-07-04 22:40:15 | 0.00221998
10651 | 2 | CC Chg | 9.077778 | 29.50722 | 0.00051818 | 4.2846 | 0.00470396 | 181.56 | 0.00470396 | 181.56 | 0 | 0 | 0.01805694 | 2025-07-04 22:40:25 | 0.00222019
10652 | 2 | CC Chg | 9.080556 | 29.51 | 0.00051818 | 4.2852 | 0.0047054 | 181.62 | 0.0047054 | 181.62 | 0 | 0 | 0.01806311 | 2025-07-04 22:40:35 | 0.0022205
10653 | 2 | CC Chg | 9.083333 | 29.51278 | 0.00051818 | 4.2858 | 0.00470684 | 181.68 | 0.00470684 | 181.68 | 0 | 0 | 0.01806928 | 2025-07-04 22:40:45 | 0.00222082
10654 | 2 | CC Chg | 9.086111 | 29.51556 | 0.00051818 | 4.2862 | 0.00470828 | 181.73 | 0.00470828 | 181.73 | 0 | 0 | 0.01807545 | 2025-07-04 22:40:55 | 0.00222102
10655 | 2 | CC Chg | 9.088889 | 29.51833 | 0.00051819 | 4.2869 | 0.00470972 | 181.79 | 0.00470972 | 181.79 | 0 | 0 | 0.01808162 | 2025-07-04 22:41:05 | 0.00222143
10656 | 2 | CC Chg | 9.091667 | 29.52111 | 0.00051819 | 4.2874 | 0.00471116 | 181.84 | 0.00471116 | 181.84 | 0 | 0 | 0.01808779 | 2025-07-04 22:41:15 | 0.00222169
10657 | 2 | CC Chg | 9.094444 | 29.52389 | 0.00051819 | 4.288 | 0.0047126 | 181.9 | 0.0047126 | 181.9 | 0 | 0 | 0.01809396 | 2025-07-04 22:41:25 | 0.002222
10658 | 2 | CC Chg | 9.097222 | 29.52667 | 0.00051819 | 4.2886 | 0.00471404 | 181.95 | 0.00471404 | 181.95 | 0 | 0 | 0.01810013 | 2025-07-04 22:41:35 | 0.00222231
10659 | 2 | CC Chg | 9.1 | 29.52944 | 0.00051818 | 4.2892 | 0.00471548 | 182.01 | 0.00471548 | 182.01 | 0 | 0 | 0.01810631 | 2025-07-04 22:41:45 | 0.00222258
10660 | 2 | CC Chg | 9.102778 | 29.53222 | 0.00051819 | 4.2898 | 0.00471692 | 182.06 | 0.00471692 | 182.06 | 0 | 0 | 0.01811248 | 2025-07-04 22:41:55 | 0.00222293
10661 | 2 | CC Chg | 9.105556 | 29.535 | 0.00051818 | 4.2903 | 0.00471835 | 182.12 | 0.00471835 | 182.12 | 0 | 0 | 0.01811866 | 2025-07-04 22:42:05 | 0.00222315
10662 | 2 | CC Chg | 9.108333 | 29.53778 | 0.00051819 | 4.291 | 0.00471979 | 182.18 | 0.00471979 | 182.18 | 0 | 0 | 0.01812484 | 2025-07-04 22:42:15 | 0.00222355
10663 | 2 | CC Chg | 9.111111 | 29.54056 | 0.00051817 | 4.2915 | 0.00472123 | 182.23 | 0.00472123 | 182.23 | 0 | 0 | 0.01813101 | 2025-07-04 22:42:25 | 0.00222373
10664 | 2 | CC Chg | 9.113889 | 29.54333 | 0.00051818 | 4.2921 | 0.00472267 | 182.29 | 0.00472267 | 182.29 | 0 | 0 | 0.01813719 | 2025-07-04 22:42:35 | 0.00222408
10665 | 2 | CC Chg | 9.116667 | 29.54611 | 0.00051819 | 4.2927 | 0.00472411 | 182.34 | 0.00472411 | 182.34 | 0 | 0 | 0.01814337 | 2025-07-04 22:42:45 | 0.00222443
10666 | 2 | CC Chg | 9.119444 | 29.54889 | 0.00051819 | 4.2934 | 0.00472555 | 182.4 | 0.00472555 | 182.4 | 0 | 0 | 0.01814955 | 2025-07-04 22:42:55 | 0.0022248
10667 | 2 | CC Chg | 9.122222 | 29.55167 | 0.00051818 | 4.2939 | 0.00472699 | 182.45 | 0.00472699 | 182.45 | 0 | 0 | 0.01815573 | 2025-07-04 22:43:05 | 0.00222501
10668 | 2 | CC Chg | 9.125 | 29.55444 | 0.00051818 | 4.2946 | 0.00472843 | 182.51 | 0.00472843 | 182.51 | 0 | 0 | 0.01816191 | 2025-07-04 22:43:15 | 0.00222538
10669 | 2 | CC Chg | 9.127778 | 29.55722 | 0.00051821 | 4.2952 | 0.00472987 | 182.56 | 0.00472987 | 182.56 | 0 | 0 | 0.01816809 | 2025-07-04 22:43:25 | 0.00222582
10670 | 2 | CC Chg | 9.130556 | 29.56 | 0.00051819 | 4.2958 | 0.00473131 | 182.62 | 0.00473131 | 182.62 | 0 | 0 | 0.01817427 | 2025-07-04 22:43:35 | 0.00222604
10671 | 2 | CC Chg | 9.133333 | 29.56278 | 0.00051819 | 4.2965 | 0.00473275 | 182.68 | 0.00473275 | 182.68 | 0 | 0 | 0.01818046 | 2025-07-04 22:43:45 | 0.0022264
10672 | 2 | CC Chg | 9.136111 | 29.56556 | 0.00051819 | 4.297 | 0.00473419 | 182.73 | 0.00473419 | 182.73 | 0 | 0 | 0.01818664 | 2025-07-04 22:43:55 | 0.00222666
10673 | 2 | CC Chg | 9.138889 | 29.56833 | 0.00051818 | 4.2977 | 0.00473563 | 182.79 | 0.00473563 | 182.79 | 0 | 0 | 0.01819283 | 2025-07-04 22:44:05 | 0.00222698
10674 | 2 | CC Chg | 9.141667 | 29.57111 | 0.00051819 | 4.2983 | 0.00473707 | 182.84 | 0.00473707 | 182.84 | 0 | 0 | 0.01819902 | 2025-07-04 22:44:15 | 0.00222734
10675 | 2 | CC Chg | 9.144444 | 29.57389 | 0.00051819 | 4.299 | 0.00473851 | 182.9 | 0.00473851 | 182.9 | 0 | 0 | 0.0182052 | 2025-07-04 22:44:25 | 0.0022277
10676 | 2 | CC Chg | 9.147222 | 29.57667 | 0.00051819 | 4.2997 | 0.00473995 | 182.95 | 0.00473995 | 182.95 | 0 | 0 | 0.01821139 | 2025-07-04 22:44:35 | 0.00222806
10677 | 2 | CC Chg | 9.148889 | 29.57833 | 0.00051819 | 4.3 | 0.00474081 | 182.99 | 0.00474081 | 182.99 | 0 | 0 | 0.01821511 | 2025-07-04 22:44:41 | 0.00222822
10678 | 2 | CC DChg | 0 | 29.57833 | -0.00051821 | 4.2377 | 0 | 0 | 0 | 0 | 0 | 0 | 0 | 2025-07-04 22:44:42 | -0.00219602
10679 | 2 | CC DChg | 0.0002777778 | 29.57861 | -0.00051821 | 4.2377 | 1.4e-07 | 0.01 | 0 | 0 | 1.4e-07 | 0.01 | 6.1e-07 | 2025-07-04 22:44:42 | -0.00219602
10680 | 2 | CC DChg | 0.002777778 | 29.58111 | -0.00051821 | 4.2189 | 1.44e-06 | 0.06 | 0 | 0 | 1.44e-06 | 0.06 | 6.08e-06 | 2025-07-04 22:44:51 | -0.00218628
10681 | 2 | CC DChg | 0.005555556 | 29.58389 | -0.00051822 | 4.2094 | 2.88e-06 | 0.11 | 0 | 0 | 2.88e-06 | 0.11 | 1.215e-05 | 2025-07-04 22:45:01 | -0.0021814
10682 | 2 | CC DChg | 0.008333333 | 29.58667 | -0.00051821 | 4.2022 | 4.32e-06 | 0.17 | 0 | 0 | 4.32e-06 | 0.17 | 1.82e-05 | 2025-07-04 22:45:11 | -0.00217762
10683 | 2 | CC DChg | 0.01111111 | 29.58944 | -0.00051821 | 4.196 | 5.76e-06 | 0.22 | 0 | 0 | 5.76e-06 | 0.22 | 2.425e-05 | 2025-07-04 22:45:21 | -0.00217441
10684 | 2 | CC DChg | 0.01388889 | 29.59222 | -0.00051819 | 4.1906 | 7.2e-06 | 0.28 | 0 | 0 | 7.2e-06 | 0.28 | 3.028e-05 | 2025-07-04 22:45:31 | -0.00217153
10685 | 2 | CC DChg | 0.01666667 | 29.595 | -0.00051821 | 4.1858 | 8.64e-06 | 0.33 | 0 | 0 | 8.64e-06 | 0.33 | 3.631e-05 | 2025-07-04 22:45:41 | -0.00216912
10686 | 2 | CC DChg | 0.01944444 | 29.59778 | -0.00051821 | 4.1814 | 1.008e-05 | 0.39 | 0 | 0 | 1.008e-05 | 0.39 | 4.233e-05 | 2025-07-04 22:45:51 | -0.00216684
10687 | 2 | CC DChg | 0.02222222 | 29.60056 | -0.00051819 | 4.1774 | 1.152e-05 | 0.44 | 0 | 0 | 1.152e-05 | 0.44 | 4.835e-05 | 2025-07-04 22:46:01 | -0.00216469
10688 | 2 | CC DChg | 0.025 | 29.60333 | -0.00051821 | 4.1737 | 1.296e-05 | 0.5 | 0 | 0 | 1.296e-05 | 0.5 | 5.436e-05 | 2025-07-04 22:46:11 | -0.00216285
10689 | 2 | CC DChg | 0.02777778 | 29.60611 | -0.00051821 | 4.1703 | 1.439e-05 | 0.56 | 0 | 0 | 1.439e-05 | 0.56 | 6.036e-05 | 2025-07-04 22:46:21 | -0.00216109
10690 | 2 | CC DChg | 0.03055556 | 29.60889 | -0.00051819 | 4.167 | 1.583e-05 | 0.61 | 0 | 0 | 1.583e-05 | 0.61 | 6.636e-05 | 2025-07-04 22:46:31 | -0.0021593
10691 | 2 | CC DChg | 0.03333333 | 29.61167 | -0.00051819 | 4.1639 | 1.727e-05 | 0.67 | 0 | 0 | 1.727e-05 | 0.67 | 7.236e-05 | 2025-07-04 22:46:41 | -0.00215769
10692 | 2 | CC DChg | 0.03611111 | 29.61444 | -0.00051819 | 4.1611 | 1.871e-05 | 0.72 | 0 | 0 | 1.871e-05 | 0.72 | 7.835e-05 | 2025-07-04 22:46:51 | -0.00215624
10693 | 2 | CC DChg | 0.03888889 | 29.61722 | -0.00051819 | 4.1584 | 2.015e-05 | 0.78 | 0 | 0 | 2.015e-05 | 0.78 | 8.434e-05 | 2025-07-04 22:47:01 | -0.00215484
10694 | 2 | CC DChg | 0.04166667 | 29.62 | -0.00051819 | 4.1559 | 2.159e-05 | 0.83 | 0 | 0 | 2.159e-05 | 0.83 | 9.032e-05 | 2025-07-04 22:47:11 | -0.00215355
10695 | 2 | CC DChg | 0.04444444 | 29.62278 | -0.00051819 | 4.1534 | 2.303e-05 | 0.89 | 0 | 0 | 2.303e-05 | 0.89 | 9.63e-05 | 2025-07-04 22:47:21 | -0.00215225
10696 | 2 | CC DChg | 0.04722222 | 29.62556 | -0.00051819 | 4.1512 | 2.447e-05 | 0.94 | 0 | 0 | 2.447e-05 | 0.94 | 0.00010228 | 2025-07-04 22:47:31 | -0.00215111
10697 | 2 | CC DChg | 0.05 | 29.62833 | -0.00051821 | 4.1489 | 2.591e-05 | 1 | 0 | 0 | 2.591e-05 | 1 | 0.00010825 | 2025-07-04 22:47:41 | -0.00215
10698 | 2 | CC DChg | 0.05277778 | 29.63111 | -0.00051819 | 4.1469 | 2.735e-05 | 1.06 | 0 | 0 | 2.735e-05 | 1.06 | 0.00011422 | 2025-07-04 22:47:51 | -0.00214888
10699 | 2 | CC DChg | 0.05555556 | 29.63389 | -0.00051821 | 4.1448 | 2.879e-05 | 1.11 | 0 | 0 | 2.879e-05 | 1.11 | 0.00012019 | 2025-07-04 22:48:01 | -0.00214788
10700 | 2 | CC DChg | 0.05833333 | 29.63667 | -0.00051819 | 4.1429 | 3.023e-05 | 1.17 | 0 | 0 | 3.023e-05 | 1.17 | 0.00012615 | 2025-07-04 22:48:11 | -0.00214681
10701 | 2 | CC DChg | 0.06111111 | 29.63944 | -0.00051819 | 4.141 | 3.167e-05 | 1.22 | 0 | 0 | 3.167e-05 | 1.22 | 0.00013212 | 2025-07-04 22:48:21 | -0.00214582
10702 | 2 | CC DChg | 0.06388889 | 29.64222 | -0.00051819 | 4.1392 | 3.311e-05 | 1.28 | 0 | 0 | 3.311e-05 | 1.28 | 0.00013808 | 2025-07-04 22:48:31 | -0.00214489
10703 | 2 | CC DChg | 0.06666667 | 29.645 | -0.00051819 | 4.1375 | 3.455e-05 | 1.33 | 0 | 0 | 3.455e-05 | 1.33 | 0.00014403 | 2025-07-04 22:48:41 | -0.00214401
10704 | 2 | CC DChg | 0.06944444 | 29.64778 | -0.00051819 | 4.1358 | 3.599e-05 | 1.39 | 0 | 0 | 3.599e-05 | 1.39 | 0.00014999 | 2025-07-04 22:48:51 | -0.00214313
10705 | 2 | CC DChg | 0.07222222 | 29.65056 | -0.00051819 | 4.1342 | 3.743e-05 | 1.44 | 0 | 0 | 3.743e-05 | 1.44 | 0.00015594 | 2025-07-04 22:49:01 | -0.0021423
10706 | 2 | CC DChg | 0.075 | 29.65333 | -0.00051819 | 4.1326 | 3.886e-05 | 1.5 | 0 | 0 | 3.886e-05 | 1.5 | 0.00016189 | 2025-07-04 22:49:11 | -0.00214147
10707 | 2 | CC DChg | 0.07777778 | 29.65611 | -0.00051819 | 4.1311 | 4.03e-05 | 1.56 | 0 | 0 | 4.03e-05 | 1.56 | 0.00016784 | 2025-07-04 22:49:21 | -0.00214069
10708 | 2 | CC DChg | 0.08055556 | 29.65889 | -0.00051819 | 4.1296 | 4.174e-05 | 1.61 | 0 | 0 | 4.174e-05 | 1.61 | 0.00017378 | 2025-07-04 22:49:31 | -0.00213992
10709 | 2 | CC DChg | 0.08333333 | 29.66167 | -0.00051819 | 4.1283 | 4.318e-05 | 1.67 | 0 | 0 | 4.318e-05 | 1.67 | 0.00017972 | 2025-07-04 22:49:41 | -0.00213924
10710 | 2 | CC DChg | 0.08611111 | 29.66444 | -0.00051819 | 4.1268 | 4.462e-05 | 1.72 | 0 | 0 | 4.462e-05 | 1.72 | 0.00018566 | 2025-07-04 22:49:51 | -0.00213847
10711 | 2 | CC DChg | 0.08888889 | 29.66722 | -0.00051819 | 4.1255 | 4.606e-05 | 1.78 | 0 | 0 | 4.606e-05 | 1.78 | 0.0001916 | 2025-07-04 22:50:01 | -0.00213779
10712 | 2 | CC DChg | 0.09166667 | 29.67 | -0.00051819 | 4.1242 | 4.75e-05 | 1.83 | 0 | 0 | 4.75e-05 | 1.83 | 0.00019754 | 2025-07-04 22:50:11 | -0.00213712
10713 | 2 | CC DChg | 0.09444444 | 29.67278 | -0.00051819 | 4.1229 | 4.894e-05 | 1.89 | 0 | 0 | 4.894e-05 | 1.89 | 0.00020348 | 2025-07-04 22:50:21 | -0.00213645
10714 | 2 | CC DChg | 0.09722222 | 29.67556 | -0.00051819 | 4.1216 | 5.038e-05 | 1.94 | 0 | 0 | 5.038e-05 | 1.94 | 0.00020941 | 2025-07-04 22:50:31 | -0.00213577
10715 | 2 | CC DChg | 0.1 | 29.67833 | -0.00051819 | 4.1205 | 5.182e-05 | 2 | 0 | 0 | 5.182e-05 | 2 | 0.00021534 | 2025-07-04 22:50:41 | -0.0021352
10716 | 2 | CC DChg | 0.1027778 | 29.68111 | -0.00051819 | 4.1194 | 5.326e-05 | 2.06 | 0 | 0 | 5.326e-05 | 2.06 | 0.00022127 | 2025-07-04 22:50:51 | -0.00213463
10717 | 2 | CC DChg | 0.1055556 | 29.68389 | -0.00051819 | 4.1181 | 5.47e-05 | 2.11 | 0 | 0 | 5.47e-05 | 2.11 | 0.0002272 | 2025-07-04 22:51:01 | -0.00213396
10718 | 2 | CC DChg | 0.1083333 | 29.68667 | -0.00051821 | 4.1169 | 5.614e-05 | 2.17 | 0 | 0 | 5.614e-05 | 2.17 | 0.00023313 | 2025-07-04 22:51:11 | -0.00213342
10719 | 2 | CC DChg | 0.1111111 | 29.68944 | -0.00051819 | 4.1158 | 5.758e-05 | 2.22 | 0 | 0 | 5.758e-05 | 2.22 | 0.00023905 | 2025-07-04 22:51:21 | -0.00213277
10720 | 2 | CC DChg | 0.1138889 | 29.69222 | -0.00051819 | 4.1147 | 5.902e-05 | 2.28 | 0 | 0 | 5.902e-05 | 2.28 | 0.00024498 | 2025-07-04 22:51:31 | -0.0021322
10721 | 2 | CC DChg | 0.1166667 | 29.695 | -0.00051819 | 4.1136 | 6.046e-05 | 2.33 | 0 | 0 | 6.046e-05 | 2.33 | 0.0002509 | 2025-07-04 22:51:41 | -0.00213163
10722 | 2 | CC DChg | 0.1194444 | 29.69778 | -0.00051821 | 4.1125 | 6.19e-05 | 2.39 | 0 | 0 | 6.19e-05 | 2.39 | 0.00025682 | 2025-07-04 22:51:51 | -0.00213114
10723 | 2 | CC DChg | 0.1222222 | 29.70056 | -0.00051819 | 4.1115 | 6.334e-05 | 2.44 | 0 | 0 | 6.334e-05 | 2.44 | 0.00026274 | 2025-07-04 22:52:01 | -0.00213054
10724 | 2 | CC DChg | 0.125 | 29.70333 | -0.00051819 | 4.1104 | 6.477e-05 | 2.5 | 0 | 0 | 6.477e-05 | 2.5 | 0.00026866 | 2025-07-04 22:52:11 | -0.00212997
10725 | 2 | CC DChg | 0.1277778 | 29.70611 | -0.00051819 | 4.1094 | 6.621e-05 | 2.56 | 0 | 0 | 6.621e-05 | 2.56 | 0.00027457 | 2025-07-04 22:52:21 | -0.00212945
10726 | 2 | CC DChg | 0.1305556 | 29.70889 | -0.00051819 | 4.1082 | 6.765e-05 | 2.61 | 0 | 0 | 6.765e-05 | 2.61 | 0.00028049 | 2025-07-04 22:52:31 | -0.00212883
10727 | 2 | CC DChg | 0.1333333 | 29.71167 | -0.00051819 | 4.1072 | 6.909e-05 | 2.67 | 0 | 0 | 6.909e-05 | 2.67 | 0.0002864 | 2025-07-04 22:52:41 | -0.00212831
10728 | 2 | CC DChg | 0.1361111 | 29.71444 | -0.00051819 | 4.1061 | 7.053e-05 | 2.72 | 0 | 0 | 7.053e-05 | 2.72 | 0.00029231 | 2025-07-04 22:52:51 | -0.00212774
10729 | 2 | CC DChg | 0.1388889 | 29.71722 | -0.00051819 | 4.1051 | 7.197e-05 | 2.78 | 0 | 0 | 7.197e-05 | 2.78 | 0.00029822 | 2025-07-04 22:53:01 | -0.00212722
10730 | 2 | CC DChg | 0.1416667 | 29.72 | -0.00051821 | 4.1041 | 7.341e-05 | 2.83 | 0 | 0 | 7.341e-05 | 2.83 | 0.00030413 | 2025-07-04 22:53:11 | -0.00212679
10731 | 2 | CC DChg | 0.1444444 | 29.72278 | -0.00051821 | 4.103 | 7.485e-05 | 2.89 | 0 | 0 | 7.485e-05 | 2.89 | 0.00031003 | 2025-07-04 22:53:21 | -0.00212622
10732 | 2 | CC DChg | 0.1472222 | 29.72556 | -0.00051819 | 4.102 | 7.629e-05 | 2.94 | 0 | 0 | 7.629e-05 | 2.94 | 0.00031594 | 2025-07-04 22:53:31 | -0.00212562
10733 | 2 | CC DChg | 0.15 | 29.72833 | -0.00051819 | 4.1008 | 7.773e-05 | 3 | 0 | 0 | 7.773e-05 | 3 | 0.00032184 | 2025-07-04 22:53:41 | -0.00212499
10734 | 2 | CC DChg | 0.1527778 | 29.73111 | -0.00051819 | 4.0997 | 7.917e-05 | 3.06 | 0 | 0 | 7.917e-05 | 3.06 | 0.00032774 | 2025-07-04 22:53:51 | -0.00212442
10735 | 2 | CC DChg | 0.1555556 | 29.73389 | -0.00051821 | 4.0985 | 8.061e-05 | 3.11 | 0 | 0 | 8.061e-05 | 3.11 | 0.00033364 | 2025-07-04 22:54:01 | -0.00212388
10736 | 2 | CC DChg | 0.1583333 | 29.73667 | -0.00051819 | 4.0974 | 8.205e-05 | 3.17 | 0 | 0 | 8.205e-05 | 3.17 | 0.00033954 | 2025-07-04 22:54:11 | -0.00212323
10737 | 2 | CC DChg | 0.1611111 | 29.73944 | -0.00051819 | 4.0963 | 8.349e-05 | 3.22 | 0 | 0 | 8.349e-05 | 3.22 | 0.00034544 | 2025-07-04 22:54:21 | -0.00212266
10738 | 2 | CC DChg | 0.1638889 | 29.74222 | -0.00051819 | 4.0951 | 8.493e-05 | 3.28 | 0 | 0 | 8.493e-05 | 3.28 | 0.00035133 | 2025-07-04 22:54:31 | -0.00212204
10739 | 2 | CC DChg | 0.1666667 | 29.745 | -0.00051821 | 4.094 | 8.637e-05 | 3.33 | 0 | 0 | 8.637e-05 | 3.33 | 0.00035723 | 2025-07-04 22:54:41 | -0.00212155
10740 | 2 | CC DChg | 0.1694444 | 29.74778 | -0.00051819 | 4.0927 | 8.781e-05 | 3.39 | 0 | 0 | 8.781e-05 | 3.39 | 0.00036312 | 2025-07-04 22:54:51 | -0.0021208
10741 | 2 | CC DChg | 0.1722222 | 29.75056 | -0.00051819 | 4.0915 | 8.924e-05 | 3.44 | 0 | 0 | 8.924e-05 | 3.44 | 0.00036901 | 2025-07-04 22:55:01 | -0.00212017
10742 | 2 | CC DChg | 0.175 | 29.75333 | -0.00051819 | 4.0902 | 9.068e-05 | 3.5 | 0 | 0 | 9.068e-05 | 3.5 | 0.0003749 | 2025-07-04 22:55:11 | -0.0021195
10743 | 2 | CC DChg | 0.1777778 | 29.75611 | -0.00051819 | 4.0889 | 9.212e-05 | 3.56 | 0 | 0 | 9.212e-05 | 3.56 | 0.00038079 | 2025-07-04 22:55:21 | -0.00211883
10744 | 2 | CC DChg | 0.1805556 | 29.75889 | -0.00051819 | 4.0875 | 9.356e-05 | 3.61 | 0 | 0 | 9.356e-05 | 3.61 | 0.00038667 | 2025-07-04 22:55:31 | -0.0021181
10745 | 2 | CC DChg | 0.1833333 | 29.76167 | -0.00051819 | 4.0862 | 9.5e-05 | 3.67 | 0 | 0 | 9.5e-05 | 3.67 | 0.00039255 | 2025-07-04 22:55:41 | -0.00211743
10746 | 2 | CC DChg | 0.1861111 | 29.76444 | -0.00051819 | 4.0849 | 9.644e-05 | 3.72 | 0 | 0 | 9.644e-05 | 3.72 | 0.00039843 | 2025-07-04 22:55:51 | -0.00211675
10747 | 2 | CC DChg | 0.1888889 | 29.76722 | -0.00051819 | 4.0834 | 9.788e-05 | 3.78 | 0 | 0 | 9.788e-05 | 3.78 | 0.00040431 | 2025-07-04 22:56:01 | -0.00211598
10748 | 2 | CC DChg | 0.1916667 | 29.77 | -0.00051818 | 4.082 | 9.932e-05 | 3.83 | 0 | 0 | 9.932e-05 | 3.83 | 0.00041019 | 2025-07-04 22:56:11 | -0.00211521
10749 | 2 | CC DChg | 0.1944444 | 29.77278 | -0.00051819 | 4.0805 | 0.00010076 | 3.89 | 0 | 0 | 0.00010076 | 3.89 | 0.00041606 | 2025-07-04 22:56:21 | -0.00211447
10750 | 2 | CC DChg | 0.1972222 | 29.77556 | -0.00051819 | 4.0791 | 0.0001022 | 3.94 | 0 | 0 | 0.0001022 | 3.94 | 0.00042194 | 2025-07-04 22:56:31 | -0.00211375
10751 | 2 | CC DChg | 0.2 | 29.77833 | -0.00051819 | 4.0776 | 0.00010364 | 4 | 0 | 0 | 0.00010364 | 4 | 0.00042781 | 2025-07-04 22:56:41 | -0.00211297
10752 | 2 | CC DChg | 0.2027778 | 29.78111 | -0.00051819 | 4.076 | 0.00010508 | 4.06 | 0 | 0 | 0.00010508 | 4.06 | 0.00043367 | 2025-07-04 22:56:51 | -0.00211214
10753 | 2 | CC DChg | 0.2055556 | 29.78389 | -0.00051819 | 4.0745 | 0.00010652 | 4.11 | 0 | 0 | 0.00010652 | 4.11 | 0.00043954 | 2025-07-04 22:57:01 | -0.00211137
10754 | 2 | CC DChg | 0.2083333 | 29.78667 | -0.00051819 | 4.073 | 0.00010796 | 4.17 | 0 | 0 | 0.00010796 | 4.17 | 0.0004454 | 2025-07-04 22:57:11 | -0.00211059
10755 | 2 | CC DChg | 0.2111111 | 29.78944 | -0.00051819 | 4.0714 | 0.0001094 | 4.22 | 0 | 0 | 0.0001094 | 4.22 | 0.00045127 | 2025-07-04 22:57:21 | -0.00210976
10756 | 2 | CC DChg | 0.2138889 | 29.79222 | -0.00051819 | 4.0698 | 0.00011084 | 4.28 | 0 | 0 | 0.00011084 | 4.28 | 0.00045712 | 2025-07-04 22:57:31 | -0.00210893
10757 | 2 | CC DChg | 0.2166667 | 29.795 | -0.00051819 | 4.0683 | 0.00011228 | 4.33 | 0 | 0 | 0.00011228 | 4.33 | 0.00046298 | 2025-07-04 22:57:41 | -0.00210815
10758 | 2 | CC DChg | 0.2194444 | 29.79778 | -0.00051819 | 4.0667 | 0.00011371 | 4.39 | 0 | 0 | 0.00011371 | 4.39 | 0.00046884 | 2025-07-04 22:57:51 | -0.00210732
10759 | 2 | CC DChg | 0.2222222 | 29.80056 | -0.00051819 | 4.0652 | 0.00011515 | 4.44 | 0 | 0 | 0.00011515 | 4.44 | 0.00047469 | 2025-07-04 22:58:01 | -0.00210655
10760 | 2 | CC DChg | 0.225 | 29.80333 | -0.00051819 | 4.0635 | 0.00011659 | 4.5 | 0 | 0 | 0.00011659 | 4.5 | 0.00048054 | 2025-07-04 22:58:11 | -0.00210567
10761 | 2 | CC DChg | 0.2277778 | 29.80611 | -0.00051819 | 4.062 | 0.00011803 | 4.56 | 0 | 0 | 0.00011803 | 4.56 | 0.00048639 | 2025-07-04 22:58:21 | -0.00210489
10762 | 2 | CC DChg | 0.2305556 | 29.80889 | -0.00051819 | 4.0603 | 0.00011947 | 4.61 | 0 | 0 | 0.00011947 | 4.61 | 0.00049223 | 2025-07-04 22:58:31 | -0.00210401
10763 | 2 | CC DChg | 0.2333333 | 29.81167 | -0.00051819 | 4.0588 | 0.00012091 | 4.67 | 0 | 0 | 0.00012091 | 4.67 | 0.00049808 | 2025-07-04 22:58:41 | -0.00210323
10764 | 2 | CC DChg | 0.2361111 | 29.81444 | -0.00051819 | 4.0572 | 0.00012235 | 4.72 | 0 | 0 | 0.00012235 | 4.72 | 0.00050392 | 2025-07-04 22:58:51 | -0.0021024
10765 | 2 | CC DChg | 0.2388889 | 29.81722 | -0.00051819 | 4.0556 | 0.00012379 | 4.78 | 0 | 0 | 0.00012379 | 4.78 | 0.00050976 | 2025-07-04 22:59:01 | -0.00210157
10766 | 2 | CC DChg | 0.2416667 | 29.82 | -0.00051819 | 4.0539 | 0.00012523 | 4.83 | 0 | 0 | 0.00012523 | 4.83 | 0.00051559 | 2025-07-04 22:59:11 | -0.00210069
10767 | 2 | CC DChg | 0.2444444 | 29.82278 | -0.00051819 | 4.0524 | 0.00012667 | 4.89 | 0 | 0 | 0.00012667 | 4.89 | 0.00052143 | 2025-07-04 22:59:21 | -0.00209991
10768 | 2 | CC DChg | 0.2472222 | 29.82556 | -0.00051819 | 4.0509 | 0.00012811 | 4.94 | 0 | 0 | 0.00012811 | 4.94 | 0.00052726 | 2025-07-04 22:59:31 | -0.00209914
10769 | 2 | CC DChg | 0.25 | 29.82833 | -0.00051819 | 4.0494 | 0.00012955 | 5 | 0 | 0 | 0.00012955 | 5 | 0.00053309 | 2025-07-04 22:59:41 | -0.00209836
10770 | 2 | CC DChg | 0.2527778 | 29.83111 | -0.00051819 | 4.0479 | 0.00013099 | 5.06 | 0 | 0 | 0.00013099 | 5.06 | 0.00053892 | 2025-07-04 22:59:51 | -0.00209758
10771 | 2 | CC DChg | 0.2555556 | 29.83389 | -0.00051819 | 4.0464 | 0.00013243 | 5.11 | 0 | 0 | 0.00013243 | 5.11 | 0.00054474 | 2025-07-04 23:00:01 | -0.0020968
10772 | 2 | CC DChg | 0.2583333 | 29.83667 | -0.00051819 | 4.0448 | 0.00013387 | 5.17 | 0 | 0 | 0.00013387 | 5.17 | 0.00055056 | 2025-07-04 23:00:11 | -0.00209598
10773 | 2 | CC DChg | 0.2611111 | 29.83944 | -0.00051819 | 4.0434 | 0.00013531 | 5.22 | 0 | 0 | 0.00013531 | 5.22 | 0.00055639 | 2025-07-04 23:00:21 | -0.00209525
10774 | 2 | CC DChg | 0.2638889 | 29.84222 | -0.00051819 | 4.042 | 0.00013675 | 5.28 | 0 | 0 | 0.00013675 | 5.28 | 0.0005622 | 2025-07-04 23:00:31 | -0.00209452
10775 | 2 | CC DChg | 0.2666667 | 29.845 | -0.00051819 | 4.0405 | 0.00013818 | 5.33 | 0 | 0 | 0.00013818 | 5.33 | 0.00056802 | 2025-07-04 23:00:41 | -0.00209375
10776 | 2 | CC DChg | 0.2694444 | 29.84778 | -0.00051819 | 4.039 | 0.00013962 | 5.39 | 0 | 0 | 0.00013962 | 5.39 | 0.00057384 | 2025-07-04 23:00:51 | -0.00209297
10777 | 2 | CC DChg | 0.2722222 | 29.85056 | -0.00051819 | 4.0376 | 0.00014106 | 5.44 | 0 | 0 | 0.00014106 | 5.44 | 0.00057965 | 2025-07-04 23:01:01 | -0.00209224
10778 | 2 | CC DChg | 0.275 | 29.85333 | -0.00051819 | 4.0363 | 0.0001425 | 5.5 | 0 | 0 | 0.0001425 | 5.5 | 0.00058546 | 2025-07-04 23:01:11 | -0.00209157
10779 | 2 | CC DChg | 0.2777778 | 29.85611 | -0.00051821 | 4.0349 | 0.00014394 | 5.56 | 0 | 0 | 0.00014394 | 5.56 | 0.00059127 | 2025-07-04 23:01:21 | -0.00209093
10780 | 2 | CC DChg | 0.2805556 | 29.85889 | -0.00051819 | 4.0335 | 0.00014538 | 5.61 | 0 | 0 | 0.00014538 | 5.61 | 0.00059707 | 2025-07-04 23:01:31 | -0.00209012
10781 | 2 | CC DChg | 0.2833333 | 29.86167 | -0.00051818 | 4.0321 | 0.00014682 | 5.67 | 0 | 0 | 0.00014682 | 5.67 | 0.00060288 | 2025-07-04 23:01:41 | -0.00208935
10782 | 2 | CC DChg | 0.2861111 | 29.86444 | -0.00051819 | 4.0308 | 0.00014826 | 5.72 | 0 | 0 | 0.00014826 | 5.72 | 0.00060868 | 2025-07-04 23:01:51 | -0.00208872
10783 | 2 | CC DChg | 0.2888889 | 29.86722 | -0.00051819 | 4.0295 | 0.0001497 | 5.78 | 0 | 0 | 0.0001497 | 5.78 | 0.00061448 | 2025-07-04 23:02:01 | -0.00208805
10784 | 2 | CC DChg | 0.2916667 | 29.87 | -0.00051819 | 4.0282 | 0.00015114 | 5.83 | 0 | 0 | 0.00015114 | 5.83 | 0.00062028 | 2025-07-04 23:02:11 | -0.00208737
10785 | 2 | CC DChg | 0.2944444 | 29.87278 | -0.00051818 | 4.027 | 0.00015258 | 5.89 | 0 | 0 | 0.00015258 | 5.89 | 0.00062608 | 2025-07-04 23:02:21 | -0.00208671
10786 | 2 | CC DChg | 0.2972222 | 29.87556 | -0.00051819 | 4.0258 | 0.00015402 | 5.94 | 0 | 0 | 0.00015402 | 5.94 | 0.00063188 | 2025-07-04 23:02:31 | -0.00208613
10787 | 2 | CC DChg | 0.3 | 29.87833 | -0.00051819 | 4.0245 | 0.00015546 | 6 | 0 | 0 | 0.00015546 | 6 | 0.00063767 | 2025-07-04 23:02:41 | -0.00208546
10788 | 2 | CC DChg | 0.3027778 | 29.88111 | -0.00051819 | 4.0232 | 0.0001569 | 6.06 | 0 | 0 | 0.0001569 | 6.06 | 0.00064346 | 2025-07-04 23:02:51 | -0.00208478
10789 | 2 | CC DChg | 0.3055556 | 29.88389 | -0.00051819 | 4.0221 | 0.00015834 | 6.11 | 0 | 0 | 0.00015834 | 6.11 | 0.00064925 | 2025-07-04 23:03:01 | -0.00208421
10790 | 2 | CC DChg | 0.3083333 | 29.88667 | -0.00051819 | 4.0208 | 0.00015978 | 6.17 | 0 | 0 | 0.00015978 | 6.17 | 0.00065504 | 2025-07-04 23:03:11 | -0.00208354
10791 | 2 | CC DChg | 0.3111111 | 29.88944 | -0.00051819 | 4.0196 | 0.00016122 | 6.22 | 0 | 0 | 0.00016122 | 6.22 | 0.00066083 | 2025-07-04 23:03:21 | -0.00208292
10792 | 2 | CC DChg | 0.3138889 | 29.89222 | -0.00051819 | 4.0184 | 0.00016265 | 6.28 | 0 | 0 | 0.00016265 | 6.28 | 0.00066661 | 2025-07-04 23:03:31 | -0.00208229
10793 | 2 | CC DChg | 0.3166667 | 29.895 | -0.00051821 | 4.0171 | 0.00016409 | 6.33 | 0 | 0 | 0.00016409 | 6.33 | 0.00067239 | 2025-07-04 23:03:41 | -0.0020817
10794 | 2 | CC DChg | 0.3194444 | 29.89778 | -0.00051821 | 4.016 | 0.00016553 | 6.39 | 0 | 0 | 0.00016553 | 6.39 | 0.00067818 | 2025-07-04 23:03:51 | -0.00208113
10795 | 2 | CC DChg | 0.3222222 | 29.90056 | -0.00051819 | 4.0148 | 0.00016697 | 6.44 | 0 | 0 | 0.00016697 | 6.44 | 0.00068396 | 2025-07-04 23:04:01 | -0.00208043
10796 | 2 | CC DChg | 0.325 | 29.90333 | -0.00051819 | 4.0137 | 0.00016841 | 6.5 | 0 | 0 | 0.00016841 | 6.5 | 0.00068973 | 2025-07-04 23:04:11 | -0.00207986
10797 | 2 | CC DChg | 0.3277778 | 29.90611 | -0.00051819 | 4.0126 | 0.00016985 | 6.56 | 0 | 0 | 0.00016985 | 6.56 | 0.00069551 | 2025-07-04 23:04:21 | -0.00207929
10798 | 2 | CC DChg | 0.3305556 | 29.90889 | -0.00051819 | 4.0115 | 0.00017129 | 6.61 | 0 | 0 | 0.00017129 | 6.61 | 0.00070128 | 2025-07-04 23:04:31 | -0.00207872
10799 | 2 | CC DChg | 0.3333333 | 29.91167 | -0.00051819 | 4.0105 | 0.00017273 | 6.67 | 0 | 0 | 0.00017273 | 6.67 | 0.00070706 | 2025-07-04 23:04:41 | -0.0020782
10800 | 2 | CC DChg | 0.3361111 | 29.91444 | -0.00051819 | 4.0093 | 0.00017417 | 6.72 | 0 | 0 | 0.00017417 | 6.72 | 0.00071283 | 2025-07-04 23:04:51 | -0.00207758
10801 | 2 | CC DChg | 0.3388889 | 29.91722 | -0.00051819 | 4.0082 | 0.00017561 | 6.78 | 0 | 0 | 0.00017561 | 6.78 | 0.0007186 | 2025-07-04 23:05:01 | -0.00207701
10802 | 2 | CC DChg | 0.3416667 | 29.92 | -0.00051819 | 4.0072 | 0.00017705 | 6.83 | 0 | 0 | 0.00017705 | 6.83 | 0.00072437 | 2025-07-04 23:05:11 | -0.00207649
10803 | 2 | CC DChg | 0.3444444 | 29.92278 | -0.00051819 | 4.0061 | 0.00017849 | 6.89 | 0 | 0 | 0.00017849 | 6.89 | 0.00073014 | 2025-07-04 23:05:21 | -0.00207592
10804 | 2 | CC DChg | 0.3472222 | 29.92556 | -0.00051819 | 4.005 | 0.00017993 | 6.94 | 0 | 0 | 0.00017993 | 6.94 | 0.0007359 | 2025-07-04 23:05:31 | -0.00207535
10805 | 2 | CC DChg | 0.35 | 29.92833 | -0.00051819 | 4.004 | 0.00018137 | 7 | 0 | 0 | 0.00018137 | 7 | 0.00074167 | 2025-07-04 23:05:41 | -0.00207483
10806 | 2 | CC DChg | 0.3527778 | 29.93111 | -0.00051819 | 4.0029 | 0.00018281 | 7.06 | 0 | 0 | 0.00018281 | 7.06 | 0.00074743 | 2025-07-04 23:05:51 | -0.00207426
10807 | 2 | CC DChg | 0.3555556 | 29.93389 | -0.00051819 | 4.002 | 0.00018425 | 7.11 | 0 | 0 | 0.00018425 | 7.11 | 0.00075319 | 2025-07-04 23:06:01 | -0.0020738
10808 | 2 | CC DChg | 0.3583333 | 29.93667 | -0.00051819 | 4.0009 | 0.00018569 | 7.17 | 0 | 0 | 0.00018569 | 7.17 | 0.00075895 | 2025-07-04 23:06:11 | -0.00207323
10809 | 2 | CC DChg | 0.3611111 | 29.93944 | -0.00051819 | 4 | 0.00018713 | 7.22 | 0 | 0 | 0.00018713 | 7.22 | 0.00076471 | 2025-07-04 23:06:21 | -0.00207276
10810 | 2 | CC DChg | 0.3638889 | 29.94222 | -0.00051819 | 3.999 | 0.00018856 | 7.28 | 0 | 0 | 0.00018856 | 7.28 | 0.00077046 | 2025-07-04 23:06:31 | -0.00207224
10811 | 2 | CC DChg | 0.3666667 | 29.945 | -0.00051819 | 3.9981 | 0.00019 | 7.33 | 0 | 0 | 0.00019 | 7.33 | 0.00077622 | 2025-07-04 23:06:41 | -0.00207178
10812 | 2 | CC DChg | 0.3694444 | 29.94778 | -0.00051818 | 3.9971 | 0.00019144 | 7.39 | 0 | 0 | 0.00019144 | 7.39 | 0.00078197 | 2025-07-04 23:06:51 | -0.00207122
10813 | 2 | CC DChg | 0.3722222 | 29.95056 | -0.00051819 | 3.9961 | 0.00019288 | 7.44 | 0 | 0 | 0.00019288 | 7.44 | 0.00078773 | 2025-07-04 23:07:01 | -0.00207074
10814 | 2 | CC DChg | 0.375 | 29.95333 | -0.00051819 | 3.9951 | 0.00019432 | 7.5 | 0 | 0 | 0.00019432 | 7.5 | 0.00079348 | 2025-07-04 23:07:11 | -0.00207022
10815 | 2 | CC DChg | 0.3777778 | 29.95611 | -0.00051819 | 3.9942 | 0.00019576 | 7.56 | 0 | 0 | 0.00019576 | 7.56 | 0.00079923 | 2025-07-04 23:07:21 | -0.00206975
10816 | 2 | CC DChg | 0.3805556 | 29.95889 | -0.00051819 | 3.9933 | 0.0001972 | 7.61 | 0 | 0 | 0.0001972 | 7.61 | 0.00080498 | 2025-07-04 23:07:31 | -0.00206929
10817 | 2 | CC DChg | 0.3833333 | 29.96167 | -0.00051819 | 3.9924 | 0.00019864 | 7.67 | 0 | 0 | 0.00019864 | 7.67 | 0.00081072 | 2025-07-04 23:07:41 | -0.00206882
10818 | 2 | CC DChg | 0.3861111 | 29.96444 | -0.00051819 | 3.9915 | 0.00020008 | 7.72 | 0 | 0 | 0.00020008 | 7.72 | 0.00081647 | 2025-07-04 23:07:51 | -0.00206836
10819 | 2 | CC DChg | 0.3888889 | 29.96722 | -0.00051819 | 3.9906 | 0.00020152 | 7.78 | 0 | 0 | 0.00020152 | 7.78 | 0.00082221 | 2025-07-04 23:08:01 | -0.00206789
10820 | 2 | CC DChg | 0.3916667 | 29.97 | -0.00051821 | 3.9897 | 0.00020296 | 7.83 | 0 | 0 | 0.00020296 | 7.83 | 0.00082796 | 2025-07-04 23:08:11 | -0.0020675
10821 | 2 | CC DChg | 0.3944444 | 29.97278 | -0.00051821 | 3.9889 | 0.0002044 | 7.89 | 0 | 0 | 0.0002044 | 7.89 | 0.0008337 | 2025-07-04 23:08:21 | -0.00206709
10822 | 2 | CC DChg | 0.3972222 | 29.97556 | -0.00051819 | 3.988 | 0.00020584 | 7.94 | 0 | 0 | 0.00020584 | 7.94 | 0.00083944 | 2025-07-04 23:08:31 | -0.00206654
10823 | 2 | CC DChg | 0.4 | 29.97833 | -0.00051819 | 3.9872 | 0.00020728 | 8 | 0 | 0 | 0.00020728 | 8 | 0.00084518 | 2025-07-04 23:08:41 | -0.00206613
10824 | 2 | CC DChg | 0.4027778 | 29.98111 | -0.00051819 | 3.9863 | 0.00020872 | 8.06 | 0 | 0 | 0.00020872 | 8.06 | 0.00085092 | 2025-07-04 23:08:51 | -0.00206566
10825 | 2 | CC DChg | 0.4055556 | 29.98389 | -0.00051821 | 3.9855 | 0.00021016 | 8.11 | 0 | 0 | 0.00021016 | 8.11 | 0.00085666 | 2025-07-04 23:09:01 | -0.00206533
10826 | 2 | CC DChg | 0.4083333 | 29.98667 | -0.00051819 | 3.9846 | 0.0002116 | 8.17 | 0 | 0 | 0.0002116 | 8.17 | 0.00086239 | 2025-07-04 23:09:11 | -0.00206478
10827 | 2 | CC DChg | 0.4111111 | 29.98944 | -0.00051819 | 3.9838 | 0.00021303 | 8.22 | 0 | 0 | 0.00021303 | 8.22 | 0.00086813 | 2025-07-04 23:09:21 | -0.00206437
10828 | 2 | CC DChg | 0.4138889 | 29.99222 | -0.00051819 | 3.9829 | 0.00021447 | 8.28 | 0 | 0 | 0.00021447 | 8.28 | 0.00087386 | 2025-07-04 23:09:31 | -0.0020639
10829 | 2 | CC DChg | 0.4166667 | 29.995 | -0.00051819 | 3.9821 | 0.00021591 | 8.33 | 0 | 0 | 0.00021591 | 8.33 | 0.00087959 | 2025-07-04 23:09:41 | -0.00206348
10830 | 2 | CC DChg | 0.4194444 | 29.99778 | -0.00051819 | 3.9813 | 0.00021735 | 8.39 | 0 | 0 | 0.00021735 | 8.39 | 0.00088533 | 2025-07-04 23:09:51 | -0.00206307
10831 | 2 | CC DChg | 0.4222222 | 30.00056 | -0.00051819 | 3.9806 | 0.00021879 | 8.44 | 0 | 0 | 0.00021879 | 8.44 | 0.00089106 | 2025-07-04 23:10:01 | -0.00206271
10832 | 2 | CC DChg | 0.425 | 30.00333 | -0.00051819 | 3.9797 | 0.00022023 | 8.5 | 0 | 0 | 0.00022023 | 8.5 | 0.00089678 | 2025-07-04 23:10:11 | -0.00206224
10833 | 2 | CC DChg | 0.4277778 | 30.00611 | -0.00051819 | 3.9789 | 0.00022167 | 8.56 | 0 | 0 | 0.00022167 | 8.56 | 0.00090251 | 2025-07-04 23:10:21 | -0.00206183
10834 | 2 | CC DChg | 0.4305556 | 30.00889 | -0.00051819 | 3.9781 | 0.00022311 | 8.61 | 0 | 0 | 0.00022311 | 8.61 | 0.00090824 | 2025-07-04 23:10:31 | -0.00206141
10835 | 2 | CC DChg | 0.4333333 | 30.01167 | -0.00051821 | 3.9773 | 0.00022455 | 8.67 | 0 | 0 | 0.00022455 | 8.67 | 0.00091397 | 2025-07-04 23:10:41 | -0.00206108
10836 | 2 | CC DChg | 0.4361111 | 30.01444 | -0.00051819 | 3.9766 | 0.00022599 | 8.72 | 0 | 0 | 0.00022599 | 8.72 | 0.00091969 | 2025-07-04 23:10:51 | -0.00206063
10837 | 2 | CC DChg | 0.4388889 | 30.01722 | -0.00051819 | 3.9757 | 0.00022743 | 8.78 | 0 | 0 | 0.00022743 | 8.78 | 0.00092541 | 2025-07-04 23:11:01 | -0.00206017
10838 | 2 | CC DChg | 0.4416667 | 30.02 | -0.00051819 | 3.9749 | 0.00022887 | 8.83 | 0 | 0 | 0.00022887 | 8.83 | 0.00093114 | 2025-07-04 23:11:11 | -0.00205975
10839 | 2 | CC DChg | 0.4444444 | 30.02278 | -0.00051819 | 3.9741 | 0.00023031 | 8.89 | 0 | 0 | 0.00023031 | 8.89 | 0.00093686 | 2025-07-04 23:11:21 | -0.00205934
10840 | 2 | CC DChg | 0.4472222 | 30.02556 | -0.00051819 | 3.9733 | 0.00023175 | 8.95 | 0 | 0 | 0.00023175 | 8.95 | 0.00094258 | 2025-07-04 23:11:31 | -0.00205892
10841 | 2 | CC DChg | 0.45 | 30.02833 | -0.00051819 | 3.9726 | 0.00023319 | 9 | 0 | 0 | 0.00023319 | 9 | 0.00094829 | 2025-07-04 23:11:41 | -0.00205856
10842 | 2 | CC DChg | 0.4527778 | 30.03111 | -0.00051819 | 3.9717 | 0.00023463 | 9.06 | 0 | 0 | 0.00023463 | 9.06 | 0.00095401 | 2025-07-04 23:11:51 | -0.0020581
10843 | 2 | CC DChg | 0.4555556 | 30.03389 | -0.00051819 | 3.971 | 0.00023607 | 9.11 | 0 | 0 | 0.00023607 | 9.11 | 0.00095973 | 2025-07-04 23:12:01 | -0.00205773
10844 | 2 | CC DChg | 0.4583333 | 30.03667 | -0.00051821 | 3.9702 | 0.0002375 | 9.17 | 0 | 0 | 0.0002375 | 9.17 | 0.00096544 | 2025-07-04 23:12:11 | -0.0020574
10845 | 2 | CC DChg | 0.4611111 | 30.03944 | -0.00051819 | 3.9694 | 0.00023894 | 9.22 | 0 | 0 | 0.00023894 | 9.22 | 0.00097116 | 2025-07-04 23:12:21 | -0.0020569
10846 | 2 | CC DChg | 0.4638889 | 30.04222 | -0.00051819 | 3.9685 | 0.00024038 | 9.28 | 0 | 0 | 0.00024038 | 9.28 | 0.00097687 | 2025-07-04 23:12:31 | -0.00205644
10847 | 2 | CC DChg | 0.4666667 | 30.045 | -0.00051821 | 3.9678 | 0.00024182 | 9.33 | 0 | 0 | 0.00024182 | 9.33 | 0.00098258 | 2025-07-04 23:12:41 | -0.00205615
10848 | 2 | CC DChg | 0.4694444 | 30.04778 | -0.00051819 | 3.967 | 0.00024326 | 9.39 | 0 | 0 | 0.00024326 | 9.39 | 0.00098829 | 2025-07-04 23:12:51 | -0.00205566
10849 | 2 | CC DChg | 0.4722222 | 30.05056 | -0.00051818 | 3.9662 | 0.0002447 | 9.45 | 0 | 0 | 0.0002447 | 9.45 | 0.000994 | 2025-07-04 23:13:01 | -0.00205521
10850 | 2 | CC DChg | 0.475 | 30.05333 | -0.00051819 | 3.9655 | 0.00024614 | 9.5 | 0 | 0 | 0.00024614 | 9.5 | 0.00099971 | 2025-07-04 23:13:11 | -0.00205488
10851 | 2 | CC DChg | 0.4777778 | 30.05611 | -0.00051819 | 3.9646 | 0.00024758 | 9.56 | 0 | 0 | 0.00024758 | 9.56 | 0.00100542 | 2025-07-04 23:13:21 | -0.00205442
10852 | 2 | CC DChg | 0.4805556 | 30.05889 | -0.00051819 | 3.9637 | 0.00024902 | 9.61 | 0 | 0 | 0.00024902 | 9.61 | 0.00101112 | 2025-07-04 23:13:31 | -0.00205395
10853 | 2 | CC DChg | 0.4833333 | 30.06167 | -0.00051819 | 3.963 | 0.00025046 | 9.67 | 0 | 0 | 0.00025046 | 9.67 | 0.00101683 | 2025-07-04 23:13:41 | -0.00205359
10854 | 2 | CC DChg | 0.4861111 | 30.06444 | -0.00051819 | 3.9623 | 0.0002519 | 9.72 | 0 | 0 | 0.0002519 | 9.72 | 0.00102253 | 2025-07-04 23:13:51 | -0.00205322
10855 | 2 | CC DChg | 0.4888889 | 30.06722 | -0.00051819 | 3.9614 | 0.00025334 | 9.78 | 0 | 0 | 0.00025334 | 9.78 | 0.00102824 | 2025-07-04 23:14:01 | -0.00205276
10856 | 2 | CC DChg | 0.4916667 | 30.07 | -0.00051821 | 3.9606 | 0.00025478 | 9.83 | 0 | 0 | 0.00025478 | 9.83 | 0.00103394 | 2025-07-04 23:14:11 | -0.00205242
10857 | 2 | CC DChg | 0.4944444 | 30.07278 | -0.00051819 | 3.9598 | 0.00025622 | 9.89 | 0 | 0 | 0.00025622 | 9.89 | 0.00103964 | 2025-07-04 23:14:21 | -0.00205193
10858 | 2 | CC DChg | 0.4972222 | 30.07556 | -0.00051819 | 3.9591 | 0.00025766 | 9.95 | 0 | 0 | 0.00025766 | 9.95 | 0.00104534 | 2025-07-04 23:14:31 | -0.00205157
10859 | 2 | CC DChg | 0.5 | 30.07833 | -0.00051821 | 3.9582 | 0.0002591 | 10 | 0 | 0 | 0.0002591 | 10 | 0.00105104 | 2025-07-04 23:14:41 | -0.00205118
10860 | 2 | CC DChg | 0.5027778 | 30.08111 | -0.00051819 | 3.9574 | 0.00026054 | 10.06 | 0 | 0 | 0.00026054 | 10.06 | 0.00105673 | 2025-07-04 23:14:51 | -0.00205069
10861 | 2 | CC DChg | 0.5055556 | 30.08389 | -0.00051819 | 3.9566 | 0.00026197 | 10.11 | 0 | 0 | 0.00026197 | 10.11 | 0.00106243 | 2025-07-04 23:15:01 | -0.00205027
10862 | 2 | CC DChg | 0.5083333 | 30.08667 | -0.00051819 | 3.9558 | 0.00026341 | 10.17 | 0 | 0 | 0.00026341 | 10.17 | 0.00106812 | 2025-07-04 23:15:11 | -0.00204986
10863 | 2 | CC DChg | 0.5111111 | 30.08944 | -0.00051819 | 3.955 | 0.00026485 | 10.22 | 0 | 0 | 0.00026485 | 10.22 | 0.00107382 | 2025-07-04 23:15:21 | -0.00204944
10864 | 2 | CC DChg | 0.5138889 | 30.09222 | -0.00051819 | 3.9541 | 0.00026629 | 10.28 | 0 | 0 | 0.00026629 | 10.28 | 0.00107951 | 2025-07-04 23:15:31 | -0.00204898
10865 | 2 | CC DChg | 0.5166667 | 30.095 | -0.00051819 | 3.9534 | 0.00026773 | 10.33 | 0 | 0 | 0.00026773 | 10.33 | 0.0010852 | 2025-07-04 23:15:41 | -0.00204861
10866 | 2 | CC DChg | 0.5194444 | 30.09778 | -0.00051819 | 3.9525 | 0.00026917 | 10.39 | 0 | 0 | 0.00026917 | 10.39 | 0.00109089 | 2025-07-04 23:15:51 | -0.00204815
10867 | 2 | CC DChg | 0.5222222 | 30.10056 | -0.00051819 | 3.9517 | 0.00027061 | 10.45 | 0 | 0 | 0.00027061 | 10.45 | 0.00109658 | 2025-07-04 23:16:01 | -0.00204773
10868 | 2 | CC DChg | 0.525 | 30.10333 | -0.00051819 | 3.9509 | 0.00027205 | 10.5 | 0 | 0 | 0.00027205 | 10.5 | 0.00110227 | 2025-07-04 23:16:11 | -0.00204732
10869 | 2 | CC DChg | 0.5277778 | 30.10611 | -0.00051819 | 3.95 | 0.00027349 | 10.56 | 0 | 0 | 0.00027349 | 10.56 | 0.00110795 | 2025-07-04 23:16:21 | -0.00204685
10870 | 2 | CC DChg | 0.5305556 | 30.10889 | -0.00051819 | 3.9492 | 0.00027493 | 10.61 | 0 | 0 | 0.00027493 | 10.61 | 0.00111364 | 2025-07-04 23:16:31 | -0.00204644
10871 | 2 | CC DChg | 0.5333333 | 30.11167 | -0.00051819 | 3.9483 | 0.00027637 | 10.67 | 0 | 0 | 0.00027637 | 10.67 | 0.00111932 | 2025-07-04 23:16:41 | -0.00204597
10872 | 2 | CC DChg | 0.5361111 | 30.11444 | -0.00051819 | 3.9475 | 0.00027781 | 10.72 | 0 | 0 | 0.00027781 | 10.72 | 0.001125 | 2025-07-04 23:16:51 | -0.00204556
10873 | 2 | CC DChg | 0.5388889 | 30.11722 | -0.00051819 | 3.9467 | 0.00027925 | 10.78 | 0 | 0 | 0.00027925 | 10.78 | 0.00113068 | 2025-07-04 23:17:01 | -0.00204514
10874 | 2 | CC DChg | 0.5416667 | 30.12 | -0.00051821 | 3.9458 | 0.00028069 | 10.83 | 0 | 0 | 0.00028069 | 10.83 | 0.00113637 | 2025-07-04 23:17:11 | -0.00204475
10875 | 2 | CC DChg | 0.5444444 | 30.12278 | -0.00051819 | 3.9449 | 0.00028213 | 10.89 | 0 | 0 | 0.00028213 | 10.89 | 0.00114204 | 2025-07-04 23:17:21 | -0.00204421
10876 | 2 | CC DChg | 0.5472222 | 30.12556 | -0.00051819 | 3.944 | 0.00028357 | 10.95 | 0 | 0 | 0.00028357 | 10.95 | 0.00114772 | 2025-07-04 23:17:31 | -0.00204374
10877 | 2 | CC DChg | 0.55 | 30.12833 | -0.00051819 | 3.9432 | 0.00028501 | 11 | 0 | 0 | 0.00028501 | 11 | 0.0011534 | 2025-07-04 23:17:41 | -0.00204333
10878 | 2 | CC DChg | 0.5527778 | 30.13111 | -0.00051819 | 3.9423 | 0.00028645 | 11.06 | 0 | 0 | 0.00028645 | 11.06 | 0.00115907 | 2025-07-04 23:17:51 | -0.00204286
10879 | 2 | CC DChg | 0.5555556 | 30.13389 | -0.00051819 | 3.9415 | 0.00028788 | 11.11 | 0 | 0 | 0.00028788 | 11.11 | 0.00116475 | 2025-07-04 23:18:01 | -0.00204245
10880 | 2 | CC DChg | 0.5583333 | 30.13667 | -0.00051819 | 3.9405 | 0.00028932 | 11.17 | 0 | 0 | 0.00028932 | 11.17 | 0.00117042 | 2025-07-04 23:18:11 | -0.00204193
10881 | 2 | CC DChg | 0.5611111 | 30.13944 | -0.00051819 | 3.9396 | 0.00029076 | 11.22 | 0 | 0 | 0.00029076 | 11.22 | 0.00117609 | 2025-07-04 23:18:21 | -0.00204146
10882 | 2 | CC DChg | 0.5638889 | 30.14222 | -0.00051819 | 3.9387 | 0.0002922 | 11.28 | 0 | 0 | 0.0002922 | 11.28 | 0.00118176 | 2025-07-04 23:18:31 | -0.002041
10883 | 2 | CC DChg | 0.5666667 | 30.145 | -0.00051819 | 3.9378 | 0.00029364 | 11.33 | 0 | 0 | 0.00029364 | 11.33 | 0.00118743 | 2025-07-04 23:18:41 | -0.00204053
10884 | 2 | CC DChg | 0.5694444 | 30.14778 | -0.00051819 | 3.9369 | 0.00029508 | 11.39 | 0 | 0 | 0.00029508 | 11.39 | 0.0011931 | 2025-07-04 23:18:51 | -0.00204006
10885 | 2 | CC DChg | 0.5722222 | 30.15056 | -0.00051821 | 3.9359 | 0.00029652 | 11.45 | 0 | 0 | 0.00029652 | 11.45 | 0.00119876 | 2025-07-04 23:19:01 | -0.00203962
10886 | 2 | CC DChg | 0.575 | 30.15333 | -0.00051819 | 3.9351 | 0.00029796 | 11.5 | 0 | 0 | 0.00029796 | 11.5 | 0.00120443 | 2025-07-04 23:19:11 | -0.00203913
10887 | 2 | CC DChg | 0.5777778 | 30.15611 | -0.00051819 | 3.9341 | 0.0002994 | 11.56 | 0 | 0 | 0.0002994 | 11.56 | 0.00121009 | 2025-07-04 23:19:21 | -0.00203861
10888 | 2 | CC DChg | 0.5805556 | 30.15889 | -0.00051819 | 3.9332 | 0.00030084 | 11.61 | 0 | 0 | 0.00030084 | 11.61 | 0.00121575 | 2025-07-04 23:19:31 | -0.00203815
10889 | 2 | CC DChg | 0.5833333 | 30.16167 | -0.00051819 | 3.9322 | 0.00030228 | 11.67 | 0 | 0 | 0.00030228 | 11.67 | 0.00122142 | 2025-07-04 23:19:41 | -0.00203763
10890 | 2 | CC DChg | 0.5861111 | 30.16444 | -0.00051819 | 3.9312 | 0.00030372 | 11.72 | 0 | 0 | 0.00030372 | 11.72 | 0.00122707 | 2025-07-04 23:19:51 | -0.00203711
10891 | 2 | CC DChg | 0.5888889 | 30.16722 | -0.00051819 | 3.9303 | 0.00030516 | 11.78 | 0 | 0 | 0.00030516 | 11.78 | 0.00123273 | 2025-07-04 23:20:01 | -0.00203664
10892 | 2 | CC DChg | 0.5916667 | 30.17 | -0.00051819 | 3.9293 | 0.0003066 | 11.83 | 0 | 0 | 0.0003066 | 11.83 | 0.00123839 | 2025-07-04 23:20:11 | -0.00203612
10893 | 2 | CC DChg | 0.5944444 | 30.17278 | -0.00051819 | 3.9284 | 0.00030804 | 11.89 | 0 | 0 | 0.00030804 | 11.89 | 0.00124404 | 2025-07-04 23:20:21 | -0.00203566
10894 | 2 | CC DChg | 0.5972222 | 30.17556 | -0.00051819 | 3.9274 | 0.00030948 | 11.95 | 0 | 0 | 0.00030948 | 11.95 | 0.0012497 | 2025-07-04 23:20:31 | -0.00203514
10895 | 2 | CC DChg | 0.6 | 30.17833 | -0.00051819 | 3.9265 | 0.00031092 | 12 | 0 | 0 | 0.00031092 | 12 | 0.00125535 | 2025-07-04 23:20:41 | -0.00203467
10896 | 2 | CC DChg | 0.6027778 | 30.18111 | -0.00051819 | 3.9255 | 0.00031235 | 12.06 | 0 | 0 | 0.00031235 | 12.06 | 0.001261 | 2025-07-04 23:20:51 | -0.00203415
10897 | 2 | CC DChg | 0.6055556 | 30.18389 | -0.00051819 | 3.9245 | 0.00031379 | 12.11 | 0 | 0 | 0.00031379 | 12.11 | 0.00126665 | 2025-07-04 23:21:01 | -0.00203364
10898 | 2 | CC DChg | 0.6083333 | 30.18667 | -0.00051819 | 3.9235 | 0.00031523 | 12.17 | 0 | 0 | 0.00031523 | 12.17 | 0.0012723 | 2025-07-04 23:21:11 | -0.00203312
10899 | 2 | CC DChg | 0.6111111 | 30.18944 | -0.00051819 | 3.9226 | 0.00031667 | 12.22 | 0 | 0 | 0.00031667 | 12.22 | 0.00127795 | 2025-07-04 23:21:21 | -0.00203265
10900 | 2 | CC DChg | 0.6138889 | 30.19222 | -0.00051819 | 3.9216 | 0.00031811 | 12.28 | 0 | 0 | 0.00031811 | 12.28 | 0.00128359 | 2025-07-04 23:21:31 | -0.00203213
10901 | 2 | CC DChg | 0.6166667 | 30.195 | -0.00051819 | 3.9207 | 0.00031955 | 12.33 | 0 | 0 | 0.00031955 | 12.33 | 0.00128924 | 2025-07-04 23:21:41 | -0.00203167
10902 | 2 | CC DChg | 0.6194444 | 30.19778 | -0.00051819 | 3.9198 | 0.00032099 | 12.39 | 0 | 0 | 0.00032099 | 12.39 | 0.00129488 | 2025-07-04 23:21:51 | -0.0020312
10903 | 2 | CC DChg | 0.6222222 | 30.20056 | -0.00051819 | 3.9188 | 0.00032243 | 12.45 | 0 | 0 | 0.00032243 | 12.45 | 0.00130052 | 2025-07-04 23:22:01 | -0.00203068
10904 | 2 | CC DChg | 0.625 | 30.20333 | -0.00051819 | 3.9178 | 0.00032387 | 12.5 | 0 | 0 | 0.00032387 | 12.5 | 0.00130616 | 2025-07-04 23:22:11 | -0.00203016
10905 | 2 | CC DChg | 0.6277778 | 30.20611 | -0.00051819 | 3.9168 | 0.00032531 | 12.56 | 0 | 0 | 0.00032531 | 12.56 | 0.0013118 | 2025-07-04 23:22:21 | -0.00202965
10906 | 2 | CC DChg | 0.6305556 | 30.20889 | -0.00051821 | 3.9158 | 0.00032675 | 12.61 | 0 | 0 | 0.00032675 | 12.61 | 0.00131744 | 2025-07-04 23:22:31 | -0.00202921
10907 | 2 | CC DChg | 0.6333333 | 30.21167 | -0.00051819 | 3.9148 | 0.00032819 | 12.67 | 0 | 0 | 0.00032819 | 12.67 | 0.00132307 | 2025-07-04 23:22:41 | -0.00202861
10908 | 2 | CC DChg | 0.6361111 | 30.21444 | -0.00051819 | 3.9138 | 0.00032963 | 12.72 | 0 | 0 | 0.00032963 | 12.72 | 0.00132871 | 2025-07-04 23:22:51 | -0.00202809
10909 | 2 | CC DChg | 0.6388889 | 30.21722 | -0.00051819 | 3.9128 | 0.00033107 | 12.78 | 0 | 0 | 0.00033107 | 12.78 | 0.00133434 | 2025-07-04 23:23:01 | -0.00202757
10910 | 2 | CC DChg | 0.6416667 | 30.22 | -0.00051819 | 3.9118 | 0.00033251 | 12.83 | 0 | 0 | 0.00033251 | 12.83 | 0.00133997 | 2025-07-04 23:23:11 | -0.00202706
10911 | 2 | CC DChg | 0.6444444 | 30.22278 | -0.00051819 | 3.9108 | 0.00033395 | 12.89 | 0 | 0 | 0.00033395 | 12.89 | 0.0013456 | 2025-07-04 23:23:21 | -0.00202654
10912 | 2 | CC DChg | 0.6472222 | 30.22556 | -0.00051819 | 3.9098 | 0.00033539 | 12.95 | 0 | 0 | 0.00033539 | 12.95 | 0.00135123 | 2025-07-04 23:23:31 | -0.00202602
10913 | 2 | CC DChg | 0.65 | 30.22833 | -0.00051819 | 3.9088 | 0.00033682 | 13 | 0 | 0 | 0.00033682 | 13 | 0.00135686 | 2025-07-04 23:23:41 | -0.0020255
10914 | 2 | CC DChg | 0.6527778 | 30.23111 | -0.00051819 | 3.9077 | 0.00033826 | 13.06 | 0 | 0 | 0.00033826 | 13.06 | 0.00136248 | 2025-07-04 23:23:51 | -0.00202493
10915 | 2 | CC DChg | 0.6555556 | 30.23389 | -0.00051821 | 3.9067 | 0.0003397 | 13.11 | 0 | 0 | 0.0003397 | 13.11 | 0.00136811 | 2025-07-04 23:24:01 | -0.00202449
10916 | 2 | CC DChg | 0.6583333 | 30.23667 | -0.00051819 | 3.9056 | 0.00034114 | 13.17 | 0 | 0 | 0.00034114 | 13.17 | 0.00137373 | 2025-07-04 23:24:11 | -0.00202384
10917 | 2 | CC DChg | 0.6611111 | 30.23944 | -0.00051819 | 3.9045 | 0.00034258 | 13.22 | 0 | 0 | 0.00034258 | 13.22 | 0.00137935 | 2025-07-04 23:24:21 | -0.00202327
10918 | 2 | CC DChg | 0.6638889 | 30.24222 | -0.00051821 | 3.9035 | 0.00034402 | 13.28 | 0 | 0 | 0.00034402 | 13.28 | 0.00138497 | 2025-07-04 23:24:31 | -0.00202283
10919 | 2 | CC DChg | 0.6666667 | 30.245 | -0.00051819 | 3.9024 | 0.00034546 | 13.33 | 0 | 0 | 0.00034546 | 13.33 | 0.00139059 | 2025-07-04 23:24:41 | -0.00202218
10920 | 2 | CC DChg | 0.6694444 | 30.24778 | -0.00051821 | 3.9014 | 0.0003469 | 13.39 | 0 | 0 | 0.0003469 | 13.39 | 0.0013962 | 2025-07-04 23:24:51 | -0.00202174
10921 | 2 | CC DChg | 0.6722222 | 30.25056 | -0.00051819 | 3.9003 | 0.00034834 | 13.45 | 0 | 0 | 0.00034834 | 13.45 | 0.00140182 | 2025-07-04 23:25:01 | -0.0020211
10922 | 2 | CC DChg | 0.675 | 30.25333 | -0.00051819 | 3.8992 | 0.00034978 | 13.5 | 0 | 0 | 0.00034978 | 13.5 | 0.00140743 | 2025-07-04 23:25:11 | -0.00202053
10923 | 2 | CC DChg | 0.6777778 | 30.25611 | -0.00051821 | 3.8982 | 0.00035122 | 13.56 | 0 | 0 | 0.00035122 | 13.56 | 0.00141304 | 2025-07-04 23:25:21 | -0.00202009
10924 | 2 | CC DChg | 0.6805556 | 30.25889 | -0.00051819 | 3.8971 | 0.00035266 | 13.61 | 0 | 0 | 0.00035266 | 13.61 | 0.00141865 | 2025-07-04 23:25:31 | -0.00201944
10925 | 2 | CC DChg | 0.6833333 | 30.26167 | -0.00051819 | 3.8959 | 0.0003541 | 13.67 | 0 | 0 | 0.0003541 | 13.67 | 0.00142426 | 2025-07-04 23:25:41 | -0.00201882
10926 | 2 | CC DChg | 0.6861111 | 30.26444 | -0.00051819 | 3.8948 | 0.00035554 | 13.72 | 0 | 0 | 0.00035554 | 13.72 | 0.00142987 | 2025-07-04 23:25:51 | -0.00201825
10927 | 2 | CC DChg | 0.6888889 | 30.26722 | -0.00051819 | 3.8937 | 0.00035698 | 13.78 | 0 | 0 | 0.00035698 | 13.78 | 0.00143547 | 2025-07-04 23:26:01 | -0.00201768
10928 | 2 | CC DChg | 0.6916667 | 30.27 | -0.00051819 | 3.8926 | 0.00035842 | 13.83 | 0 | 0 | 0.00035842 | 13.83 | 0.00144108 | 2025-07-04 23:26:11 | -0.00201711
10929 | 2 | CC DChg | 0.6944444 | 30.27278 | -0.00051819 | 3.8915 | 0.00035986 | 13.89 | 0 | 0 | 0.00035986 | 13.89 | 0.00144668 | 2025-07-04 23:26:21 | -0.00201654
10930 | 2 | CC DChg | 0.6972222 | 30.27556 | -0.00051819 | 3.8904 | 0.0003613 | 13.95 | 0 | 0 | 0.0003613 | 13.95 | 0.00145228 | 2025-07-04 23:26:31 | -0.00201597
10931 | 2 | CC DChg | 0.7 | 30.27833 | -0.00051819 | 3.8893 | 0.00036273 | 14 | 0 | 0 | 0.00036273 | 14 | 0.00145788 | 2025-07-04 23:26:41 | -0.0020154
10932 | 2 | CC DChg | 0.7027778 | 30.28111 | -0.00051819 | 3.8883 | 0.00036417 | 14.06 | 0 | 0 | 0.00036417 | 14.06 | 0.00146348 | 2025-07-04 23:26:51 | -0.00201488
10933 | 2 | CC DChg | 0.7055556 | 30.28389 | -0.00051819 | 3.8871 | 0.00036561 | 14.11 | 0 | 0 | 0.00036561 | 14.11 | 0.00146907 | 2025-07-04 23:27:01 | -0.00201426
10934 | 2 | CC DChg | 0.7083333 | 30.28667 | -0.00051821 | 3.886 | 0.00036705 | 14.17 | 0 | 0 | 0.00036705 | 14.17 | 0.00147467 | 2025-07-04 23:27:11 | -0.00201376
10935 | 2 | CC DChg | 0.7111111 | 30.28944 | -0.00051819 | 3.8849 | 0.00036849 | 14.22 | 0 | 0 | 0.00036849 | 14.22 | 0.00148026 | 2025-07-04 23:27:21 | -0.00201312
10936 | 2 | CC DChg | 0.7138889 | 30.29222 | -0.00051819 | 3.8837 | 0.00036993 | 14.28 | 0 | 0 | 0.00036993 | 14.28 | 0.00148585 | 2025-07-04 23:27:31 | -0.00201249
10937 | 2 | CC DChg | 0.7166667 | 30.295 | -0.00051819 | 3.8826 | 0.00037137 | 14.33 | 0 | 0 | 0.00037137 | 14.33 | 0.00149144 | 2025-07-04 23:27:41 | -0.00201192
10938 | 2 | CC DChg | 0.7194444 | 30.29778 | -0.00051819 | 3.8814 | 0.00037281 | 14.39 | 0 | 0 | 0.00037281 | 14.39 | 0.00149703 | 2025-07-04 23:27:51 | -0.0020113
10939 | 2 | CC DChg | 0.7222222 | 30.30056 | -0.00051819 | 3.8803 | 0.00037425 | 14.45 | 0 | 0 | 0.00037425 | 14.45 | 0.00150261 | 2025-07-04 23:28:01 | -0.00201073
10940 | 2 | CC DChg | 0.725 | 30.30333 | -0.00051819 | 3.8792 | 0.00037569 | 14.5 | 0 | 0 | 0.00037569 | 14.5 | 0.0015082 | 2025-07-04 23:28:11 | -0.00201016
10941 | 2 | CC DChg | 0.7277778 | 30.30611 | -0.00051819 | 3.878 | 0.00037713 | 14.56 | 0 | 0 | 0.00037713 | 14.56 | 0.00151378 | 2025-07-04 23:28:21 | -0.00200954
10942 | 2 | CC DChg | 0.7305556 | 30.30889 | -0.00051819 | 3.8769 | 0.00037857 | 14.61 | 0 | 0 | 0.00037857 | 14.61 | 0.00151936 | 2025-07-04 23:28:31 | -0.00200897
10943 | 2 | CC DChg | 0.7333333 | 30.31167 | -0.00051819 | 3.8757 | 0.00038001 | 14.67 | 0 | 0 | 0.00038001 | 14.67 | 0.00152494 | 2025-07-04 23:28:41 | -0.00200835
10944 | 2 | CC DChg | 0.7361111 | 30.31444 | -0.00051819 | 3.8746 | 0.00038145 | 14.72 | 0 | 0 | 0.00038145 | 14.72 | 0.00153052 | 2025-07-04 23:28:51 | -0.00200778
10945 | 2 | CC DChg | 0.7388889 | 30.31722 | -0.00051819 | 3.8734 | 0.00038289 | 14.78 | 0 | 0 | 0.00038289 | 14.78 | 0.0015361 | 2025-07-04 23:29:01 | -0.00200716
10946 | 2 | CC DChg | 0.7416667 | 30.32 | -0.00051819 | 3.8722 | 0.00038433 | 14.83 | 0 | 0 | 0.00038433 | 14.83 | 0.00154167 | 2025-07-04 23:29:11 | -0.00200654
10947 | 2 | CC DChg | 0.7444444 | 30.32278 | -0.00051819 | 3.8711 | 0.00038577 | 14.89 | 0 | 0 | 0.00038577 | 14.89 | 0.00154724 | 2025-07-04 23:29:21 | -0.00200597
10948 | 2 | CC DChg | 0.7472222 | 30.32556 | -0.00051819 | 3.8699 | 0.0003872 | 14.95 | 0 | 0 | 0.0003872 | 14.95 | 0.00155282 | 2025-07-04 23:29:31 | -0.00200534
10949 | 2 | CC DChg | 0.75 | 30.32833 | -0.00051819 | 3.8687 | 0.00038864 | 15 | 0 | 0 | 0.00038864 | 15 | 0.00155838 | 2025-07-04 23:29:41 | -0.00200472
10950 | 2 | CC DChg | 0.7527778 | 30.33111 | -0.00051819 | 3.8676 | 0.00039008 | 15.06 | 0 | 0 | 0.00039008 | 15.06 | 0.00156395 | 2025-07-04 23:29:51 | -0.00200415
10951 | 2 | CC DChg | 0.7555556 | 30.33389 | -0.00051819 | 3.8665 | 0.00039152 | 15.11 | 0 | 0 | 0.00039152 | 15.11 | 0.00156952 | 2025-07-04 23:30:01 | -0.00200358
10952 | 2 | CC DChg | 0.7583333 | 30.33667 | -0.00051819 | 3.8652 | 0.00039296 | 15.17 | 0 | 0 | 0.00039296 | 15.17 | 0.00157508 | 2025-07-04 23:30:11 | -0.00200291
10953 | 2 | CC DChg | 0.7611111 | 30.33944 | -0.00051821 | 3.8641 | 0.0003944 | 15.22 | 0 | 0 | 0.0003944 | 15.22 | 0.00158065 | 2025-07-04 23:30:21 | -0.00200242
10954 | 2 | CC DChg | 0.7638889 | 30.34222 | -0.00051819 | 3.8629 | 0.00039584 | 15.28 | 0 | 0 | 0.00039584 | 15.28 | 0.00158621 | 2025-07-04 23:30:31 | -0.00200172
10955 | 2 | CC DChg | 0.7666667 | 30.345 | -0.00051819 | 3.8617 | 0.00039728 | 15.33 | 0 | 0 | 0.00039728 | 15.33 | 0.00159177 | 2025-07-04 23:30:41 | -0.00200109
10956 | 2 | CC DChg | 0.7694444 | 30.34778 | -0.00051819 | 3.8605 | 0.00039872 | 15.39 | 0 | 0 | 0.00039872 | 15.39 | 0.00159732 | 2025-07-04 23:30:51 | -0.00200047
10957 | 2 | CC DChg | 0.7722222 | 30.35056 | -0.00051819 | 3.8594 | 0.00040016 | 15.45 | 0 | 0 | 0.00040016 | 15.45 | 0.00160288 | 2025-07-04 23:31:01 | -0.0019999
10958 | 2 | CC DChg | 0.775 | 30.35333 | -0.00051819 | 3.8581 | 0.0004016 | 15.5 | 0 | 0 | 0.0004016 | 15.5 | 0.00160843 | 2025-07-04 23:31:11 | -0.00199923
10959 | 2 | CC DChg | 0.7777778 | 30.35611 | -0.00051819 | 3.857 | 0.00040304 | 15.56 | 0 | 0 | 0.00040304 | 15.56 | 0.00161399 | 2025-07-04 23:31:21 | -0.00199866
10960 | 2 | CC DChg | 0.7805556 | 30.35889 | -0.00051819 | 3.8558 | 0.00040448 | 15.61 | 0 | 0 | 0.00040448 | 15.61 | 0.00161954 | 2025-07-04 23:31:31 | -0.00199804
10961 | 2 | CC DChg | 0.7833333 | 30.36167 | -0.00051819 | 3.8546 | 0.00040592 | 15.67 | 0 | 0 | 0.00040592 | 15.67 | 0.00162509 | 2025-07-04 23:31:41 | -0.00199742
10962 | 2 | CC DChg | 0.7861111 | 30.36444 | -0.00051819 | 3.8534 | 0.00040736 | 15.72 | 0 | 0 | 0.00040736 | 15.72 | 0.00163063 | 2025-07-04 23:31:51 | -0.00199679
10963 | 2 | CC DChg | 0.7888889 | 30.36722 | -0.00051819 | 3.8523 | 0.0004088 | 15.78 | 0 | 0 | 0.0004088 | 15.78 | 0.00163618 | 2025-07-04 23:32:01 | -0.00199622
10964 | 2 | CC DChg | 0.7916667 | 30.37 | -0.00051819 | 3.8511 | 0.00041024 | 15.83 | 0 | 0 | 0.00041024 | 15.83 | 0.00164172 | 2025-07-04 23:32:11 | -0.0019956
10965 | 2 | CC DChg | 0.7944444 | 30.37278 | -0.00051819 | 3.8499 | 0.00041167 | 15.89 | 0 | 0 | 0.00041167 | 15.89 | 0.00164727 | 2025-07-04 23:32:21 | -0.00199498
10966 | 2 | CC DChg | 0.7972222 | 30.37556 | -0.00051819 | 3.8487 | 0.00041311 | 15.95 | 0 | 0 | 0.00041311 | 15.95 | 0.00165281 | 2025-07-04 23:32:31 | -0.00199436
10967 | 2 | CC DChg | 0.8 | 30.37833 | -0.00051819 | 3.8475 | 0.00041455 | 16 | 0 | 0 | 0.00041455 | 16 | 0.00165835 | 2025-07-04 23:32:41 | -0.00199374
10968 | 2 | CC DChg | 0.8027778 | 30.38111 | -0.00051819 | 3.8463 | 0.00041599 | 16.06 | 0 | 0 | 0.00041599 | 16.06 | 0.00166388 | 2025-07-04 23:32:51 | -0.00199311
10969 | 2 | CC DChg | 0.8055556 | 30.38389 | -0.00051819 | 3.8451 | 0.00041743 | 16.11 | 0 | 0 | 0.00041743 | 16.11 | 0.00166942 | 2025-07-04 23:33:01 | -0.00199249
10970 | 2 | CC DChg | 0.8083333 | 30.38667 | -0.00051819 | 3.8439 | 0.00041887 | 16.17 | 0 | 0 | 0.00041887 | 16.17 | 0.00167495 | 2025-07-04 23:33:11 | -0.00199187
10971 | 2 | CC DChg | 0.8111111 | 30.38944 | -0.00051819 | 3.8427 | 0.00042031 | 16.22 | 0 | 0 | 0.00042031 | 16.22 | 0.00168049 | 2025-07-04 23:33:21 | -0.00199125
10972 | 2 | CC DChg | 0.8138889 | 30.39222 | -0.00051819 | 3.8416 | 0.00042175 | 16.28 | 0 | 0 | 0.00042175 | 16.28 | 0.00168602 | 2025-07-04 23:33:31 | -0.00199068
10973 | 2 | CC DChg | 0.8166667 | 30.395 | -0.00051819 | 3.8403 | 0.00042319 | 16.33 | 0 | 0 | 0.00042319 | 16.33 | 0.00169154 | 2025-07-04 23:33:41 | -0.00199001
10974 | 2 | CC DChg | 0.8194444 | 30.39778 | -0.00051819 | 3.8391 | 0.00042463 | 16.39 | 0 | 0 | 0.00042463 | 16.39 | 0.00169707 | 2025-07-04 23:33:51 | -0.00198938
10975 | 2 | CC DChg | 0.8222222 | 30.40056 | -0.00051819 | 3.8379 | 0.00042607 | 16.45 | 0 | 0 | 0.00042607 | 16.45 | 0.0017026 | 2025-07-04 23:34:01 | -0.00198876
10976 | 2 | CC DChg | 0.825 | 30.40333 | -0.00051819 | 3.8366 | 0.00042751 | 16.5 | 0 | 0 | 0.00042751 | 16.5 | 0.00170812 | 2025-07-04 23:34:11 | -0.00198809
10977 | 2 | CC DChg | 0.8277778 | 30.40611 | -0.00051819 | 3.8353 | 0.00042895 | 16.56 | 0 | 0 | 0.00042895 | 16.56 | 0.00171364 | 2025-07-04 23:34:21 | -0.00198741
10978 | 2 | CC DChg | 0.8305556 | 30.40889 | -0.00051819 | 3.8341 | 0.00043039 | 16.61 | 0 | 0 | 0.00043039 | 16.61 | 0.00171916 | 2025-07-04 23:34:31 | -0.00198679
10979 | 2 | CC DChg | 0.8333333 | 30.41167 | -0.00051819 | 3.8329 | 0.00043183 | 16.67 | 0 | 0 | 0.00043183 | 16.67 | 0.00172468 | 2025-07-04 23:34:41 | -0.00198617
10980 | 2 | CC DChg | 0.8361111 | 30.41444 | -0.00051821 | 3.8317 | 0.00043327 | 16.72 | 0 | 0 | 0.00043327 | 16.72 | 0.00173019 | 2025-07-04 23:34:51 | -0.00198563
10981 | 2 | CC DChg | 0.8388889 | 30.41722 | -0.00051819 | 3.8305 | 0.00043471 | 16.78 | 0 | 0 | 0.00043471 | 16.78 | 0.00173571 | 2025-07-04 23:35:01 | -0.00198493
10982 | 2 | CC DChg | 0.8416667 | 30.42 | -0.00051819 | 3.8293 | 0.00043614 | 16.83 | 0 | 0 | 0.00043614 | 16.83 | 0.00174122 | 2025-07-04 23:35:11 | -0.00198431
10983 | 2 | CC DChg | 0.8444444 | 30.42278 | -0.00051819 | 3.828 | 0.00043758 | 16.89 | 0 | 0 | 0.00043758 | 16.89 | 0.00174673 | 2025-07-04 23:35:21 | -0.00198363
10984 | 2 | CC DChg | 0.8472222 | 30.42556 | -0.00051819 | 3.8268 | 0.00043902 | 16.95 | 0 | 0 | 0.00043902 | 16.95 | 0.00175224 | 2025-07-04 23:35:31 | -0.00198301
10985 | 2 | CC DChg | 0.85 | 30.42833 | -0.00051819 | 3.8256 | 0.00044046 | 17 | 0 | 0 | 0.00044046 | 17 | 0.00175775 | 2025-07-04 23:35:41 | -0.00198239
10986 | 2 | CC DChg | 0.8527778 | 30.43111 | -0.00051819 | 3.8244 | 0.0004419 | 17.06 | 0 | 0 | 0.0004419 | 17.06 | 0.00176325 | 2025-07-04 23:35:51 | -0.00198177
10987 | 2 | CC DChg | 0.8555556 | 30.43389 | -0.00051819 | 3.8231 | 0.00044334 | 17.11 | 0 | 0 | 0.00044334 | 17.11 | 0.00176876 | 2025-07-04 23:36:01 | -0.00198109
10988 | 2 | CC DChg | 0.8583333 | 30.43667 | -0.00051819 | 3.8219 | 0.00044478 | 17.17 | 0 | 0 | 0.00044478 | 17.17 | 0.00177426 | 2025-07-04 23:36:11 | -0.00198047
10989 | 2 | CC DChg | 0.8611111 | 30.43944 | -0.00051819 | 3.8208 | 0.00044622 | 17.22 | 0 | 0 | 0.00044622 | 17.22 | 0.00177976 | 2025-07-04 23:36:21 | -0.0019799
10990 | 2 | CC DChg | 0.8638889 | 30.44222 | -0.00051819 | 3.8195 | 0.00044766 | 17.28 | 0 | 0 | 0.00044766 | 17.28 | 0.00178526 | 2025-07-04 23:36:31 | -0.00197923
10991 | 2 | CC DChg | 0.8666667 | 30.445 | -0.00051819 | 3.8183 | 0.0004491 | 17.33 | 0 | 0 | 0.0004491 | 17.33 | 0.00179076 | 2025-07-04 23:36:41 | -0.0019786
10992 | 2 | CC DChg | 0.8694444 | 30.44778 | -0.00051819 | 3.817 | 0.00045054 | 17.39 | 0 | 0 | 0.00045054 | 17.39 | 0.00179625 | 2025-07-04 23:36:51 | -0.00197793
10993 | 2 | CC DChg | 0.8722222 | 30.45056 | -0.00051819 | 3.8158 | 0.00045198 | 17.45 | 0 | 0 | 0.00045198 | 17.45 | 0.00180174 | 2025-07-04 23:37:01 | -0.00197731
10994 | 2 | CC DChg | 0.875 | 30.45333 | -0.00051819 | 3.8145 | 0.00045342 | 17.5 | 0 | 0 | 0.00045342 | 17.5 | 0.00180724 | 2025-07-04 23:37:11 | -0.00197664
10995 | 2 | CC DChg | 0.8777778 | 30.45611 | -0.00051819 | 3.8132 | 0.00045486 | 17.56 | 0 | 0 | 0.00045486 | 17.56 | 0.00181273 | 2025-07-04 23:37:21 | -0.00197596
10996 | 2 | CC DChg | 0.8805556 | 30.45889 | -0.00051819 | 3.8121 | 0.0004563 | 17.61 | 0 | 0 | 0.0004563 | 17.61 | 0.00181821 | 2025-07-04 23:37:31 | -0.00197539
10997 | 2 | CC DChg | 0.8833333 | 30.46167 | -0.00051819 | 3.8108 | 0.00045774 | 17.67 | 0 | 0 | 0.00045774 | 17.67 | 0.0018237 | 2025-07-04 23:37:41 | -0.00197472
10998 | 2 | CC DChg | 0.8861111 | 30.46444 | -0.00051819 | 3.8096 | 0.00045918 | 17.72 | 0 | 0 | 0.00045918 | 17.72 | 0.00182918 | 2025-07-04 23:37:51 | -0.0019741
10999 | 2 | CC DChg | 0.8888889 | 30.46722 | -0.00051819 | 3.8083 | 0.00046062 | 17.78 | 0 | 0 | 0.00046062 | 17.78 | 0.00183467 | 2025-07-04 23:38:01 | -0.00197342
11000 | 2 | CC DChg | 0.8916667 | 30.47 | -0.00051819 | 3.8072 | 0.00046205 | 17.83 | 0 | 0 | 0.00046205 | 17.83 | 0.00184015 | 2025-07-04 23:38:11 | -0.00197285
11001 | 2 | CC DChg | 0.8944444 | 30.47278 | -0.00051819 | 3.8061 | 0.00046349 | 17.89 | 0 | 0 | 0.00046349 | 17.89 | 0.00184563 | 2025-07-04 23:38:21 | -0.00197228
11002 | 2 | CC DChg | 0.8972222 | 30.47556 | -0.00051819 | 3.8048 | 0.00046493 | 17.95 | 0 | 0 | 0.00046493 | 17.95 | 0.0018511 | 2025-07-04 23:38:31 | -0.00197161
11003 | 2 | CC DChg | 0.9 | 30.47833 | -0.00051819 | 3.8036 | 0.00046637 | 18 | 0 | 0 | 0.00046637 | 18 | 0.00185658 | 2025-07-04 23:38:41 | -0.00197099
11004 | 2 | CC DChg | 0.9027778 | 30.48111 | -0.00051821 | 3.8025 | 0.00046781 | 18.06 | 0 | 0 | 0.00046781 | 18.06 | 0.00186205 | 2025-07-04 23:38:51 | -0.00197049
11005 | 2 | CC DChg | 0.9055556 | 30.48389 | -0.00051819 | 3.8014 | 0.00046925 | 18.11 | 0 | 0 | 0.00046925 | 18.11 | 0.00186753 | 2025-07-04 23:39:01 | -0.00196985
11006 | 2 | CC DChg | 0.9083333 | 30.48667 | -0.00051819 | 3.8001 | 0.00047069 | 18.17 | 0 | 0 | 0.00047069 | 18.17 | 0.001873 | 2025-07-04 23:39:11 | -0.00196917
11007 | 2 | CC DChg | 0.9111111 | 30.48944 | -0.00051819 | 3.799 | 0.00047213 | 18.22 | 0 | 0 | 0.00047213 | 18.22 | 0.00187847 | 2025-07-04 23:39:21 | -0.0019686
11008 | 2 | CC DChg | 0.9138889 | 30.49222 | -0.00051819 | 3.7978 | 0.00047357 | 18.28 | 0 | 0 | 0.00047357 | 18.28 | 0.00188393 | 2025-07-04 23:39:31 | -0.00196798
11009 | 2 | CC DChg | 0.9166667 | 30.495 | -0.00051819 | 3.7965 | 0.00047501 | 18.33 | 0 | 0 | 0.00047501 | 18.33 | 0.0018894 | 2025-07-04 23:39:41 | -0.00196731
11010 | 2 | CC DChg | 0.9194444 | 30.49778 | -0.00051819 | 3.7953 | 0.00047645 | 18.39 | 0 | 0 | 0.00047645 | 18.39 | 0.00189486 | 2025-07-04 23:39:51 | -0.00196669
11011 | 2 | CC DChg | 0.9222222 | 30.50056 | -0.00051821 | 3.7942 | 0.00047789 | 18.45 | 0 | 0 | 0.00047789 | 18.45 | 0.00190033 | 2025-07-04 23:40:01 | -0.00196619
11012 | 2 | CC DChg | 0.925 | 30.50333 | -0.00051819 | 3.7929 | 0.00047933 | 18.5 | 0 | 0 | 0.00047933 | 18.5 | 0.00190579 | 2025-07-04 23:40:11 | -0.00196544
11013 | 2 | CC DChg | 0.9277778 | 30.50611 | -0.00051819 | 3.7917 | 0.00048077 | 18.56 | 0 | 0 | 0.00048077 | 18.56 | 0.00191124 | 2025-07-04 23:40:21 | -0.00196482
11014 | 2 | CC DChg | 0.9305556 | 30.50889 | -0.00051819 | 3.7906 | 0.00048221 | 18.61 | 0 | 0 | 0.00048221 | 18.61 | 0.0019167 | 2025-07-04 23:40:31 | -0.00196425
11015 | 2 | CC DChg | 0.9333333 | 30.51167 | -0.00051819 | 3.7894 | 0.00048365 | 18.67 | 0 | 0 | 0.00048365 | 18.67 | 0.00192216 | 2025-07-04 23:40:41 | -0.00196363
11016 | 2 | CC DChg | 0.9361111 | 30.51444 | -0.00051819 | 3.7882 | 0.00048509 | 18.72 | 0 | 0 | 0.00048509 | 18.72 | 0.00192761 | 2025-07-04 23:40:51 | -0.00196301
11017 | 2 | CC DChg | 0.9388889 | 30.51722 | -0.00051819 | 3.787 | 0.00048652 | 18.78 | 0 | 0 | 0.00048652 | 18.78 | 0.00193306 | 2025-07-04 23:41:01 | -0.00196239
11018 | 2 | CC DChg | 0.9416667 | 30.52 | -0.00051819 | 3.7858 | 0.00048796 | 18.83 | 0 | 0 | 0.00048796 | 18.83 | 0.00193851 | 2025-07-04 23:41:11 | -0.00196176
11019 | 2 | CC DChg | 0.9444444 | 30.52278 | -0.00051819 | 3.7847 | 0.0004894 | 18.89 | 0 | 0 | 0.0004894 | 18.89 | 0.00194396 | 2025-07-04 23:41:21 | -0.00196119
11020 | 2 | CC DChg | 0.9472222 | 30.52556 | -0.00051818 | 3.7835 | 0.00049084 | 18.95 | 0 | 0 | 0.00049084 | 18.95 | 0.00194941 | 2025-07-04 23:41:31 | -0.00196053
11021 | 2 | CC DChg | 0.95 | 30.52833 | -0.00051819 | 3.7823 | 0.00049228 | 19 | 0 | 0 | 0.00049228 | 19 | 0.00195485 | 2025-07-04 23:41:41 | -0.00195995
11022 | 2 | CC DChg | 0.9527778 | 30.53111 | -0.00051819 | 3.7812 | 0.00049372 | 19.06 | 0 | 0 | 0.00049372 | 19.06 | 0.0019603 | 2025-07-04 23:41:51 | -0.00195938
11023 | 2 | CC DChg | 0.9555556 | 30.53389 | -0.00051819 | 3.7801 | 0.00049516 | 19.11 | 0 | 0 | 0.00049516 | 19.11 | 0.00196574 | 2025-07-04 23:42:01 | -0.00195881
11024 | 2 | CC DChg | 0.9583333 | 30.53667 | -0.00051819 | 3.7789 | 0.0004966 | 19.17 | 0 | 0 | 0.0004966 | 19.17 | 0.00197118 | 2025-07-04 23:42:11 | -0.00195819
11025 | 2 | CC DChg | 0.9611111 | 30.53944 | -0.00051819 | 3.7778 | 0.00049804 | 19.22 | 0 | 0 | 0.00049804 | 19.22 | 0.00197662 | 2025-07-04 23:42:21 | -0.00195762
11026 | 2 | CC DChg | 0.9638889 | 30.54222 | -0.00051819 | 3.7766 | 0.00049948 | 19.28 | 0 | 0 | 0.00049948 | 19.28 | 0.00198205 | 2025-07-04 23:42:31 | -0.001957
11027 | 2 | CC DChg | 0.9666667 | 30.545 | -0.00051819 | 3.7755 | 0.00050092 | 19.33 | 0 | 0 | 0.00050092 | 19.33 | 0.00198749 | 2025-07-04 23:42:41 | -0.00195643
11028 | 2 | CC DChg | 0.9694444 | 30.54778 | -0.00051819 | 3.7743 | 0.00050236 | 19.39 | 0 | 0 | 0.00050236 | 19.39 | 0.00199292 | 2025-07-04 23:42:51 | -0.0019558
11029 | 2 | CC DChg | 0.9722222 | 30.55056 | -0.00051818 | 3.7732 | 0.0005038 | 19.45 | 0 | 0 | 0.0005038 | 19.45 | 0.00199835 | 2025-07-04 23:43:01 | -0.0019552
11030 | 2 | CC DChg | 0.975 | 30.55333 | -0.00051819 | 3.7721 | 0.00050524 | 19.5 | 0 | 0 | 0.00050524 | 19.5 | 0.00200378 | 2025-07-04 23:43:11 | -0.00195466
11031 | 2 | CC DChg | 0.9777778 | 30.55611 | -0.00051819 | 3.7709 | 0.00050668 | 19.56 | 0 | 0 | 0.00050668 | 19.56 | 0.00200921 | 2025-07-04 23:43:21 | -0.00195404
11032 | 2 | CC DChg | 0.9805556 | 30.55889 | -0.00051819 | 3.7698 | 0.00050812 | 19.61 | 0 | 0 | 0.00050812 | 19.61 | 0.00201464 | 2025-07-04 23:43:31 | -0.00195347
11033 | 2 | CC DChg | 0.9833333 | 30.56167 | -0.00051819 | 3.7686 | 0.00050956 | 19.67 | 0 | 0 | 0.00050956 | 19.67 | 0.00202007 | 2025-07-04 23:43:41 | -0.00195285
11034 | 2 | CC DChg | 0.9861111 | 30.56444 | -0.00051819 | 3.7675 | 0.00051099 | 19.72 | 0 | 0 | 0.00051099 | 19.72 | 0.00202549 | 2025-07-04 23:43:51 | -0.00195228
11035 | 2 | CC DChg | 0.9888889 | 30.56722 | -0.00051819 | 3.7665 | 0.00051243 | 19.78 | 0 | 0 | 0.00051243 | 19.78 | 0.00203091 | 2025-07-04 23:44:01 | -0.00195176
11036 | 2 | CC DChg | 0.9916667 | 30.57 | -0.00051819 | 3.7653 | 0.00051387 | 19.83 | 0 | 0 | 0.00051387 | 19.83 | 0.00203633 | 2025-07-04 23:44:11 | -0.00195114
11037 | 2 | CC DChg | 0.9944444 | 30.57278 | -0.00051819 | 3.7642 | 0.00051531 | 19.89 | 0 | 0 | 0.00051531 | 19.89 | 0.00204175 | 2025-07-04 23:44:21 | -0.00195057
11038 | 2 | CC DChg | 0.9972222 | 30.57556 | -0.00051819 | 3.7631 | 0.00051675 | 19.95 | 0 | 0 | 0.00051675 | 19.95 | 0.00204717 | 2025-07-04 23:44:31 | -0.00195
11039 | 2 | CC DChg | 1 | 30.57833 | -0.00051819 | 3.7621 | 0.00051819 | 20 | 0 | 0 | 0.00051819 | 20 | 0.00205258 | 2025-07-04 23:44:41 | -0.00194948
11040 | 2 | CC DChg | 1.002778 | 30.58111 | -0.00051818 | 3.761 | 0.00051963 | 20.06 | 0 | 0 | 0.00051963 | 20.06 | 0.002058 | 2025-07-04 23:44:51 | -0.00194888
11041 | 2 | CC DChg | 1.005556 | 30.58389 | -0.00051819 | 3.7598 | 0.00052107 | 20.11 | 0 | 0 | 0.00052107 | 20.11 | 0.00206341 | 2025-07-04 23:45:01 | -0.00194829
11042 | 2 | CC DChg | 1.008333 | 30.58667 | -0.00051819 | 3.7588 | 0.00052251 | 20.17 | 0 | 0 | 0.00052251 | 20.17 | 0.00206882 | 2025-07-04 23:45:11 | -0.00194777
11043 | 2 | CC DChg | 1.011111 | 30.58944 | -0.00051819 | 3.7577 | 0.00052395 | 20.22 | 0 | 0 | 0.00052395 | 20.22 | 0.00207423 | 2025-07-04 23:45:21 | -0.0019472
11044 | 2 | CC DChg | 1.013889 | 30.59222 | -0.00051819 | 3.7566 | 0.00052539 | 20.28 | 0 | 0 | 0.00052539 | 20.28 | 0.00207964 | 2025-07-04 23:45:31 | -0.00194663
11045 | 2 | CC DChg | 1.016667 | 30.595 | -0.00051819 | 3.7554 | 0.00052683 | 20.33 | 0 | 0 | 0.00052683 | 20.33 | 0.00208505 | 2025-07-04 23:45:41 | -0.00194601
11046 | 2 | CC DChg | 1.019444 | 30.59778 | -0.00051819 | 3.7543 | 0.00052827 | 20.39 | 0 | 0 | 0.00052827 | 20.39 | 0.00209045 | 2025-07-04 23:45:51 | -0.00194544
11047 | 2 | CC DChg | 1.022222 | 30.60056 | -0.00051819 | 3.7531 | 0.00052971 | 20.45 | 0 | 0 | 0.00052971 | 20.45 | 0.00209585 | 2025-07-04 23:46:01 | -0.00194482
11048 | 2 | CC DChg | 1.025 | 30.60333 | -0.00051819 | 3.752 | 0.00053115 | 20.5 | 0 | 0 | 0.00053115 | 20.5 | 0.00210126 | 2025-07-04 23:46:11 | -0.00194425
11049 | 2 | CC DChg | 1.027778 | 30.60611 | -0.00051819 | 3.7508 | 0.00053259 | 20.56 | 0 | 0 | 0.00053259 | 20.56 | 0.00210666 | 2025-07-04 23:46:21 | -0.00194363
11050 | 2 | CC DChg | 1.030556 | 30.60889 | -0.00051819 | 3.7496 | 0.00053403 | 20.61 | 0 | 0 | 0.00053403 | 20.61 | 0.00211205 | 2025-07-04 23:46:31 | -0.00194301
11051 | 2 | CC DChg | 1.033333 | 30.61167 | -0.00051819 | 3.7484 | 0.00053546 | 20.67 | 0 | 0 | 0.00053546 | 20.67 | 0.00211745 | 2025-07-04 23:46:41 | -0.00194238
11052 | 2 | CC DChg | 1.036111 | 30.61444 | -0.00051819 | 3.7473 | 0.0005369 | 20.72 | 0 | 0 | 0.0005369 | 20.72 | 0.00212284 | 2025-07-04 23:46:51 | -0.00194181
11053 | 2 | CC DChg | 1.038889 | 30.61722 | -0.00051819 | 3.7461 | 0.00053834 | 20.78 | 0 | 0 | 0.00053834 | 20.78 | 0.00212824 | 2025-07-04 23:47:01 | -0.00194119
11054 | 2 | CC DChg | 1.041667 | 30.62 | -0.00051819 | 3.745 | 0.00053978 | 20.83 | 0 | 0 | 0.00053978 | 20.83 | 0.00213363 | 2025-07-04 23:47:11 | -0.00194062
11055 | 2 | CC DChg | 1.044444 | 30.62278 | -0.00051819 | 3.7438 | 0.00054122 | 20.89 | 0 | 0 | 0.00054122 | 20.89 | 0.00213902 | 2025-07-04 23:47:21 | -0.00194
11056 | 2 | CC DChg | 1.047222 | 30.62556 | -0.00051819 | 3.7426 | 0.00054266 | 20.95 | 0 | 0 | 0.00054266 | 20.95 | 0.00214441 | 2025-07-04 23:47:31 | -0.00193938
11057 | 2 | CC DChg | 1.05 | 30.62833 | -0.00051819 | 3.7415 | 0.0005441 | 21 | 0 | 0 | 0.0005441 | 21 | 0.00214979 | 2025-07-04 23:47:41 | -0.00193881
11058 | 2 | CC DChg | 1.052778 | 30.63111 | -0.00051819 | 3.7404 | 0.00054554 | 21.06 | 0 | 0 | 0.00054554 | 21.06 | 0.00215518 | 2025-07-04 23:47:51 | -0.00193824
11059 | 2 | CC DChg | 1.055556 | 30.63389 | -0.00051819 | 3.7392 | 0.00054698 | 21.11 | 0 | 0 | 0.00054698 | 21.11 | 0.00216056 | 2025-07-04 23:48:01 | -0.00193762
11060 | 2 | CC DChg | 1.058333 | 30.63667 | -0.00051819 | 3.7381 | 0.00054842 | 21.17 | 0 | 0 | 0.00054842 | 21.17 | 0.00216594 | 2025-07-04 23:48:11 | -0.00193705
11061 | 2 | CC DChg | 1.061111 | 30.63944 | -0.00051819 | 3.7368 | 0.00054986 | 21.22 | 0 | 0 | 0.00054986 | 21.22 | 0.00217132 | 2025-07-04 23:48:21 | -0.00193637
11062 | 2 | CC DChg | 1.063889 | 30.64222 | -0.00051819 | 3.7357 | 0.0005513 | 21.28 | 0 | 0 | 0.0005513 | 21.28 | 0.0021767 | 2025-07-04 23:48:31 | -0.0019358
11063 | 2 | CC DChg | 1.066667 | 30.645 | -0.00051819 | 3.7345 | 0.00055274 | 21.33 | 0 | 0 | 0.00055274 | 21.33 | 0.00218208 | 2025-07-04 23:48:41 | -0.00193518
11064 | 2 | CC DChg | 1.069444 | 30.64778 | -0.00051818 | 3.7333 | 0.00055418 | 21.39 | 0 | 0 | 0.00055418 | 21.39 | 0.00218745 | 2025-07-04 23:48:51 | -0.00193452
11065 | 2 | CC DChg | 1.072222 | 30.65056 | -0.00051819 | 3.732 | 0.00055562 | 21.45 | 0 | 0 | 0.00055562 | 21.45 | 0.00219282 | 2025-07-04 23:49:01 | -0.00193389
11066 | 2 | CC DChg | 1.075 | 30.65333 | -0.00051819 | 3.7309 | 0.00055706 | 21.5 | 0 | 0 | 0.00055706 | 21.5 | 0.00219819 | 2025-07-04 23:49:11 | -0.00193332
11067 | 2 | CC DChg | 1.077778 | 30.65611 | -0.00051819 | 3.7298 | 0.0005585 | 21.56 | 0 | 0 | 0.0005585 | 21.56 | 0.00220356 | 2025-07-04 23:49:21 | -0.00193275
11068 | 2 | CC DChg | 1.080556 | 30.65889 | -0.00051819 | 3.7286 | 0.00055993 | 21.61 | 0 | 0 | 0.00055993 | 21.61 | 0.00220893 | 2025-07-04 23:49:31 | -0.00193212
11069 | 2 | CC DChg | 1.083333 | 30.66167 | -0.00051819 | 3.7274 | 0.00056137 | 21.67 | 0 | 0 | 0.00056137 | 21.67 | 0.0022143 | 2025-07-04 23:49:41 | -0.0019315
11070 | 2 | CC DChg | 1.086111 | 30.66444 | -0.00051819 | 3.7262 | 0.00056281 | 21.72 | 0 | 0 | 0.00056281 | 21.72 | 0.00221966 | 2025-07-04 23:49:51 | -0.00193088
11071 | 2 | CC DChg | 1.088889 | 30.66722 | -0.00051819 | 3.725 | 0.00056425 | 21.78 | 0 | 0 | 0.00056425 | 21.78 | 0.00222502 | 2025-07-04 23:50:01 | -0.00193026
11072 | 2 | CC DChg | 1.091667 | 30.67 | -0.00051819 | 3.7238 | 0.00056569 | 21.83 | 0 | 0 | 0.00056569 | 21.83 | 0.00223038 | 2025-07-04 23:50:11 | -0.00192964
11073 | 2 | CC DChg | 1.094444 | 30.67278 | -0.00051819 | 3.7226 | 0.00056713 | 21.89 | 0 | 0 | 0.00056713 | 21.89 | 0.00223574 | 2025-07-04 23:50:21 | -0.00192901
11074 | 2 | CC DChg | 1.097222 | 30.67556 | -0.00051819 | 3.7215 | 0.00056857 | 21.95 | 0 | 0 | 0.00056857 | 21.95 | 0.0022411 | 2025-07-04 23:50:31 | -0.00192844
11075 | 2 | CC DChg | 1.1 | 30.67833 | -0.00051819 | 3.7202 | 0.00057001 | 22 | 0 | 0 | 0.00057001 | 22 | 0.00224646 | 2025-07-04 23:50:41 | -0.00192777
11076 | 2 | CC DChg | 1.102778 | 30.68111 | -0.00051819 | 3.7191 | 0.00057145 | 22.06 | 0 | 0 | 0.00057145 | 22.06 | 0.00225181 | 2025-07-04 23:50:51 | -0.0019272
11077 | 2 | CC DChg | 1.105556 | 30.68389 | -0.00051819 | 3.7179 | 0.00057289 | 22.11 | 0 | 0 | 0.00057289 | 22.11 | 0.00225716 | 2025-07-04 23:51:01 | -0.00192658
11078 | 2 | CC DChg | 1.108333 | 30.68667 | -0.00051819 | 3.7167 | 0.00057433 | 22.17 | 0 | 0 | 0.00057433 | 22.17 | 0.00226251 | 2025-07-04 23:51:11 | -0.00192596
11079 | 2 | CC DChg | 1.111111 | 30.68944 | -0.00051819 | 3.7155 | 0.00057577 | 22.22 | 0 | 0 | 0.00057577 | 22.22 | 0.00226786 | 2025-07-04 23:51:21 | -0.00192534
11080 | 2 | CC DChg | 1.113889 | 30.69222 | -0.00051819 | 3.7143 | 0.00057721 | 22.28 | 0 | 0 | 0.00057721 | 22.28 | 0.00227321 | 2025-07-04 23:51:31 | -0.00192471
11081 | 2 | CC DChg | 1.116667 | 30.695 | -0.00051819 | 3.7132 | 0.00057865 | 22.33 | 0 | 0 | 0.00057865 | 22.33 | 0.00227856 | 2025-07-04 23:51:41 | -0.00192414
11082 | 2 | CC DChg | 1.119444 | 30.69778 | -0.00051819 | 3.7121 | 0.00058009 | 22.39 | 0 | 0 | 0.00058009 | 22.39 | 0.0022839 | 2025-07-04 23:51:51 | -0.00192357
11083 | 2 | CC DChg | 1.122222 | 30.70056 | -0.00051818 | 3.7109 | 0.00058153 | 22.45 | 0 | 0 | 0.00058153 | 22.45 | 0.00228924 | 2025-07-04 23:52:01 | -0.00192291
11084 | 2 | CC DChg | 1.125 | 30.70333 | -0.00051819 | 3.7097 | 0.00058297 | 22.5 | 0 | 0 | 0.00058297 | 22.5 | 0.00229458 | 2025-07-04 23:52:11 | -0.00192233
11085 | 2 | CC DChg | 1.127778 | 30.70611 | -0.00051819 | 3.7085 | 0.0005844 | 22.56 | 0 | 0 | 0.0005844 | 22.56 | 0.00229992 | 2025-07-04 23:52:21 | -0.00192171
11086 | 2 | CC DChg | 1.130556 | 30.70889 | -0.00051819 | 3.7074 | 0.00058584 | 22.61 | 0 | 0 | 0.00058584 | 22.61 | 0.00230526 | 2025-07-04 23:52:31 | -0.00192114
11087 | 2 | CC DChg | 1.133333 | 30.71167 | -0.00051819 | 3.7062 | 0.00058728 | 22.67 | 0 | 0 | 0.00058728 | 22.67 | 0.00231059 | 2025-07-04 23:52:41 | -0.00192052
11088 | 2 | CC DChg | 1.136111 | 30.71444 | -0.00051819 | 3.7051 | 0.00058872 | 22.72 | 0 | 0 | 0.00058872 | 22.72 | 0.00231593 | 2025-07-04 23:52:51 | -0.00191995
11089 | 2 | CC DChg | 1.138889 | 30.71722 | -0.00051819 | 3.7039 | 0.00059016 | 22.78 | 0 | 0 | 0.00059016 | 22.78 | 0.00232126 | 2025-07-04 23:53:01 | -0.00191932
11090 | 2 | CC DChg | 1.141667 | 30.72 | -0.00051819 | 3.7028 | 0.0005916 | 22.83 | 0 | 0 | 0.0005916 | 22.83 | 0.00232659 | 2025-07-04 23:53:11 | -0.00191875
11091 | 2 | CC DChg | 1.144444 | 30.72278 | -0.00051819 | 3.7017 | 0.00059304 | 22.89 | 0 | 0 | 0.00059304 | 22.89 | 0.00233192 | 2025-07-04 23:53:21 | -0.00191818
11092 | 2 | CC DChg | 1.147222 | 30.72556 | -0.00051821 | 3.7005 | 0.00059448 | 22.95 | 0 | 0 | 0.00059448 | 22.95 | 0.00233725 | 2025-07-04 23:53:31 | -0.00191764
11093 | 2 | CC DChg | 1.15 | 30.72833 | -0.00051821 | 3.6993 | 0.00059592 | 23 | 0 | 0 | 0.00059592 | 23 | 0.00234257 | 2025-07-04 23:53:41 | -0.00191701
11094 | 2 | CC DChg | 1.152778 | 30.73111 | -0.00051819 | 3.6982 | 0.00059736 | 23.06 | 0 | 0 | 0.00059736 | 23.06 | 0.0023479 | 2025-07-04 23:53:51 | -0.00191637
11095 | 2 | CC DChg | 1.155556 | 30.73389 | -0.00051819 | 3.6971 | 0.0005988 | 23.11 | 0 | 0 | 0.0005988 | 23.11 | 0.00235322 | 2025-07-04 23:54:01 | -0.0019158
11096 | 2 | CC DChg | 1.158333 | 30.73667 | -0.00051819 | 3.6959 | 0.00060024 | 23.17 | 0 | 0 | 0.00060024 | 23.17 | 0.00235854 | 2025-07-04 23:54:11 | -0.00191518
11097 | 2 | CC DChg | 1.161111 | 30.73944 | -0.00051819 | 3.6947 | 0.00060168 | 23.22 | 0 | 0 | 0.00060168 | 23.22 | 0.00236386 | 2025-07-04 23:54:21 | -0.00191456
11098 | 2 | CC DChg | 1.163889 | 30.74222 | -0.00051819 | 3.6936 | 0.00060312 | 23.28 | 0 | 0 | 0.00060312 | 23.28 | 0.00236918 | 2025-07-04 23:54:31 | -0.00191399
11099 | 2 | CC DChg | 1.166667 | 30.745 | -0.00051819 | 3.6925 | 0.00060456 | 23.33 | 0 | 0 | 0.00060456 | 23.33 | 0.00237449 | 2025-07-04 23:54:41 | -0.00191342
11100 | 2 | CC DChg | 1.169444 | 30.74778 | -0.00051819 | 3.6913 | 0.000606 | 23.39 | 0 | 0 | 0.000606 | 23.39 | 0.00237981 | 2025-07-04 23:54:51 | -0.00191279
11101 | 2 | CC DChg | 1.172222 | 30.75056 | -0.00051819 | 3.69 | 0.00060744 | 23.45 | 0 | 0 | 0.00060744 | 23.45 | 0.00238512 | 2025-07-04 23:55:01 | -0.00191212
11102 | 2 | CC DChg | 1.175 | 30.75333 | -0.00051819 | 3.6889 | 0.00060888 | 23.5 | 0 | 0 | 0.00060888 | 23.5 | 0.00239043 | 2025-07-04 23:55:11 | -0.00191155
11103 | 2 | CC DChg | 1.177778 | 30.75611 | -0.00051819 | 3.6877 | 0.00061031 | 23.56 | 0 | 0 | 0.00061031 | 23.56 | 0.00239574 | 2025-07-04 23:55:21 | -0.00191093
11104 | 2 | CC DChg | 1.180556 | 30.75889 | -0.00051819 | 3.6866 | 0.00061175 | 23.61 | 0 | 0 | 0.00061175 | 23.61 | 0.00240105 | 2025-07-04 23:55:31 | -0.00191036
11105 | 2 | CC DChg | 1.183333 | 30.76167 | -0.00051819 | 3.6854 | 0.00061319 | 23.67 | 0 | 0 | 0.00061319 | 23.67 | 0.00240635 | 2025-07-04 23:55:41 | -0.00190974
11106 | 2 | CC DChg | 1.186111 | 30.76444 | -0.00051819 | 3.6842 | 0.00061463 | 23.72 | 0 | 0 | 0.00061463 | 23.72 | 0.00241165 | 2025-07-04 23:55:51 | -0.00190912
11107 | 2 | CC DChg | 1.188889 | 30.76722 | -0.00051819 | 3.683 | 0.00061607 | 23.78 | 0 | 0 | 0.00061607 | 23.78 | 0.00241696 | 2025-07-04 23:56:01 | -0.00190849
11108 | 2 | CC DChg | 1.191667 | 30.77 | -0.00051819 | 3.6817 | 0.00061751 | 23.83 | 0 | 0 | 0.00061751 | 23.83 | 0.00242226 | 2025-07-04 23:56:11 | -0.00190782
11109 | 2 | CC DChg | 1.194444 | 30.77278 | -0.00051819 | 3.6805 | 0.00061895 | 23.89 | 0 | 0 | 0.00061895 | 23.89 | 0.00242756 | 2025-07-04 23:56:21 | -0.0019072
11110 | 2 | CC DChg | 1.197222 | 30.77556 | -0.00051819 | 3.6793 | 0.00062039 | 23.95 | 0 | 0 | 0.00062039 | 23.95 | 0.00243285 | 2025-07-04 23:56:31 | -0.00190658
11111 | 2 | CC DChg | 1.2 | 30.77833 | -0.00051819 | 3.678 | 0.00062183 | 24 | 0 | 0 | 0.00062183 | 24 | 0.00243815 | 2025-07-04 23:56:41 | -0.0019059
11112 | 2 | CC DChg | 1.202778 | 30.78111 | -0.00051819 | 3.6768 | 0.00062327 | 24.06 | 0 | 0 | 0.00062327 | 24.06 | 0.00244344 | 2025-07-04 23:56:51 | -0.00190528
11113 | 2 | CC DChg | 1.205556 | 30.78389 | -0.00051819 | 3.6755 | 0.00062471 | 24.11 | 0 | 0 | 0.00062471 | 24.11 | 0.00244873 | 2025-07-04 23:57:01 | -0.00190461
11114 | 2 | CC DChg | 1.208333 | 30.78667 | -0.00051819 | 3.6743 | 0.00062615 | 24.17 | 0 | 0 | 0.00062615 | 24.17 | 0.00245402 | 2025-07-04 23:57:11 | -0.00190399
11115 | 2 | CC DChg | 1.211111 | 30.78944 | -0.00051819 | 3.6731 | 0.00062759 | 24.22 | 0 | 0 | 0.00062759 | 24.22 | 0.00245931 | 2025-07-04 23:57:21 | -0.00190336
11116 | 2 | CC DChg | 1.213889 | 30.79222 | -0.00051819 | 3.6719 | 0.00062903 | 24.28 | 0 | 0 | 0.00062903 | 24.28 | 0.0024646 | 2025-07-04 23:57:31 | -0.00190274
11117 | 2 | CC DChg | 1.216667 | 30.795 | -0.00051819 | 3.6709 | 0.00063047 | 24.33 | 0 | 0 | 0.00063047 | 24.33 | 0.00246988 | 2025-07-04 23:57:41 | -0.00190222
11118 | 2 | CC DChg | 1.219444 | 30.79778 | -0.00051818 | 3.6695 | 0.00063191 | 24.39 | 0 | 0 | 0.00063191 | 24.39 | 0.00247516 | 2025-07-04 23:57:51 | -0.00190146
11119 | 2 | CC DChg | 1.222222 | 30.80056 | -0.00051819 | 3.6684 | 0.00063335 | 24.45 | 0 | 0 | 0.00063335 | 24.45 | 0.00248044 | 2025-07-04 23:58:01 | -0.00190093
11120 | 2 | CC DChg | 1.225 | 30.80333 | -0.00051819 | 3.6673 | 0.00063478 | 24.5 | 0 | 0 | 0.00063478 | 24.5 | 0.00248572 | 2025-07-04 23:58:11 | -0.00190036
11121 | 2 | CC DChg | 1.227778 | 30.80611 | -0.00051819 | 3.6662 | 0.00063622 | 24.56 | 0 | 0 | 0.00063622 | 24.56 | 0.002491 | 2025-07-04 23:58:21 | -0.00189979
11122 | 2 | CC DChg | 1.230556 | 30.80889 | -0.00051819 | 3.6651 | 0.00063766 | 24.61 | 0 | 0 | 0.00063766 | 24.61 | 0.00249628 | 2025-07-04 23:58:31 | -0.00189922
11123 | 2 | CC DChg | 1.233333 | 30.81167 | -0.00051819 | 3.6639 | 0.0006391 | 24.67 | 0 | 0 | 0.0006391 | 24.67 | 0.00250155 | 2025-07-04 23:58:41 | -0.0018986
11124 | 2 | CC DChg | 1.236111 | 30.81444 | -0.00051819 | 3.6627 | 0.00064054 | 24.72 | 0 | 0 | 0.00064054 | 24.72 | 0.00250683 | 2025-07-04 23:58:51 | -0.00189797
11125 | 2 | CC DChg | 1.238889 | 30.81722 | -0.00051819 | 3.6616 | 0.00064198 | 24.78 | 0 | 0 | 0.00064198 | 24.78 | 0.0025121 | 2025-07-04 23:59:01 | -0.0018974
11126 | 2 | CC DChg | 1.241667 | 30.82 | -0.00051819 | 3.6604 | 0.00064342 | 24.83 | 0 | 0 | 0.00064342 | 24.83 | 0.00251737 | 2025-07-04 23:59:11 | -0.00189678
11127 | 2 | CC DChg | 1.244444 | 30.82278 | -0.00051819 | 3.6592 | 0.00064486 | 24.89 | 0 | 0 | 0.00064486 | 24.89 | 0.00252263 | 2025-07-04 23:59:21 | -0.00189616
11128 | 2 | CC DChg | 1.247222 | 30.82556 | -0.00051819 | 3.6581 | 0.0006463 | 24.95 | 0 | 0 | 0.0006463 | 24.95 | 0.0025279 | 2025-07-04 23:59:31 | -0.00189559
11129 | 2 | CC DChg | 1.25 | 30.82833 | -0.00051819 | 3.6569 | 0.00064774 | 25 | 0 | 0 | 0.00064774 | 25 | 0.00253317 | 2025-07-04 23:59:41 | -0.00189497
11130 | 2 | CC DChg | 1.252778 | 30.83111 | -0.00051819 | 3.6558 | 0.00064918 | 25.06 | 0 | 0 | 0.00064918 | 25.06 | 0.00253843 | 2025-07-04 23:59:51 | -0.0018944
11131 | 2 | CC DChg | 1.255556 | 30.83389 | -0.00051819 | 3.6546 | 0.00065062 | 25.11 | 0 | 0 | 0.00065062 | 25.11 | 0.00254369 | 2025-07-05 00:00:01 | -0.00189378
11132 | 2 | CC DChg | 1.258333 | 30.83667 | -0.00051819 | 3.6534 | 0.00065206 | 25.17 | 0 | 0 | 0.00065206 | 25.17 | 0.00254895 | 2025-07-05 00:00:11 | -0.00189316
11133 | 2 | CC DChg | 1.261111 | 30.83944 | -0.00051819 | 3.6521 | 0.0006535 | 25.22 | 0 | 0 | 0.0006535 | 25.22 | 0.00255421 | 2025-07-05 00:00:21 | -0.00189248
11134 | 2 | CC DChg | 1.263889 | 30.84222 | -0.00051819 | 3.6508 | 0.00065494 | 25.28 | 0 | 0 | 0.00065494 | 25.28 | 0.00255946 | 2025-07-05 00:00:31 | -0.00189181
11135 | 2 | CC DChg | 1.266667 | 30.845 | -0.00051819 | 3.6496 | 0.00065638 | 25.33 | 0 | 0 | 0.00065638 | 25.33 | 0.00256472 | 2025-07-05 00:00:41 | -0.00189119
11136 | 2 | CC DChg | 1.269444 | 30.84778 | -0.00051819 | 3.6484 | 0.00065782 | 25.39 | 0 | 0 | 0.00065782 | 25.39 | 0.00256997 | 2025-07-05 00:00:51 | -0.00189056
11137 | 2 | CC DChg | 1.272222 | 30.85056 | -0.00051819 | 3.6471 | 0.00065925 | 25.45 | 0 | 0 | 0.00065925 | 25.45 | 0.00257522 | 2025-07-05 00:01:01 | -0.00188989
11138 | 2 | CC DChg | 1.275 | 30.85333 | -0.00051819 | 3.6459 | 0.00066069 | 25.5 | 0 | 0 | 0.00066069 | 25.5 | 0.00258047 | 2025-07-05 00:01:11 | -0.00188927
11139 | 2 | CC DChg | 1.277778 | 30.85611 | -0.00051819 | 3.6445 | 0.00066213 | 25.56 | 0 | 0 | 0.00066213 | 25.56 | 0.00258571 | 2025-07-05 00:01:21 | -0.00188854
11140 | 2 | CC DChg | 1.280556 | 30.85889 | -0.00051819 | 3.6432 | 0.00066357 | 25.61 | 0 | 0 | 0.00066357 | 25.61 | 0.00259096 | 2025-07-05 00:01:31 | -0.00188787
11141 | 2 | CC DChg | 1.283333 | 30.86167 | -0.00051819 | 3.642 | 0.00066501 | 25.67 | 0 | 0 | 0.00066501 | 25.67 | 0.0025962 | 2025-07-05 00:01:41 | -0.00188725
11142 | 2 | CC DChg | 1.286111 | 30.86444 | -0.00051819 | 3.6406 | 0.00066645 | 25.72 | 0 | 0 | 0.00066645 | 25.72 | 0.00260144 | 2025-07-05 00:01:51 | -0.00188652
11143 | 2 | CC DChg | 1.288889 | 30.86722 | -0.00051819 | 3.6393 | 0.00066789 | 25.78 | 0 | 0 | 0.00066789 | 25.78 | 0.00260668 | 2025-07-05 00:02:01 | -0.00188585
11144 | 2 | CC DChg | 1.291667 | 30.87 | -0.00051819 | 3.638 | 0.00066933 | 25.83 | 0 | 0 | 0.00066933 | 25.83 | 0.00261192 | 2025-07-05 00:02:11 | -0.00188518
11145 | 2 | CC DChg | 1.294444 | 30.87278 | -0.00051819 | 3.6367 | 0.00067077 | 25.89 | 0 | 0 | 0.00067077 | 25.89 | 0.00261716 | 2025-07-05 00:02:21 | -0.0018845
11146 | 2 | CC DChg | 1.297222 | 30.87556 | -0.00051819 | 3.6354 | 0.00067221 | 25.95 | 0 | 0 | 0.00067221 | 25.95 | 0.00262239 | 2025-07-05 00:02:31 | -0.00188383
11147 | 2 | CC DChg | 1.3 | 30.87833 | -0.00051819 | 3.6341 | 0.00067365 | 26 | 0 | 0 | 0.00067365 | 26 | 0.00262762 | 2025-07-05 00:02:41 | -0.00188315
11148 | 2 | CC DChg | 1.302778 | 30.88111 | -0.00051819 | 3.6329 | 0.00067509 | 26.06 | 0 | 0 | 0.00067509 | 26.06 | 0.00263285 | 2025-07-05 00:02:51 | -0.00188253
11149 | 2 | CC DChg | 1.305556 | 30.88389 | -0.00051819 | 3.6316 | 0.00067653 | 26.11 | 0 | 0 | 0.00067653 | 26.11 | 0.00263808 | 2025-07-05 00:03:01 | -0.00188186
11150 | 2 | CC DChg | 1.308333 | 30.88667 | -0.00051819 | 3.6303 | 0.00067797 | 26.17 | 0 | 0 | 0.00067797 | 26.17 | 0.00264331 | 2025-07-05 00:03:11 | -0.00188119
11151 | 2 | CC DChg | 1.311111 | 30.88944 | -0.00051819 | 3.629 | 0.00067941 | 26.22 | 0 | 0 | 0.00067941 | 26.22 | 0.00264853 | 2025-07-05 00:03:21 | -0.00188051
11152 | 2 | CC DChg | 1.313889 | 30.89222 | -0.00051819 | 3.6278 | 0.00068085 | 26.28 | 0 | 0 | 0.00068085 | 26.28 | 0.00265375 | 2025-07-05 00:03:31 | -0.00187989
11153 | 2 | CC DChg | 1.316667 | 30.895 | -0.00051819 | 3.6266 | 0.00068229 | 26.33 | 0 | 0 | 0.00068229 | 26.33 | 0.00265897 | 2025-07-05 00:03:41 | -0.00187927
11154 | 2 | CC DChg | 1.319444 | 30.89778 | -0.00051819 | 3.6253 | 0.00068372 | 26.39 | 0 | 0 | 0.00068372 | 26.39 | 0.00266419 | 2025-07-05 00:03:51 | -0.00187859
11155 | 2 | CC DChg | 1.322222 | 30.90056 | -0.00051819 | 3.624 | 0.00068516 | 26.45 | 0 | 0 | 0.00068516 | 26.45 | 0.00266941 | 2025-07-05 00:04:01 | -0.00187792
11156 | 2 | CC DChg | 1.325 | 30.90333 | -0.00051819 | 3.6227 | 0.0006866 | 26.5 | 0 | 0 | 0.0006866 | 26.5 | 0.00267463 | 2025-07-05 00:04:11 | -0.00187725
11157 | 2 | CC DChg | 1.327778 | 30.90611 | -0.00051819 | 3.6215 | 0.00068804 | 26.56 | 0 | 0 | 0.00068804 | 26.56 | 0.00267984 | 2025-07-05 00:04:21 | -0.00187663
11158 | 2 | CC DChg | 1.330556 | 30.90889 | -0.00051819 | 3.6203 | 0.00068948 | 26.61 | 0 | 0 | 0.00068948 | 26.61 | 0.00268505 | 2025-07-05 00:04:31 | -0.001876
11159 | 2 | CC DChg | 1.333333 | 30.91167 | -0.00051819 | 3.619 | 0.00069092 | 26.67 | 0 | 0 | 0.00069092 | 26.67 | 0.00269026 | 2025-07-05 00:04:41 | -0.00187533
11160 | 2 | CC DChg | 1.336111 | 30.91444 | -0.00051819 | 3.6178 | 0.00069236 | 26.72 | 0 | 0 | 0.00069236 | 26.72 | 0.00269547 | 2025-07-05 00:04:51 | -0.00187471
11161 | 2 | CC DChg | 1.338889 | 30.91722 | -0.00051819 | 3.6166 | 0.0006938 | 26.78 | 0 | 0 | 0.0006938 | 26.78 | 0.00270068 | 2025-07-05 00:05:01 | -0.00187409
11162 | 2 | CC DChg | 1.341667 | 30.92 | -0.00051819 | 3.6154 | 0.00069524 | 26.83 | 0 | 0 | 0.00069524 | 26.83 | 0.00270588 | 2025-07-05 00:05:11 | -0.00187346
11163 | 2 | CC DChg | 1.344444 | 30.92278 | -0.00051819 | 3.6142 | 0.00069668 | 26.89 | 0 | 0 | 0.00069668 | 26.89 | 0.00271109 | 2025-07-05 00:05:21 | -0.00187284
11164 | 2 | CC DChg | 1.347222 | 30.92556 | -0.00051819 | 3.6129 | 0.00069812 | 26.95 | 0 | 0 | 0.00069812 | 26.95 | 0.00271629 | 2025-07-05 00:05:31 | -0.00187217
11165 | 2 | CC DChg | 1.35 | 30.92833 | -0.00051819 | 3.6118 | 0.00069956 | 27 | 0 | 0 | 0.00069956 | 27 | 0.00272149 | 2025-07-05 00:05:41 | -0.0018716
11166 | 2 | CC DChg | 1.352778 | 30.93111 | -0.00051819 | 3.6106 | 0.000701 | 27.06 | 0 | 0 | 0.000701 | 27.06 | 0.00272668 | 2025-07-05 00:05:51 | -0.00187098
11167 | 2 | CC DChg | 1.355556 | 30.93389 | -0.00051819 | 3.6095 | 0.00070244 | 27.11 | 0 | 0 | 0.00070244 | 27.11 | 0.00273188 | 2025-07-05 00:06:01 | -0.00187041
11168 | 2 | CC DChg | 1.358333 | 30.93667 | -0.00051819 | 3.6084 | 0.00070388 | 27.17 | 0 | 0 | 0.00070388 | 27.17 | 0.00273707 | 2025-07-05 00:06:11 | -0.00186984
11169 | 2 | CC DChg | 1.361111 | 30.93944 | -0.00051823 | 3.6073 | 0.00070532 | 27.22 | 0 | 0 | 0.00070532 | 27.22 | 0.00274227 | 2025-07-05 00:06:21 | -0.00186941
11170 | 2 | CC DChg | 1.363889 | 30.94222 | -0.00051819 | 3.6062 | 0.00070676 | 27.28 | 0 | 0 | 0.00070676 | 27.28 | 0.00274746 | 2025-07-05 00:06:31 | -0.0018687
11171 | 2 | CC DChg | 1.366667 | 30.945 | -0.00051821 | 3.605 | 0.00070819 | 27.33 | 0 | 0 | 0.00070819 | 27.33 | 0.00275265 | 2025-07-05 00:06:41 | -0.00186815
11172 | 2 | CC DChg | 1.369444 | 30.94778 | -0.00051818 | 3.6039 | 0.00070963 | 27.39 | 0 | 0 | 0.00070963 | 27.39 | 0.00275784 | 2025-07-05 00:06:51 | -0.00186747
11173 | 2 | CC DChg | 1.372222 | 30.95056 | -0.00051819 | 3.6028 | 0.00071107 | 27.45 | 0 | 0 | 0.00071107 | 27.45 | 0.00276302 | 2025-07-05 00:07:01 | -0.00186694
11174 | 2 | CC DChg | 1.375 | 30.95333 | -0.00051819 | 3.6017 | 0.00071251 | 27.5 | 0 | 0 | 0.00071251 | 27.5 | 0.00276821 | 2025-07-05 00:07:11 | -0.00186637
11175 | 2 | CC DChg | 1.377778 | 30.95611 | -0.00051819 | 3.6006 | 0.00071395 | 27.56 | 0 | 0 | 0.00071395 | 27.56 | 0.00277339 | 2025-07-05 00:07:21 | -0.0018658
11176 | 2 | CC DChg | 1.380556 | 30.95889 | -0.00051819 | 3.5995 | 0.00071539 | 27.61 | 0 | 0 | 0.00071539 | 27.61 | 0.00277857 | 2025-07-05 00:07:31 | -0.00186522
11177 | 2 | CC DChg | 1.383333 | 30.96167 | -0.00051819 | 3.5985 | 0.00071683 | 27.67 | 0 | 0 | 0.00071683 | 27.67 | 0.00278375 | 2025-07-05 00:07:41 | -0.00186471
11178 | 2 | CC DChg | 1.386111 | 30.96444 | -0.00051819 | 3.5974 | 0.00071827 | 27.72 | 0 | 0 | 0.00071827 | 27.72 | 0.00278893 | 2025-07-05 00:07:51 | -0.00186414
11179 | 2 | CC DChg | 1.388889 | 30.96722 | -0.00051819 | 3.5964 | 0.00071971 | 27.78 | 0 | 0 | 0.00071971 | 27.78 | 0.00279411 | 2025-07-05 00:08:01 | -0.00186362
11180 | 2 | CC DChg | 1.391667 | 30.97 | -0.00051819 | 3.5952 | 0.00072115 | 27.84 | 0 | 0 | 0.00072115 | 27.84 | 0.00279929 | 2025-07-05 00:08:11 | -0.001863
11181 | 2 | CC DChg | 1.394444 | 30.97278 | -0.00051819 | 3.5941 | 0.00072259 | 27.89 | 0 | 0 | 0.00072259 | 27.89 | 0.00280446 | 2025-07-05 00:08:21 | -0.00186243
11182 | 2 | CC DChg | 1.397222 | 30.97556 | -0.00051819 | 3.593 | 0.00072403 | 27.95 | 0 | 0 | 0.00072403 | 27.95 | 0.00280963 | 2025-07-05 00:08:31 | -0.00186186
11183 | 2 | CC DChg | 1.4 | 30.97833 | -0.00051819 | 3.5919 | 0.00072547 | 28 | 0 | 0 | 0.00072547 | 28 | 0.0028148 | 2025-07-05 00:08:41 | -0.00186129
11184 | 2 | CC DChg | 1.402778 | 30.98111 | -0.00051819 | 3.5909 | 0.00072691 | 28.06 | 0 | 0 | 0.00072691 | 28.06 | 0.00281997 | 2025-07-05 00:08:51 | -0.00186077
11185 | 2 | CC DChg | 1.405556 | 30.98389 | -0.00051819 | 3.5899 | 0.00072835 | 28.11 | 0 | 0 | 0.00072835 | 28.11 | 0.00282514 | 2025-07-05 00:09:01 | -0.00186025
11186 | 2 | CC DChg | 1.408333 | 30.98667 | -0.00051819 | 3.5888 | 0.00072979 | 28.17 | 0 | 0 | 0.00072979 | 28.17 | 0.00283031 | 2025-07-05 00:09:11 | -0.00185968
11187 | 2 | CC DChg | 1.411111 | 30.98944 | -0.00051819 | 3.5877 | 0.00073123 | 28.22 | 0 | 0 | 0.00073123 | 28.22 | 0.00283547 | 2025-07-05 00:09:21 | -0.00185911
11188 | 2 | CC DChg | 1.413889 | 30.99222 | -0.00051819 | 3.5867 | 0.00073266 | 28.28 | 0 | 0 | 0.00073266 | 28.28 | 0.00284064 | 2025-07-05 00:09:31 | -0.00185859
11189 | 2 | CC DChg | 1.416667 | 30.995 | -0.00051819 | 3.5857 | 0.0007341 | 28.34 | 0 | 0 | 0.0007341 | 28.34 | 0.0028458 | 2025-07-05 00:09:41 | -0.00185807
11190 | 2 | CC DChg | 1.419444 | 30.99778 | -0.00051819 | 3.5846 | 0.00073554 | 28.39 | 0 | 0 | 0.00073554 | 28.39 | 0.00285096 | 2025-07-05 00:09:51 | -0.0018575
11191 | 2 | CC DChg | 1.422222 | 31.00056 | -0.00051819 | 3.5836 | 0.00073698 | 28.45 | 0 | 0 | 0.00073698 | 28.45 | 0.00285612 | 2025-07-05 00:10:01 | -0.00185699
11192 | 2 | CC DChg | 1.425 | 31.00333 | -0.00051819 | 3.5826 | 0.00073842 | 28.5 | 0 | 0 | 0.00073842 | 28.5 | 0.00286128 | 2025-07-05 00:10:11 | -0.00185647
11193 | 2 | CC DChg | 1.427778 | 31.00611 | -0.00051819 | 3.5816 | 0.00073986 | 28.56 | 0 | 0 | 0.00073986 | 28.56 | 0.00286643 | 2025-07-05 00:10:21 | -0.00185595
11194 | 2 | CC DChg | 1.430556 | 31.00889 | -0.00051819 | 3.5807 | 0.0007413 | 28.61 | 0 | 0 | 0.0007413 | 28.61 | 0.00287159 | 2025-07-05 00:10:31 | -0.00185548
11195 | 2 | CC DChg | 1.433333 | 31.01167 | -0.00051818 | 3.5797 | 0.00074274 | 28.67 | 0 | 0 | 0.00074274 | 28.67 | 0.00287674 | 2025-07-05 00:10:41 | -0.00185493
11196 | 2 | CC DChg | 1.436111 | 31.01444 | -0.00051819 | 3.5788 | 0.00074418 | 28.72 | 0 | 0 | 0.00074418 | 28.72 | 0.00288189 | 2025-07-05 00:10:51 | -0.0018545
11197 | 2 | CC DChg | 1.438889 | 31.01722 | -0.00051819 | 3.5778 | 0.00074562 | 28.78 | 0 | 0 | 0.00074562 | 28.78 | 0.00288704 | 2025-07-05 00:11:01 | -0.00185398
11198 | 2 | CC DChg | 1.441667 | 31.02 | -0.00051819 | 3.5769 | 0.00074706 | 28.84 | 0 | 0 | 0.00074706 | 28.84 | 0.00289219 | 2025-07-05 00:11:11 | -0.00185351
11199 | 2 | CC DChg | 1.444444 | 31.02278 | -0.00051822 | 3.5759 | 0.0007485 | 28.89 | 0 | 0 | 0.0007485 | 28.89 | 0.00289734 | 2025-07-05 00:11:21 | -0.0018531
11200 | 2 | CC DChg | 1.447222 | 31.02556 | -0.00051819 | 3.5749 | 0.00074994 | 28.95 | 0 | 0 | 0.00074994 | 28.95 | 0.00290249 | 2025-07-05 00:11:31 | -0.00185248
11201 | 2 | CC DChg | 1.45 | 31.02833 | -0.00051819 | 3.5741 | 0.00075138 | 29 | 0 | 0 | 0.00075138 | 29 | 0.00290763 | 2025-07-05 00:11:41 | -0.00185206
11202 | 2 | CC DChg | 1.452778 | 31.03111 | -0.00051819 | 3.573 | 0.00075282 | 29.06 | 0 | 0 | 0.00075282 | 29.06 | 0.00291277 | 2025-07-05 00:11:51 | -0.00185149
11203 | 2 | CC DChg | 1.455556 | 31.03389 | -0.00051818 | 3.5721 | 0.00075426 | 29.11 | 0 | 0 | 0.00075426 | 29.11 | 0.00291792 | 2025-07-05 00:12:01 | -0.00185099
11204 | 2 | CC DChg | 1.458333 | 31.03667 | -0.00051819 | 3.571 | 0.0007557 | 29.17 | 0 | 0 | 0.0007557 | 29.17 | 0.00292306 | 2025-07-05 00:12:11 | -0.00185046
11205 | 2 | CC DChg | 1.461111 | 31.03944 | -0.00051819 | 3.57 | 0.00075713 | 29.22 | 0 | 0 | 0.00075713 | 29.22 | 0.0029282 | 2025-07-05 00:12:21 | -0.00184994
11206 | 2 | CC DChg | 1.463889 | 31.04222 | -0.00051819 | 3.5689 | 0.00075857 | 29.28 | 0 | 0 | 0.00075857 | 29.28 | 0.00293333 | 2025-07-05 00:12:31 | -0.00184937
11207 | 2 | CC DChg | 1.466667 | 31.045 | -0.00051819 | 3.5678 | 0.00076001 | 29.34 | 0 | 0 | 0.00076001 | 29.34 | 0.00293847 | 2025-07-05 00:12:41 | -0.0018488
11208 | 2 | CC DChg | 1.469444 | 31.04778 | -0.00051819 | 3.5669 | 0.00076145 | 29.39 | 0 | 0 | 0.00076145 | 29.39 | 0.00294361 | 2025-07-05 00:12:51 | -0.00184833
11209 | 2 | CC DChg | 1.472222 | 31.05056 | -0.00051819 | 3.5658 | 0.00076289 | 29.45 | 0 | 0 | 0.00076289 | 29.45 | 0.00294874 | 2025-07-05 00:13:01 | -0.00184776
11210 | 2 | CC DChg | 1.475 | 31.05333 | -0.00051819 | 3.5647 | 0.00076433 | 29.5 | 0 | 0 | 0.00076433 | 29.5 | 0.00295387 | 2025-07-05 00:13:11 | -0.00184719
11211 | 2 | CC DChg | 1.477778 | 31.05611 | -0.00051819 | 3.5637 | 0.00076577 | 29.56 | 0 | 0 | 0.00076577 | 29.56 | 0.002959 | 2025-07-05 00:13:21 | -0.00184667
11212 | 2 | CC DChg | 1.480556 | 31.05889 | -0.00051819 | 3.5627 | 0.00076721 | 29.61 | 0 | 0 | 0.00076721 | 29.61 | 0.00296413 | 2025-07-05 00:13:31 | -0.00184616
11213 | 2 | CC DChg | 1.483333 | 31.06167 | -0.00051819 | 3.5616 | 0.00076865 | 29.67 | 0 | 0 | 0.00076865 | 29.67 | 0.00296926 | 2025-07-05 00:13:41 | -0.00184559
11214 | 2 | CC DChg | 1.486111 | 31.06444 | -0.00051819 | 3.5606 | 0.00077009 | 29.72 | 0 | 0 | 0.00077009 | 29.72 | 0.00297438 | 2025-07-05 00:13:51 | -0.00184507
11215 | 2 | CC DChg | 1.488889 | 31.06722 | -0.00051819 | 3.5594 | 0.00077153 | 29.78 | 0 | 0 | 0.00077153 | 29.78 | 0.00297951 | 2025-07-05 00:14:01 | -0.00184445
11216 | 2 | CC DChg | 1.491667 | 31.07 | -0.00051821 | 3.5585 | 0.00077297 | 29.84 | 0 | 0 | 0.00077297 | 29.84 | 0.00298463 | 2025-07-05 00:14:11 | -0.00184405
11217 | 2 | CC DChg | 1.494444 | 31.07278 | -0.00051819 | 3.5575 | 0.00077441 | 29.89 | 0 | 0 | 0.00077441 | 29.89 | 0.00298975 | 2025-07-05 00:14:21 | -0.00184346
11218 | 2 | CC DChg | 1.497222 | 31.07556 | -0.00051819 | 3.5564 | 0.00077585 | 29.95 | 0 | 0 | 0.00077585 | 29.95 | 0.00299487 | 2025-07-05 00:14:31 | -0.00184289
11219 | 2 | CC DChg | 1.5 | 31.07833 | -0.00051819 | 3.5553 | 0.00077729 | 30 | 0 | 0 | 0.00077729 | 30 | 0.00299999 | 2025-07-05 00:14:41 | -0.00184232
11220 | 2 | CC DChg | 1.502778 | 31.08111 | -0.00051819 | 3.5544 | 0.00077873 | 30.06 | 0 | 0 | 0.00077873 | 30.06 | 0.00300511 | 2025-07-05 00:14:51 | -0.00184185
11221 | 2 | CC DChg | 1.505556 | 31.08389 | -0.00051818 | 3.5533 | 0.00078017 | 30.11 | 0 | 0 | 0.00078017 | 30.11 | 0.00301022 | 2025-07-05 00:15:01 | -0.00184125
11222 | 2 | CC DChg | 1.508333 | 31.08667 | -0.00051818 | 3.5523 | 0.0007816 | 30.17 | 0 | 0 | 0.0007816 | 30.17 | 0.00301534 | 2025-07-05 00:15:11 | -0.00184073
11223 | 2 | CC DChg | 1.511111 | 31.08944 | -0.00051819 | 3.5513 | 0.00078304 | 30.22 | 0 | 0 | 0.00078304 | 30.22 | 0.00302045 | 2025-07-05 00:15:21 | -0.00184025
11224 | 2 | CC DChg | 1.513889 | 31.09222 | -0.00051818 | 3.5504 | 0.00078448 | 30.28 | 0 | 0 | 0.00078448 | 30.28 | 0.00302556 | 2025-07-05 00:15:31 | -0.00183975
11225 | 2 | CC DChg | 1.516667 | 31.095 | -0.00051818 | 3.5494 | 0.00078592 | 30.34 | 0 | 0 | 0.00078592 | 30.34 | 0.00303067 | 2025-07-05 00:15:41 | -0.00183923
11226 | 2 | CC DChg | 1.519444 | 31.09778 | -0.00051819 | 3.5485 | 0.00078736 | 30.39 | 0 | 0 | 0.00078736 | 30.39 | 0.00303578 | 2025-07-05 00:15:51 | -0.0018388
11227 | 2 | CC DChg | 1.522222 | 31.10056 | -0.00051819 | 3.5475 | 0.0007888 | 30.45 | 0 | 0 | 0.0007888 | 30.45 | 0.00304088 | 2025-07-05 00:16:01 | -0.00183828
11228 | 2 | CC DChg | 1.525 | 31.10333 | -0.00051819 | 3.5464 | 0.00079024 | 30.5 | 0 | 0 | 0.00079024 | 30.5 | 0.00304599 | 2025-07-05 00:16:11 | -0.00183771
11229 | 2 | CC DChg | 1.527778 | 31.10611 | -0.00051819 | 3.5455 | 0.00079168 | 30.56 | 0 | 0 | 0.00079168 | 30.56 | 0.00305109 | 2025-07-05 00:16:21 | -0.00183724
11230 | 2 | CC DChg | 1.530556 | 31.10889 | -0.00051819 | 3.5444 | 0.00079312 | 30.61 | 0 | 0 | 0.00079312 | 30.61 | 0.0030562 | 2025-07-05 00:16:31 | -0.00183667
11231 | 2 | CC DChg | 1.533333 | 31.11167 | -0.00051819 | 3.5435 | 0.00079456 | 30.67 | 0 | 0 | 0.00079456 | 30.67 | 0.0030613 | 2025-07-05 00:16:41 | -0.00183621
11232 | 2 | CC DChg | 1.536111 | 31.11444 | -0.00051819 | 3.5426 | 0.000796 | 30.72 | 0 | 0 | 0.000796 | 30.72 | 0.0030664 | 2025-07-05 00:16:51 | -0.00183574
11233 | 2 | CC DChg | 1.538889 | 31.11722 | -0.00051819 | 3.5416 | 0.00079744 | 30.78 | 0 | 0 | 0.00079744 | 30.78 | 0.0030715 | 2025-07-05 00:17:01 | -0.00183522
11234 | 2 | CC DChg | 1.541667 | 31.12 | -0.00051819 | 3.5407 | 0.00079888 | 30.84 | 0 | 0 | 0.00079888 | 30.84 | 0.00307659 | 2025-07-05 00:17:11 | -0.00183476
11235 | 2 | CC DChg | 1.544444 | 31.12278 | -0.00051819 | 3.5397 | 0.00080032 | 30.89 | 0 | 0 | 0.00080032 | 30.89 | 0.00308169 | 2025-07-05 00:17:21 | -0.00183424
11236 | 2 | CC DChg | 1.547222 | 31.12556 | -0.00051819 | 3.5388 | 0.00080176 | 30.95 | 0 | 0 | 0.00080176 | 30.95 | 0.00308678 | 2025-07-05 00:17:31 | -0.00183377
11237 | 2 | CC DChg | 1.55 | 31.12833 | -0.00051819 | 3.5379 | 0.0008032 | 31 | 0 | 0 | 0.0008032 | 31 | 0.00309188 | 2025-07-05 00:17:41 | -0.0018333
11238 | 2 | CC DChg | 1.552778 | 31.13111 | -0.00051819 | 3.5369 | 0.00080464 | 31.06 | 0 | 0 | 0.00080464 | 31.06 | 0.00309697 | 2025-07-05 00:17:51 | -0.00183279
11239 | 2 | CC DChg | 1.555556 | 31.13389 | -0.00051819 | 3.536 | 0.00080608 | 31.11 | 0 | 0 | 0.00080608 | 31.11 | 0.00310206 | 2025-07-05 00:18:01 | -0.00183232
11240 | 2 | CC DChg | 1.558333 | 31.13667 | -0.00051819 | 3.5349 | 0.00080751 | 31.17 | 0 | 0 | 0.00080751 | 31.17 | 0.00310715 | 2025-07-05 00:18:11 | -0.00183175
11241 | 2 | CC DChg | 1.561111 | 31.13944 | -0.00051819 | 3.534 | 0.00080895 | 31.22 | 0 | 0 | 0.00080895 | 31.22 | 0.00311223 | 2025-07-05 00:18:21 | -0.00183128
11242 | 2 | CC DChg | 1.563889 | 31.14222 | -0.00051818 | 3.533 | 0.00081039 | 31.28 | 0 | 0 | 0.00081039 | 31.28 | 0.00311732 | 2025-07-05 00:18:31 | -0.00183073
11243 | 2 | CC DChg | 1.566667 | 31.145 | -0.00051819 | 3.5319 | 0.00081183 | 31.34 | 0 | 0 | 0.00081183 | 31.34 | 0.00312241 | 2025-07-05 00:18:41 | -0.0018302
11244 | 2 | CC DChg | 1.569444 | 31.14778 | -0.00051819 | 3.531 | 0.00081327 | 31.39 | 0 | 0 | 0.00081327 | 31.39 | 0.00312749 | 2025-07-05 00:18:51 | -0.00182973
11245 | 2 | CC DChg | 1.572222 | 31.15056 | -0.00051819 | 3.5299 | 0.00081471 | 31.45 | 0 | 0 | 0.00081471 | 31.45 | 0.00313257 | 2025-07-05 00:19:01 | -0.00182916
11246 | 2 | CC DChg | 1.575 | 31.15333 | -0.00051819 | 3.5288 | 0.00081615 | 31.5 | 0 | 0 | 0.00081615 | 31.5 | 0.00313765 | 2025-07-05 00:19:11 | -0.00182859
11247 | 2 | CC DChg | 1.577778 | 31.15611 | -0.00051819 | 3.5278 | 0.00081759 | 31.56 | 0 | 0 | 0.00081759 | 31.56 | 0.00314273 | 2025-07-05 00:19:21 | -0.00182807
11248 | 2 | CC DChg | 1.580556 | 31.15889 | -0.00051819 | 3.5267 | 0.00081903 | 31.61 | 0 | 0 | 0.00081903 | 31.61 | 0.00314781 | 2025-07-05 00:19:31 | -0.0018275
11249 | 2 | CC DChg | 1.583333 | 31.16167 | -0.00051819 | 3.5256 | 0.00082047 | 31.67 | 0 | 0 | 0.00082047 | 31.67 | 0.00315288 | 2025-07-05 00:19:41 | -0.00182693
11250 | 2 | CC DChg | 1.586111 | 31.16444 | -0.00051819 | 3.5246 | 0.00082191 | 31.72 | 0 | 0 | 0.00082191 | 31.72 | 0.00315796 | 2025-07-05 00:19:51 | -0.00182641
11251 | 2 | CC DChg | 1.588889 | 31.16722 | -0.00051819 | 3.5236 | 0.00082335 | 31.78 | 0 | 0 | 0.00082335 | 31.78 | 0.00316303 | 2025-07-05 00:20:01 | -0.00182589
11252 | 2 | CC DChg | 1.591667 | 31.17 | -0.00051819 | 3.5226 | 0.00082479 | 31.84 | 0 | 0 | 0.00082479 | 31.84 | 0.0031681 | 2025-07-05 00:20:11 | -0.00182538
11253 | 2 | CC DChg | 1.594444 | 31.17278 | -0.00051819 | 3.5215 | 0.00082623 | 31.89 | 0 | 0 | 0.00082623 | 31.89 | 0.00317317 | 2025-07-05 00:20:21 | -0.00182481
11254 | 2 | CC DChg | 1.597222 | 31.17556 | -0.00051818 | 3.5206 | 0.00082767 | 31.95 | 0 | 0 | 0.00082767 | 31.95 | 0.00317824 | 2025-07-05 00:20:31 | -0.0018243
11255 | 2 | CC DChg | 1.6 | 31.17833 | -0.00051819 | 3.5196 | 0.00082911 | 32 | 0 | 0 | 0.00082911 | 32 | 0.0031833 | 2025-07-05 00:20:41 | -0.00182382
11256 | 2 | CC DChg | 1.602778 | 31.18111 | -0.00051819 | 3.5188 | 0.00083055 | 32.06 | 0 | 0 | 0.00083055 | 32.06 | 0.00318837 | 2025-07-05 00:20:51 | -0.00182341
11257 | 2 | CC DChg | 1.605556 | 31.18389 | -0.00051818 | 3.5178 | 0.00083198 | 32.11 | 0 | 0 | 0.00083198 | 32.11 | 0.00319343 | 2025-07-05 00:21:01 | -0.00182285
11258 | 2 | CC DChg | 1.608333 | 31.18667 | -0.00051819 | 3.5168 | 0.00083342 | 32.17 | 0 | 0 | 0.00083342 | 32.17 | 0.0031985 | 2025-07-05 00:21:11 | -0.00182237
11259 | 2 | CC DChg | 1.611111 | 31.18944 | -0.00051819 | 3.5158 | 0.00083486 | 32.22 | 0 | 0 | 0.00083486 | 32.22 | 0.00320356 | 2025-07-05 00:21:21 | -0.00182185
11260 | 2 | CC DChg | 1.613889 | 31.19222 | -0.00051819 | 3.5149 | 0.0008363 | 32.28 | 0 | 0 | 0.0008363 | 32.28 | 0.00320862 | 2025-07-05 00:21:31 | -0.00182139
11261 | 2 | CC DChg | 1.616667 | 31.195 | -0.00051819 | 3.514 | 0.00083774 | 32.34 | 0 | 0 | 0.00083774 | 32.34 | 0.00321368 | 2025-07-05 00:21:41 | -0.00182092
11262 | 2 | CC DChg | 1.619444 | 31.19778 | -0.00051819 | 3.513 | 0.00083918 | 32.39 | 0 | 0 | 0.00083918 | 32.39 | 0.00321873 | 2025-07-05 00:21:51 | -0.0018204
11263 | 2 | CC DChg | 1.622222 | 31.20056 | -0.00051819 | 3.5121 | 0.00084062 | 32.45 | 0 | 0 | 0.00084062 | 32.45 | 0.00322379 | 2025-07-05 00:22:01 | -0.00181994
11264 | 2 | CC DChg | 1.625 | 31.20333 | -0.00051819 | 3.5112 | 0.00084206 | 32.5 | 0 | 0 | 0.00084206 | 32.5 | 0.00322884 | 2025-07-05 00:22:11 | -0.00181947
11265 | 2 | CC DChg | 1.627778 | 31.20611 | -0.00051819 | 3.5101 | 0.0008435 | 32.56 | 0 | 0 | 0.0008435 | 32.56 | 0.0032339 | 2025-07-05 00:22:21 | -0.0018189
11266 | 2 | CC DChg | 1.630556 | 31.20889 | -0.00051819 | 3.5091 | 0.00084494 | 32.61 | 0 | 0 | 0.00084494 | 32.61 | 0.00323895 | 2025-07-05 00:22:31 | -0.00181838
11267 | 2 | CC DChg | 1.633333 | 31.21167 | -0.00051819 | 3.5081 | 0.00084638 | 32.67 | 0 | 0 | 0.00084638 | 32.67 | 0.003244 | 2025-07-05 00:22:41 | -0.00181786
11268 | 2 | CC DChg | 1.636111 | 31.21444 | -0.00051818 | 3.5071 | 0.00084782 | 32.72 | 0 | 0 | 0.00084782 | 32.72 | 0.00324905 | 2025-07-05 00:22:51 | -0.00181731
11269 | 2 | CC DChg | 1.638889 | 31.21722 | -0.00051819 | 3.5061 | 0.00084926 | 32.78 | 0 | 0 | 0.00084926 | 32.78 | 0.0032541 | 2025-07-05 00:23:01 | -0.00181683
11270 | 2 | CC DChg | 1.641667 | 31.22 | -0.00051819 | 3.5052 | 0.0008507 | 32.84 | 0 | 0 | 0.0008507 | 32.84 | 0.00325914 | 2025-07-05 00:23:11 | -0.00181636
11271 | 2 | CC DChg | 1.644444 | 31.22278 | -0.00051818 | 3.5041 | 0.00085214 | 32.89 | 0 | 0 | 0.00085214 | 32.89 | 0.00326419 | 2025-07-05 00:23:21 | -0.00181575
11272 | 2 | CC DChg | 1.647222 | 31.22556 | -0.00051819 | 3.5031 | 0.00085358 | 32.95 | 0 | 0 | 0.00085358 | 32.95 | 0.00326923 | 2025-07-05 00:23:31 | -0.00181527
11273 | 2 | CC DChg | 1.65 | 31.22833 | -0.00051819 | 3.502 | 0.00085502 | 33 | 0 | 0 | 0.00085502 | 33 | 0.00327427 | 2025-07-05 00:23:41 | -0.0018147
11274 | 2 | CC DChg | 1.652778 | 31.23111 | -0.00051819 | 3.501 | 0.00085645 | 33.06 | 0 | 0 | 0.00085645 | 33.06 | 0.00327931 | 2025-07-05 00:23:51 | -0.00181418
11275 | 2 | CC DChg | 1.655556 | 31.23389 | -0.00051821 | 3.5 | 0.00085789 | 33.11 | 0 | 0 | 0.00085789 | 33.11 | 0.00328435 | 2025-07-05 00:24:01 | -0.00181373
11276 | 2 | CC DChg | 1.658333 | 31.23667 | -0.00051819 | 3.499 | 0.00085933 | 33.17 | 0 | 0 | 0.00085933 | 33.17 | 0.00328939 | 2025-07-05 00:24:11 | -0.00181315
11277 | 2 | CC DChg | 1.661111 | 31.23944 | -0.00051819 | 3.4979 | 0.00086077 | 33.22 | 0 | 0 | 0.00086077 | 33.22 | 0.00329442 | 2025-07-05 00:24:21 | -0.00181258
11278 | 2 | CC DChg | 1.663889 | 31.24222 | -0.00051819 | 3.4968 | 0.00086221 | 33.28 | 0 | 0 | 0.00086221 | 33.28 | 0.00329946 | 2025-07-05 00:24:31 | -0.00181201
11279 | 2 | CC DChg | 1.666667 | 31.245 | -0.00051819 | 3.4958 | 0.00086365 | 33.34 | 0 | 0 | 0.00086365 | 33.34 | 0.00330449 | 2025-07-05 00:24:41 | -0.00181149
11280 | 2 | CC DChg | 1.669444 | 31.24778 | -0.00051819 | 3.4948 | 0.00086509 | 33.39 | 0 | 0 | 0.00086509 | 33.39 | 0.00330952 | 2025-07-05 00:24:51 | -0.00181097
11281 | 2 | CC DChg | 1.672222 | 31.25056 | -0.00051819 | 3.4937 | 0.00086653 | 33.45 | 0 | 0 | 0.00086653 | 33.45 | 0.00331455 | 2025-07-05 00:25:01 | -0.0018104
11282 | 2 | CC DChg | 1.675 | 31.25333 | -0.00051819 | 3.4926 | 0.00086797 | 33.5 | 0 | 0 | 0.00086797 | 33.5 | 0.00331958 | 2025-07-05 00:25:11 | -0.00180983
11283 | 2 | CC DChg | 1.677778 | 31.25611 | -0.00051819 | 3.4916 | 0.00086941 | 33.56 | 0 | 0 | 0.00086941 | 33.56 | 0.0033246 | 2025-07-05 00:25:21 | -0.00180931
11284 | 2 | CC DChg | 1.680556 | 31.25889 | -0.00051819 | 3.4905 | 0.00087085 | 33.61 | 0 | 0 | 0.00087085 | 33.61 | 0.00332963 | 2025-07-05 00:25:31 | -0.00180874
11285 | 2 | CC DChg | 1.683333 | 31.26167 | -0.00051818 | 3.4895 | 0.00087229 | 33.67 | 0 | 0 | 0.00087229 | 33.67 | 0.00333465 | 2025-07-05 00:25:41 | -0.00180819
11286 | 2 | CC DChg | 1.686111 | 31.26444 | -0.00051819 | 3.4885 | 0.00087373 | 33.72 | 0 | 0 | 0.00087373 | 33.72 | 0.00333967 | 2025-07-05 00:25:51 | -0.00180771
11287 | 2 | CC DChg | 1.688889 | 31.26722 | -0.00051821 | 3.4874 | 0.00087517 | 33.78 | 0 | 0 | 0.00087517 | 33.78 | 0.0033447 | 2025-07-05 00:26:01 | -0.00180721
11288 | 2 | CC DChg | 1.691667 | 31.27 | -0.00051818 | 3.4863 | 0.00087661 | 33.84 | 0 | 0 | 0.00087661 | 33.84 | 0.00334971 | 2025-07-05 00:26:11 | -0.00180653
11289 | 2 | CC DChg | 1.694444 | 31.27278 | -0.00051819 | 3.4852 | 0.00087805 | 33.89 | 0 | 0 | 0.00087805 | 33.89 | 0.00335473 | 2025-07-05 00:26:21 | -0.001806
11290 | 2 | CC DChg | 1.697222 | 31.27556 | -0.00051819 | 3.4842 | 0.00087949 | 33.95 | 0 | 0 | 0.00087949 | 33.95 | 0.00335975 | 2025-07-05 00:26:31 | -0.00180548
11291 | 2 | CC DChg | 1.7 | 31.27833 | -0.00051819 | 3.483 | 0.00088092 | 34 | 0 | 0 | 0.00088092 | 34 | 0.00336476 | 2025-07-05 00:26:41 | -0.00180486
11292 | 2 | CC DChg | 1.702778 | 31.28111 | -0.00051819 | 3.4818 | 0.00088236 | 34.06 | 0 | 0 | 0.00088236 | 34.06 | 0.00336977 | 2025-07-05 00:26:51 | -0.00180423
11293 | 2 | CC DChg | 1.705556 | 31.28389 | -0.00051819 | 3.4807 | 0.0008838 | 34.11 | 0 | 0 | 0.0008838 | 34.11 | 0.00337479 | 2025-07-05 00:27:01 | -0.00180366
11294 | 2 | CC DChg | 1.708333 | 31.28667 | -0.00051819 | 3.4796 | 0.00088524 | 34.17 | 0 | 0 | 0.00088524 | 34.17 | 0.00337979 | 2025-07-05 00:27:11 | -0.00180309
11295 | 2 | CC DChg | 1.711111 | 31.28944 | -0.00051819 | 3.4784 | 0.00088668 | 34.22 | 0 | 0 | 0.00088668 | 34.22 | 0.0033848 | 2025-07-05 00:27:21 | -0.00180247
11296 | 2 | CC DChg | 1.713889 | 31.29222 | -0.00051819 | 3.4773 | 0.00088812 | 34.28 | 0 | 0 | 0.00088812 | 34.28 | 0.00338981 | 2025-07-05 00:27:31 | -0.0018019
11297 | 2 | CC DChg | 1.716667 | 31.295 | -0.00051819 | 3.4762 | 0.00088956 | 34.34 | 0 | 0 | 0.00088956 | 34.34 | 0.00339481 | 2025-07-05 00:27:41 | -0.00180133
11298 | 2 | CC DChg | 1.719444 | 31.29778 | -0.00051819 | 3.4751 | 0.000891 | 34.39 | 0 | 0 | 0.000891 | 34.39 | 0.00339982 | 2025-07-05 00:27:51 | -0.00180076
11299 | 2 | CC DChg | 1.722222 | 31.30056 | -0.00051819 | 3.4739 | 0.00089244 | 34.45 | 0 | 0 | 0.00089244 | 34.45 | 0.00340482 | 2025-07-05 00:28:01 | -0.00180014
11300 | 2 | CC DChg | 1.725 | 31.30333 | -0.00051819 | 3.4727 | 0.00089388 | 34.5 | 0 | 0 | 0.00089388 | 34.5 | 0.00340982 | 2025-07-05 00:28:11 | -0.00179952
11301 | 2 | CC DChg | 1.727778 | 31.30611 | -0.00051819 | 3.4717 | 0.00089532 | 34.56 | 0 | 0 | 0.00089532 | 34.56 | 0.00341481 | 2025-07-05 00:28:21 | -0.001799
11302 | 2 | CC DChg | 1.730556 | 31.30889 | -0.00051819 | 3.4705 | 0.00089676 | 34.61 | 0 | 0 | 0.00089676 | 34.61 | 0.00341981 | 2025-07-05 00:28:31 | -0.00179838
11303 | 2 | CC DChg | 1.733333 | 31.31167 | -0.00051819 | 3.4693 | 0.0008982 | 34.67 | 0 | 0 | 0.0008982 | 34.67 | 0.0034248 | 2025-07-05 00:28:41 | -0.00179776
11304 | 2 | CC DChg | 1.736111 | 31.31444 | -0.00051819 | 3.4681 | 0.00089964 | 34.72 | 0 | 0 | 0.00089964 | 34.72 | 0.0034298 | 2025-07-05 00:28:51 | -0.00179713
11305 | 2 | CC DChg | 1.738889 | 31.31722 | -0.00051819 | 3.4669 | 0.00090108 | 34.78 | 0 | 0 | 0.00090108 | 34.78 | 0.00343479 | 2025-07-05 00:29:01 | -0.00179651
11306 | 2 | CC DChg | 1.741667 | 31.32 | -0.00051819 | 3.4659 | 0.00090252 | 34.84 | 0 | 0 | 0.00090252 | 34.84 | 0.00343978 | 2025-07-05 00:29:11 | -0.00179599
11307 | 2 | CC DChg | 1.744444 | 31.32278 | -0.00051819 | 3.4649 | 0.00090396 | 34.89 | 0 | 0 | 0.00090396 | 34.89 | 0.00344477 | 2025-07-05 00:29:21 | -0.00179548
11308 | 2 | CC DChg | 1.747222 | 31.32556 | -0.00051818 | 3.4637 | 0.00090539 | 34.95 | 0 | 0 | 0.00090539 | 34.95 | 0.00344975 | 2025-07-05 00:29:31 | -0.00179482
11309 | 2 | CC DChg | 1.75 | 31.32833 | -0.00051819 | 3.4625 | 0.00090683 | 35 | 0 | 0 | 0.00090683 | 35 | 0.00345474 | 2025-07-05 00:29:41 | -0.00179423
11310 | 2 | CC DChg | 1.752778 | 31.33111 | -0.00051819 | 3.4613 | 0.00090827 | 35.06 | 0 | 0 | 0.00090827 | 35.06 | 0.00345972 | 2025-07-05 00:29:51 | -0.00179361
11311 | 2 | CC DChg | 1.755556 | 31.33389 | -0.00051819 | 3.4602 | 0.00090971 | 35.11 | 0 | 0 | 0.00090971 | 35.11 | 0.0034647 | 2025-07-05 00:30:01 | -0.00179304
11312 | 2 | CC DChg | 1.758333 | 31.33667 | -0.00051819 | 3.459 | 0.00091115 | 35.17 | 0 | 0 | 0.00091115 | 35.17 | 0.00346968 | 2025-07-05 00:30:11 | -0.00179242
11313 | 2 | CC DChg | 1.761111 | 31.33944 | -0.00051819 | 3.4578 | 0.00091259 | 35.22 | 0 | 0 | 0.00091259 | 35.22 | 0.00347466 | 2025-07-05 00:30:21 | -0.0017918
11314 | 2 | CC DChg | 1.763889 | 31.34222 | -0.00051819 | 3.4566 | 0.00091403 | 35.28 | 0 | 0 | 0.00091403 | 35.28 | 0.00347964 | 2025-07-05 00:30:31 | -0.00179118
11315 | 2 | CC DChg | 1.766667 | 31.345 | -0.00051819 | 3.4553 | 0.00091547 | 35.34 | 0 | 0 | 0.00091547 | 35.34 | 0.00348461 | 2025-07-05 00:30:41 | -0.0017905
11316 | 2 | CC DChg | 1.769444 | 31.34778 | -0.00051819 | 3.4541 | 0.00091691 | 35.39 | 0 | 0 | 0.00091691 | 35.39 | 0.00348958 | 2025-07-05 00:30:51 | -0.00178988
11317 | 2 | CC DChg | 1.772222 | 31.35056 | -0.00051819 | 3.4529 | 0.00091835 | 35.45 | 0 | 0 | 0.00091835 | 35.45 | 0.00349455 | 2025-07-05 00:31:01 | -0.00178926
11318 | 2 | CC DChg | 1.775 | 31.35333 | -0.00051819 | 3.4517 | 0.00091979 | 35.5 | 0 | 0 | 0.00091979 | 35.5 | 0.00349952 | 2025-07-05 00:31:11 | -0.00178864
11319 | 2 | CC DChg | 1.777778 | 31.35611 | -0.00051819 | 3.4504 | 0.00092123 | 35.56 | 0 | 0 | 0.00092123 | 35.56 | 0.00350449 | 2025-07-05 00:31:21 | -0.00178796
11320 | 2 | CC DChg | 1.780556 | 31.35889 | -0.00051818 | 3.4492 | 0.00092267 | 35.61 | 0 | 0 | 0.00092267 | 35.61 | 0.00350946 | 2025-07-05 00:31:31 | -0.00178731
11321 | 2 | CC DChg | 1.783333 | 31.36167 | -0.00051819 | 3.4478 | 0.00092411 | 35.67 | 0 | 0 | 0.00092411 | 35.67 | 0.00351442 | 2025-07-05 00:31:41 | -0.00178662
11322 | 2 | CC DChg | 1.786111 | 31.36444 | -0.00051819 | 3.4466 | 0.00092555 | 35.72 | 0 | 0 | 0.00092555 | 35.72 | 0.00351938 | 2025-07-05 00:31:51 | -0.00178599
11323 | 2 | CC DChg | 1.788889 | 31.36722 | -0.00051819 | 3.4454 | 0.00092699 | 35.78 | 0 | 0 | 0.00092699 | 35.78 | 0.00352434 | 2025-07-05 00:32:01 | -0.00178537
11324 | 2 | CC DChg | 1.791667 | 31.37 | -0.00051818 | 3.4441 | 0.00092843 | 35.84 | 0 | 0 | 0.00092843 | 35.84 | 0.0035293 | 2025-07-05 00:32:11 | -0.00178466
11325 | 2 | CC DChg | 1.794444 | 31.37278 | -0.00051819 | 3.4428 | 0.00092986 | 35.89 | 0 | 0 | 0.00092986 | 35.89 | 0.00353426 | 2025-07-05 00:32:21 | -0.00178402
11326 | 2 | CC DChg | 1.797222 | 31.37556 | -0.00051818 | 3.4415 | 0.0009313 | 35.95 | 0 | 0 | 0.0009313 | 35.95 | 0.00353921 | 2025-07-05 00:32:31 | -0.00178332
11327 | 2 | CC DChg | 1.8 | 31.37833 | -0.00051819 | 3.4403 | 0.00093274 | 36 | 0 | 0 | 0.00093274 | 36 | 0.00354416 | 2025-07-05 00:32:41 | -0.00178273
11328 | 2 | CC DChg | 1.802778 | 31.38111 | -0.00051819 | 3.439 | 0.00093418 | 36.06 | 0 | 0 | 0.00093418 | 36.06 | 0.00354912 | 2025-07-05 00:32:51 | -0.00178206
11329 | 2 | CC DChg | 1.805556 | 31.38389 | -0.00051819 | 3.4377 | 0.00093562 | 36.11 | 0 | 0 | 0.00093562 | 36.11 | 0.00355406 | 2025-07-05 00:33:01 | -0.00178138
11330 | 2 | CC DChg | 1.808333 | 31.38667 | -0.00051819 | 3.4364 | 0.00093706 | 36.17 | 0 | 0 | 0.00093706 | 36.17 | 0.00355901 | 2025-07-05 00:33:11 | -0.00178071
11331 | 2 | CC DChg | 1.811111 | 31.38944 | -0.00051819 | 3.4351 | 0.0009385 | 36.22 | 0 | 0 | 0.0009385 | 36.22 | 0.00356396 | 2025-07-05 00:33:21 | -0.00178003
11332 | 2 | CC DChg | 1.813889 | 31.39222 | -0.00051819 | 3.4338 | 0.00093994 | 36.28 | 0 | 0 | 0.00093994 | 36.28 | 0.0035689 | 2025-07-05 00:33:31 | -0.00177936
11333 | 2 | CC DChg | 1.816667 | 31.395 | -0.00051819 | 3.4324 | 0.00094138 | 36.34 | 0 | 0 | 0.00094138 | 36.34 | 0.00357384 | 2025-07-05 00:33:41 | -0.00177864
11334 | 2 | CC DChg | 1.819444 | 31.39778 | -0.00051819 | 3.4311 | 0.00094282 | 36.39 | 0 | 0 | 0.00094282 | 36.39 | 0.00357878 | 2025-07-05 00:33:51 | -0.00177796
11335 | 2 | CC DChg | 1.822222 | 31.40056 | -0.00051819 | 3.4297 | 0.00094426 | 36.45 | 0 | 0 | 0.00094426 | 36.45 | 0.00358372 | 2025-07-05 00:34:01 | -0.00177724
11336 | 2 | CC DChg | 1.825 | 31.40333 | -0.00051819 | 3.4283 | 0.0009457 | 36.5 | 0 | 0 | 0.0009457 | 36.5 | 0.00358865 | 2025-07-05 00:34:11 | -0.00177651
11337 | 2 | CC DChg | 1.827778 | 31.40611 | -0.00051819 | 3.4271 | 0.00094714 | 36.56 | 0 | 0 | 0.00094714 | 36.56 | 0.00359359 | 2025-07-05 00:34:21 | -0.00177589
11338 | 2 | CC DChg | 1.830556 | 31.40889 | -0.00051819 | 3.4257 | 0.00094858 | 36.61 | 0 | 0 | 0.00094858 | 36.61 | 0.00359852 | 2025-07-05 00:34:31 | -0.00177516
11339 | 2 | CC DChg | 1.833333 | 31.41167 | -0.00051819 | 3.4244 | 0.00095002 | 36.67 | 0 | 0 | 0.00095002 | 36.67 | 0.00360345 | 2025-07-05 00:34:41 | -0.00177449
11340 | 2 | CC DChg | 1.836111 | 31.41444 | -0.00051819 | 3.4231 | 0.00095146 | 36.72 | 0 | 0 | 0.00095146 | 36.72 | 0.00360838 | 2025-07-05 00:34:51 | -0.00177382
11341 | 2 | CC DChg | 1.838889 | 31.41722 | -0.00051819 | 3.4218 | 0.0009529 | 36.78 | 0 | 0 | 0.0009529 | 36.78 | 0.00361331 | 2025-07-05 00:35:01 | -0.00177314
11342 | 2 | CC DChg | 1.841667 | 31.42 | -0.00051819 | 3.4205 | 0.00095433 | 36.84 | 0 | 0 | 0.00095433 | 36.84 | 0.00361823 | 2025-07-05 00:35:11 | -0.00177247
11343 | 2 | CC DChg | 1.844444 | 31.42278 | -0.00051819 | 3.4192 | 0.00095577 | 36.89 | 0 | 0 | 0.00095577 | 36.89 | 0.00362315 | 2025-07-05 00:35:21 | -0.0017718
11344 | 2 | CC DChg | 1.847222 | 31.42556 | -0.00051819 | 3.4178 | 0.00095721 | 36.95 | 0 | 0 | 0.00095721 | 36.95 | 0.00362807 | 2025-07-05 00:35:31 | -0.00177107
11345 | 2 | CC DChg | 1.85 | 31.42833 | -0.00051819 | 3.4164 | 0.00095865 | 37 | 0 | 0 | 0.00095865 | 37 | 0.00363299 | 2025-07-05 00:35:41 | -0.00177034
11346 | 2 | CC DChg | 1.852778 | 31.43111 | -0.00051819 | 3.4151 | 0.00096009 | 37.06 | 0 | 0 | 0.00096009 | 37.06 | 0.00363791 | 2025-07-05 00:35:51 | -0.00176967
11347 | 2 | CC DChg | 1.855556 | 31.43389 | -0.00051819 | 3.4136 | 0.00096153 | 37.11 | 0 | 0 | 0.00096153 | 37.11 | 0.00364282 | 2025-07-05 00:36:01 | -0.00176889
11348 | 2 | CC DChg | 1.858333 | 31.43667 | -0.00051819 | 3.4122 | 0.00096297 | 37.17 | 0 | 0 | 0.00096297 | 37.17 | 0.00364773 | 2025-07-05 00:36:11 | -0.00176817
11349 | 2 | CC DChg | 1.861111 | 31.43944 | -0.00051819 | 3.4108 | 0.00096441 | 37.22 | 0 | 0 | 0.00096441 | 37.22 | 0.00365264 | 2025-07-05 00:36:21 | -0.00176744
11350 | 2 | CC DChg | 1.863889 | 31.44222 | -0.00051818 | 3.4092 | 0.00096585 | 37.28 | 0 | 0 | 0.00096585 | 37.28 | 0.00365755 | 2025-07-05 00:36:31 | -0.00176658
11351 | 2 | CC DChg | 1.866667 | 31.445 | -0.00051819 | 3.4079 | 0.00096729 | 37.34 | 0 | 0 | 0.00096729 | 37.34 | 0.00366246 | 2025-07-05 00:36:41 | -0.00176594
11352 | 2 | CC DChg | 1.869444 | 31.44778 | -0.00051818 | 3.4064 | 0.00096873 | 37.39 | 0 | 0 | 0.00096873 | 37.39 | 0.00366736 | 2025-07-05 00:36:51 | -0.00176513
11353 | 2 | CC DChg | 1.872222 | 31.45056 | -0.00051818 | 3.405 | 0.00097017 | 37.45 | 0 | 0 | 0.00097017 | 37.45 | 0.00367227 | 2025-07-05 00:37:01 | -0.0017644
11354 | 2 | CC DChg | 1.875 | 31.45333 | -0.00051819 | 3.4035 | 0.00097161 | 37.5 | 0 | 0 | 0.00097161 | 37.5 | 0.00367717 | 2025-07-05 00:37:11 | -0.00176366
11355 | 2 | CC DChg | 1.877778 | 31.45611 | -0.00051819 | 3.4021 | 0.00097305 | 37.56 | 0 | 0 | 0.00097305 | 37.56 | 0.00368206 | 2025-07-05 00:37:21 | -0.00176293
11356 | 2 | CC DChg | 1.880556 | 31.45889 | -0.00051819 | 3.4007 | 0.00097449 | 37.61 | 0 | 0 | 0.00097449 | 37.61 | 0.00368696 | 2025-07-05 00:37:31 | -0.00176221
11357 | 2 | CC DChg | 1.883333 | 31.46167 | -0.00051819 | 3.3993 | 0.00097593 | 37.67 | 0 | 0 | 0.00097593 | 37.67 | 0.00369185 | 2025-07-05 00:37:41 | -0.00176148
11358 | 2 | CC DChg | 1.886111 | 31.46444 | -0.00051819 | 3.3978 | 0.00097737 | 37.72 | 0 | 0 | 0.00097737 | 37.72 | 0.00369675 | 2025-07-05 00:37:51 | -0.00176071
11359 | 2 | CC DChg | 1.888889 | 31.46722 | -0.00051819 | 3.3964 | 0.0009788 | 37.78 | 0 | 0 | 0.0009788 | 37.78 | 0.00370164 | 2025-07-05 00:38:01 | -0.00175998
11360 | 2 | CC DChg | 1.891667 | 31.47 | -0.00051819 | 3.3949 | 0.00098024 | 37.84 | 0 | 0 | 0.00098024 | 37.84 | 0.00370652 | 2025-07-05 00:38:11 | -0.0017592
11361 | 2 | CC DChg | 1.894444 | 31.47278 | -0.00051818 | 3.3936 | 0.00098168 | 37.89 | 0 | 0 | 0.00098168 | 37.89 | 0.00371141 | 2025-07-05 00:38:21 | -0.0017585
11362 | 2 | CC DChg | 1.897222 | 31.47556 | -0.00051819 | 3.3921 | 0.00098312 | 37.95 | 0 | 0 | 0.00098312 | 37.95 | 0.00371629 | 2025-07-05 00:38:31 | -0.00175775
11363 | 2 | CC DChg | 1.9 | 31.47833 | -0.00051819 | 3.3906 | 0.00098456 | 38 | 0 | 0 | 0.00098456 | 38 | 0.00372117 | 2025-07-05 00:38:41 | -0.00175698
11364 | 2 | CC DChg | 1.902778 | 31.48111 | -0.00051819 | 3.3892 | 0.000986 | 38.06 | 0 | 0 | 0.000986 | 38.06 | 0.00372605 | 2025-07-05 00:38:51 | -0.00175625
11365 | 2 | CC DChg | 1.905556 | 31.48389 | -0.00051819 | 3.3878 | 0.00098744 | 38.11 | 0 | 0 | 0.00098744 | 38.11 | 0.00373093 | 2025-07-05 00:39:01 | -0.00175552
11366 | 2 | CC DChg | 1.908333 | 31.48667 | -0.00051819 | 3.3864 | 0.00098888 | 38.17 | 0 | 0 | 0.00098888 | 38.17 | 0.00373581 | 2025-07-05 00:39:11 | -0.0017548
11367 | 2 | CC DChg | 1.911111 | 31.48944 | -0.00051819 | 3.385 | 0.00099032 | 38.22 | 0 | 0 | 0.00099032 | 38.22 | 0.00374068 | 2025-07-05 00:39:21 | -0.00175407
11368 | 2 | CC DChg | 1.913889 | 31.49222 | -0.00051819 | 3.3833 | 0.00099176 | 38.28 | 0 | 0 | 0.00099176 | 38.28 | 0.00374555 | 2025-07-05 00:39:31 | -0.00175319
11369 | 2 | CC DChg | 1.916667 | 31.495 | -0.00051819 | 3.3818 | 0.0009932 | 38.34 | 0 | 0 | 0.0009932 | 38.34 | 0.00375042 | 2025-07-05 00:39:41 | -0.00175242
11370 | 2 | CC DChg | 1.919444 | 31.49778 | -0.00051818 | 3.3802 | 0.00099464 | 38.39 | 0 | 0 | 0.00099464 | 38.39 | 0.00375529 | 2025-07-05 00:39:51 | -0.00175155
11371 | 2 | CC DChg | 1.922222 | 31.50056 | -0.00051819 | 3.3787 | 0.00099608 | 38.45 | 0 | 0 | 0.00099608 | 38.45 | 0.00376015 | 2025-07-05 00:40:01 | -0.00175081
11372 | 2 | CC DChg | 1.925 | 31.50333 | -0.00051821 | 3.3771 | 0.00099752 | 38.5 | 0 | 0 | 0.00099752 | 38.5 | 0.00376501 | 2025-07-05 00:40:11 | -0.00175005
11373 | 2 | CC DChg | 1.927778 | 31.50611 | -0.00051819 | 3.3755 | 0.00099896 | 38.56 | 0 | 0 | 0.00099896 | 38.56 | 0.00376987 | 2025-07-05 00:40:21 | -0.00174915
11374 | 2 | CC DChg | 1.930556 | 31.50889 | -0.00051819 | 3.374 | 0.0010004 | 38.61 | 0 | 0 | 0.0010004 | 38.61 | 0.00377473 | 2025-07-05 00:40:31 | -0.00174837
11375 | 2 | CC DChg | 1.933333 | 31.51167 | -0.00051819 | 3.3723 | 0.00100184 | 38.67 | 0 | 0 | 0.00100184 | 38.67 | 0.00377959 | 2025-07-05 00:40:41 | -0.00174749
11376 | 2 | CC DChg | 1.936111 | 31.51444 | -0.00051819 | 3.3708 | 0.00100327 | 38.72 | 0 | 0 | 0.00100327 | 38.72 | 0.00378444 | 2025-07-05 00:40:51 | -0.00174671
11377 | 2 | CC DChg | 1.938889 | 31.51722 | -0.00051818 | 3.3693 | 0.00100471 | 38.78 | 0 | 0 | 0.00100471 | 38.78 | 0.00378929 | 2025-07-05 00:41:01 | -0.0017459
11378 | 2 | CC DChg | 1.941667 | 31.52 | -0.00051818 | 3.3678 | 0.00100615 | 38.84 | 0 | 0 | 0.00100615 | 38.84 | 0.00379414 | 2025-07-05 00:41:11 | -0.00174513
11379 | 2 | CC DChg | 1.944444 | 31.52278 | -0.00051819 | 3.3663 | 0.00100759 | 38.89 | 0 | 0 | 0.00100759 | 38.89 | 0.00379898 | 2025-07-05 00:41:21 | -0.00174438
11380 | 2 | CC DChg | 1.947222 | 31.52556 | -0.00051819 | 3.3646 | 0.00100903 | 38.95 | 0 | 0 | 0.00100903 | 38.95 | 0.00380383 | 2025-07-05 00:41:31 | -0.0017435
11381 | 2 | CC DChg | 1.95 | 31.52833 | -0.00051819 | 3.363 | 0.00101047 | 39 | 0 | 0 | 0.00101047 | 39 | 0.00380867 | 2025-07-05 00:41:41 | -0.00174267
11382 | 2 | CC DChg | 1.952778 | 31.53111 | -0.00051819 | 3.3613 | 0.00101191 | 39.06 | 0 | 0 | 0.00101191 | 39.06 | 0.00381351 | 2025-07-05 00:41:51 | -0.00174179
11383 | 2 | CC DChg | 1.955556 | 31.53389 | -0.00051819 | 3.3598 | 0.00101335 | 39.11 | 0 | 0 | 0.00101335 | 39.11 | 0.00381835 | 2025-07-05 00:42:01 | -0.00174101
11384 | 2 | CC DChg | 1.958333 | 31.53667 | -0.00051819 | 3.3582 | 0.00101479 | 39.17 | 0 | 0 | 0.00101479 | 39.17 | 0.00382318 | 2025-07-05 00:42:11 | -0.00174019
11385 | 2 | CC DChg | 1.961111 | 31.53944 | -0.00051819 | 3.3566 | 0.00101623 | 39.22 | 0 | 0 | 0.00101623 | 39.22 | 0.00382801 | 2025-07-05 00:42:21 | -0.00173936
11386 | 2 | CC DChg | 1.963889 | 31.54222 | -0.00051819 | 3.355 | 0.00101767 | 39.28 | 0 | 0 | 0.00101767 | 39.28 | 0.00383284 | 2025-07-05 00:42:31 | -0.00173853
11387 | 2 | CC DChg | 1.966667 | 31.545 | -0.00051819 | 3.3534 | 0.00101911 | 39.34 | 0 | 0 | 0.00101911 | 39.34 | 0.00383767 | 2025-07-05 00:42:41 | -0.0017377
11388 | 2 | CC DChg | 1.969444 | 31.54778 | -0.00051819 | 3.3516 | 0.00102055 | 39.39 | 0 | 0 | 0.00102055 | 39.39 | 0.0038425 | 2025-07-05 00:42:51 | -0.00173677
11389 | 2 | CC DChg | 1.972222 | 31.55056 | -0.00051819 | 3.3497 | 0.00102199 | 39.45 | 0 | 0 | 0.00102199 | 39.45 | 0.00384732 | 2025-07-05 00:43:01 | -0.00173578
11390 | 2 | CC DChg | 1.975 | 31.55333 | -0.00051819 | 3.3479 | 0.00102343 | 39.5 | 0 | 0 | 0.00102343 | 39.5 | 0.00385214 | 2025-07-05 00:43:11 | -0.00173485
11391 | 2 | CC DChg | 1.977778 | 31.55611 | -0.00051818 | 3.3459 | 0.00102487 | 39.56 | 0 | 0 | 0.00102487 | 39.56 | 0.00385696 | 2025-07-05 00:43:21 | -0.00173378
11392 | 2 | CC DChg | 1.980556 | 31.55889 | -0.00051819 | 3.344 | 0.00102631 | 39.61 | 0 | 0 | 0.00102631 | 39.61 | 0.00386177 | 2025-07-05 00:43:31 | -0.00173283
11393 | 2 | CC DChg | 1.983333 | 31.56167 | -0.00051819 | 3.342 | 0.00102774 | 39.67 | 0 | 0 | 0.00102774 | 39.67 | 0.00386658 | 2025-07-05 00:43:41 | -0.00173179
11394 | 2 | CC DChg | 1.986111 | 31.56444 | -0.00051819 | 3.3399 | 0.00102918 | 39.72 | 0 | 0 | 0.00102918 | 39.72 | 0.00387139 | 2025-07-05 00:43:51 | -0.0017307
11395 | 2 | CC DChg | 1.988889 | 31.56722 | -0.00051818 | 3.3377 | 0.00103062 | 39.78 | 0 | 0 | 0.00103062 | 39.78 | 0.0038762 | 2025-07-05 00:44:01 | -0.00172953
11396 | 2 | CC DChg | 1.991667 | 31.57 | -0.00051818 | 3.3357 | 0.00103206 | 39.84 | 0 | 0 | 0.00103206 | 39.84 | 0.003881 | 2025-07-05 00:44:11 | -0.00172849
11397 | 2 | CC DChg | 1.994444 | 31.57278 | -0.00051819 | 3.3338 | 0.0010335 | 39.89 | 0 | 0 | 0.0010335 | 39.89 | 0.0038858 | 2025-07-05 00:44:21 | -0.00172754
11398 | 2 | CC DChg | 1.997222 | 31.57556 | -0.00051819 | 3.3317 | 0.00103494 | 39.95 | 0 | 0 | 0.00103494 | 39.95 | 0.0038906 | 2025-07-05 00:44:31 | -0.00172645
11399 | 2 | CC DChg | 2 | 31.57833 | -0.00051819 | 3.3298 | 0.00103638 | 40 | 0 | 0 | 0.00103638 | 40 | 0.00389539 | 2025-07-05 00:44:41 | -0.00172547
11400 | 2 | CC DChg | 2.002778 | 31.58111 | -0.00051819 | 3.3278 | 0.00103782 | 40.06 | 0 | 0 | 0.00103782 | 40.06 | 0.00390018 | 2025-07-05 00:44:51 | -0.00172443
11401 | 2 | CC DChg | 2.005556 | 31.58389 | -0.00051818 | 3.3257 | 0.00103926 | 40.11 | 0 | 0 | 0.00103926 | 40.11 | 0.00390497 | 2025-07-05 00:45:01 | -0.00172331
11402 | 2 | CC DChg | 2.008333 | 31.58667 | -0.00051819 | 3.3236 | 0.0010407 | 40.17 | 0 | 0 | 0.0010407 | 40.17 | 0.00390976 | 2025-07-05 00:45:11 | -0.00172226
11403 | 2 | CC DChg | 2.011111 | 31.58944 | -0.00051819 | 3.3214 | 0.00104214 | 40.22 | 0 | 0 | 0.00104214 | 40.22 | 0.00391454 | 2025-07-05 00:45:21 | -0.00172112
11404 | 2 | CC DChg | 2.013889 | 31.59222 | -0.00051819 | 3.3192 | 0.00104358 | 40.28 | 0 | 0 | 0.00104358 | 40.28 | 0.00391932 | 2025-07-05 00:45:31 | -0.00171998
11405 | 2 | CC DChg | 2.016667 | 31.595 | -0.00051819 | 3.3169 | 0.00104502 | 40.34 | 0 | 0 | 0.00104502 | 40.34 | 0.00392409 | 2025-07-05 00:45:41 | -0.00171878
11406 | 2 | CC DChg | 2.019444 | 31.59778 | -0.00051819 | 3.3145 | 0.00104646 | 40.39 | 0 | 0 | 0.00104646 | 40.39 | 0.00392887 | 2025-07-05 00:45:51 | -0.00171754
11407 | 2 | CC DChg | 2.022222 | 31.60056 | -0.00051819 | 3.312 | 0.0010479 | 40.45 | 0 | 0 | 0.0010479 | 40.45 | 0.00393364 | 2025-07-05 00:46:01 | -0.00171625
11408 | 2 | CC DChg | 2.025 | 31.60333 | -0.00051819 | 3.3096 | 0.00104934 | 40.5 | 0 | 0 | 0.00104934 | 40.5 | 0.0039384 | 2025-07-05 00:46:11 | -0.001715
11409 | 2 | CC DChg | 2.027778 | 31.60611 | -0.00051819 | 3.3072 | 0.00105078 | 40.56 | 0 | 0 | 0.00105078 | 40.56 | 0.00394316 | 2025-07-05 00:46:21 | -0.00171376
11410 | 2 | CC DChg | 2.030556 | 31.60889 | -0.00051819 | 3.3048 | 0.00105221 | 40.61 | 0 | 0 | 0.00105221 | 40.61 | 0.00394792 | 2025-07-05 00:46:31 | -0.00171251
11411 | 2 | CC DChg | 2.033333 | 31.61167 | -0.00051819 | 3.3023 | 0.00105365 | 40.67 | 0 | 0 | 0.00105365 | 40.67 | 0.00395268 | 2025-07-05 00:46:41 | -0.00171122
11412 | 2 | CC DChg | 2.036111 | 31.61444 | -0.00051819 | 3.2998 | 0.00105509 | 40.72 | 0 | 0 | 0.00105509 | 40.72 | 0.00395743 | 2025-07-05 00:46:51 | -0.00170992
11413 | 2 | CC DChg | 2.038889 | 31.61722 | -0.00051819 | 3.2971 | 0.00105653 | 40.78 | 0 | 0 | 0.00105653 | 40.78 | 0.00396218 | 2025-07-05 00:47:01 | -0.00170852
11414 | 2 | CC DChg | 2.041667 | 31.62 | -0.00051819 | 3.2945 | 0.00105797 | 40.84 | 0 | 0 | 0.00105797 | 40.84 | 0.00396692 | 2025-07-05 00:47:11 | -0.00170718
11415 | 2 | CC DChg | 2.044444 | 31.62278 | -0.00051819 | 3.2918 | 0.00105941 | 40.89 | 0 | 0 | 0.00105941 | 40.89 | 0.00397166 | 2025-07-05 00:47:21 | -0.00170578
11416 | 2 | CC DChg | 2.047222 | 31.62556 | -0.00051819 | 3.289 | 0.00106085 | 40.95 | 0 | 0 | 0.00106085 | 40.95 | 0.0039764 | 2025-07-05 00:47:31 | -0.00170433
11417 | 2 | CC DChg | 2.05 | 31.62833 | -0.00051819 | 3.2863 | 0.00106229 | 41 | 0 | 0 | 0.00106229 | 41 | 0.00398113 | 2025-07-05 00:47:41 | -0.00170293
11418 | 2 | CC DChg | 2.052778 | 31.63111 | -0.00051819 | 3.2836 | 0.00106373 | 41.06 | 0 | 0 | 0.00106373 | 41.06 | 0.00398586 | 2025-07-05 00:47:51 | -0.00170153
11419 | 2 | CC DChg | 2.055556 | 31.63389 | -0.00051819 | 3.2808 | 0.00106517 | 41.11 | 0 | 0 | 0.00106517 | 41.11 | 0.00399058 | 2025-07-05 00:48:01 | -0.00170008
11420 | 2 | CC DChg | 2.058333 | 31.63667 | -0.00051819 | 3.278 | 0.00106661 | 41.17 | 0 | 0 | 0.00106661 | 41.17 | 0.0039953 | 2025-07-05 00:48:11 | -0.00169863
11421 | 2 | CC DChg | 2.061111 | 31.63944 | -0.00051818 | 3.2752 | 0.00106805 | 41.22 | 0 | 0 | 0.00106805 | 41.22 | 0.00400002 | 2025-07-05 00:48:21 | -0.00169714
11422 | 2 | CC DChg | 2.063889 | 31.64222 | -0.00051818 | 3.2724 | 0.00106949 | 41.28 | 0 | 0 | 0.00106949 | 41.28 | 0.00400473 | 2025-07-05 00:48:31 | -0.00169569
11423 | 2 | CC DChg | 2.066667 | 31.645 | -0.00051818 | 3.2697 | 0.00107093 | 41.34 | 0 | 0 | 0.00107093 | 41.34 | 0.00400944 | 2025-07-05 00:48:41 | -0.00169429
11424 | 2 | CC DChg | 2.069444 | 31.64778 | -0.00051818 | 3.2668 | 0.00107237 | 41.39 | 0 | 0 | 0.00107237 | 41.39 | 0.00401414 | 2025-07-05 00:48:51 | -0.00169279
11425 | 2 | CC DChg | 2.072222 | 31.65056 | -0.00051819 | 3.2638 | 0.00107381 | 41.45 | 0 | 0 | 0.00107381 | 41.45 | 0.00401884 | 2025-07-05 00:49:01 | -0.00169127
11426 | 2 | CC DChg | 2.075 | 31.65333 | -0.00051819 | 3.2609 | 0.00107525 | 41.5 | 0 | 0 | 0.00107525 | 41.5 | 0.00402354 | 2025-07-05 00:49:11 | -0.00168977
11427 | 2 | CC DChg | 2.077778 | 31.65611 | -0.00051819 | 3.2579 | 0.00107668 | 41.56 | 0 | 0 | 0.00107668 | 41.56 | 0.00402823 | 2025-07-05 00:49:21 | -0.00168821
11428 | 2 | CC DChg | 2.080556 | 31.65889 | -0.00051818 | 3.255 | 0.00107812 | 41.61 | 0 | 0 | 0.00107812 | 41.61 | 0.00403292 | 2025-07-05 00:49:31 | -0.00168668
11429 | 2 | CC DChg | 2.083333 | 31.66167 | -0.00051817 | 3.2519 | 0.00107956 | 41.67 | 0 | 0 | 0.00107956 | 41.67 | 0.0040376 | 2025-07-05 00:49:41 | -0.00168504
11430 | 2 | CC DChg | 2.086111 | 31.66444 | -0.00051818 | 3.2489 | 0.001081 | 41.72 | 0 | 0 | 0.001081 | 41.72 | 0.00404228 | 2025-07-05 00:49:51 | -0.00168352
11431 | 2 | CC DChg | 2.088889 | 31.66722 | -0.00051818 | 3.246 | 0.00108244 | 41.78 | 0 | 0 | 0.00108244 | 41.78 | 0.00404695 | 2025-07-05 00:50:01 | -0.00168201
11432 | 2 | CC DChg | 2.091667 | 31.67 | -0.00051818 | 3.2431 | 0.00108388 | 41.84 | 0 | 0 | 0.00108388 | 41.84 | 0.00405162 | 2025-07-05 00:50:11 | -0.00168051
11433 | 2 | CC DChg | 2.094444 | 31.67278 | -0.00051817 | 3.24 | 0.00108532 | 41.89 | 0 | 0 | 0.00108532 | 41.89 | 0.00405629 | 2025-07-05 00:50:21 | -0.00167887
11434 | 2 | CC DChg | 2.097222 | 31.67556 | -0.00051818 | 3.237 | 0.00108676 | 41.95 | 0 | 0 | 0.00108676 | 41.95 | 0.00406095 | 2025-07-05 00:50:31 | -0.00167735
11435 | 2 | CC DChg | 2.1 | 31.67833 | -0.00051818 | 3.2338 | 0.0010882 | 42 | 0 | 0 | 0.0010882 | 42 | 0.0040656 | 2025-07-05 00:50:41 | -0.00167569
11436 | 2 | CC DChg | 2.102778 | 31.68111 | -0.00051818 | 3.2306 | 0.00108964 | 42.06 | 0 | 0 | 0.00108964 | 42.06 | 0.00407026 | 2025-07-05 00:50:51 | -0.00167403
11437 | 2 | CC DChg | 2.105556 | 31.68389 | -0.00051818 | 3.2273 | 0.00109108 | 42.11 | 0 | 0 | 0.00109108 | 42.11 | 0.0040749 | 2025-07-05 00:51:01 | -0.00167232
11438 | 2 | CC DChg | 2.108333 | 31.68667 | -0.00051819 | 3.2238 | 0.00109252 | 42.17 | 0 | 0 | 0.00109252 | 42.17 | 0.00407955 | 2025-07-05 00:51:11 | -0.00167054
11439 | 2 | CC DChg | 2.111111 | 31.68944 | -0.00051819 | 3.2205 | 0.00109396 | 42.22 | 0 | 0 | 0.00109396 | 42.22 | 0.00408418 | 2025-07-05 00:51:21 | -0.00166883
11440 | 2 | CC DChg | 2.113889 | 31.69222 | -0.00051819 | 3.2172 | 0.0010954 | 42.28 | 0 | 0 | 0.0010954 | 42.28 | 0.00408882 | 2025-07-05 00:51:31 | -0.00166712
11441 | 2 | CC DChg | 2.116667 | 31.695 | -0.00051817 | 3.2138 | 0.00109684 | 42.34 | 0 | 0 | 0.00109684 | 42.34 | 0.00409344 | 2025-07-05 00:51:41 | -0.00166529
11442 | 2 | CC DChg | 2.119444 | 31.69778 | -0.00051818 | 3.2104 | 0.00109828 | 42.39 | 0 | 0 | 0.00109828 | 42.39 | 0.00409807 | 2025-07-05 00:51:51 | -0.00166357
11443 | 2 | CC DChg | 2.122222 | 31.70056 | -0.00051818 | 3.2067 | 0.00109971 | 42.45 | 0 | 0 | 0.00109971 | 42.45 | 0.00410269 | 2025-07-05 00:52:01 | -0.00166165
11444 | 2 | CC DChg | 2.125 | 31.70333 | -0.00051819 | 3.2032 | 0.00110115 | 42.5 | 0 | 0 | 0.00110115 | 42.5 | 0.0041073 | 2025-07-05 00:52:11 | -0.00165987
11445 | 2 | CC DChg | 2.127778 | 31.70611 | -0.00051819 | 3.1997 | 0.00110259 | 42.56 | 0 | 0 | 0.00110259 | 42.56 | 0.00411191 | 2025-07-05 00:52:21 | -0.00165805
11446 | 2 | CC DChg | 2.130556 | 31.70889 | -0.00051819 | 3.1963 | 0.00110403 | 42.61 | 0 | 0 | 0.00110403 | 42.61 | 0.00411651 | 2025-07-05 00:52:31 | -0.00165629
11447 | 2 | CC DChg | 2.133333 | 31.71167 | -0.00051819 | 3.1927 | 0.00110547 | 42.67 | 0 | 0 | 0.00110547 | 42.67 | 0.00412111 | 2025-07-05 00:52:41 | -0.00165443
11448 | 2 | CC DChg | 2.136111 | 31.71444 | -0.00051819 | 3.1891 | 0.00110691 | 42.72 | 0 | 0 | 0.00110691 | 42.72 | 0.0041257 | 2025-07-05 00:52:51 | -0.00165256
11449 | 2 | CC DChg | 2.138889 | 31.71722 | -0.00051819 | 3.1855 | 0.00110835 | 42.78 | 0 | 0 | 0.00110835 | 42.78 | 0.00413029 | 2025-07-05 00:53:01 | -0.00165069
11450 | 2 | CC DChg | 2.141667 | 31.72 | -0.00051817 | 3.1817 | 0.00110979 | 42.84 | 0 | 0 | 0.00110979 | 42.84 | 0.00413487 | 2025-07-05 00:53:11 | -0.00164866
11451 | 2 | CC DChg | 2.144444 | 31.72278 | -0.00051817 | 3.1777 | 0.00111123 | 42.89 | 0 | 0 | 0.00111123 | 42.89 | 0.00413945 | 2025-07-05 00:53:21 | -0.00164659
11452 | 2 | CC DChg | 2.147222 | 31.72556 | -0.00051817 | 3.1742 | 0.00111267 | 42.95 | 0 | 0 | 0.00111267 | 42.95 | 0.00414402 | 2025-07-05 00:53:31 | -0.00164478
11453 | 2 | CC DChg | 2.15 | 31.72833 | -0.00051818 | 3.1704 | 0.00111411 | 43 | 0 | 0 | 0.00111411 | 43 | 0.00414858 | 2025-07-05 00:53:41 | -0.00164284
11454 | 2 | CC DChg | 2.152778 | 31.73111 | -0.00051819 | 3.1665 | 0.00111555 | 43.06 | 0 | 0 | 0.00111555 | 43.06 | 0.00415314 | 2025-07-05 00:53:51 | -0.00164085
11455 | 2 | CC DChg | 2.155556 | 31.73389 | -0.00051818 | 3.1625 | 0.00111699 | 43.11 | 0 | 0 | 0.00111699 | 43.11 | 0.0041577 | 2025-07-05 00:54:01 | -0.00163874
11456 | 2 | CC DChg | 2.158333 | 31.73667 | -0.00051819 | 3.1584 | 0.00111843 | 43.17 | 0 | 0 | 0.00111843 | 43.17 | 0.00416225 | 2025-07-05 00:54:11 | -0.00163665
11457 | 2 | CC DChg | 2.161111 | 31.73944 | -0.00051818 | 3.1544 | 0.00111987 | 43.22 | 0 | 0 | 0.00111987 | 43.22 | 0.00416679 | 2025-07-05 00:54:21 | -0.00163455
11458 | 2 | CC DChg | 2.163889 | 31.74222 | -0.00051819 | 3.1502 | 0.00112131 | 43.28 | 0 | 0 | 0.00112131 | 43.28 | 0.00417133 | 2025-07-05 00:54:31 | -0.0016324
11459 | 2 | CC DChg | 2.166667 | 31.745 | -0.00051818 | 3.1461 | 0.00112275 | 43.34 | 0 | 0 | 0.00112275 | 43.34 | 0.00417586 | 2025-07-05 00:54:41 | -0.00163025
11460 | 2 | CC DChg | 2.169444 | 31.74778 | -0.00051818 | 3.1421 | 0.00112418 | 43.39 | 0 | 0 | 0.00112418 | 43.39 | 0.00418038 | 2025-07-05 00:54:51 | -0.00162817
11461 | 2 | CC DChg | 2.172222 | 31.75056 | -0.00051819 | 3.1381 | 0.00112562 | 43.45 | 0 | 0 | 0.00112562 | 43.45 | 0.0041849 | 2025-07-05 00:55:01 | -0.00162613
11462 | 2 | CC DChg | 2.175 | 31.75333 | -0.00051819 | 3.134 | 0.00112706 | 43.5 | 0 | 0 | 0.00112706 | 43.5 | 0.00418942 | 2025-07-05 00:55:11 | -0.00162401
11463 | 2 | CC DChg | 2.177778 | 31.75611 | -0.00051818 | 3.1297 | 0.0011285 | 43.56 | 0 | 0 | 0.0011285 | 43.56 | 0.00419392 | 2025-07-05 00:55:21 | -0.00162175
11464 | 2 | CC DChg | 2.180556 | 31.75889 | -0.00051818 | 3.1255 | 0.00112994 | 43.61 | 0 | 0 | 0.00112994 | 43.61 | 0.00419843 | 2025-07-05 00:55:31 | -0.00161957
11465 | 2 | CC DChg | 2.183333 | 31.76167 | -0.00051819 | 3.1216 | 0.00113138 | 43.67 | 0 | 0 | 0.00113138 | 43.67 | 0.00420292 | 2025-07-05 00:55:41 | -0.00161758
11466 | 2 | CC DChg | 2.186111 | 31.76444 | -0.00051818 | 3.1178 | 0.00113282 | 43.72 | 0 | 0 | 0.00113282 | 43.72 | 0.00420741 | 2025-07-05 00:55:51 | -0.00161558
11467 | 2 | CC DChg | 2.188889 | 31.76722 | -0.00051819 | 3.114 | 0.00113426 | 43.78 | 0 | 0 | 0.00113426 | 43.78 | 0.0042119 | 2025-07-05 00:56:01 | -0.00161364
11468 | 2 | CC DChg | 2.191667 | 31.77 | -0.00051819 | 3.1099 | 0.0011357 | 43.84 | 0 | 0 | 0.0011357 | 43.84 | 0.00421638 | 2025-07-05 00:56:11 | -0.00161152
11469 | 2 | CC DChg | 2.194444 | 31.77278 | -0.00051817 | 3.1058 | 0.00113714 | 43.89 | 0 | 0 | 0.00113714 | 43.89 | 0.00422085 | 2025-07-05 00:56:21 | -0.00160933
11470 | 2 | CC DChg | 2.197222 | 31.77556 | -0.00051817 | 3.1017 | 0.00113858 | 43.95 | 0 | 0 | 0.00113858 | 43.95 | 0.00422532 | 2025-07-05 00:56:31 | -0.00160721
11471 | 2 | CC DChg | 2.2 | 31.77833 | -0.00051819 | 3.0976 | 0.00114002 | 44 | 0 | 0 | 0.00114002 | 44 | 0.00422978 | 2025-07-05 00:56:41 | -0.00160515
11472 | 2 | CC DChg | 2.202778 | 31.78111 | -0.00051817 | 3.0933 | 0.00114146 | 44.06 | 0 | 0 | 0.00114146 | 44.06 | 0.00423423 | 2025-07-05 00:56:51 | -0.00160286
11473 | 2 | CC DChg | 2.205556 | 31.78389 | -0.00051818 | 3.0889 | 0.0011429 | 44.11 | 0 | 0 | 0.0011429 | 44.11 | 0.00423868 | 2025-07-05 00:57:01 | -0.00160061
11474 | 2 | CC DChg | 2.208333 | 31.78667 | -0.00051817 | 3.0846 | 0.00114434 | 44.17 | 0 | 0 | 0.00114434 | 44.17 | 0.00424312 | 2025-07-05 00:57:11 | -0.00159835
11475 | 2 | CC DChg | 2.211111 | 31.78944 | -0.00051816 | 3.0801 | 0.00114578 | 44.22 | 0 | 0 | 0.00114578 | 44.22 | 0.00424756 | 2025-07-05 00:57:21 | -0.00159598
11476 | 2 | CC DChg | 2.213889 | 31.79222 | -0.00051818 | 3.0757 | 0.00114722 | 44.28 | 0 | 0 | 0.00114722 | 44.28 | 0.00425199 | 2025-07-05 00:57:31 | -0.00159377
11477 | 2 | CC DChg | 2.216667 | 31.795 | -0.00051818 | 3.0712 | 0.00114865 | 44.34 | 0 | 0 | 0.00114865 | 44.34 | 0.00425641 | 2025-07-05 00:57:41 | -0.00159143
11478 | 2 | CC DChg | 2.219444 | 31.79778 | -0.00051818 | 3.0668 | 0.00115009 | 44.39 | 0 | 0 | 0.00115009 | 44.39 | 0.00426083 | 2025-07-05 00:57:51 | -0.00158915
11479 | 2 | CC DChg | 2.222222 | 31.80056 | -0.00051819 | 3.0627 | 0.00115153 | 44.45 | 0 | 0 | 0.00115153 | 44.45 | 0.00426524 | 2025-07-05 00:58:01 | -0.00158706
11480 | 2 | CC DChg | 2.225 | 31.80333 | -0.00051818 | 3.0585 | 0.00115297 | 44.5 | 0 | 0 | 0.00115297 | 44.5 | 0.00426965 | 2025-07-05 00:58:11 | -0.00158485
11481 | 2 | CC DChg | 2.227778 | 31.80611 | -0.00051817 | 3.0543 | 0.00115441 | 44.56 | 0 | 0 | 0.00115441 | 44.56 | 0.00427405 | 2025-07-05 00:58:21 | -0.00158265
11482 | 2 | CC DChg | 2.230556 | 31.80889 | -0.00051819 | 3.0502 | 0.00115585 | 44.61 | 0 | 0 | 0.00115585 | 44.61 | 0.00427844 | 2025-07-05 00:58:31 | -0.00158058
11483 | 2 | CC DChg | 2.233333 | 31.81167 | -0.00051818 | 3.046 | 0.00115729 | 44.67 | 0 | 0 | 0.00115729 | 44.67 | 0.00428283 | 2025-07-05 00:58:41 | -0.00157838
11484 | 2 | CC DChg | 2.236111 | 31.81444 | -0.00051818 | 3.0417 | 0.00115873 | 44.72 | 0 | 0 | 0.00115873 | 44.72 | 0.00428721 | 2025-07-05 00:58:51 | -0.00157615
11485 | 2 | CC DChg | 2.238889 | 31.81722 | -0.00051817 | 3.0373 | 0.00116017 | 44.78 | 0 | 0 | 0.00116017 | 44.78 | 0.00429158 | 2025-07-05 00:59:01 | -0.00157384
11486 | 2 | CC DChg | 2.241667 | 31.82 | -0.00051819 | 3.033 | 0.00116161 | 44.84 | 0 | 0 | 0.00116161 | 44.84 | 0.00429595 | 2025-07-05 00:59:11 | -0.00157167
11487 | 2 | CC DChg | 2.244444 | 31.82278 | -0.00051817 | 3.0285 | 0.00116305 | 44.89 | 0 | 0 | 0.00116305 | 44.89 | 0.00430031 | 2025-07-05 00:59:21 | -0.00156928
11488 | 2 | CC DChg | 2.247222 | 31.82556 | -0.00051819 | 3.0241 | 0.00116449 | 44.95 | 0 | 0 | 0.00116449 | 44.95 | 0.00430467 | 2025-07-05 00:59:31 | -0.00156706
11489 | 2 | CC DChg | 2.25 | 31.82833 | -0.00051818 | 3.0198 | 0.00116593 | 45 | 0 | 0 | 0.00116593 | 45 | 0.00430902 | 2025-07-05 00:59:41 | -0.0015648
11490 | 2 | CC DChg | 2.252778 | 31.83111 | -0.00051818 | 3.0154 | 0.00116737 | 45.06 | 0 | 0 | 0.00116737 | 45.06 | 0.00431336 | 2025-07-05 00:59:51 | -0.00156252
11491 | 2 | CC DChg | 2.255556 | 31.83389 | -0.00051819 | 3.0113 | 0.00116881 | 45.11 | 0 | 0 | 0.00116881 | 45.11 | 0.0043177 | 2025-07-05 01:00:01 | -0.00156043
11492 | 2 | CC DChg | 2.258333 | 31.83667 | -0.00051818 | 3.0071 | 0.00117025 | 45.17 | 0 | 0 | 0.00117025 | 45.17 | 0.00432203 | 2025-07-05 01:00:11 | -0.00155822
11493 | 2 | CC DChg | 2.261111 | 31.83944 | -0.00051817 | 3.0029 | 0.00117168 | 45.22 | 0 | 0 | 0.00117168 | 45.22 | 0.00432635 | 2025-07-05 01:00:21 | -0.00155601
11494 | 2 | CC DChg | 2.263889 | 31.84222 | -0.00051819 | 2.9986 | 0.00117312 | 45.28 | 0 | 0 | 0.00117312 | 45.28 | 0.00433067 | 2025-07-05 01:00:31 | -0.00155384
11495 | 2 | CC DChg | 2.266667 | 31.845 | -0.00051818 | 2.9941 | 0.00117456 | 45.34 | 0 | 0 | 0.00117456 | 45.34 | 0.00433499 | 2025-07-05 01:00:41 | -0.00155148
11496 | 2 | CC DChg | 2.269444 | 31.84778 | -0.00051818 | 2.9896 | 0.001176 | 45.39 | 0 | 0 | 0.001176 | 45.39 | 0.00433929 | 2025-07-05 01:00:51 | -0.00154915
11497 | 2 | CC DChg | 2.272222 | 31.85056 | -0.00051817 | 2.9852 | 0.00117744 | 45.45 | 0 | 0 | 0.00117744 | 45.45 | 0.00434359 | 2025-07-05 01:01:01 | -0.00154684
11498 | 2 | CC DChg | 2.275 | 31.85333 | -0.00051818 | 2.9809 | 0.00117888 | 45.5 | 0 | 0 | 0.00117888 | 45.5 | 0.00434789 | 2025-07-05 01:01:11 | -0.00154464
11499 | 2 | CC DChg | 2.277778 | 31.85611 | -0.00051819 | 2.9765 | 0.00118032 | 45.56 | 0 | 0 | 0.00118032 | 45.56 | 0.00435217 | 2025-07-05 01:01:21 | -0.00154239
11500 | 2 | CC DChg | 2.280556 | 31.85889 | -0.00051819 | 2.9722 | 0.00118176 | 45.61 | 0 | 0 | 0.00118176 | 45.61 | 0.00435645 | 2025-07-05 01:01:31 | -0.00154016
11501 | 2 | CC DChg | 2.283333 | 31.86167 | -0.00051816 | 2.9677 | 0.0011832 | 45.67 | 0 | 0 | 0.0011832 | 45.67 | 0.00436073 | 2025-07-05 01:01:41 | -0.00153774
11502 | 2 | CC DChg | 2.286111 | 31.86444 | -0.00051818 | 2.9632 | 0.00118464 | 45.72 | 0 | 0 | 0.00118464 | 45.72 | 0.004365 | 2025-07-05 01:01:51 | -0.00153547
11503 | 2 | CC DChg | 2.288889 | 31.86722 | -0.00051817 | 2.9586 | 0.00118608 | 45.78 | 0 | 0 | 0.00118608 | 45.78 | 0.00436926 | 2025-07-05 01:02:01 | -0.00153306
11504 | 2 | CC DChg | 2.291667 | 31.87 | -0.00051818 | 2.9541 | 0.00118752 | 45.84 | 0 | 0 | 0.00118752 | 45.84 | 0.00437351 | 2025-07-05 01:02:11 | -0.00153076
11505 | 2 | CC DChg | 2.294444 | 31.87278 | -0.00051819 | 2.9494 | 0.00118896 | 45.89 | 0 | 0 | 0.00118896 | 45.89 | 0.00437776 | 2025-07-05 01:02:21 | -0.00152835
11506 | 2 | CC DChg | 2.297222 | 31.87556 | -0.00051817 | 2.945 | 0.0011904 | 45.95 | 0 | 0 | 0.0011904 | 45.95 | 0.004382 | 2025-07-05 01:02:31 | -0.00152601
11507 | 2 | CC DChg | 2.3 | 31.87833 | -0.00051817 | 2.9404 | 0.00119184 | 46 | 0 | 0 | 0.00119184 | 46 | 0.00438624 | 2025-07-05 01:02:41 | -0.00152363
11508 | 2 | CC DChg | 2.302778 | 31.88111 | -0.00051817 | 2.9357 | 0.00119328 | 46.06 | 0 | 0 | 0.00119328 | 46.06 | 0.00439047 | 2025-07-05 01:02:51 | -0.00152119
11509 | 2 | CC DChg | 2.305556 | 31.88389 | -0.00051818 | 2.9312 | 0.00119471 | 46.11 | 0 | 0 | 0.00119471 | 46.11 | 0.00439469 | 2025-07-05 01:03:01 | -0.00151889
11510 | 2 | CC DChg | 2.308333 | 31.88667 | -0.00051818 | 2.9269 | 0.00119615 | 46.17 | 0 | 0 | 0.00119615 | 46.17 | 0.00439891 | 2025-07-05 01:03:11 | -0.00151666
11511 | 2 | CC DChg | 2.311111 | 31.88944 | -0.00051817 | 2.9223 | 0.00119759 | 46.22 | 0 | 0 | 0.00119759 | 46.22 | 0.00440311 | 2025-07-05 01:03:21 | -0.00151425
11512 | 2 | CC DChg | 2.313889 | 31.89222 | -0.00051817 | 2.9179 | 0.00119903 | 46.28 | 0 | 0 | 0.00119903 | 46.28 | 0.00440732 | 2025-07-05 01:03:31 | -0.00151197
11513 | 2 | CC DChg | 2.316667 | 31.895 | -0.00051818 | 2.9137 | 0.00120047 | 46.34 | 0 | 0 | 0.00120047 | 46.34 | 0.00441151 | 2025-07-05 01:03:41 | -0.00150982
11514 | 2 | CC DChg | 2.319444 | 31.89778 | -0.00051817 | 2.9095 | 0.00120191 | 46.39 | 0 | 0 | 0.00120191 | 46.39 | 0.0044157 | 2025-07-05 01:03:51 | -0.00150762
11515 | 2 | CC DChg | 2.322222 | 31.90056 | -0.00051818 | 2.9055 | 0.00120335 | 46.45 | 0 | 0 | 0.00120335 | 46.45 | 0.00441989 | 2025-07-05 01:04:01 | -0.00150557
11516 | 2 | CC DChg | 2.325 | 31.90333 | -0.00051818 | 2.9014 | 0.00120479 | 46.5 | 0 | 0 | 0.00120479 | 46.5 | 0.00442407 | 2025-07-05 01:04:11 | -0.00150345
11517 | 2 | CC DChg | 2.327778 | 31.90611 | -0.00051818 | 2.8973 | 0.00120623 | 46.56 | 0 | 0 | 0.00120623 | 46.56 | 0.00442824 | 2025-07-05 01:04:21 | -0.00150132
11518 | 2 | CC DChg | 2.330556 | 31.90889 | -0.00051818 | 2.8934 | 0.00120767 | 46.61 | 0 | 0 | 0.00120767 | 46.61 | 0.00443241 | 2025-07-05 01:04:31 | -0.0014993
11519 | 2 | CC DChg | 2.333333 | 31.91167 | -0.00051818 | 2.8895 | 0.00120911 | 46.67 | 0 | 0 | 0.00120911 | 46.67 | 0.00443657 | 2025-07-05 01:04:41 | -0.00149728
11520 | 2 | CC DChg | 2.336111 | 31.91444 | -0.00051818 | 2.8854 | 0.00121055 | 46.72 | 0 | 0 | 0.00121055 | 46.72 | 0.00444073 | 2025-07-05 01:04:51 | -0.00149516
11521 | 2 | CC DChg | 2.338889 | 31.91722 | -0.00051818 | 2.8816 | 0.00121199 | 46.78 | 0 | 0 | 0.00121199 | 46.78 | 0.00444488 | 2025-07-05 01:05:01 | -0.00149319
11522 | 2 | CC DChg | 2.341667 | 31.92 | -0.00051819 | 2.878 | 0.00121343 | 46.84 | 0 | 0 | 0.00121343 | 46.84 | 0.00444902 | 2025-07-05 01:05:11 | -0.00149135
11523 | 2 | CC DChg | 2.344444 | 31.92278 | -0.00051817 | 2.8742 | 0.00121487 | 46.89 | 0 | 0 | 0.00121487 | 46.89 | 0.00445316 | 2025-07-05 01:05:21 | -0.00148932
11524 | 2 | CC DChg | 2.347222 | 31.92556 | -0.00051818 | 2.8704 | 0.00121631 | 46.95 | 0 | 0 | 0.00121631 | 46.95 | 0.00445729 | 2025-07-05 01:05:31 | -0.00148738
11525 | 2 | CC DChg | 2.35 | 31.92833 | -0.00051818 | 2.8667 | 0.00121774 | 47 | 0 | 0 | 0.00121774 | 47 | 0.00446142 | 2025-07-05 01:05:41 | -0.00148547
11526 | 2 | CC DChg | 2.352778 | 31.93111 | -0.00051818 | 2.8627 | 0.00121918 | 47.06 | 0 | 0 | 0.00121918 | 47.06 | 0.00446555 | 2025-07-05 01:05:51 | -0.00148339
11527 | 2 | CC DChg | 2.355556 | 31.93389 | -0.00051819 | 2.8587 | 0.00122062 | 47.11 | 0 | 0 | 0.00122062 | 47.11 | 0.00446966 | 2025-07-05 01:06:01 | -0.00148135
11528 | 2 | CC DChg | 2.358333 | 31.93667 | -0.00051817 | 2.8549 | 0.00122206 | 47.17 | 0 | 0 | 0.00122206 | 47.17 | 0.00447378 | 2025-07-05 01:06:11 | -0.00147932
11529 | 2 | CC DChg | 2.361111 | 31.93944 | -0.00051817 | 2.8511 | 0.0012235 | 47.22 | 0 | 0 | 0.0012235 | 47.22 | 0.00447788 | 2025-07-05 01:06:21 | -0.00147735
11530 | 2 | CC DChg | 2.363889 | 31.94222 | -0.00051818 | 2.8471 | 0.00122494 | 47.28 | 0 | 0 | 0.00122494 | 47.28 | 0.00448198 | 2025-07-05 01:06:31 | -0.00147531
11531 | 2 | CC DChg | 2.366667 | 31.945 | -0.00051818 | 2.8431 | 0.00122638 | 47.34 | 0 | 0 | 0.00122638 | 47.34 | 0.00448608 | 2025-07-05 01:06:41 | -0.00147324
11532 | 2 | CC DChg | 2.369444 | 31.94778 | -0.00051818 | 2.839 | 0.00122782 | 47.39 | 0 | 0 | 0.00122782 | 47.39 | 0.00449017 | 2025-07-05 01:06:51 | -0.00147111
11533 | 2 | CC DChg | 2.372222 | 31.95056 | -0.00051818 | 2.8351 | 0.00122926 | 47.45 | 0 | 0 | 0.00122926 | 47.45 | 0.00449425 | 2025-07-05 01:07:01 | -0.00146909
11534 | 2 | CC DChg | 2.375 | 31.95333 | -0.00051818 | 2.8314 | 0.0012307 | 47.5 | 0 | 0 | 0.0012307 | 47.5 | 0.00449833 | 2025-07-05 01:07:11 | -0.00146717
11535 | 2 | CC DChg | 2.377778 | 31.95611 | -0.00051818 | 2.8278 | 0.00123214 | 47.56 | 0 | 0 | 0.00123214 | 47.56 | 0.0045024 | 2025-07-05 01:07:21 | -0.00146531
11536 | 2 | CC DChg | 2.380556 | 31.95889 | -0.00051819 | 2.8244 | 0.00123358 | 47.61 | 0 | 0 | 0.00123358 | 47.61 | 0.00450647 | 2025-07-05 01:07:31 | -0.00146358
11537 | 2 | CC DChg | 2.383333 | 31.96167 | -0.00051818 | 2.8209 | 0.00123502 | 47.67 | 0 | 0 | 0.00123502 | 47.67 | 0.00451053 | 2025-07-05 01:07:41 | -0.00146173
11538 | 2 | CC DChg | 2.386111 | 31.96444 | -0.00051818 | 2.8174 | 0.00123646 | 47.72 | 0 | 0 | 0.00123646 | 47.72 | 0.00451459 | 2025-07-05 01:07:51 | -0.00145992
11539 | 2 | CC DChg | 2.388889 | 31.96722 | -0.00051819 | 2.814 | 0.0012379 | 47.78 | 0 | 0 | 0.0012379 | 47.78 | 0.00451864 | 2025-07-05 01:08:01 | -0.00145819
11540 | 2 | CC DChg | 2.391667 | 31.97 | -0.00051817 | 2.8106 | 0.00123934 | 47.84 | 0 | 0 | 0.00123934 | 47.84 | 0.00452269 | 2025-07-05 01:08:11 | -0.00145637
11541 | 2 | CC DChg | 2.394444 | 31.97278 | -0.00051817 | 2.8072 | 0.00124078 | 47.89 | 0 | 0 | 0.00124078 | 47.89 | 0.00452673 | 2025-07-05 01:08:21 | -0.00145461
11542 | 2 | CC DChg | 2.397222 | 31.97556 | -0.00051818 | 2.8035 | 0.00124221 | 47.95 | 0 | 0 | 0.00124221 | 47.95 | 0.00453077 | 2025-07-05 01:08:31 | -0.00145272
11543 | 2 | CC DChg | 2.4 | 31.97833 | -0.00051818 | 2.7999 | 0.00124365 | 48 | 0 | 0 | 0.00124365 | 48 | 0.0045348 | 2025-07-05 01:08:41 | -0.00145085
11544 | 3 | CC Chg | 0 | 31.97833 | 0.00051819 | 3.0787 | 0 | 0 | 0 | 0 | 0 | 0 | 0 | 2025-07-05 01:08:42 | 0.00159535
11545 | 3 | CC Chg | 0.0002777778 | 31.97861 | 0.00051819 | 3.0787 | 1.4e-07 | 0.01 | 1.4e-07 | 0.01 | 0 | 0 | 4.4e-07 | 2025-07-05 01:08:42 | 0.00159535
11546 | 3 | CC Chg | 0.0005555556 | 31.97889 | 0.00051819 | 3.2583 | 2.9e-07 | 0.01 | 2.9e-07 | 0.01 | 0 | 0 | 9.1e-07 | 2025-07-05 01:08:43 | 0.00168842
11547 | 3 | CC Chg | 0.0008333333 | 31.97917 | 0.00051819 | 3.3837 | 4.3e-07 | 0.02 | 4.3e-07 | 0.02 | 0 | 0 | 1.4e-06 | 2025-07-05 01:08:44 | 0.0017534
11548 | 3 | CC Chg | 0.001388889 | 31.97972 | 0.00051819 | 3.5145 | 7.2e-07 | 0.03 | 7.2e-07 | 0.03 | 0 | 0 | 2.4e-06 | 2025-07-05 01:08:46 | 0.00182118
11549 | 3 | CC Chg | 0.002777778 | 31.98111 | 0.00051818 | 3.5735 | 1.44e-06 | 0.06 | 1.44e-06 | 0.06 | 0 | 0 | 4.97e-06 | 2025-07-05 01:08:51 | 0.00185172
11550 | 3 | CC Chg | 0.005555556 | 31.98389 | 0.00051819 | 3.6023 | 2.88e-06 | 0.11 | 2.88e-06 | 0.11 | 0 | 0 | 1.014e-05 | 2025-07-05 01:09:01 | 0.00186668
11551 | 3 | CC Chg | 0.008333333 | 31.98667 | 0.00051819 | 3.6181 | 4.32e-06 | 0.17 | 4.32e-06 | 0.17 | 0 | 0 | 1.533e-05 | 2025-07-05 01:09:11 | 0.00187486
11552 | 3 | CC Chg | 0.01111111 | 31.98944 | 0.00051819 | 3.6292 | 5.76e-06 | 0.22 | 5.76e-06 | 0.22 | 0 | 0 | 2.055e-05 | 2025-07-05 01:09:21 | 0.00188062
11553 | 3 | CC Chg | 0.01388889 | 31.99222 | 0.00051819 | 3.638 | 7.2e-06 | 0.28 | 7.2e-06 | 0.28 | 0 | 0 | 2.578e-05 | 2025-07-05 01:09:31 | 0.00188518
11554 | 3 | CC Chg | 0.01666667 | 31.995 | 0.00051819 | 3.6453 | 8.64e-06 | 0.33 | 8.64e-06 | 0.33 | 0 | 0 | 3.102e-05 | 2025-07-05 01:09:41 | 0.00188896
11555 | 3 | CC Chg | 0.01944444 | 31.99778 | 0.00051819 | 3.6517 | 1.008e-05 | 0.39 | 1.008e-05 | 0.39 | 0 | 0 | 3.628e-05 | 2025-07-05 01:09:51 | 0.00189227
11556 | 3 | CC Chg | 0.02222222 | 32.00056 | 0.00051819 | 3.6572 | 1.152e-05 | 0.44 | 1.152e-05 | 0.44 | 0 | 0 | 4.154e-05 | 2025-07-05 01:10:01 | 0.00189512
11557 | 3 | CC Chg | 0.025 | 32.00333 | 0.00051819 | 3.6622 | 1.295e-05 | 0.5 | 1.295e-05 | 0.5 | 0 | 0 | 4.681e-05 | 2025-07-05 01:10:11 | 0.00189772
11558 | 3 | CC Chg | 0.02777778 | 32.00611 | 0.00051819 | 3.6667 | 1.439e-05 | 0.56 | 1.439e-05 | 0.56 | 0 | 0 | 5.208e-05 | 2025-07-05 01:10:21 | 0.00190005
11559 | 3 | CC Chg | 0.03055556 | 32.00889 | 0.00051819 | 3.6708 | 1.583e-05 | 0.61 | 1.583e-05 | 0.61 | 0 | 0 | 5.736e-05 | 2025-07-05 01:10:31 | 0.00190217
11560 | 3 | CC Chg | 0.03333333 | 32.01167 | 0.00051818 | 3.6747 | 1.727e-05 | 0.67 | 1.727e-05 | 0.67 | 0 | 0 | 6.265e-05 | 2025-07-05 01:10:41 | 0.00190416
11561 | 3 | CC Chg | 0.03611111 | 32.01444 | 0.00051819 | 3.6784 | 1.871e-05 | 0.72 | 1.871e-05 | 0.72 | 0 | 0 | 6.794e-05 | 2025-07-05 01:10:51 | 0.00190611
11562 | 3 | CC Chg | 0.03888889 | 32.01722 | 0.00051819 | 3.6818 | 2.015e-05 | 0.78 | 2.015e-05 | 0.78 | 0 | 0 | 7.324e-05 | 2025-07-05 01:11:01 | 0.00190787
11563 | 3 | CC Chg | 0.04166667 | 32.02 | 0.00051819 | 3.6851 | 2.159e-05 | 0.83 | 2.159e-05 | 0.83 | 0 | 0 | 7.854e-05 | 2025-07-05 01:11:11 | 0.00190958
11564 | 3 | CC Chg | 0.04444444 | 32.02278 | 0.00051819 | 3.6881 | 2.303e-05 | 0.89 | 2.303e-05 | 0.89 | 0 | 0 | 8.385e-05 | 2025-07-05 01:11:21 | 0.00191114
11565 | 3 | CC Chg | 0.04722222 | 32.02556 | 0.00051818 | 3.691 | 2.447e-05 | 0.94 | 2.447e-05 | 0.94 | 0 | 0 | 8.916e-05 | 2025-07-05 01:11:31 | 0.0019126
11566 | 3 | CC Chg | 0.05 | 32.02833 | 0.00051819 | 3.6938 | 2.591e-05 | 1 | 2.591e-05 | 1 | 0 | 0 | 9.447e-05 | 2025-07-05 01:11:41 | 0.00191409
11567 | 3 | CC Chg | 0.05277778 | 32.03111 | 0.00051819 | 3.6965 | 2.735e-05 | 1.06 | 2.735e-05 | 1.06 | 0 | 0 | 9.979e-05 | 2025-07-05 01:11:51 | 0.00191549
11568 | 3 | CC Chg | 0.05555556 | 32.03389 | 0.00051819 | 3.6992 | 2.879e-05 | 1.11 | 2.879e-05 | 1.11 | 0 | 0 | 0.00010512 | 2025-07-05 01:12:01 | 0.00191689
11569 | 3 | CC Chg | 0.05833333 | 32.03667 | 0.00051819 | 3.7018 | 3.023e-05 | 1.17 | 3.023e-05 | 1.17 | 0 | 0 | 0.00011044 | 2025-07-05 01:12:11 | 0.00191824
11570 | 3 | CC Chg | 0.06111111 | 32.03944 | 0.00051818 | 3.7042 | 3.167e-05 | 1.22 | 3.167e-05 | 1.22 | 0 | 0 | 0.00011577 | 2025-07-05 01:12:21 | 0.00191944
11571 | 3 | CC Chg | 0.06388889 | 32.04222 | 0.00051818 | 3.7066 | 3.311e-05 | 1.28 | 3.311e-05 | 1.28 | 0 | 0 | 0.00012111 | 2025-07-05 01:12:31 | 0.00192069
11572 | 3 | CC Chg | 0.06666667 | 32.045 | 0.00051819 | 3.7088 | 3.455e-05 | 1.33 | 3.455e-05 | 1.33 | 0 | 0 | 0.00012644 | 2025-07-05 01:12:41 | 0.00192186
11573 | 3 | CC Chg | 0.06944444 | 32.04778 | 0.00051818 | 3.7111 | 3.599e-05 | 1.39 | 3.599e-05 | 1.39 | 0 | 0 | 0.00013178 | 2025-07-05 01:12:51 | 0.00192302
11574 | 3 | CC Chg | 0.07222222 | 32.05056 | 0.00051818 | 3.7132 | 3.742e-05 | 1.44 | 3.742e-05 | 1.44 | 0 | 0 | 0.00013713 | 2025-07-05 01:13:01 | 0.00192411
11575 | 3 | CC Chg | 0.075 | 32.05333 | 0.00051817 | 3.7154 | 3.886e-05 | 1.5 | 3.886e-05 | 1.5 | 0 | 0 | 0.00014247 | 2025-07-05 01:13:11 | 0.00192521
11576 | 3 | CC Chg | 0.07777778 | 32.05611 | 0.00051819 | 3.7174 | 4.03e-05 | 1.56 | 4.03e-05 | 1.56 | 0 | 0 | 0.00014782 | 2025-07-05 01:13:21 | 0.00192632
11577 | 3 | CC Chg | 0.08055556 | 32.05889 | 0.00051818 | 3.7196 | 4.174e-05 | 1.61 | 4.174e-05 | 1.61 | 0 | 0 | 0.00015318 | 2025-07-05 01:13:31 | 0.00192742
11578 | 3 | CC Chg | 0.08333333 | 32.06167 | 0.00051818 | 3.7214 | 4.318e-05 | 1.67 | 4.318e-05 | 1.67 | 0 | 0 | 0.00015853 | 2025-07-05 01:13:41 | 0.00192836
11579 | 3 | CC Chg | 0.08611111 | 32.06444 | 0.00051819 | 3.7234 | 4.462e-05 | 1.72 | 4.462e-05 | 1.72 | 0 | 0 | 0.00016389 | 2025-07-05 01:13:51 | 0.00192943
11580 | 3 | CC Chg | 0.08888889 | 32.06722 | 0.00051818 | 3.7253 | 4.606e-05 | 1.78 | 4.606e-05 | 1.78 | 0 | 0 | 0.00016925 | 2025-07-05 01:14:01 | 0.00193038
11581 | 3 | CC Chg | 0.09166667 | 32.07 | 0.00051818 | 3.727 | 4.75e-05 | 1.83 | 4.75e-05 | 1.83 | 0 | 0 | 0.00017461 | 2025-07-05 01:14:11 | 0.00193126
11582 | 3 | CC Chg | 0.09444444 | 32.07278 | 0.00051819 | 3.7288 | 4.894e-05 | 1.89 | 4.894e-05 | 1.89 | 0 | 0 | 0.00017998 | 2025-07-05 01:14:21 | 0.00193223
11583 | 3 | CC Chg | 0.09722222 | 32.07556 | 0.00051819 | 3.7306 | 5.038e-05 | 1.94 | 5.038e-05 | 1.94 | 0 | 0 | 0.00018535 | 2025-07-05 01:14:31 | 0.00193316
11584 | 3 | CC Chg | 0.1 | 32.07833 | 0.00051818 | 3.7323 | 5.182e-05 | 2 | 5.182e-05 | 2 | 0 | 0 | 0.00019072 | 2025-07-05 01:14:41 | 0.001934
11585 | 3 | CC Chg | 0.1027778 | 32.08111 | 0.00051817 | 3.7341 | 5.326e-05 | 2.06 | 5.326e-05 | 2.06 | 0 | 0 | 0.00019609 | 2025-07-05 01:14:51 | 0.0019349
11586 | 3 | CC Chg | 0.1055556 | 32.08389 | 0.00051819 | 3.7358 | 5.47e-05 | 2.11 | 5.47e-05 | 2.11 | 0 | 0 | 0.00020147 | 2025-07-05 01:15:01 | 0.00193585
11587 | 3 | CC Chg | 0.1083333 | 32.08667 | 0.00051818 | 3.7376 | 5.614e-05 | 2.17 | 5.614e-05 | 2.17 | 0 | 0 | 0.00020685 | 2025-07-05 01:15:11 | 0.00193675
11588 | 3 | CC Chg | 0.1111111 | 32.08944 | 0.00051818 | 3.7393 | 5.758e-05 | 2.22 | 5.758e-05 | 2.22 | 0 | 0 | 0.00021223 | 2025-07-05 01:15:21 | 0.00193763
11589 | 3 | CC Chg | 0.1138889 | 32.09222 | 0.00051819 | 3.7409 | 5.902e-05 | 2.28 | 5.902e-05 | 2.28 | 0 | 0 | 0.00021761 | 2025-07-05 01:15:31 | 0.0019385
11590 | 3 | CC Chg | 0.1166667 | 32.095 | 0.00051818 | 3.7426 | 6.046e-05 | 2.33 | 6.046e-05 | 2.33 | 0 | 0 | 0.000223 | 2025-07-05 01:15:41 | 0.00193934
11591 | 3 | CC Chg | 0.1194444 | 32.09778 | 0.00051818 | 3.7442 | 6.189e-05 | 2.39 | 6.189e-05 | 2.39 | 0 | 0 | 0.00022839 | 2025-07-05 01:15:51 | 0.00194017
11592 | 3 | CC Chg | 0.1222222 | 32.10056 | 0.00051819 | 3.7459 | 6.333e-05 | 2.44 | 6.333e-05 | 2.44 | 0 | 0 | 0.00023378 | 2025-07-05 01:16:01 | 0.00194109
11593 | 3 | CC Chg | 0.125 | 32.10333 | 0.00051819 | 3.7476 | 6.477e-05 | 2.5 | 6.477e-05 | 2.5 | 0 | 0 | 0.00023917 | 2025-07-05 01:16:11 | 0.00194197
11594 | 3 | CC Chg | 0.1277778 | 32.10611 | 0.00051818 | 3.7491 | 6.621e-05 | 2.56 | 6.621e-05 | 2.56 | 0 | 0 | 0.00024457 | 2025-07-05 01:16:21 | 0.00194271
11595 | 3 | CC Chg | 0.1305556 | 32.10889 | 0.00051819 | 3.7507 | 6.765e-05 | 2.61 | 6.765e-05 | 2.61 | 0 | 0 | 0.00024996 | 2025-07-05 01:16:31 | 0.00194358
11596 | 3 | CC Chg | 0.1333333 | 32.11167 | 0.00051819 | 3.7524 | 6.909e-05 | 2.67 | 6.909e-05 | 2.67 | 0 | 0 | 0.00025536 | 2025-07-05 01:16:41 | 0.00194446
11597 | 3 | CC Chg | 0.1361111 | 32.11444 | 0.00051818 | 3.7539 | 7.053e-05 | 2.72 | 7.053e-05 | 2.72 | 0 | 0 | 0.00026077 | 2025-07-05 01:16:51 | 0.0019452
11598 | 3 | CC Chg | 0.1388889 | 32.11722 | 0.00051819 | 3.7555 | 7.197e-05 | 2.78 | 7.197e-05 | 2.78 | 0 | 0 | 0.00026617 | 2025-07-05 01:17:01 | 0.00194606
11599 | 3 | CC Chg | 0.1416667 | 32.12 | 0.00051818 | 3.757 | 7.341e-05 | 2.83 | 7.341e-05 | 2.83 | 0 | 0 | 0.00027158 | 2025-07-05 01:17:11 | 0.0019468
11600 | 3 | CC Chg | 0.1444444 | 32.12278 | 0.00051819 | 3.7586 | 7.485e-05 | 2.89 | 7.485e-05 | 2.89 | 0 | 0 | 0.00027699 | 2025-07-05 01:17:21 | 0.00194767
11601 | 3 | CC Chg | 0.1472222 | 32.12556 | 0.00051819 | 3.7601 | 7.629e-05 | 2.94 | 7.629e-05 | 2.94 | 0 | 0 | 0.0002824 | 2025-07-05 01:17:31 | 0.00194845
11602 | 3 | CC Chg | 0.15 | 32.12833 | 0.00051819 | 3.7617 | 7.773e-05 | 3 | 7.773e-05 | 3 | 0 | 0 | 0.00028781 | 2025-07-05 01:17:41 | 0.00194928
11603 | 3 | CC Chg | 0.1527778 | 32.13111 | 0.00051819 | 3.7633 | 7.917e-05 | 3.06 | 7.917e-05 | 3.06 | 0 | 0 | 0.00029323 | 2025-07-05 01:17:51 | 0.0019501
11604 | 3 | CC Chg | 0.1555556 | 32.13389 | 0.00051819 | 3.7648 | 8.061e-05 | 3.11 | 8.061e-05 | 3.11 | 0 | 0 | 0.00029865 | 2025-07-05 01:18:01 | 0.00195088
11605 | 3 | CC Chg | 0.1583333 | 32.13667 | 0.00051818 | 3.7664 | 8.205e-05 | 3.17 | 8.205e-05 | 3.17 | 0 | 0 | 0.00030407 | 2025-07-05 01:18:11 | 0.00195167
11606 | 3 | CC Chg | 0.1611111 | 32.13944 | 0.00051819 | 3.7679 | 8.349e-05 | 3.22 | 8.349e-05 | 3.22 | 0 | 0 | 0.00030949 | 2025-07-05 01:18:21 | 0.00195249
11607 | 3 | CC Chg | 0.1638889 | 32.14222 | 0.00051818 | 3.7695 | 8.492e-05 | 3.28 | 8.492e-05 | 3.28 | 0 | 0 | 0.00031491 | 2025-07-05 01:18:31 | 0.00195328
11608 | 3 | CC Chg | 0.1666667 | 32.145 | 0.00051819 | 3.771 | 8.636e-05 | 3.33 | 8.636e-05 | 3.33 | 0 | 0 | 0.00032034 | 2025-07-05 01:18:41 | 0.00195409
11609 | 3 | CC Chg | 0.1694444 | 32.14778 | 0.00051819 | 3.7726 | 8.78e-05 | 3.39 | 8.78e-05 | 3.39 | 0 | 0 | 0.00032577 | 2025-07-05 01:18:51 | 0.00195492
11610 | 3 | CC Chg | 0.1722222 | 32.15056 | 0.00051819 | 3.7742 | 8.924e-05 | 3.44 | 8.924e-05 | 3.44 | 0 | 0 | 0.0003312 | 2025-07-05 01:19:01 | 0.00195575
11611 | 3 | CC Chg | 0.175 | 32.15333 | 0.00051819 | 3.7758 | 9.068e-05 | 3.5 | 9.068e-05 | 3.5 | 0 | 0 | 0.00033664 | 2025-07-05 01:19:11 | 0.00195658
11612 | 3 | CC Chg | 0.1777778 | 32.15611 | 0.00051818 | 3.7773 | 9.212e-05 | 3.56 | 9.212e-05 | 3.56 | 0 | 0 | 0.00034207 | 2025-07-05 01:19:21 | 0.00195732
11613 | 3 | CC Chg | 0.1805556 | 32.15889 | 0.00051819 | 3.7789 | 9.356e-05 | 3.61 | 9.356e-05 | 3.61 | 0 | 0 | 0.00034751 | 2025-07-05 01:19:31 | 0.00195819
11614 | 3 | CC Chg | 0.1833333 | 32.16167 | 0.00051819 | 3.7804 | 9.5e-05 | 3.67 | 9.5e-05 | 3.67 | 0 | 0 | 0.00035295 | 2025-07-05 01:19:41 | 0.00195897
11615 | 3 | CC Chg | 0.1861111 | 32.16444 | 0.00051818 | 3.7821 | 9.644e-05 | 3.72 | 9.644e-05 | 3.72 | 0 | 0 | 0.00035839 | 2025-07-05 01:19:51 | 0.00195981
11616 | 3 | CC Chg | 0.1888889 | 32.16722 | 0.00051819 | 3.7837 | 9.788e-05 | 3.78 | 9.788e-05 | 3.78 | 0 | 0 | 0.00036384 | 2025-07-05 01:20:01 | 0.00196068
11617 | 3 | CC Chg | 0.1916667 | 32.17 | 0.00051819 | 3.7852 | 9.932e-05 | 3.83 | 9.932e-05 | 3.83 | 0 | 0 | 0.00036929 | 2025-07-05 01:20:11 | 0.00196145
11618 | 3 | CC Chg | 0.1944444 | 32.17278 | 0.00051819 | 3.7869 | 0.00010076 | 3.89 | 0.00010076 | 3.89 | 0 | 0 | 0.00037474 | 2025-07-05 01:20:21 | 0.00196233
11619 | 3 | CC Chg | 0.1972222 | 32.17556 | 0.00051818 | 3.7885 | 0.0001022 | 3.94 | 0.0001022 | 3.94 | 0 | 0 | 0.00038019 | 2025-07-05 01:20:31 | 0.00196312
11620 | 3 | CC Chg | 0.2 | 32.17833 | 0.00051819 | 3.7902 | 0.00010364 | 4 | 0.00010364 | 4 | 0 | 0 | 0.00038564 | 2025-07-05 01:20:41 | 0.00196404
11621 | 3 | CC Chg | 0.2027778 | 32.18111 | 0.00051819 | 3.7918 | 0.00010508 | 4.06 | 0.00010508 | 4.06 | 0 | 0 | 0.0003911 | 2025-07-05 01:20:51 | 0.00196487
11622 | 3 | CC Chg | 0.2055556 | 32.18389 | 0.00051819 | 3.7936 | 0.00010652 | 4.11 | 0.00010652 | 4.11 | 0 | 0 | 0.00039656 | 2025-07-05 01:21:01 | 0.00196581
11623 | 3 | CC Chg | 0.2083333 | 32.18667 | 0.00051818 | 3.7952 | 0.00010796 | 4.17 | 0.00010796 | 4.17 | 0 | 0 | 0.00040202 | 2025-07-05 01:21:11 | 0.0019666
11624 | 3 | CC Chg | 0.2111111 | 32.18944 | 0.00051819 | 3.7969 | 0.00010939 | 4.22 | 0.00010939 | 4.22 | 0 | 0 | 0.00040748 | 2025-07-05 01:21:21 | 0.00196752
11625 | 3 | CC Chg | 0.2138889 | 32.19222 | 0.00051819 | 3.7986 | 0.00011083 | 4.28 | 0.00011083 | 4.28 | 0 | 0 | 0.00041295 | 2025-07-05 01:21:31 | 0.0019684
11626 | 3 | CC Chg | 0.2166667 | 32.195 | 0.00051819 | 3.8004 | 0.00011227 | 4.33 | 0.00011227 | 4.33 | 0 | 0 | 0.00041842 | 2025-07-05 01:21:41 | 0.00196933
11627 | 3 | CC Chg | 0.2194444 | 32.19778 | 0.00051818 | 3.8021 | 0.00011371 | 4.39 | 0.00011371 | 4.39 | 0 | 0 | 0.00042389 | 2025-07-05 01:21:51 | 0.00197017
11628 | 3 | CC Chg | 0.2222222 | 32.20056 | 0.00051818 | 3.8038 | 0.00011515 | 4.44 | 0.00011515 | 4.44 | 0 | 0 | 0.00042937 | 2025-07-05 01:22:01 | 0.00197105
11629 | 3 | CC Chg | 0.225 | 32.20333 | 0.00051819 | 3.8056 | 0.00011659 | 4.5 | 0.00011659 | 4.5 | 0 | 0 | 0.00043484 | 2025-07-05 01:22:11 | 0.00197202
11630 | 3 | CC Chg | 0.2277778 | 32.20611 | 0.00051819 | 3.8074 | 0.00011803 | 4.56 | 0.00011803 | 4.56 | 0 | 0 | 0.00044032 | 2025-07-05 01:22:21 | 0.00197296
11631 | 3 | CC Chg | 0.2305556 | 32.20889 | 0.00051818 | 3.8091 | 0.00011947 | 4.61 | 0.00011947 | 4.61 | 0 | 0 | 0.0004458 | 2025-07-05 01:22:31 | 0.0019738
11632 | 3 | CC Chg | 0.2333333 | 32.21167 | 0.00051818 | 3.811 | 0.00012091 | 4.67 | 0.00012091 | 4.67 | 0 | 0 | 0.00045129 | 2025-07-05 01:22:41 | 0.00197478
11633 | 3 | CC Chg | 0.2361111 | 32.21444 | 0.00051818 | 3.8128 | 0.00012235 | 4.72 | 0.00012235 | 4.72 | 0 | 0 | 0.00045678 | 2025-07-05 01:22:51 | 0.00197572
11634 | 3 | CC Chg | 0.2388889 | 32.21722 | 0.00051818 | 3.8146 | 0.00012379 | 4.78 | 0.00012379 | 4.78 | 0 | 0 | 0.00046226 | 2025-07-05 01:23:01 | 0.00197665
11635 | 3 | CC Chg | 0.2416667 | 32.22 | 0.00051818 | 3.8164 | 0.00012523 | 4.83 | 0.00012523 | 4.83 | 0 | 0 | 0.00046776 | 2025-07-05 01:23:11 | 0.00197758
11636 | 3 | CC Chg | 0.2444444 | 32.22278 | 0.00051818 | 3.8183 | 0.00012667 | 4.89 | 0.00012667 | 4.89 | 0 | 0 | 0.00047325 | 2025-07-05 01:23:21 | 0.00197857
11637 | 3 | CC Chg | 0.2472222 | 32.22556 | 0.00051819 | 3.8202 | 0.00012811 | 4.94 | 0.00012811 | 4.94 | 0 | 0 | 0.00047875 | 2025-07-05 01:23:31 | 0.00197959
11638 | 3 | CC Chg | 0.25 | 32.22833 | 0.00051816 | 3.822 | 0.00012955 | 5 | 0.00012955 | 5 | 0 | 0 | 0.00048425 | 2025-07-05 01:23:41 | 0.00198041
11639 | 3 | CC Chg | 0.2527778 | 32.23111 | 0.00051819 | 3.8238 | 0.00013099 | 5.06 | 0.00013099 | 5.06 | 0 | 0 | 0.00048975 | 2025-07-05 01:23:51 | 0.00198146
11640 | 3 | CC Chg | 0.2555556 | 32.23389 | 0.00051818 | 3.8258 | 0.00013243 | 5.11 | 0.00013243 | 5.11 | 0 | 0 | 0.00049526 | 2025-07-05 01:24:01 | 0.00198245
11641 | 3 | CC Chg | 0.2583333 | 32.23667 | 0.00051818 | 3.8278 | 0.00013386 | 5.17 | 0.00013386 | 5.17 | 0 | 0 | 0.00050077 | 2025-07-05 01:24:11 | 0.00198349
11642 | 3 | CC Chg | 0.2611111 | 32.23944 | 0.00051818 | 3.8297 | 0.0001353 | 5.22 | 0.0001353 | 5.22 | 0 | 0 | 0.00050628 | 2025-07-05 01:24:21 | 0.00198447
11643 | 3 | CC Chg | 0.2638889 | 32.24222 | 0.00051818 | 3.8316 | 0.00013674 | 5.28 | 0.00013674 | 5.28 | 0 | 0 | 0.00051179 | 2025-07-05 01:24:31 | 0.00198546
11644 | 3 | CC Chg | 0.2666667 | 32.245 | 0.00051818 | 3.8337 | 0.00013818 | 5.33 | 0.00013818 | 5.33 | 0 | 0 | 0.00051731 | 2025-07-05 01:24:41 | 0.00198655
11645 | 3 | CC Chg | 0.2694444 | 32.24778 | 0.00051819 | 3.8357 | 0.00013962 | 5.39 | 0.00013962 | 5.39 | 0 | 0 | 0.00052283 | 2025-07-05 01:24:51 | 0.00198762
11646 | 3 | CC Chg | 0.2722222 | 32.25056 | 0.00051818 | 3.8377 | 0.00014106 | 5.44 | 0.00014106 | 5.44 | 0 | 0 | 0.00052835 | 2025-07-05 01:25:01 | 0.00198862
11647 | 3 | CC Chg | 0.275 | 32.25333 | 0.00051818 | 3.8397 | 0.0001425 | 5.5 | 0.0001425 | 5.5 | 0 | 0 | 0.00053388 | 2025-07-05 01:25:11 | 0.00198966
11648 | 3 | CC Chg | 0.2777778 | 32.25611 | 0.00051818 | 3.8417 | 0.00014394 | 5.56 | 0.00014394 | 5.56 | 0 | 0 | 0.00053941 | 2025-07-05 01:25:21 | 0.00199069
11649 | 3 | CC Chg | 0.2805556 | 32.25889 | 0.00051819 | 3.8438 | 0.00014538 | 5.61 | 0.00014538 | 5.61 | 0 | 0 | 0.00054494 | 2025-07-05 01:25:31 | 0.00199182
11650 | 3 | CC Chg | 0.2833333 | 32.26167 | 0.00051818 | 3.8459 | 0.00014682 | 5.67 | 0.00014682 | 5.67 | 0 | 0 | 0.00055047 | 2025-07-05 01:25:41 | 0.00199287
11651 | 3 | CC Chg | 0.2861111 | 32.26444 | 0.00051819 | 3.848 | 0.00014826 | 5.72 | 0.00014826 | 5.72 | 0 | 0 | 0.00055601 | 2025-07-05 01:25:51 | 0.001994
11652 | 3 | CC Chg | 0.2888889 | 32.26722 | 0.00051818 | 3.85 | 0.0001497 | 5.78 | 0.0001497 | 5.78 | 0 | 0 | 0.00056155 | 2025-07-05 01:26:01 | 0.00199499
11653 | 3 | CC Chg | 0.2916667 | 32.27 | 0.00051819 | 3.8521 | 0.00015114 | 5.83 | 0.00015114 | 5.83 | 0 | 0 | 0.00056709 | 2025-07-05 01:26:11 | 0.00199612
11654 | 3 | CC Chg | 0.2944444 | 32.27278 | 0.00051818 | 3.8542 | 0.00015258 | 5.89 | 0.00015258 | 5.89 | 0 | 0 | 0.00057264 | 2025-07-05 01:26:21 | 0.00199717
11655 | 3 | CC Chg | 0.2972222 | 32.27556 | 0.00051818 | 3.8563 | 0.00015402 | 5.94 | 0.00015402 | 5.94 | 0 | 0 | 0.00057819 | 2025-07-05 01:26:31 | 0.00199826
11656 | 3 | CC Chg | 0.3 | 32.27833 | 0.00051819 | 3.8584 | 0.00015546 | 6 | 0.00015546 | 6 | 0 | 0 | 0.00058374 | 2025-07-05 01:26:41 | 0.00199938
11657 | 3 | CC Chg | 0.3027778 | 32.28111 | 0.00051818 | 3.8606 | 0.00015689 | 6.06 | 0.00015689 | 6.06 | 0 | 0 | 0.0005893 | 2025-07-05 01:26:51 | 0.00200049
11658 | 3 | CC Chg | 0.3055556 | 32.28389 | 0.00051818 | 3.8627 | 0.00015833 | 6.11 | 0.00015833 | 6.11 | 0 | 0 | 0.00059485 | 2025-07-05 01:27:01 | 0.00200157
11659 | 3 | CC Chg | 0.3083333 | 32.28667 | 0.00051818 | 3.8648 | 0.00015977 | 6.17 | 0.00015977 | 6.17 | 0 | 0 | 0.00060042 | 2025-07-05 01:27:11 | 0.00200266
11660 | 3 | CC Chg | 0.3111111 | 32.28944 | 0.00051819 | 3.867 | 0.00016121 | 6.22 | 0.00016121 | 6.22 | 0 | 0 | 0.00060598 | 2025-07-05 01:27:21 | 0.00200384
11661 | 3 | CC Chg | 0.3138889 | 32.29222 | 0.00051818 | 3.8692 | 0.00016265 | 6.28 | 0.00016265 | 6.28 | 0 | 0 | 0.00061155 | 2025-07-05 01:27:31 | 0.00200494
11662 | 3 | CC Chg | 0.3166667 | 32.295 | 0.00051818 | 3.8714 | 0.00016409 | 6.33 | 0.00016409 | 6.33 | 0 | 0 | 0.00061712 | 2025-07-05 01:27:41 | 0.00200608
11663 | 3 | CC Chg | 0.3194444 | 32.29778 | 0.00051818 | 3.8735 | 0.00016553 | 6.39 | 0.00016553 | 6.39 | 0 | 0 | 0.00062269 | 2025-07-05 01:27:51 | 0.00200717
11664 | 3 | CC Chg | 0.3222222 | 32.30056 | 0.00051818 | 3.8757 | 0.00016697 | 6.44 | 0.00016697 | 6.44 | 0 | 0 | 0.00062827 | 2025-07-05 01:28:01 | 0.00200831
11665 | 3 | CC Chg | 0.325 | 32.30333 | 0.00051818 | 3.878 | 0.00016841 | 6.5 | 0.00016841 | 6.5 | 0 | 0 | 0.00063385 | 2025-07-05 01:28:11 | 0.0020095
11666 | 3 | CC Chg | 0.3277778 | 32.30611 | 0.00051818 | 3.8801 | 0.00016985 | 6.56 | 0.00016985 | 6.56 | 0 | 0 | 0.00063944 | 2025-07-05 01:28:21 | 0.00201059
11667 | 3 | CC Chg | 0.3305556 | 32.30889 | 0.00051818 | 3.8823 | 0.00017129 | 6.61 | 0.00017129 | 6.61 | 0 | 0 | 0.00064502 | 2025-07-05 01:28:31 | 0.00201173
11668 | 3 | CC Chg | 0.3333333 | 32.31167 | 0.00051818 | 3.8846 | 0.00017273 | 6.67 | 0.00017273 | 6.67 | 0 | 0 | 0.00065061 | 2025-07-05 01:28:41 | 0.00201292
11669 | 3 | CC Chg | 0.3361111 | 32.31444 | 0.00051818 | 3.8867 | 0.00017417 | 6.72 | 0.00017417 | 6.72 | 0 | 0 | 0.00065621 | 2025-07-05 01:28:51 | 0.00201401
11670 | 3 | CC Chg | 0.3388889 | 32.31722 | 0.00051818 | 3.8889 | 0.00017561 | 6.78 | 0.00017561 | 6.78 | 0 | 0 | 0.0006618 | 2025-07-05 01:29:01 | 0.00201515
11671 | 3 | CC Chg | 0.3416667 | 32.32 | 0.00051818 | 3.8911 | 0.00017705 | 6.83 | 0.00017705 | 6.83 | 0 | 0 | 0.0006674 | 2025-07-05 01:29:11 | 0.00201629
11672 | 3 | CC Chg | 0.3444444 | 32.32278 | 0.00051819 | 3.8933 | 0.00017849 | 6.89 | 0.00017849 | 6.89 | 0 | 0 | 0.000673 | 2025-07-05 01:29:21 | 0.00201747
11673 | 3 | CC Chg | 0.3472222 | 32.32556 | 0.00051818 | 3.8955 | 0.00017993 | 6.94 | 0.00017993 | 6.94 | 0 | 0 | 0.00067861 | 2025-07-05 01:29:31 | 0.00201857
11674 | 3 | CC Chg | 0.35 | 32.32833 | 0.00051818 | 3.8977 | 0.00018136 | 7 | 0.00018136 | 7 | 0 | 0 | 0.00068422 | 2025-07-05 01:29:41 | 0.00201971
11675 | 3 | CC Chg | 0.3527778 | 32.33111 | 0.00051818 | 3.8998 | 0.0001828 | 7.06 | 0.0001828 | 7.06 | 0 | 0 | 0.00068983 | 2025-07-05 01:29:51 | 0.0020208
11676 | 3 | CC Chg | 0.3555556 | 32.33389 | 0.00051819 | 3.902 | 0.00018424 | 7.11 | 0.00018424 | 7.11 | 0 | 0 | 0.00069545 | 2025-07-05 01:30:01 | 0.00202198
11677 | 3 | CC Chg | 0.3583333 | 32.33667 | 0.00051818 | 3.9042 | 0.00018568 | 7.17 | 0.00018568 | 7.17 | 0 | 0 | 0.00070106 | 2025-07-05 01:30:11 | 0.00202308
11678 | 3 | CC Chg | 0.3611111 | 32.33944 | 0.00051819 | 3.9064 | 0.00018712 | 7.22 | 0.00018712 | 7.22 | 0 | 0 | 0.00070669 | 2025-07-05 01:30:21 | 0.00202426
11679 | 3 | CC Chg | 0.3638889 | 32.34222 | 0.00051818 | 3.9085 | 0.00018856 | 7.28 | 0.00018856 | 7.28 | 0 | 0 | 0.00071231 | 2025-07-05 01:30:31 | 0.00202531
11680 | 3 | CC Chg | 0.3666667 | 32.345 | 0.00051819 | 3.9107 | 0.00019 | 7.33 | 0.00019 | 7.33 | 0 | 0 | 0.00071794 | 2025-07-05 01:30:41 | 0.00202649
11681 | 3 | CC Chg | 0.3694444 | 32.34778 | 0.00051819 | 3.9129 | 0.00019144 | 7.39 | 0.00019144 | 7.39 | 0 | 0 | 0.00072357 | 2025-07-05 01:30:51 | 0.00202763
11682 | 3 | CC Chg | 0.3722222 | 32.35056 | 0.00051819 | 3.915 | 0.00019288 | 7.44 | 0.00019288 | 7.44 | 0 | 0 | 0.0007292 | 2025-07-05 01:31:01 | 0.00202871
11683 | 3 | CC Chg | 0.375 | 32.35333 | 0.00051818 | 3.9171 | 0.00019432 | 7.5 | 0.00019432 | 7.5 | 0 | 0 | 0.00073484 | 2025-07-05 01:31:11 | 0.00202976
11684 | 3 | CC Chg | 0.3777778 | 32.35611 | 0.00051818 | 3.9192 | 0.00019576 | 7.56 | 0.00019576 | 7.56 | 0 | 0 | 0.00074048 | 2025-07-05 01:31:21 | 0.00203085
11685 | 3 | CC Chg | 0.3805556 | 32.35889 | 0.00051819 | 3.9212 | 0.0001972 | 7.61 | 0.0001972 | 7.61 | 0 | 0 | 0.00074612 | 2025-07-05 01:31:31 | 0.00203193
11686 | 3 | CC Chg | 0.3833333 | 32.36167 | 0.00051818 | 3.9232 | 0.00019864 | 7.67 | 0.00019864 | 7.67 | 0 | 0 | 0.00075177 | 2025-07-05 01:31:41 | 0.00203292
11687 | 3 | CC Chg | 0.3861111 | 32.36444 | 0.00051819 | 3.9253 | 0.00020008 | 7.72 | 0.00020008 | 7.72 | 0 | 0 | 0.00075742 | 2025-07-05 01:31:51 | 0.00203405
11688 | 3 | CC Chg | 0.3888889 | 32.36722 | 0.00051818 | 3.9274 | 0.00020152 | 7.78 | 0.00020152 | 7.78 | 0 | 0 | 0.00076307 | 2025-07-05 01:32:01 | 0.0020351
11689 | 3 | CC Chg | 0.3916667 | 32.37 | 0.00051818 | 3.9294 | 0.00020296 | 7.83 | 0.00020296 | 7.83 | 0 | 0 | 0.00076872 | 2025-07-05 01:32:11 | 0.00203614
11690 | 3 | CC Chg | 0.3944444 | 32.37278 | 0.00051819 | 3.9314 | 0.0002044 | 7.89 | 0.0002044 | 7.89 | 0 | 0 | 0.00077438 | 2025-07-05 01:32:21 | 0.00203721
11691 | 3 | CC Chg | 0.3972222 | 32.37556 | 0.00051817 | 3.9334 | 0.00020583 | 7.94 | 0.00020583 | 7.94 | 0 | 0 | 0.00078004 | 2025-07-05 01:32:31 | 0.00203817
11692 | 3 | CC Chg | 0.4 | 32.37833 | 0.00051818 | 3.9354 | 0.00020727 | 8 | 0.00020727 | 8 | 0 | 0 | 0.0007857 | 2025-07-05 01:32:41 | 0.00203925
11693 | 3 | CC Chg | 0.4027778 | 32.38111 | 0.00051819 | 3.9373 | 0.00020871 | 8.06 | 0.00020871 | 8.06 | 0 | 0 | 0.00079137 | 2025-07-05 01:32:51 | 0.00204027
11694 | 3 | CC Chg | 0.4055556 | 32.38389 | 0.00051819 | 3.9392 | 0.00021015 | 8.11 | 0.00021015 | 8.11 | 0 | 0 | 0.00079704 | 2025-07-05 01:33:01 | 0.00204125
11695 | 3 | CC Chg | 0.4083333 | 32.38667 | 0.00051819 | 3.9411 | 0.00021159 | 8.17 | 0.00021159 | 8.17 | 0 | 0 | 0.00080271 | 2025-07-05 01:33:11 | 0.00204224
11696 | 3 | CC Chg | 0.4111111 | 32.38944 | 0.00051818 | 3.9429 | 0.00021303 | 8.22 | 0.00021303 | 8.22 | 0 | 0 | 0.00080839 | 2025-07-05 01:33:21 | 0.00204313
11697 | 3 | CC Chg | 0.4138889 | 32.39222 | 0.00051818 | 3.9448 | 0.00021447 | 8.28 | 0.00021447 | 8.28 | 0 | 0 | 0.00081406 | 2025-07-05 01:33:31 | 0.00204412
11698 | 3 | CC Chg | 0.4166667 | 32.395 | 0.00051818 | 3.9466 | 0.00021591 | 8.33 | 0.00021591 | 8.33 | 0 | 0 | 0.00081974 | 2025-07-05 01:33:41 | 0.00204505
11699 | 3 | CC Chg | 0.4194444 | 32.39778 | 0.00051819 | 3.9484 | 0.00021735 | 8.39 | 0.00021735 | 8.39 | 0 | 0 | 0.00082542 | 2025-07-05 01:33:51 | 0.00204602
11700 | 3 | CC Chg | 0.4222222 | 32.40056 | 0.00051819 | 3.9502 | 0.00021879 | 8.44 | 0.00021879 | 8.44 | 0 | 0 | 0.00083111 | 2025-07-05 01:34:01 | 0.00204695
11701 | 3 | CC Chg | 0.425 | 32.40333 | 0.00051818 | 3.952 | 0.00022023 | 8.5 | 0.00022023 | 8.5 | 0 | 0 | 0.0008368 | 2025-07-05 01:34:11 | 0.00204785
11702 | 3 | CC Chg | 0.4277778 | 32.40611 | 0.00051819 | 3.9537 | 0.00022167 | 8.56 | 0.00022167 | 8.56 | 0 | 0 | 0.00084249 | 2025-07-05 01:34:21 | 0.00204877
11703 | 3 | CC Chg | 0.4305556 | 32.40889 | 0.00051819 | 3.9555 | 0.00022311 | 8.61 | 0.00022311 | 8.61 | 0 | 0 | 0.00084818 | 2025-07-05 01:34:31 | 0.0020497
11704 | 3 | CC Chg | 0.4333333 | 32.41167 | 0.00051819 | 3.9572 | 0.00022455 | 8.67 | 0.00022455 | 8.67 | 0 | 0 | 0.00085387 | 2025-07-05 01:34:41 | 0.00205058
11705 | 3 | CC Chg | 0.4361111 | 32.41444 | 0.00051819 | 3.9588 | 0.00022599 | 8.72 | 0.00022599 | 8.72 | 0 | 0 | 0.00085957 | 2025-07-05 01:34:51 | 0.00205141
11706 | 3 | CC Chg | 0.4388889 | 32.41722 | 0.00051819 | 3.9605 | 0.00022743 | 8.78 | 0.00022743 | 8.78 | 0 | 0 | 0.00086527 | 2025-07-05 01:35:01 | 0.00205229
11707 | 3 | CC Chg | 0.4416667 | 32.42 | 0.00051818 | 3.9622 | 0.00022887 | 8.83 | 0.00022887 | 8.83 | 0 | 0 | 0.00087097 | 2025-07-05 01:35:11 | 0.00205313
11708 | 3 | CC Chg | 0.4444444 | 32.42278 | 0.00051818 | 3.9638 | 0.0002303 | 8.89 | 0.0002303 | 8.89 | 0 | 0 | 0.00087668 | 2025-07-05 01:35:21 | 0.00205396
11709 | 3 | CC Chg | 0.4472222 | 32.42556 | 0.00051818 | 3.9653 | 0.00023174 | 8.94 | 0.00023174 | 8.94 | 0 | 0 | 0.00088238 | 2025-07-05 01:35:31 | 0.00205474
11710 | 3 | CC Chg | 0.45 | 32.42833 | 0.00051819 | 3.967 | 0.00023318 | 9 | 0.00023318 | 9 | 0 | 0 | 0.00088809 | 2025-07-05 01:35:41 | 0.00205566
11711 | 3 | CC Chg | 0.4527778 | 32.43111 | 0.00051819 | 3.9685 | 0.00023462 | 9.06 | 0.00023462 | 9.06 | 0 | 0 | 0.0008938 | 2025-07-05 01:35:51 | 0.00205644
11712 | 3 | CC Chg | 0.4555556 | 32.43389 | 0.00051819 | 3.97 | 0.00023606 | 9.11 | 0.00023606 | 9.11 | 0 | 0 | 0.00089952 | 2025-07-05 01:36:01 | 0.00205721
11713 | 3 | CC Chg | 0.4583333 | 32.43667 | 0.00051819 | 3.9716 | 0.0002375 | 9.17 | 0.0002375 | 9.17 | 0 | 0 | 0.00090523 | 2025-07-05 01:36:11 | 0.00205804
11714 | 3 | CC Chg | 0.4611111 | 32.43944 | 0.00051819 | 3.9731 | 0.00023894 | 9.22 | 0.00023894 | 9.22 | 0 | 0 | 0.00091095 | 2025-07-05 01:36:21 | 0.00205882
11715 | 3 | CC Chg | 0.4638889 | 32.44222 | 0.00051819 | 3.9746 | 0.00024038 | 9.28 | 0.00024038 | 9.28 | 0 | 0 | 0.00091667 | 2025-07-05 01:36:31 | 0.0020596
11716 | 3 | CC Chg | 0.4666667 | 32.445 | 0.00051819 | 3.9761 | 0.00024182 | 9.33 | 0.00024182 | 9.33 | 0 | 0 | 0.00092239 | 2025-07-05 01:36:41 | 0.00206038
11717 | 3 | CC Chg | 0.4694444 | 32.44778 | 0.00051818 | 3.9776 | 0.00024326 | 9.39 | 0.00024326 | 9.39 | 0 | 0 | 0.00092812 | 2025-07-05 01:36:51 | 0.00206111
11718 | 3 | CC Chg | 0.4722222 | 32.45056 | 0.00051819 | 3.9791 | 0.0002447 | 9.44 | 0.0002447 | 9.44 | 0 | 0 | 0.00093384 | 2025-07-05 01:37:01 | 0.00206193
11719 | 3 | CC Chg | 0.475 | 32.45333 | 0.00051819 | 3.9805 | 0.00024614 | 9.5 | 0.00024614 | 9.5 | 0 | 0 | 0.00093957 | 2025-07-05 01:37:11 | 0.00206266
11720 | 3 | CC Chg | 0.4777778 | 32.45611 | 0.00051819 | 3.982 | 0.00024758 | 9.56 | 0.00024758 | 9.56 | 0 | 0 | 0.0009453 | 2025-07-05 01:37:21 | 0.00206343
11721 | 3 | CC Chg | 0.4805556 | 32.45889 | 0.00051819 | 3.9834 | 0.00024902 | 9.61 | 0.00024902 | 9.61 | 0 | 0 | 0.00095104 | 2025-07-05 01:37:31 | 0.00206416
11722 | 3 | CC Chg | 0.4833333 | 32.46167 | 0.00051819 | 3.9848 | 0.00025046 | 9.67 | 0.00025046 | 9.67 | 0 | 0 | 0.00095677 | 2025-07-05 01:37:41 | 0.00206488
11723 | 3 | CC Chg | 0.4861111 | 32.46444 | 0.00051817 | 3.9862 | 0.0002519 | 9.72 | 0.0002519 | 9.72 | 0 | 0 | 0.00096251 | 2025-07-05 01:37:51 | 0.00206553
11724 | 3 | CC Chg | 0.4888889 | 32.46722 | 0.00051819 | 3.9876 | 0.00025333 | 9.78 | 0.00025333 | 9.78 | 0 | 0 | 0.00096825 | 2025-07-05 01:38:01 | 0.00206633
11725 | 3 | CC Chg | 0.4916667 | 32.47 | 0.00051819 | 3.9889 | 0.00025477 | 9.83 | 0.00025477 | 9.83 | 0 | 0 | 0.00097399 | 2025-07-05 01:38:11 | 0.00206701
11726 | 3 | CC Chg | 0.4944444 | 32.47278 | 0.00051819 | 3.9902 | 0.00025621 | 9.89 | 0.00025621 | 9.89 | 0 | 0 | 0.00097973 | 2025-07-05 01:38:21 | 0.00206768
11727 | 3 | CC Chg | 0.4972222 | 32.47556 | 0.00051818 | 3.9915 | 0.00025765 | 9.94 | 0.00025765 | 9.94 | 0 | 0 | 0.00098548 | 2025-07-05 01:38:31 | 0.00206832
11728 | 3 | CC Chg | 0.5 | 32.47833 | 0.00051818 | 3.9928 | 0.00025909 | 10 | 0.00025909 | 10 | 0 | 0 | 0.00099122 | 2025-07-05 01:38:41 | 0.00206899
11729 | 3 | CC Chg | 0.5027778 | 32.48111 | 0.00051819 | 3.9941 | 0.00026053 | 10.06 | 0.00026053 | 10.06 | 0 | 0 | 0.00099697 | 2025-07-05 01:38:51 | 0.0020697
11730 | 3 | CC Chg | 0.5055556 | 32.48389 | 0.00051821 | 3.9953 | 0.00026197 | 10.11 | 0.00026197 | 10.11 | 0 | 0 | 0.00100272 | 2025-07-05 01:39:01 | 0.0020704
11731 | 3 | CC Chg | 0.5083333 | 32.48667 | 0.00051818 | 3.9966 | 0.00026341 | 10.17 | 0.00026341 | 10.17 | 0 | 0 | 0.00100847 | 2025-07-05 01:39:11 | 0.00207096
11732 | 3 | CC Chg | 0.5111111 | 32.48944 | 0.00051818 | 3.9979 | 0.00026485 | 10.22 | 0.00026485 | 10.22 | 0 | 0 | 0.00101423 | 2025-07-05 01:39:21 | 0.00207163
11733 | 3 | CC Chg | 0.5138889 | 32.49222 | 0.00051819 | 3.9991 | 0.00026629 | 10.28 | 0.00026629 | 10.28 | 0 | 0 | 0.00101998 | 2025-07-05 01:39:31 | 0.00207229
11734 | 3 | CC Chg | 0.5166667 | 32.495 | 0.00051819 | 4.0003 | 0.00026773 | 10.33 | 0.00026773 | 10.33 | 0 | 0 | 0.00102574 | 2025-07-05 01:39:41 | 0.00207292
11735 | 3 | CC Chg | 0.5194444 | 32.49778 | 0.00051819 | 4.0016 | 0.00026917 | 10.39 | 0.00026917 | 10.39 | 0 | 0 | 0.0010315 | 2025-07-05 01:39:51 | 0.00207359
11736 | 3 | CC Chg | 0.5222222 | 32.50056 | 0.00051819 | 4.0027 | 0.00027061 | 10.44 | 0.00027061 | 10.44 | 0 | 0 | 0.00103726 | 2025-07-05 01:40:01 | 0.00207416
11737 | 3 | CC Chg | 0.525 | 32.50333 | 0.00051819 | 4.0038 | 0.00027205 | 10.5 | 0.00027205 | 10.5 | 0 | 0 | 0.00104302 | 2025-07-05 01:40:11 | 0.00207473
11738 | 3 | CC Chg | 0.5277778 | 32.50611 | 0.00051818 | 4.0049 | 0.00027349 | 10.56 | 0.00027349 | 10.56 | 0 | 0 | 0.00104878 | 2025-07-05 01:40:21 | 0.00207526
11739 | 3 | CC Chg | 0.5305556 | 32.50889 | 0.00051819 | 4.006 | 0.00027493 | 10.61 | 0.00027493 | 10.61 | 0 | 0 | 0.00105455 | 2025-07-05 01:40:31 | 0.00207587
11740 | 3 | CC Chg | 0.5333333 | 32.51167 | 0.00051818 | 4.007 | 0.00027637 | 10.67 | 0.00027637 | 10.67 | 0 | 0 | 0.00106032 | 2025-07-05 01:40:41 | 0.00207635
11741 | 3 | CC Chg | 0.5361111 | 32.51444 | 0.00051819 | 4.0081 | 0.0002778 | 10.72 | 0.0002778 | 10.72 | 0 | 0 | 0.00106609 | 2025-07-05 01:40:51 | 0.00207696
11742 | 3 | CC Chg | 0.5388889 | 32.51722 | 0.00051819 | 4.0091 | 0.00027924 | 10.78 | 0.00027924 | 10.78 | 0 | 0 | 0.00107186 | 2025-07-05 01:41:01 | 0.00207748
11743 | 3 | CC Chg | 0.5416667 | 32.52 | 0.00051819 | 4.0101 | 0.00028068 | 10.83 | 0.00028068 | 10.83 | 0 | 0 | 0.00107763 | 2025-07-05 01:41:11 | 0.00207799
11744 | 3 | CC Chg | 0.5444444 | 32.52278 | 0.00051818 | 4.0112 | 0.00028212 | 10.89 | 0.00028212 | 10.89 | 0 | 0 | 0.0010834 | 2025-07-05 01:41:21 | 0.00207852
11745 | 3 | CC Chg | 0.5472222 | 32.52556 | 0.00051819 | 4.0122 | 0.00028356 | 10.94 | 0.00028356 | 10.94 | 0 | 0 | 0.00108917 | 2025-07-05 01:41:31 | 0.00207908
11746 | 3 | CC Chg | 0.55 | 32.52833 | 0.00051819 | 4.013 | 0.000285 | 11 | 0.000285 | 11 | 0 | 0 | 0.00109495 | 2025-07-05 01:41:41 | 0.0020795
11747 | 3 | CC Chg | 0.5527778 | 32.53111 | 0.00051819 | 4.014 | 0.00028644 | 11.06 | 0.00028644 | 11.06 | 0 | 0 | 0.00110073 | 2025-07-05 01:41:51 | 0.00208001
11748 | 3 | CC Chg | 0.5555556 | 32.53389 | 0.00051818 | 4.0148 | 0.00028788 | 11.11 | 0.00028788 | 11.11 | 0 | 0 | 0.00110651 | 2025-07-05 01:42:01 | 0.00208039
11749 | 3 | CC Chg | 0.5583333 | 32.53667 | 0.00051819 | 4.0157 | 0.00028932 | 11.17 | 0.00028932 | 11.17 | 0 | 0 | 0.00111229 | 2025-07-05 01:42:11 | 0.0020809
11750 | 3 | CC Chg | 0.5611111 | 32.53944 | 0.00051819 | 4.0166 | 0.00029076 | 11.22 | 0.00029076 | 11.22 | 0 | 0 | 0.00111807 | 2025-07-05 01:42:21 | 0.00208136
11751 | 3 | CC Chg | 0.5638889 | 32.54222 | 0.00051819 | 4.0174 | 0.0002922 | 11.28 | 0.0002922 | 11.28 | 0 | 0 | 0.00112385 | 2025-07-05 01:42:31 | 0.00208178
11752 | 3 | CC Chg | 0.5666667 | 32.545 | 0.00051819 | 4.0182 | 0.00029364 | 11.33 | 0.00029364 | 11.33 | 0 | 0 | 0.00112963 | 2025-07-05 01:42:41 | 0.00208219
11753 | 3 | CC Chg | 0.5694444 | 32.54778 | 0.00051819 | 4.019 | 0.00029508 | 11.39 | 0.00029508 | 11.39 | 0 | 0 | 0.00113542 | 2025-07-05 01:42:51 | 0.00208261
11754 | 3 | CC Chg | 0.5722222 | 32.55056 | 0.00051819 | 4.0198 | 0.00029652 | 11.45 | 0.00029652 | 11.45 | 0 | 0 | 0.0011412 | 2025-07-05 01:43:01 | 0.00208302
11755 | 3 | CC Chg | 0.575 | 32.55333 | 0.00051818 | 4.0206 | 0.00029796 | 11.5 | 0.00029796 | 11.5 | 0 | 0 | 0.00114699 | 2025-07-05 01:43:11 | 0.00208339
11756 | 3 | CC Chg | 0.5777778 | 32.55611 | 0.00051818 | 4.0214 | 0.0002994 | 11.56 | 0.0002994 | 11.56 | 0 | 0 | 0.00115278 | 2025-07-05 01:43:21 | 0.00208381
11757 | 3 | CC Chg | 0.5805556 | 32.55889 | 0.00051819 | 4.0222 | 0.00030084 | 11.61 | 0.00030084 | 11.61 | 0 | 0 | 0.00115857 | 2025-07-05 01:43:31 | 0.00208426
11758 | 3 | CC Chg | 0.5833333 | 32.56167 | 0.00051819 | 4.0229 | 0.00030227 | 11.67 | 0.00030227 | 11.67 | 0 | 0 | 0.00116436 | 2025-07-05 01:43:41 | 0.00208463
11759 | 3 | CC Chg | 0.5861111 | 32.56444 | 0.00051821 | 4.0237 | 0.00030371 | 11.72 | 0.00030371 | 11.72 | 0 | 0 | 0.00117015 | 2025-07-05 01:43:51 | 0.00208512
11760 | 3 | CC Chg | 0.5888889 | 32.56722 | 0.00051819 | 4.0244 | 0.00030515 | 11.78 | 0.00030515 | 11.78 | 0 | 0 | 0.00117594 | 2025-07-05 01:44:01 | 0.0020854
11761 | 3 | CC Chg | 0.5916667 | 32.57 | 0.00051819 | 4.0251 | 0.00030659 | 11.83 | 0.00030659 | 11.83 | 0 | 0 | 0.00118173 | 2025-07-05 01:44:11 | 0.00208577
11762 | 3 | CC Chg | 0.5944444 | 32.57278 | 0.00051819 | 4.0258 | 0.00030803 | 11.89 | 0.00030803 | 11.89 | 0 | 0 | 0.00118753 | 2025-07-05 01:44:21 | 0.00208613
11763 | 3 | CC Chg | 0.5972222 | 32.57556 | 0.00051818 | 4.0266 | 0.00030947 | 11.95 | 0.00030947 | 11.95 | 0 | 0 | 0.00119332 | 2025-07-05 01:44:31 | 0.0020865
11764 | 3 | CC Chg | 0.6 | 32.57833 | 0.00051818 | 4.0273 | 0.00031091 | 12 | 0.00031091 | 12 | 0 | 0 | 0.00119912 | 2025-07-05 01:44:41 | 0.00208687
11765 | 3 | CC Chg | 0.6027778 | 32.58111 | 0.00051819 | 4.028 | 0.00031235 | 12.06 | 0.00031235 | 12.06 | 0 | 0 | 0.00120492 | 2025-07-05 01:44:51 | 0.00208727
11766 | 3 | CC Chg | 0.6055556 | 32.58389 | 0.00051819 | 4.0287 | 0.00031379 | 12.11 | 0.00031379 | 12.11 | 0 | 0 | 0.00121071 | 2025-07-05 01:45:01 | 0.00208763
11767 | 3 | CC Chg | 0.6083333 | 32.58667 | 0.00051818 | 4.0294 | 0.00031523 | 12.17 | 0.00031523 | 12.17 | 0 | 0 | 0.00121651 | 2025-07-05 01:45:11 | 0.00208795
11768 | 3 | CC Chg | 0.6111111 | 32.58944 | 0.00051818 | 4.0301 | 0.00031667 | 12.22 | 0.00031667 | 12.22 | 0 | 0 | 0.00122231 | 2025-07-05 01:45:21 | 0.00208832
11769 | 3 | CC Chg | 0.6138889 | 32.59222 | 0.00051818 | 4.0308 | 0.00031811 | 12.28 | 0.00031811 | 12.28 | 0 | 0 | 0.00122812 | 2025-07-05 01:45:31 | 0.00208868
11770 | 3 | CC Chg | 0.6166667 | 32.595 | 0.00051819 | 4.0315 | 0.00031955 | 12.33 | 0.00031955 | 12.33 | 0 | 0 | 0.00123392 | 2025-07-05 01:45:41 | 0.00208908
11771 | 3 | CC Chg | 0.6194444 | 32.59778 | 0.00051818 | 4.0322 | 0.00032099 | 12.39 | 0.00032099 | 12.39 | 0 | 0 | 0.00123972 | 2025-07-05 01:45:51 | 0.00208941
11772 | 3 | CC Chg | 0.6222222 | 32.60056 | 0.00051818 | 4.0329 | 0.00032243 | 12.45 | 0.00032243 | 12.45 | 0 | 0 | 0.00124553 | 2025-07-05 01:46:01 | 0.00208977
11773 | 3 | CC Chg | 0.625 | 32.60333 | 0.00051818 | 4.0335 | 0.00032387 | 12.5 | 0.00032387 | 12.5 | 0 | 0 | 0.00125133 | 2025-07-05 01:46:11 | 0.00209008
11774 | 3 | CC Chg | 0.6277778 | 32.60611 | 0.00051818 | 4.0342 | 0.00032531 | 12.56 | 0.00032531 | 12.56 | 0 | 0 | 0.00125714 | 2025-07-05 01:46:21 | 0.00209044
11775 | 3 | CC Chg | 0.6305556 | 32.60889 | 0.00051819 | 4.0349 | 0.00032674 | 12.61 | 0.00032674 | 12.61 | 0 | 0 | 0.00126295 | 2025-07-05 01:46:31 | 0.00209084
11776 | 3 | CC Chg | 0.6333333 | 32.61167 | 0.00051817 | 4.0356 | 0.00032818 | 12.67 | 0.00032818 | 12.67 | 0 | 0 | 0.00126875 | 2025-07-05 01:46:41 | 0.00209113
11777 | 3 | CC Chg | 0.6361111 | 32.61444 | 0.00051818 | 4.0363 | 0.00032962 | 12.72 | 0.00032962 | 12.72 | 0 | 0 | 0.00127456 | 2025-07-05 01:46:51 | 0.00209153
11778 | 3 | CC Chg | 0.6388889 | 32.61722 | 0.00051818 | 4.037 | 0.00033106 | 12.78 | 0.00033106 | 12.78 | 0 | 0 | 0.00128037 | 2025-07-05 01:47:01 | 0.00209189
11779 | 3 | CC Chg | 0.6416667 | 32.62 | 0.00051818 | 4.0377 | 0.0003325 | 12.83 | 0.0003325 | 12.83 | 0 | 0 | 0.00128619 | 2025-07-05 01:47:11 | 0.00209226
11780 | 3 | CC Chg | 0.6444444 | 32.62278 | 0.00051818 | 4.0383 | 0.00033394 | 12.89 | 0.00033394 | 12.89 | 0 | 0 | 0.001292 | 2025-07-05 01:47:21 | 0.00209257
11781 | 3 | CC Chg | 0.6472222 | 32.62556 | 0.00051818 | 4.0391 | 0.00033538 | 12.95 | 0.00033538 | 12.95 | 0 | 0 | 0.00129781 | 2025-07-05 01:47:31 | 0.00209298
11782 | 3 | CC Chg | 0.65 | 32.62833 | 0.00051818 | 4.0398 | 0.00033682 | 13 | 0.00033682 | 13 | 0 | 0 | 0.00130363 | 2025-07-05 01:47:41 | 0.00209334
11783 | 3 | CC Chg | 0.6527778 | 32.63111 | 0.00051818 | 4.0404 | 0.00033826 | 13.06 | 0.00033826 | 13.06 | 0 | 0 | 0.00130944 | 2025-07-05 01:47:51 | 0.00209365
11784 | 3 | CC Chg | 0.6555556 | 32.63389 | 0.00051818 | 4.0411 | 0.0003397 | 13.11 | 0.0003397 | 13.11 | 0 | 0 | 0.00131526 | 2025-07-05 01:48:01 | 0.00209402
11785 | 3 | CC Chg | 0.6583333 | 32.63667 | 0.00051818 | 4.0417 | 0.00034114 | 13.17 | 0.00034114 | 13.17 | 0 | 0 | 0.00132107 | 2025-07-05 01:48:11 | 0.00209433
11786 | 3 | CC Chg | 0.6611111 | 32.63944 | 0.00051818 | 4.0424 | 0.00034258 | 13.22 | 0.00034258 | 13.22 | 0 | 0 | 0.00132689 | 2025-07-05 01:48:21 | 0.00209469
11787 | 3 | CC Chg | 0.6638889 | 32.64222 | 0.00051818 | 4.0431 | 0.00034402 | 13.28 | 0.00034402 | 13.28 | 0 | 0 | 0.00133271 | 2025-07-05 01:48:31 | 0.00209505
11788 | 3 | CC Chg | 0.6666667 | 32.645 | 0.00051819 | 4.0437 | 0.00034546 | 13.33 | 0.00034546 | 13.33 | 0 | 0 | 0.00133853 | 2025-07-05 01:48:41 | 0.00209541
11789 | 3 | CC Chg | 0.6694444 | 32.64778 | 0.00051819 | 4.0444 | 0.0003469 | 13.39 | 0.0003469 | 13.39 | 0 | 0 | 0.00134435 | 2025-07-05 01:48:51 | 0.00209577
11790 | 3 | CC Chg | 0.6722222 | 32.65056 | 0.00051818 | 4.045 | 0.00034834 | 13.45 | 0.00034834 | 13.45 | 0 | 0 | 0.00135017 | 2025-07-05 01:49:01 | 0.00209604
11791 | 3 | CC Chg | 0.675 | 32.65333 | 0.00051819 | 4.0457 | 0.00034977 | 13.5 | 0.00034977 | 13.5 | 0 | 0 | 0.001356 | 2025-07-05 01:49:11 | 0.00209644
11792 | 3 | CC Chg | 0.6777778 | 32.65611 | 0.00051817 | 4.0464 | 0.00035121 | 13.56 | 0.00035121 | 13.56 | 0 | 0 | 0.00136182 | 2025-07-05 01:49:21 | 0.00209672
11793 | 3 | CC Chg | 0.6805556 | 32.65889 | 0.00051818 | 4.047 | 0.00035265 | 13.61 | 0.00035265 | 13.61 | 0 | 0 | 0.00136765 | 2025-07-05 01:49:31 | 0.00209707
11794 | 3 | CC Chg | 0.6833333 | 32.66167 | 0.00051819 | 4.0477 | 0.00035409 | 13.67 | 0.00035409 | 13.67 | 0 | 0 | 0.00137347 | 2025-07-05 01:49:41 | 0.00209748
11795 | 3 | CC Chg | 0.6861111 | 32.66444 | 0.00051817 | 4.0484 | 0.00035553 | 13.72 | 0.00035553 | 13.72 | 0 | 0 | 0.0013793 | 2025-07-05 01:49:51 | 0.00209776
11796 | 3 | CC Chg | 0.6888889 | 32.66722 | 0.00051818 | 4.0491 | 0.00035697 | 13.78 | 0.00035697 | 13.78 | 0 | 0 | 0.00138513 | 2025-07-05 01:50:01 | 0.00209816
11797 | 3 | CC Chg | 0.6916667 | 32.67 | 0.00051818 | 4.0497 | 0.00035841 | 13.83 | 0.00035841 | 13.83 | 0 | 0 | 0.00139096 | 2025-07-05 01:50:11 | 0.00209847
11798 | 3 | CC Chg | 0.6944444 | 32.67278 | 0.00051819 | 4.0504 | 0.00035985 | 13.89 | 0.00035985 | 13.89 | 0 | 0 | 0.00139679 | 2025-07-05 01:50:21 | 0.00209888
11799 | 3 | CC Chg | 0.6972222 | 32.67556 | 0.00051819 | 4.0512 | 0.00036129 | 13.95 | 0.00036129 | 13.95 | 0 | 0 | 0.00140262 | 2025-07-05 01:50:31 | 0.00209929
11800 | 3 | CC Chg | 0.7 | 32.67833 | 0.00051819 | 4.0518 | 0.00036273 | 14 | 0.00036273 | 14 | 0 | 0 | 0.00140845 | 2025-07-05 01:50:41 | 0.0020996
11801 | 3 | CC Chg | 0.7027778 | 32.68111 | 0.00051818 | 4.0525 | 0.00036417 | 14.06 | 0.00036417 | 14.06 | 0 | 0 | 0.00141428 | 2025-07-05 01:50:51 | 0.00209992
11802 | 3 | CC Chg | 0.7055556 | 32.68389 | 0.00051819 | 4.0532 | 0.00036561 | 14.11 | 0.00036561 | 14.11 | 0 | 0 | 0.00142011 | 2025-07-05 01:51:01 | 0.00210033
11803 | 3 | CC Chg | 0.7083333 | 32.68667 | 0.00051819 | 4.0539 | 0.00036705 | 14.17 | 0.00036705 | 14.17 | 0 | 0 | 0.00142595 | 2025-07-05 01:51:11 | 0.00210069
11804 | 3 | CC Chg | 0.7111111 | 32.68944 | 0.00051819 | 4.0546 | 0.00036849 | 14.22 | 0.00036849 | 14.22 | 0 | 0 | 0.00143179 | 2025-07-05 01:51:21 | 0.00210105
11805 | 3 | CC Chg | 0.7138889 | 32.69222 | 0.00051819 | 4.0553 | 0.00036993 | 14.28 | 0.00036993 | 14.28 | 0 | 0 | 0.00143762 | 2025-07-05 01:51:31 | 0.00210142
11806 | 3 | CC Chg | 0.7166667 | 32.695 | 0.00051818 | 4.0559 | 0.00037137 | 14.33 | 0.00037137 | 14.33 | 0 | 0 | 0.00144346 | 2025-07-05 01:51:41 | 0.00210169
11807 | 3 | CC Chg | 0.7194444 | 32.69778 | 0.00051819 | 4.0566 | 0.00037281 | 14.39 | 0.00037281 | 14.39 | 0 | 0 | 0.0014493 | 2025-07-05 01:51:51 | 0.00210209
11808 | 3 | CC Chg | 0.7222222 | 32.70056 | 0.00051819 | 4.0573 | 0.00037424 | 14.45 | 0.00037424 | 14.45 | 0 | 0 | 0.00145514 | 2025-07-05 01:52:01 | 0.00210245
11809 | 3 | CC Chg | 0.725 | 32.70333 | 0.00051818 | 4.058 | 0.00037568 | 14.5 | 0.00037568 | 14.5 | 0 | 0 | 0.00146098 | 2025-07-05 01:52:11 | 0.00210277
11810 | 3 | CC Chg | 0.7277778 | 32.70611 | 0.00051818 | 4.0587 | 0.00037712 | 14.56 | 0.00037712 | 14.56 | 0 | 0 | 0.00146682 | 2025-07-05 01:52:21 | 0.00210314
11811 | 3 | CC Chg | 0.7305556 | 32.70889 | 0.00051818 | 4.0593 | 0.00037856 | 14.61 | 0.00037856 | 14.61 | 0 | 0 | 0.00147266 | 2025-07-05 01:52:31 | 0.00210345
11812 | 3 | CC Chg | 0.7333333 | 32.71167 | 0.00051818 | 4.06 | 0.00038 | 14.67 | 0.00038 | 14.67 | 0 | 0 | 0.00147851 | 2025-07-05 01:52:41 | 0.00210381
11813 | 3 | CC Chg | 0.7361111 | 32.71444 | 0.00051818 | 4.0608 | 0.00038144 | 14.72 | 0.00038144 | 14.72 | 0 | 0 | 0.00148435 | 2025-07-05 01:52:51 | 0.00210423
11814 | 3 | CC Chg | 0.7388889 | 32.71722 | 0.00051818 | 4.0614 | 0.00038288 | 14.78 | 0.00038288 | 14.78 | 0 | 0 | 0.0014902 | 2025-07-05 01:53:01 | 0.00210454
11815 | 3 | CC Chg | 0.7416667 | 32.72 | 0.00051818 | 4.0622 | 0.00038432 | 14.83 | 0.00038432 | 14.83 | 0 | 0 | 0.00149604 | 2025-07-05 01:53:11 | 0.00210495
11816 | 3 | CC Chg | 0.7444444 | 32.72278 | 0.00051818 | 4.0628 | 0.00038576 | 14.89 | 0.00038576 | 14.89 | 0 | 0 | 0.00150189 | 2025-07-05 01:53:21 | 0.00210526
11817 | 3 | CC Chg | 0.7472222 | 32.72556 | 0.00051819 | 4.0635 | 0.0003872 | 14.95 | 0.0003872 | 14.95 | 0 | 0 | 0.00150774 | 2025-07-05 01:53:31 | 0.00210567
11818 | 3 | CC Chg | 0.75 | 32.72833 | 0.00051818 | 4.0642 | 0.00038864 | 15 | 0.00038864 | 15 | 0 | 0 | 0.00151359 | 2025-07-05 01:53:41 | 0.00210599
11819 | 3 | CC Chg | 0.7527778 | 32.73111 | 0.00051818 | 4.065 | 0.00039008 | 15.06 | 0.00039008 | 15.06 | 0 | 0 | 0.00151944 | 2025-07-05 01:53:51 | 0.0021064
11820 | 3 | CC Chg | 0.7555556 | 32.73389 | 0.00051818 | 4.0656 | 0.00039152 | 15.11 | 0.00039152 | 15.11 | 0 | 0 | 0.00152529 | 2025-07-05 01:54:01 | 0.00210671
11821 | 3 | CC Chg | 0.7583333 | 32.73667 | 0.00051819 | 4.0663 | 0.00039296 | 15.17 | 0.00039296 | 15.17 | 0 | 0 | 0.00153114 | 2025-07-05 01:54:11 | 0.00210712
11822 | 3 | CC Chg | 0.7611111 | 32.73944 | 0.00051818 | 4.067 | 0.0003944 | 15.22 | 0.0003944 | 15.22 | 0 | 0 | 0.001537 | 2025-07-05 01:54:21 | 0.00210744
11823 | 3 | CC Chg | 0.7638889 | 32.74222 | 0.00051818 | 4.0678 | 0.00039584 | 15.28 | 0.00039584 | 15.28 | 0 | 0 | 0.00154285 | 2025-07-05 01:54:31 | 0.00210785
11824 | 3 | CC Chg | 0.7666667 | 32.745 | 0.00051819 | 4.0684 | 0.00039727 | 15.33 | 0.00039727 | 15.33 | 0 | 0 | 0.00154871 | 2025-07-05 01:54:41 | 0.0021082
11825 | 3 | CC Chg | 0.7694444 | 32.74778 | 0.00051818 | 4.0692 | 0.00039871 | 15.39 | 0.00039871 | 15.39 | 0 | 0 | 0.00155456 | 2025-07-05 01:54:51 | 0.00210858
11826 | 3 | CC Chg | 0.7722222 | 32.75056 | 0.00051818 | 4.0699 | 0.00040015 | 15.45 | 0.00040015 | 15.45 | 0 | 0 | 0.00156042 | 2025-07-05 01:55:01 | 0.00210894
11827 | 3 | CC Chg | 0.775 | 32.75333 | 0.00051818 | 4.0705 | 0.00040159 | 15.5 | 0.00040159 | 15.5 | 0 | 0 | 0.00156628 | 2025-07-05 01:55:11 | 0.00210925
11828 | 3 | CC Chg | 0.7777778 | 32.75611 | 0.00051818 | 4.0713 | 0.00040303 | 15.56 | 0.00040303 | 15.56 | 0 | 0 | 0.00157214 | 2025-07-05 01:55:21 | 0.00210967
11829 | 3 | CC Chg | 0.7805556 | 32.75889 | 0.00051816 | 4.072 | 0.00040447 | 15.61 | 0.00040447 | 15.61 | 0 | 0 | 0.001578 | 2025-07-05 01:55:31 | 0.00210995
11830 | 3 | CC Chg | 0.7833333 | 32.76167 | 0.00051816 | 4.0727 | 0.00040591 | 15.67 | 0.00040591 | 15.67 | 0 | 0 | 0.00158386 | 2025-07-05 01:55:41 | 0.00211031
11831 | 3 | CC Chg | 0.7861111 | 32.76444 | 0.00051819 | 4.0734 | 0.00040735 | 15.72 | 0.00040735 | 15.72 | 0 | 0 | 0.00158972 | 2025-07-05 01:55:51 | 0.0021108
11832 | 3 | CC Chg | 0.7888889 | 32.76722 | 0.00051817 | 4.0741 | 0.00040879 | 15.78 | 0.00040879 | 15.78 | 0 | 0 | 0.00159559 | 2025-07-05 01:56:01 | 0.00211108
11833 | 3 | CC Chg | 0.7916667 | 32.77 | 0.00051819 | 4.0749 | 0.00041023 | 15.83 | 0.00041023 | 15.83 | 0 | 0 | 0.00160145 | 2025-07-05 01:56:11 | 0.00211157
11834 | 3 | CC Chg | 0.7944444 | 32.77278 | 0.00051819 | 4.0756 | 0.00041167 | 15.89 | 0.00041167 | 15.89 | 0 | 0 | 0.00160732 | 2025-07-05 01:56:21 | 0.00211194
11835 | 3 | CC Chg | 0.7972222 | 32.77556 | 0.00051817 | 4.0764 | 0.00041311 | 15.95 | 0.00041311 | 15.95 | 0 | 0 | 0.00161319 | 2025-07-05 01:56:31 | 0.00211227
11836 | 3 | CC Chg | 0.8 | 32.77833 | 0.00051819 | 4.0771 | 0.00041455 | 16 | 0.00041455 | 16 | 0 | 0 | 0.00161905 | 2025-07-05 01:56:41 | 0.00211271
11837 | 3 | CC Chg | 0.8027778 | 32.78111 | 0.00051819 | 4.0779 | 0.00041599 | 16.06 | 0.00041599 | 16.06 | 0 | 0 | 0.00162492 | 2025-07-05 01:56:51 | 0.00211313
11838 | 3 | CC Chg | 0.8055556 | 32.78389 | 0.00051817 | 4.0786 | 0.00041743 | 16.11 | 0.00041743 | 16.11 | 0 | 0 | 0.00163079 | 2025-07-05 01:57:01 | 0.00211341
11839 | 3 | CC Chg | 0.8083333 | 32.78667 | 0.00051819 | 4.0793 | 0.00041887 | 16.17 | 0.00041887 | 16.17 | 0 | 0 | 0.00163666 | 2025-07-05 01:57:11 | 0.00211385
11840 | 3 | CC Chg | 0.8111111 | 32.78944 | 0.00051818 | 4.0802 | 0.00042031 | 16.22 | 0.00042031 | 16.22 | 0 | 0 | 0.00164254 | 2025-07-05 01:57:21 | 0.00211428
11841 | 3 | CC Chg | 0.8138889 | 32.79222 | 0.00051819 | 4.0809 | 0.00042174 | 16.28 | 0.00042174 | 16.28 | 0 | 0 | 0.00164841 | 2025-07-05 01:57:31 | 0.00211468
11842 | 3 | CC Chg | 0.8166667 | 32.795 | 0.00051818 | 4.0818 | 0.00042318 | 16.33 | 0.00042318 | 16.33 | 0 | 0 | 0.00165429 | 2025-07-05 01:57:41 | 0.00211511
11843 | 3 | CC Chg | 0.8194444 | 32.79778 | 0.00051818 | 4.0825 | 0.00042462 | 16.39 | 0.00042462 | 16.39 | 0 | 0 | 0.00166016 | 2025-07-05 01:57:51 | 0.00211547
11844 | 3 | CC Chg | 0.8222222 | 32.80056 | 0.00051819 | 4.0833 | 0.00042606 | 16.45 | 0.00042606 | 16.45 | 0 | 0 | 0.00166604 | 2025-07-05 01:58:01 | 0.00211593
11845 | 3 | CC Chg | 0.825 | 32.80333 | 0.00051817 | 4.0841 | 0.0004275 | 16.5 | 0.0004275 | 16.5 | 0 | 0 | 0.00167192 | 2025-07-05 01:58:11 | 0.00211626
11846 | 3 | CC Chg | 0.8277778 | 32.80611 | 0.00051818 | 4.0849 | 0.00042894 | 16.56 | 0.00042894 | 16.56 | 0 | 0 | 0.0016778 | 2025-07-05 01:58:21 | 0.00211671
11847 | 3 | CC Chg | 0.8305556 | 32.80889 | 0.00051817 | 4.0857 | 0.00043038 | 16.61 | 0.00043038 | 16.61 | 0 | 0 | 0.00168368 | 2025-07-05 01:58:31 | 0.00211709
11848 | 3 | CC Chg | 0.8333333 | 32.81167 | 0.00051817 | 4.0865 | 0.00043182 | 16.67 | 0.00043182 | 16.67 | 0 | 0 | 0.00168956 | 2025-07-05 01:58:41 | 0.0021175
11849 | 3 | CC Chg | 0.8361111 | 32.81444 | 0.00051818 | 4.0874 | 0.00043326 | 16.72 | 0.00043326 | 16.72 | 0 | 0 | 0.00169544 | 2025-07-05 01:58:51 | 0.00211801
11850 | 3 | CC Chg | 0.8388889 | 32.81722 | 0.00051818 | 4.0882 | 0.0004347 | 16.78 | 0.0004347 | 16.78 | 0 | 0 | 0.00170132 | 2025-07-05 01:59:01 | 0.00211842
11851 | 3 | CC Chg | 0.8416667 | 32.82 | 0.00051818 | 4.0891 | 0.00043614 | 16.83 | 0.00043614 | 16.83 | 0 | 0 | 0.00170721 | 2025-07-05 01:59:11 | 0.00211889
11852 | 3 | CC Chg | 0.8444444 | 32.82278 | 0.00051818 | 4.0898 | 0.00043758 | 16.89 | 0.00043758 | 16.89 | 0 | 0 | 0.0017131 | 2025-07-05 01:59:21 | 0.00211925
11853 | 3 | CC Chg | 0.8472222 | 32.82556 | 0.00051818 | 4.0907 | 0.00043902 | 16.95 | 0.00043902 | 16.95 | 0 | 0 | 0.00171898 | 2025-07-05 01:59:31 | 0.00211972
11854 | 3 | CC Chg | 0.85 | 32.82833 | 0.00051817 | 4.0915 | 0.00044046 | 17 | 0.00044046 | 17 | 0 | 0 | 0.00172487 | 2025-07-05 01:59:41 | 0.00212009
11855 | 3 | CC Chg | 0.8527778 | 32.83111 | 0.00051818 | 4.0923 | 0.0004419 | 17.06 | 0.0004419 | 17.06 | 0 | 0 | 0.00173076 | 2025-07-05 01:59:51 | 0.00212055
11856 | 3 | CC Chg | 0.8555556 | 32.83389 | 0.00051818 | 4.0931 | 0.00044334 | 17.11 | 0.00044334 | 17.11 | 0 | 0 | 0.00173665 | 2025-07-05 02:00:01 | 0.00212096
11857 | 3 | CC Chg | 0.8583333 | 32.83667 | 0.00051818 | 4.094 | 0.00044477 | 17.17 | 0.00044477 | 17.17 | 0 | 0 | 0.00174254 | 2025-07-05 02:00:11 | 0.00212143
11858 | 3 | CC Chg | 0.8611111 | 32.83944 | 0.00051819 | 4.0949 | 0.00044621 | 17.22 | 0.00044621 | 17.22 | 0 | 0 | 0.00174844 | 2025-07-05 02:00:21 | 0.00212194
11859 | 3 | CC Chg | 0.8638889 | 32.84222 | 0.00051818 | 4.0958 | 0.00044765 | 17.28 | 0.00044765 | 17.28 | 0 | 0 | 0.00175433 | 2025-07-05 02:00:31 | 0.00212236
11860 | 3 | CC Chg | 0.8666667 | 32.845 | 0.00051818 | 4.0966 | 0.00044909 | 17.33 | 0.00044909 | 17.33 | 0 | 0 | 0.00176023 | 2025-07-05 02:00:41 | 0.00212278
11861 | 3 | CC Chg | 0.8694444 | 32.84778 | 0.00051818 | 4.0975 | 0.00045053 | 17.39 | 0.00045053 | 17.39 | 0 | 0 | 0.00176613 | 2025-07-05 02:00:51 | 0.00212324
11862 | 3 | CC Chg | 0.8722222 | 32.85056 | 0.00051819 | 4.0985 | 0.00045197 | 17.45 | 0.00045197 | 17.45 | 0 | 0 | 0.00177203 | 2025-07-05 02:01:01 | 0.0021238
11863 | 3 | CC Chg | 0.875 | 32.85333 | 0.00051818 | 4.0994 | 0.00045341 | 17.5 | 0.00045341 | 17.5 | 0 | 0 | 0.00177793 | 2025-07-05 02:01:11 | 0.00212423
11864 | 3 | CC Chg | 0.8777778 | 32.85611 | 0.00051819 | 4.1004 | 0.00045485 | 17.56 | 0.00045485 | 17.56 | 0 | 0 | 0.00178383 | 2025-07-05 02:01:21 | 0.00212479
11865 | 3 | CC Chg | 0.8805556 | 32.85889 | 0.00051818 | 4.1013 | 0.00045629 | 17.61 | 0.00045629 | 17.61 | 0 | 0 | 0.00178973 | 2025-07-05 02:01:31 | 0.00212521
11866 | 3 | CC Chg | 0.8833333 | 32.86167 | 0.00051818 | 4.1023 | 0.00045773 | 17.67 | 0.00045773 | 17.67 | 0 | 0 | 0.00179563 | 2025-07-05 02:01:41 | 0.00212573
11867 | 3 | CC Chg | 0.8861111 | 32.86444 | 0.00051818 | 4.1032 | 0.00045917 | 17.72 | 0.00045917 | 17.72 | 0 | 0 | 0.00180154 | 2025-07-05 02:01:51 | 0.0021262
11868 | 3 | CC Chg | 0.8888889 | 32.86722 | 0.00051817 | 4.1042 | 0.00046061 | 17.78 | 0.00046061 | 17.78 | 0 | 0 | 0.00180745 | 2025-07-05 02:02:01 | 0.00212667
11869 | 3 | CC Chg | 0.8916667 | 32.87 | 0.00051817 | 4.1051 | 0.00046205 | 17.83 | 0.00046205 | 17.83 | 0 | 0 | 0.00181335 | 2025-07-05 02:02:11 | 0.00212714
11870 | 3 | CC Chg | 0.8944444 | 32.87278 | 0.00051818 | 4.1061 | 0.00046349 | 17.89 | 0.00046349 | 17.89 | 0 | 0 | 0.00181926 | 2025-07-05 02:02:21 | 0.0021277
11871 | 3 | CC Chg | 0.8972222 | 32.87556 | 0.00051817 | 4.1071 | 0.00046493 | 17.95 | 0.00046493 | 17.95 | 0 | 0 | 0.00182517 | 2025-07-05 02:02:31 | 0.00212818
11872 | 3 | CC Chg | 0.9 | 32.87833 | 0.00051818 | 4.1081 | 0.00046637 | 18 | 0.00046637 | 18 | 0 | 0 | 0.00183109 | 2025-07-05 02:02:41 | 0.00212874
11873 | 3 | CC Chg | 0.9027778 | 32.88111 | 0.00051818 | 4.1091 | 0.0004678 | 18.06 | 0.0004678 | 18.06 | 0 | 0 | 0.001837 | 2025-07-05 02:02:51 | 0.00212925
11874 | 3 | CC Chg | 0.9055556 | 32.88389 | 0.00051816 | 4.1101 | 0.00046924 | 18.11 | 0.00046924 | 18.11 | 0 | 0 | 0.00184292 | 2025-07-05 02:03:01 | 0.00212969
11875 | 3 | CC Chg | 0.9083333 | 32.88667 | 0.00051817 | 4.1112 | 0.00047068 | 18.17 | 0.00047068 | 18.17 | 0 | 0 | 0.00184883 | 2025-07-05 02:03:11 | 0.0021303
11876 | 3 | CC Chg | 0.9111111 | 32.88944 | 0.00051819 | 4.1122 | 0.00047212 | 18.22 | 0.00047212 | 18.22 | 0 | 0 | 0.00185475 | 2025-07-05 02:03:21 | 0.0021309
11877 | 3 | CC Chg | 0.9138889 | 32.89222 | 0.00051819 | 4.1132 | 0.00047356 | 18.28 | 0.00047356 | 18.28 | 0 | 0 | 0.00186067 | 2025-07-05 02:03:31 | 0.00213142
11878 | 3 | CC Chg | 0.9166667 | 32.895 | 0.00051818 | 4.1142 | 0.000475 | 18.33 | 0.000475 | 18.33 | 0 | 0 | 0.00186659 | 2025-07-05 02:03:41 | 0.0021319
11879 | 3 | CC Chg | 0.9194444 | 32.89778 | 0.00051818 | 4.1154 | 0.00047644 | 18.39 | 0.00047644 | 18.39 | 0 | 0 | 0.00187252 | 2025-07-05 02:03:51 | 0.00213252
11880 | 3 | CC Chg | 0.9222222 | 32.90056 | 0.00051818 | 4.1165 | 0.00047788 | 18.45 | 0.00047788 | 18.45 | 0 | 0 | 0.00187844 | 2025-07-05 02:04:01 | 0.00213309
11881 | 3 | CC Chg | 0.925 | 32.90333 | 0.00051818 | 4.1176 | 0.00047932 | 18.5 | 0.00047932 | 18.5 | 0 | 0 | 0.00188437 | 2025-07-05 02:04:11 | 0.00213366
11882 | 3 | CC Chg | 0.9277778 | 32.90611 | 0.00051818 | 4.1186 | 0.00048076 | 18.56 | 0.00048076 | 18.56 | 0 | 0 | 0.00189029 | 2025-07-05 02:04:21 | 0.00213418
11883 | 3 | CC Chg | 0.9305556 | 32.90889 | 0.00051817 | 4.1197 | 0.0004822 | 18.61 | 0.0004822 | 18.61 | 0 | 0 | 0.00189622 | 2025-07-05 02:04:31 | 0.0021347
11884 | 3 | CC Chg | 0.9333333 | 32.91167 | 0.00051817 | 4.1209 | 0.00048364 | 18.67 | 0.00048364 | 18.67 | 0 | 0 | 0.00190215 | 2025-07-05 02:04:41 | 0.00213533
11885 | 3 | CC Chg | 0.9361111 | 32.91444 | 0.00051818 | 4.122 | 0.00048508 | 18.72 | 0.00048508 | 18.72 | 0 | 0 | 0.00190809 | 2025-07-05 02:04:51 | 0.00213594
11886 | 3 | CC Chg | 0.9388889 | 32.91722 | 0.00051818 | 4.1231 | 0.00048652 | 18.78 | 0.00048652 | 18.78 | 0 | 0 | 0.00191402 | 2025-07-05 02:05:01 | 0.00213651
11887 | 3 | CC Chg | 0.9416667 | 32.92 | 0.00051817 | 4.1242 | 0.00048796 | 18.83 | 0.00048796 | 18.83 | 0 | 0 | 0.00191996 | 2025-07-05 02:05:11 | 0.00213704
11888 | 3 | CC Chg | 0.9444444 | 32.92278 | 0.00051819 | 4.1253 | 0.0004894 | 18.89 | 0.0004894 | 18.89 | 0 | 0 | 0.00192589 | 2025-07-05 02:05:21 | 0.00213769
11889 | 3 | CC Chg | 0.9472222 | 32.92556 | 0.00051818 | 4.1264 | 0.00049084 | 18.95 | 0.00049084 | 18.95 | 0 | 0 | 0.00193183 | 2025-07-05 02:05:31 | 0.00213822
11890 | 3 | CC Chg | 0.95 | 32.92833 | 0.00051819 | 4.1275 | 0.00049227 | 19 | 0.00049227 | 19 | 0 | 0 | 0.00193777 | 2025-07-05 02:05:41 | 0.00213883
11891 | 3 | CC Chg | 0.9527778 | 32.93111 | 0.00051819 | 4.1287 | 0.00049371 | 19.06 | 0.00049371 | 19.06 | 0 | 0 | 0.00194371 | 2025-07-05 02:05:51 | 0.00213945
11892 | 3 | CC Chg | 0.9555556 | 32.93389 | 0.00051818 | 4.1299 | 0.00049515 | 19.11 | 0.00049515 | 19.11 | 0 | 0 | 0.00194966 | 2025-07-05 02:06:01 | 0.00214003
11893 | 3 | CC Chg | 0.9583333 | 32.93667 | 0.00051818 | 4.1311 | 0.00049659 | 19.17 | 0.00049659 | 19.17 | 0 | 0 | 0.0019556 | 2025-07-05 02:06:11 | 0.00214065
11894 | 3 | CC Chg | 0.9611111 | 32.93944 | 0.00051818 | 4.1323 | 0.00049803 | 19.22 | 0.00049803 | 19.22 | 0 | 0 | 0.00196155 | 2025-07-05 02:06:21 | 0.00214128
11895 | 3 | CC Chg | 0.9638889 | 32.94222 | 0.00051818 | 4.1335 | 0.00049947 | 19.28 | 0.00049947 | 19.28 | 0 | 0 | 0.0019675 | 2025-07-05 02:06:31 | 0.0021419
11896 | 3 | CC Chg | 0.9666667 | 32.945 | 0.00051818 | 4.1347 | 0.00050091 | 19.33 | 0.00050091 | 19.33 | 0 | 0 | 0.00197345 | 2025-07-05 02:06:41 | 0.00214252
11897 | 3 | CC Chg | 0.9694444 | 32.94778 | 0.00051817 | 4.1358 | 0.00050235 | 19.39 | 0.00050235 | 19.39 | 0 | 0 | 0.0019794 | 2025-07-05 02:06:51 | 0.00214305
11898 | 3 | CC Chg | 0.9722222 | 32.95056 | 0.00051819 | 4.1371 | 0.00050379 | 19.45 | 0.00050379 | 19.45 | 0 | 0 | 0.00198536 | 2025-07-05 02:07:01 | 0.0021438
11899 | 3 | CC Chg | 0.975 | 32.95333 | 0.00051817 | 4.1382 | 0.00050523 | 19.5 | 0.00050523 | 19.5 | 0 | 0 | 0.00199131 | 2025-07-05 02:07:11 | 0.00214429
11900 | 3 | CC Chg | 0.9777778 | 32.95611 | 0.00051818 | 4.1396 | 0.00050667 | 19.56 | 0.00050667 | 19.56 | 0 | 0 | 0.00199727 | 2025-07-05 02:07:21 | 0.00214506
11901 | 3 | CC Chg | 0.9805556 | 32.95889 | 0.00051818 | 4.1407 | 0.00050811 | 19.61 | 0.00050811 | 19.61 | 0 | 0 | 0.00200323 | 2025-07-05 02:07:31 | 0.00214563
11902 | 3 | CC Chg | 0.9833333 | 32.96167 | 0.00051818 | 4.142 | 0.00050955 | 19.67 | 0.00050955 | 19.67 | 0 | 0 | 0.00200919 | 2025-07-05 02:07:41 | 0.0021463
11903 | 3 | CC Chg | 0.9861111 | 32.96444 | 0.00051817 | 4.1432 | 0.00051099 | 19.72 | 0.00051099 | 19.72 | 0 | 0 | 0.00201515 | 2025-07-05 02:07:51 | 0.00214688
11904 | 3 | CC Chg | 0.9888889 | 32.96722 | 0.00051818 | 4.1445 | 0.00051243 | 19.78 | 0.00051243 | 19.78 | 0 | 0 | 0.00202112 | 2025-07-05 02:08:01 | 0.0021476
11905 | 3 | CC Chg | 0.9916667 | 32.97 | 0.00051817 | 4.1457 | 0.00051387 | 19.83 | 0.00051387 | 19.83 | 0 | 0 | 0.00202708 | 2025-07-05 02:08:11 | 0.00214818
11906 | 3 | CC Chg | 0.9944444 | 32.97278 | 0.00051818 | 4.147 | 0.0005153 | 19.89 | 0.0005153 | 19.89 | 0 | 0 | 0.00203305 | 2025-07-05 02:08:21 | 0.00214889
11907 | 3 | CC Chg | 0.9972222 | 32.97556 | 0.00051816 | 4.1484 | 0.00051674 | 19.95 | 0.00051674 | 19.95 | 0 | 0 | 0.00203902 | 2025-07-05 02:08:31 | 0.00214953
11908 | 3 | CC Chg | 1 | 32.97833 | 0.00051818 | 4.1496 | 0.00051818 | 20 | 0.00051818 | 20 | 0 | 0 | 0.002045 | 2025-07-05 02:08:41 | 0.00215024
11909 | 3 | CC Chg | 1.002778 | 32.98111 | 0.00051817 | 4.1509 | 0.00051962 | 20.06 | 0.00051962 | 20.06 | 0 | 0 | 0.00205097 | 2025-07-05 02:08:51 | 0.00215087
11910 | 3 | CC Chg | 1.005556 | 32.98389 | 0.00051818 | 4.1522 | 0.00052106 | 20.11 | 0.00052106 | 20.11 | 0 | 0 | 0.00205694 | 2025-07-05 02:09:01 | 0.00215159
11911 | 3 | CC Chg | 1.008333 | 32.98667 | 0.00051818 | 4.1535 | 0.0005225 | 20.17 | 0.0005225 | 20.17 | 0 | 0 | 0.00206292 | 2025-07-05 02:09:11 | 0.00215226
11912 | 3 | CC Chg | 1.011111 | 32.98944 | 0.00051819 | 4.1548 | 0.00052394 | 20.22 | 0.00052394 | 20.22 | 0 | 0 | 0.0020689 | 2025-07-05 02:09:21 | 0.00215298
11913 | 3 | CC Chg | 1.013889 | 32.99222 | 0.00051819 | 4.1562 | 0.00052538 | 20.28 | 0.00052538 | 20.28 | 0 | 0 | 0.00207488 | 2025-07-05 02:09:31 | 0.0021537
11914 | 3 | CC Chg | 1.016667 | 32.995 | 0.00051819 | 4.1574 | 0.00052682 | 20.33 | 0.00052682 | 20.33 | 0 | 0 | 0.00208087 | 2025-07-05 02:09:41 | 0.00215432
11915 | 3 | CC Chg | 1.019444 | 32.99778 | 0.00051818 | 4.1588 | 0.00052826 | 20.39 | 0.00052826 | 20.39 | 0 | 0 | 0.00208685 | 2025-07-05 02:09:51 | 0.00215501
11916 | 3 | CC Chg | 1.022222 | 33.00056 | 0.00051817 | 4.1602 | 0.0005297 | 20.45 | 0.0005297 | 20.45 | 0 | 0 | 0.00209284 | 2025-07-05 02:10:01 | 0.00215569
11917 | 3 | CC Chg | 1.025 | 33.00333 | 0.00051818 | 4.1616 | 0.00053114 | 20.5 | 0.00053114 | 20.5 | 0 | 0 | 0.00209883 | 2025-07-05 02:10:11 | 0.00215646
11918 | 3 | CC Chg | 1.027778 | 33.00611 | 0.00051818 | 4.1628 | 0.00053258 | 20.56 | 0.00053258 | 20.56 | 0 | 0 | 0.00210482 | 2025-07-05 02:10:21 | 0.00215708
11919 | 3 | CC Chg | 1.030556 | 33.00889 | 0.00051817 | 4.1642 | 0.00053402 | 20.61 | 0.00053402 | 20.61 | 0 | 0 | 0.00211081 | 2025-07-05 02:10:31 | 0.00215776
11920 | 3 | CC Chg | 1.033333 | 33.01167 | 0.00051818 | 4.1656 | 0.00053546 | 20.67 | 0.00053546 | 20.67 | 0 | 0 | 0.00211681 | 2025-07-05 02:10:41 | 0.00215853
11921 | 3 | CC Chg | 1.036111 | 33.01444 | 0.00051817 | 4.1669 | 0.0005369 | 20.72 | 0.0005369 | 20.72 | 0 | 0 | 0.0021228 | 2025-07-05 02:10:51 | 0.00215916
11922 | 3 | CC Chg | 1.038889 | 33.01722 | 0.00051818 | 4.1683 | 0.00053833 | 20.78 | 0.00053833 | 20.78 | 0 | 0 | 0.0021288 | 2025-07-05 02:11:01 | 0.00215993
11923 | 3 | CC Chg | 1.041667 | 33.02 | 0.00051818 | 4.1697 | 0.00053977 | 20.83 | 0.00053977 | 20.83 | 0 | 0 | 0.0021348 | 2025-07-05 02:11:11 | 0.00216066
11924 | 3 | CC Chg | 1.044444 | 33.02278 | 0.00051818 | 4.1711 | 0.00054121 | 20.89 | 0.00054121 | 20.89 | 0 | 0 | 0.00214081 | 2025-07-05 02:11:21 | 0.00216138
11925 | 3 | CC Chg | 1.047222 | 33.02556 | 0.00051817 | 4.1724 | 0.00054265 | 20.95 | 0.00054265 | 20.95 | 0 | 0 | 0.00214681 | 2025-07-05 02:11:31 | 0.00216201
11926 | 3 | CC Chg | 1.05 | 33.02833 | 0.00051818 | 4.1737 | 0.00054409 | 21 | 0.00054409 | 21 | 0 | 0 | 0.00215282 | 2025-07-05 02:11:41 | 0.00216273
11927 | 3 | CC Chg | 1.052778 | 33.03111 | 0.00051819 | 4.1752 | 0.00054553 | 21.06 | 0.00054553 | 21.06 | 0 | 0 | 0.00215883 | 2025-07-05 02:11:51 | 0.00216355
11928 | 3 | CC Chg | 1.055556 | 33.03389 | 0.00051818 | 4.1765 | 0.00054697 | 21.11 | 0.00054697 | 21.11 | 0 | 0 | 0.00216484 | 2025-07-05 02:12:01 | 0.00216418
11929 | 3 | CC Chg | 1.058333 | 33.03667 | 0.00051817 | 4.1779 | 0.00054841 | 21.17 | 0.00054841 | 21.17 | 0 | 0 | 0.00217085 | 2025-07-05 02:12:11 | 0.00216486
11930 | 3 | CC Chg | 1.061111 | 33.03944 | 0.00051818 | 4.1792 | 0.00054985 | 21.22 | 0.00054985 | 21.22 | 0 | 0 | 0.00217687 | 2025-07-05 02:12:21 | 0.00216558
11931 | 3 | CC Chg | 1.063889 | 33.04222 | 0.00051818 | 4.1806 | 0.00055129 | 21.28 | 0.00055129 | 21.28 | 0 | 0 | 0.00218288 | 2025-07-05 02:12:31 | 0.0021663
11932 | 3 | CC Chg | 1.066667 | 33.045 | 0.00051819 | 4.1819 | 0.00055273 | 21.33 | 0.00055273 | 21.33 | 0 | 0 | 0.0021889 | 2025-07-05 02:12:41 | 0.00216702
11933 | 3 | CC Chg | 1.069444 | 33.04778 | 0.00051817 | 4.1832 | 0.00055417 | 21.39 | 0.00055417 | 21.39 | 0 | 0 | 0.00219492 | 2025-07-05 02:12:51 | 0.00216761
11934 | 3 | CC Chg | 1.072222 | 33.05056 | 0.00051817 | 4.1845 | 0.00055561 | 21.45 | 0.00055561 | 21.45 | 0 | 0 | 0.00220094 | 2025-07-05 02:13:01 | 0.00216828
11935 | 3 | CC Chg | 1.075 | 33.05333 | 0.00051818 | 4.1858 | 0.00055705 | 21.5 | 0.00055705 | 21.5 | 0 | 0 | 0.00220697 | 2025-07-05 02:13:11 | 0.002169
11936 | 3 | CC Chg | 1.077778 | 33.05611 | 0.00051818 | 4.1871 | 0.00055849 | 21.56 | 0.00055849 | 21.56 | 0 | 0 | 0.00221299 | 2025-07-05 02:13:21 | 0.00216967
11937 | 3 | CC Chg | 1.080556 | 33.05889 | 0.00051819 | 4.1884 | 0.00055993 | 21.61 | 0.00055993 | 21.61 | 0 | 0 | 0.00221902 | 2025-07-05 02:13:31 | 0.00217039
11938 | 3 | CC Chg | 1.083333 | 33.06167 | 0.00051818 | 4.1896 | 0.00056137 | 21.67 | 0.00056137 | 21.67 | 0 | 0 | 0.00222505 | 2025-07-05 02:13:41 | 0.00217097
11939 | 3 | CC Chg | 1.086111 | 33.06444 | 0.00051819 | 4.1908 | 0.0005628 | 21.72 | 0.0005628 | 21.72 | 0 | 0 | 0.00223108 | 2025-07-05 02:13:51 | 0.00217163
11940 | 3 | CC Chg | 1.088889 | 33.06722 | 0.00051818 | 4.1921 | 0.00056424 | 21.78 | 0.00056424 | 21.78 | 0 | 0 | 0.00223712 | 2025-07-05 02:14:01 | 0.00217226
11941 | 3 | CC Chg | 1.091667 | 33.07 | 0.00051818 | 4.1934 | 0.00056568 | 21.83 | 0.00056568 | 21.83 | 0 | 0 | 0.00224315 | 2025-07-05 02:14:11 | 0.00217294
11942 | 3 | CC Chg | 1.094444 | 33.07278 | 0.00051819 | 4.1946 | 0.00056712 | 21.89 | 0.00056712 | 21.89 | 0 | 0 | 0.00224919 | 2025-07-05 02:14:21 | 0.0021736
11943 | 3 | CC Chg | 1.097222 | 33.07556 | 0.00051818 | 4.1958 | 0.00056856 | 21.95 | 0.00056856 | 21.95 | 0 | 0 | 0.00225523 | 2025-07-05 02:14:31 | 0.00217418
11944 | 3 | CC Chg | 1.1 | 33.07833 | 0.00051817 | 4.197 | 0.00057 | 22 | 0.00057 | 22 | 0 | 0 | 0.00226127 | 2025-07-05 02:14:41 | 0.00217476
11945 | 3 | CC Chg | 1.102778 | 33.08111 | 0.00051818 | 4.1981 | 0.00057144 | 22.06 | 0.00057144 | 22.06 | 0 | 0 | 0.00226731 | 2025-07-05 02:14:51 | 0.00217537
11946 | 3 | CC Chg | 1.105556 | 33.08389 | 0.00051818 | 4.1994 | 0.00057288 | 22.11 | 0.00057288 | 22.11 | 0 | 0 | 0.00227335 | 2025-07-05 02:15:01 | 0.00217605
11947 | 3 | CC Chg | 1.108333 | 33.08667 | 0.00051818 | 4.2005 | 0.00057432 | 22.17 | 0.00057432 | 22.17 | 0 | 0 | 0.0022794 | 2025-07-05 02:15:11 | 0.00217662
11948 | 3 | CC Chg | 1.111111 | 33.08944 | 0.00051817 | 4.2017 | 0.00057576 | 22.22 | 0.00057576 | 22.22 | 0 | 0 | 0.00228544 | 2025-07-05 02:15:21 | 0.00217719
11949 | 3 | CC Chg | 1.113889 | 33.09222 | 0.00051818 | 4.2029 | 0.0005772 | 22.28 | 0.0005772 | 22.28 | 0 | 0 | 0.00229149 | 2025-07-05 02:15:31 | 0.00217786
11950 | 3 | CC Chg | 1.116667 | 33.095 | 0.00051818 | 4.204 | 0.00057864 | 22.33 | 0.00057864 | 22.33 | 0 | 0 | 0.00229754 | 2025-07-05 02:15:41 | 0.00217843
11951 | 3 | CC Chg | 1.119444 | 33.09778 | 0.00051818 | 4.2052 | 0.00058008 | 22.39 | 0.00058008 | 22.39 | 0 | 0 | 0.0023036 | 2025-07-05 02:15:51 | 0.00217905
11952 | 3 | CC Chg | 1.122222 | 33.10056 | 0.00051818 | 4.2062 | 0.00058152 | 22.45 | 0.00058152 | 22.45 | 0 | 0 | 0.00230965 | 2025-07-05 02:16:01 | 0.00217957
11953 | 3 | CC Chg | 1.125 | 33.10333 | 0.00051819 | 4.2073 | 0.00058296 | 22.5 | 0.00058296 | 22.5 | 0 | 0 | 0.00231571 | 2025-07-05 02:16:11 | 0.00218018
11954 | 3 | CC Chg | 1.127778 | 33.10611 | 0.00051819 | 4.2085 | 0.0005844 | 22.56 | 0.0005844 | 22.56 | 0 | 0 | 0.00232176 | 2025-07-05 02:16:21 | 0.0021808
11955 | 3 | CC Chg | 1.130556 | 33.10889 | 0.00051819 | 4.2095 | 0.00058583 | 22.61 | 0.00058583 | 22.61 | 0 | 0 | 0.00232782 | 2025-07-05 02:16:31 | 0.00218132
11956 | 3 | CC Chg | 1.133333 | 33.11167 | 0.00051819 | 4.2105 | 0.00058727 | 22.67 | 0.00058727 | 22.67 | 0 | 0 | 0.00233388 | 2025-07-05 02:16:41 | 0.00218184
11957 | 3 | CC Chg | 1.136111 | 33.11444 | 0.00051818 | 4.2115 | 0.00058871 | 22.72 | 0.00058871 | 22.72 | 0 | 0 | 0.00233994 | 2025-07-05 02:16:51 | 0.00218232
11958 | 3 | CC Chg | 1.138889 | 33.11722 | 0.00051819 | 4.2125 | 0.00059015 | 22.78 | 0.00059015 | 22.78 | 0 | 0 | 0.002346 | 2025-07-05 02:17:01 | 0.00218288
11959 | 3 | CC Chg | 1.141667 | 33.12 | 0.00051818 | 4.2135 | 0.00059159 | 22.83 | 0.00059159 | 22.83 | 0 | 0 | 0.00235207 | 2025-07-05 02:17:11 | 0.00218335
11960 | 3 | CC Chg | 1.144444 | 33.12278 | 0.00051817 | 4.2144 | 0.00059303 | 22.89 | 0.00059303 | 22.89 | 0 | 0 | 0.00235813 | 2025-07-05 02:17:21 | 0.00218378
11961 | 3 | CC Chg | 1.147222 | 33.12556 | 0.00051818 | 4.2153 | 0.00059447 | 22.95 | 0.00059447 | 22.95 | 0 | 0 | 0.0023642 | 2025-07-05 02:17:31 | 0.00218428
11962 | 3 | CC Chg | 1.15 | 33.12833 | 0.00051819 | 4.2163 | 0.00059591 | 23 | 0.00059591 | 23 | 0 | 0 | 0.00237027 | 2025-07-05 02:17:41 | 0.00218484
11963 | 3 | CC Chg | 1.152778 | 33.13111 | 0.00051818 | 4.2173 | 0.00059735 | 23.06 | 0.00059735 | 23.06 | 0 | 0 | 0.00237634 | 2025-07-05 02:17:51 | 0.00218532
11964 | 3 | CC Chg | 1.155556 | 33.13389 | 0.00051819 | 4.2182 | 0.00059879 | 23.11 | 0.00059879 | 23.11 | 0 | 0 | 0.00238241 | 2025-07-05 02:18:01 | 0.00218583
11965 | 3 | CC Chg | 1.158333 | 33.13667 | 0.00051819 | 4.2191 | 0.00060023 | 23.17 | 0.00060023 | 23.17 | 0 | 0 | 0.00238848 | 2025-07-05 02:18:11 | 0.0021863
11966 | 3 | CC Chg | 1.161111 | 33.13944 | 0.00051819 | 4.22 | 0.00060167 | 23.22 | 0.00060167 | 23.22 | 0 | 0 | 0.00239456 | 2025-07-05 02:18:21 | 0.00218676
11967 | 3 | CC Chg | 1.163889 | 33.14222 | 0.00051819 | 4.2209 | 0.00060311 | 23.28 | 0.00060311 | 23.28 | 0 | 0 | 0.00240063 | 2025-07-05 02:18:31 | 0.00218723
11968 | 3 | CC Chg | 1.166667 | 33.145 | 0.00051819 | 4.2218 | 0.00060455 | 23.33 | 0.00060455 | 23.33 | 0 | 0 | 0.00240671 | 2025-07-05 02:18:41 | 0.00218769
11969 | 3 | CC Chg | 1.169444 | 33.14778 | 0.00051818 | 4.2228 | 0.00060599 | 23.39 | 0.00060599 | 23.39 | 0 | 0 | 0.00241279 | 2025-07-05 02:18:51 | 0.00218817
11970 | 3 | CC Chg | 1.172222 | 33.15056 | 0.00051819 | 4.2236 | 0.00060743 | 23.45 | 0.00060743 | 23.45 | 0 | 0 | 0.00241886 | 2025-07-05 02:19:01 | 0.00218863
11971 | 3 | CC Chg | 1.175 | 33.15333 | 0.00051818 | 4.2245 | 0.00060887 | 23.5 | 0.00060887 | 23.5 | 0 | 0 | 0.00242494 | 2025-07-05 02:19:11 | 0.00218905
11972 | 3 | CC Chg | 1.177778 | 33.15611 | 0.00051818 | 4.2254 | 0.0006103 | 23.56 | 0.0006103 | 23.56 | 0 | 0 | 0.00243103 | 2025-07-05 02:19:21 | 0.00218952
11973 | 3 | CC Chg | 1.180556 | 33.15889 | 0.00051817 | 4.2262 | 0.00061174 | 23.61 | 0.00061174 | 23.61 | 0 | 0 | 0.00243711 | 2025-07-05 02:19:31 | 0.00218989
11974 | 3 | CC Chg | 1.183333 | 33.16167 | 0.00051818 | 4.227 | 0.00061318 | 23.67 | 0.00061318 | 23.67 | 0 | 0 | 0.00244319 | 2025-07-05 02:19:41 | 0.00219035
11975 | 3 | CC Chg | 1.186111 | 33.16444 | 0.00051819 | 4.2278 | 0.00061462 | 23.72 | 0.00061462 | 23.72 | 0 | 0 | 0.00244928 | 2025-07-05 02:19:51 | 0.0021908
11976 | 3 | CC Chg | 1.188889 | 33.16722 | 0.00051818 | 4.2287 | 0.00061606 | 23.78 | 0.00061606 | 23.78 | 0 | 0 | 0.00245536 | 2025-07-05 02:20:01 | 0.00219123
11977 | 3 | CC Chg | 1.191667 | 33.17 | 0.00051819 | 4.2295 | 0.0006175 | 23.83 | 0.0006175 | 23.83 | 0 | 0 | 0.00246145 | 2025-07-05 02:20:11 | 0.00219168
11978 | 3 | CC Chg | 1.194444 | 33.17278 | 0.00051818 | 4.2304 | 0.00061894 | 23.89 | 0.00061894 | 23.89 | 0 | 0 | 0.00246754 | 2025-07-05 02:20:21 | 0.00219211
11979 | 3 | CC Chg | 1.197222 | 33.17556 | 0.00051818 | 4.2312 | 0.00062038 | 23.95 | 0.00062038 | 23.95 | 0 | 0 | 0.00247363 | 2025-07-05 02:20:31 | 0.00219252
11980 | 3 | CC Chg | 1.2 | 33.17833 | 0.00051818 | 4.2321 | 0.00062182 | 24 | 0.00062182 | 24 | 0 | 0 | 0.00247972 | 2025-07-05 02:20:41 | 0.00219299
11981 | 3 | CC Chg | 1.202778 | 33.18111 | 0.00051819 | 4.233 | 0.00062326 | 24.06 | 0.00062326 | 24.06 | 0 | 0 | 0.00248581 | 2025-07-05 02:20:51 | 0.0021935
11982 | 3 | CC Chg | 1.205556 | 33.18389 | 0.00051819 | 4.2339 | 0.0006247 | 24.11 | 0.0006247 | 24.11 | 0 | 0 | 0.00249191 | 2025-07-05 02:21:01 | 0.00219396
11983 | 3 | CC Chg | 1.208333 | 33.18667 | 0.00051819 | 4.2347 | 0.00062614 | 24.17 | 0.00062614 | 24.17 | 0 | 0 | 0.002498 | 2025-07-05 02:21:11 | 0.00219438
11984 | 3 | CC Chg | 1.211111 | 33.18944 | 0.00051819 | 4.2356 | 0.00062758 | 24.22 | 0.00062758 | 24.22 | 0 | 0 | 0.0025041 | 2025-07-05 02:21:21 | 0.00219485
11985 | 3 | CC Chg | 1.213889 | 33.19222 | 0.00051819 | 4.2365 | 0.00062902 | 24.28 | 0.00062902 | 24.28 | 0 | 0 | 0.0025102 | 2025-07-05 02:21:31 | 0.00219531
11986 | 3 | CC Chg | 1.216667 | 33.195 | 0.00051819 | 4.2374 | 0.00063046 | 24.33 | 0.00063046 | 24.33 | 0 | 0 | 0.00251629 | 2025-07-05 02:21:41 | 0.00219578
11987 | 3 | CC Chg | 1.219444 | 33.19778 | 0.00051819 | 4.2383 | 0.0006319 | 24.39 | 0.0006319 | 24.39 | 0 | 0 | 0.00252239 | 2025-07-05 02:21:51 | 0.00219624
11988 | 3 | CC Chg | 1.222222 | 33.20056 | 0.00051818 | 4.2392 | 0.00063333 | 24.45 | 0.00063333 | 24.45 | 0 | 0 | 0.0025285 | 2025-07-05 02:22:01 | 0.00219667
11989 | 3 | CC Chg | 1.225 | 33.20333 | 0.00051818 | 4.2401 | 0.00063477 | 24.5 | 0.00063477 | 24.5 | 0 | 0 | 0.0025346 | 2025-07-05 02:22:11 | 0.00219714
11990 | 3 | CC Chg | 1.227778 | 33.20611 | 0.00051818 | 4.241 | 0.00063621 | 24.56 | 0.00063621 | 24.56 | 0 | 0 | 0.0025407 | 2025-07-05 02:22:21 | 0.0021976
11991 | 3 | CC Chg | 1.230556 | 33.20889 | 0.00051821 | 4.2419 | 0.00063765 | 24.61 | 0.00063765 | 24.61 | 0 | 0 | 0.00254681 | 2025-07-05 02:22:31 | 0.00219819
11992 | 3 | CC Chg | 1.233333 | 33.21167 | 0.00051819 | 4.2428 | 0.00063909 | 24.67 | 0.00063909 | 24.67 | 0 | 0 | 0.00255291 | 2025-07-05 02:22:41 | 0.00219858
11993 | 3 | CC Chg | 1.236111 | 33.21444 | 0.00051819 | 4.2437 | 0.00064053 | 24.72 | 0.00064053 | 24.72 | 0 | 0 | 0.00255902 | 2025-07-05 02:22:51 | 0.00219904
11994 | 3 | CC Chg | 1.238889 | 33.21722 | 0.00051819 | 4.2447 | 0.00064197 | 24.78 | 0.00064197 | 24.78 | 0 | 0 | 0.00256513 | 2025-07-05 02:23:01 | 0.00219956
11995 | 3 | CC Chg | 1.241667 | 33.22 | 0.00051819 | 4.2456 | 0.00064341 | 24.83 | 0.00064341 | 24.83 | 0 | 0 | 0.00257124 | 2025-07-05 02:23:11 | 0.00220003
11996 | 3 | CC Chg | 1.244444 | 33.22278 | 0.00051819 | 4.2466 | 0.00064485 | 24.89 | 0.00064485 | 24.89 | 0 | 0 | 0.00257735 | 2025-07-05 02:23:21 | 0.00220055
11997 | 3 | CC Chg | 1.247222 | 33.22556 | 0.00051817 | 4.2475 | 0.00064629 | 24.95 | 0.00064629 | 24.95 | 0 | 0 | 0.00258347 | 2025-07-05 02:23:31 | 0.00220093
11998 | 3 | CC Chg | 1.25 | 33.22833 | 0.00051819 | 4.2485 | 0.00064773 | 25 | 0.00064773 | 25 | 0 | 0 | 0.00258958 | 2025-07-05 02:23:41 | 0.00220153
11999 | 3 | CC Chg | 1.252778 | 33.23111 | 0.00051819 | 4.2495 | 0.00064917 | 25.06 | 0.00064917 | 25.06 | 0 | 0 | 0.0025957 | 2025-07-05 02:23:51 | 0.00220205
12000 | 3 | CC Chg | 1.255556 | 33.23389 | 0.00051819 | 4.2505 | 0.00065061 | 25.11 | 0.00065061 | 25.11 | 0 | 0 | 0.00260181 | 2025-07-05 02:24:01 | 0.00220257
12001 | 3 | CC Chg | 1.258333 | 33.23667 | 0.00051818 | 4.2515 | 0.00065205 | 25.17 | 0.00065205 | 25.17 | 0 | 0 | 0.00260793 | 2025-07-05 02:24:11 | 0.00220304
12002 | 3 | CC Chg | 1.261111 | 33.23944 | 0.00051819 | 4.2525 | 0.00065349 | 25.22 | 0.00065349 | 25.22 | 0 | 0 | 0.00261405 | 2025-07-05 02:24:21 | 0.0022036
12003 | 3 | CC Chg | 1.263889 | 33.24222 | 0.00051818 | 4.2535 | 0.00065493 | 25.28 | 0.00065493 | 25.28 | 0 | 0 | 0.00262018 | 2025-07-05 02:24:31 | 0.00220408
12004 | 3 | CC Chg | 1.266667 | 33.245 | 0.00051818 | 4.2545 | 0.00065637 | 25.33 | 0.00065637 | 25.33 | 0 | 0 | 0.0026263 | 2025-07-05 02:24:41 | 0.0022046
12005 | 3 | CC Chg | 1.269444 | 33.24778 | 0.00051819 | 4.2556 | 0.0006578 | 25.39 | 0.0006578 | 25.39 | 0 | 0 | 0.00263242 | 2025-07-05 02:24:51 | 0.00220521
12006 | 3 | CC Chg | 1.272222 | 33.25056 | 0.00051818 | 4.2567 | 0.00065924 | 25.45 | 0.00065924 | 25.45 | 0 | 0 | 0.00263855 | 2025-07-05 02:25:01 | 0.00220574
12007 | 3 | CC Chg | 1.275 | 33.25333 | 0.00051818 | 4.2577 | 0.00066068 | 25.5 | 0.00066068 | 25.5 | 0 | 0 | 0.00264468 | 2025-07-05 02:25:11 | 0.00220626
12008 | 3 | CC Chg | 1.277778 | 33.25611 | 0.00051818 | 4.259 | 0.00066212 | 25.56 | 0.00066212 | 25.56 | 0 | 0 | 0.00265081 | 2025-07-05 02:25:21 | 0.00220693
12009 | 3 | CC Chg | 1.280556 | 33.25889 | 0.00051817 | 4.26 | 0.00066356 | 25.61 | 0.00066356 | 25.61 | 0 | 0 | 0.00265694 | 2025-07-05 02:25:31 | 0.0022074
12010 | 3 | CC Chg | 1.283333 | 33.26167 | 0.00051818 | 4.2611 | 0.000665 | 25.67 | 0.000665 | 25.67 | 0 | 0 | 0.00266307 | 2025-07-05 02:25:41 | 0.00220802
12011 | 3 | CC Chg | 1.286111 | 33.26444 | 0.00051819 | 4.2623 | 0.00066644 | 25.72 | 0.00066644 | 25.72 | 0 | 0 | 0.00266921 | 2025-07-05 02:25:51 | 0.00220868
12012 | 3 | CC Chg | 1.288889 | 33.26722 | 0.00051819 | 4.2634 | 0.00066788 | 25.78 | 0.00066788 | 25.78 | 0 | 0 | 0.00267534 | 2025-07-05 02:26:01 | 0.00220925
12013 | 3 | CC Chg | 1.291667 | 33.27 | 0.00051818 | 4.2645 | 0.00066932 | 25.83 | 0.00066932 | 25.83 | 0 | 0 | 0.00268148 | 2025-07-05 02:26:11 | 0.00220978
12014 | 3 | CC Chg | 1.294444 | 33.27278 | 0.00051819 | 4.2657 | 0.00067076 | 25.89 | 0.00067076 | 25.89 | 0 | 0 | 0.00268762 | 2025-07-05 02:26:21 | 0.00221044
12015 | 3 | CC Chg | 1.297222 | 33.27556 | 0.00051818 | 4.2668 | 0.0006722 | 25.95 | 0.0006722 | 25.95 | 0 | 0 | 0.00269376 | 2025-07-05 02:26:31 | 0.00221097
12016 | 3 | CC Chg | 1.3 | 33.27833 | 0.00051818 | 4.268 | 0.00067364 | 26 | 0.00067364 | 26 | 0 | 0 | 0.0026999 | 2025-07-05 02:26:41 | 0.00221159
12017 | 3 | CC Chg | 1.302778 | 33.28111 | 0.00051818 | 4.2692 | 0.00067508 | 26.06 | 0.00067508 | 26.06 | 0 | 0 | 0.00270605 | 2025-07-05 02:26:51 | 0.00221221
12018 | 3 | CC Chg | 1.305556 | 33.28389 | 0.00051818 | 4.2704 | 0.00067652 | 26.11 | 0.00067652 | 26.11 | 0 | 0 | 0.00271219 | 2025-07-05 02:27:01 | 0.00221284
12019 | 3 | CC Chg | 1.308333 | 33.28667 | 0.00051818 | 4.2716 | 0.00067796 | 26.17 | 0.00067796 | 26.17 | 0 | 0 | 0.00271834 | 2025-07-05 02:27:11 | 0.00221346
12020 | 3 | CC Chg | 1.311111 | 33.28944 | 0.00051818 | 4.2728 | 0.0006794 | 26.22 | 0.0006794 | 26.22 | 0 | 0 | 0.00272449 | 2025-07-05 02:27:21 | 0.00221408
12021 | 3 | CC Chg | 1.313889 | 33.29222 | 0.00051819 | 4.274 | 0.00068084 | 26.28 | 0.00068084 | 26.28 | 0 | 0 | 0.00273064 | 2025-07-05 02:27:31 | 0.00221474
12022 | 3 | CC Chg | 1.316667 | 33.295 | 0.00051818 | 4.2753 | 0.00068227 | 26.33 | 0.00068227 | 26.33 | 0 | 0 | 0.00273679 | 2025-07-05 02:27:41 | 0.00221538
12023 | 3 | CC Chg | 1.319444 | 33.29778 | 0.00051818 | 4.2765 | 0.00068371 | 26.39 | 0.00068371 | 26.39 | 0 | 0 | 0.00274295 | 2025-07-05 02:27:51 | 0.002216
12024 | 3 | CC Chg | 1.322222 | 33.30056 | 0.00051818 | 4.2778 | 0.00068515 | 26.45 | 0.00068515 | 26.45 | 0 | 0 | 0.00274911 | 2025-07-05 02:28:01 | 0.00221667
12025 | 3 | CC Chg | 1.325 | 33.30333 | 0.00051819 | 4.2791 | 0.00068659 | 26.5 | 0.00068659 | 26.5 | 0 | 0 | 0.00275526 | 2025-07-05 02:28:11 | 0.00221739
12026 | 3 | CC Chg | 1.327778 | 33.30611 | 0.00051819 | 4.2805 | 0.00068803 | 26.56 | 0.00068803 | 26.56 | 0 | 0 | 0.00276142 | 2025-07-05 02:28:21 | 0.00221811
12027 | 3 | CC Chg | 1.330556 | 33.30889 | 0.00051818 | 4.2818 | 0.00068947 | 26.61 | 0.00068947 | 26.61 | 0 | 0 | 0.00276759 | 2025-07-05 02:28:31 | 0.00221874
12028 | 3 | CC Chg | 1.333333 | 33.31167 | 0.00051818 | 4.2832 | 0.00069091 | 26.67 | 0.00069091 | 26.67 | 0 | 0 | 0.00277375 | 2025-07-05 02:28:41 | 0.00221947
12029 | 3 | CC Chg | 1.336111 | 33.31444 | 0.00051819 | 4.2846 | 0.00069235 | 26.72 | 0.00069235 | 26.72 | 0 | 0 | 0.00277992 | 2025-07-05 02:28:51 | 0.00222024
12030 | 3 | CC Chg | 1.338889 | 33.31722 | 0.00051819 | 4.286 | 0.00069379 | 26.78 | 0.00069379 | 26.78 | 0 | 0 | 0.00278609 | 2025-07-05 02:29:01 | 0.00222096
12031 | 3 | CC Chg | 1.341667 | 33.32 | 0.00051822 | 4.2875 | 0.00069523 | 26.83 | 0.00069523 | 26.83 | 0 | 0 | 0.00279226 | 2025-07-05 02:29:11 | 0.00222187
12032 | 3 | CC Chg | 1.344444 | 33.32278 | 0.00051819 | 4.289 | 0.00069667 | 26.89 | 0.00069667 | 26.89 | 0 | 0 | 0.00279843 | 2025-07-05 02:29:21 | 0.00222252
12033 | 3 | CC Chg | 1.347222 | 33.32556 | 0.00051819 | 4.2905 | 0.00069811 | 26.95 | 0.00069811 | 26.95 | 0 | 0 | 0.0028046 | 2025-07-05 02:29:31 | 0.00222329
12034 | 3 | CC Chg | 1.35 | 33.32833 | 0.00051818 | 4.292 | 0.00069955 | 27 | 0.00069955 | 27 | 0 | 0 | 0.00281078 | 2025-07-05 02:29:41 | 0.00222403
12035 | 3 | CC Chg | 1.352778 | 33.33111 | 0.00051819 | 4.2937 | 0.00070099 | 27.06 | 0.00070099 | 27.06 | 0 | 0 | 0.00281696 | 2025-07-05 02:29:51 | 0.00222495
12036 | 3 | CC Chg | 1.355556 | 33.33389 | 0.00051819 | 4.2952 | 0.00070243 | 27.11 | 0.00070243 | 27.11 | 0 | 0 | 0.00282314 | 2025-07-05 02:30:01 | 0.00222573
12037 | 3 | CC Chg | 1.358333 | 33.33667 | 0.00051819 | 4.2968 | 0.00070387 | 27.17 | 0.00070387 | 27.17 | 0 | 0 | 0.00282933 | 2025-07-05 02:30:11 | 0.00222656
12038 | 3 | CC Chg | 1.361111 | 33.33944 | 0.00051818 | 4.2984 | 0.00070531 | 27.22 | 0.00070531 | 27.22 | 0 | 0 | 0.00283551 | 2025-07-05 02:30:21 | 0.00222734
12039 | 3 | CC Chg | 1.363889 | 33.34222 | 0.00051819 | 4.3001 | 0.00070674 | 27.28 | 0.00070674 | 27.28 | 0 | 0 | 0.0028417 | 2025-07-05 02:30:31 | 0.00222827
12040 | 3 | CC DChg | 0 | 33.34222 | -0.00051821 | 4.1586 | 0 | 0 | 0 | 0 | 0 | 0 | 0 | 2025-07-05 02:30:32 | -0.00215503
12041 | 3 | CC DChg | 0.0002777778 | 33.3425 | -0.00051821 | 4.1586 | 1.4e-07 | 0.01 | 0 | 0 | 1.4e-07 | 0.01 | 6e-07 | 2025-07-05 02:30:32 | -0.00215503
12042 | 3 | CC DChg | 0.002777778 | 33.345 | -0.00051819 | 4.1028 | 1.44e-06 | 0.06 | 0 | 0 | 1.44e-06 | 0.06 | 5.94e-06 | 2025-07-05 02:30:41 | -0.00212603
12043 | 3 | CC DChg | 0.005555556 | 33.34778 | -0.00051821 | 4.0805 | 2.88e-06 | 0.11 | 0 | 0 | 2.88e-06 | 0.11 | 1.182e-05 | 2025-07-05 02:30:51 | -0.00211456
12044 | 3 | CC DChg | 0.008333333 | 33.35056 | -0.00051819 | 4.0655 | 4.32e-06 | 0.17 | 0 | 0 | 4.32e-06 | 0.17 | 1.768e-05 | 2025-07-05 02:31:01 | -0.0021067
12045 | 3 | CC DChg | 0.01111111 | 33.35333 | -0.00051819 | 4.054 | 5.76e-06 | 0.22 | 0 | 0 | 5.76e-06 | 0.22 | 2.353e-05 | 2025-07-05 02:31:11 | -0.00210074
12046 | 3 | CC DChg | 0.01388889 | 33.35611 | -0.00051819 | 4.0444 | 7.2e-06 | 0.28 | 0 | 0 | 7.2e-06 | 0.28 | 2.935e-05 | 2025-07-05 02:31:21 | -0.00209577
12047 | 3 | CC DChg | 0.01666667 | 33.35889 | -0.00051821 | 4.036 | 8.64e-06 | 0.33 | 0 | 0 | 8.64e-06 | 0.33 | 3.517e-05 | 2025-07-05 02:31:31 | -0.0020915
12048 | 3 | CC DChg | 0.01944444 | 33.36167 | -0.00051821 | 4.0284 | 1.008e-05 | 0.39 | 0 | 0 | 1.008e-05 | 0.39 | 4.097e-05 | 2025-07-05 02:31:41 | -0.00208756
12049 | 3 | CC DChg | 0.02222222 | 33.36444 | -0.00051819 | 4.0212 | 1.152e-05 | 0.44 | 0 | 0 | 1.152e-05 | 0.44 | 4.676e-05 | 2025-07-05 02:31:51 | -0.00208375
12050 | 3 | CC DChg | 0.025 | 33.36722 | -0.00051821 | 4.0145 | 1.295e-05 | 0.5 | 0 | 0 | 1.295e-05 | 0.5 | 5.255e-05 | 2025-07-05 02:32:01 | -0.00208035
12051 | 3 | CC DChg | 0.02777778 | 33.37 | -0.00051819 | 4.008 | 1.439e-05 | 0.56 | 0 | 0 | 1.439e-05 | 0.56 | 5.832e-05 | 2025-07-05 02:32:11 | -0.00207691
12052 | 3 | CC DChg | 0.03055556 | 33.37278 | -0.00051821 | 4.0016 | 1.583e-05 | 0.61 | 0 | 0 | 1.583e-05 | 0.61 | 6.408e-05 | 2025-07-05 02:32:21 | -0.00207367
12053 | 3 | CC DChg | 0.03333333 | 33.37556 | -0.00051821 | 3.9954 | 1.727e-05 | 0.67 | 0 | 0 | 1.727e-05 | 0.67 | 6.984e-05 | 2025-07-05 02:32:31 | -0.00207046
12054 | 3 | CC DChg | 0.03611111 | 33.37833 | -0.00051821 | 3.9891 | 1.871e-05 | 0.72 | 0 | 0 | 1.871e-05 | 0.72 | 7.559e-05 | 2025-07-05 02:32:41 | -0.00206719
12055 | 3 | CC DChg | 0.03888889 | 33.38111 | -0.00051821 | 3.9827 | 2.015e-05 | 0.78 | 0 | 0 | 2.015e-05 | 0.78 | 8.132e-05 | 2025-07-05 02:32:51 | -0.00206387
12056 | 3 | CC DChg | 0.04166667 | 33.38389 | -0.00051819 | 3.9763 | 2.159e-05 | 0.83 | 0 | 0 | 2.159e-05 | 0.83 | 8.705e-05 | 2025-07-05 02:33:01 | -0.00206048
12057 | 3 | CC DChg | 0.04444444 | 33.38667 | -0.00051819 | 3.9697 | 2.303e-05 | 0.89 | 0 | 0 | 2.303e-05 | 0.89 | 9.277e-05 | 2025-07-05 02:33:11 | -0.00205706
12058 | 3 | CC DChg | 0.04722222 | 33.38944 | -0.00051819 | 3.9628 | 2.447e-05 | 0.94 | 0 | 0 | 2.447e-05 | 0.94 | 9.848e-05 | 2025-07-05 02:33:21 | -0.00205348
12059 | 3 | CC DChg | 0.05 | 33.39222 | -0.00051821 | 3.9557 | 2.591e-05 | 1 | 0 | 0 | 2.591e-05 | 1 | 0.00010418 | 2025-07-05 02:33:31 | -0.00204988
12060 | 3 | CC DChg | 0.05277778 | 33.395 | -0.00051819 | 3.9483 | 2.735e-05 | 1.06 | 0 | 0 | 2.735e-05 | 1.06 | 0.00010986 | 2025-07-05 02:33:41 | -0.00204597
12061 | 3 | CC DChg | 0.05555556 | 33.39778 | -0.00051819 | 3.9405 | 2.879e-05 | 1.11 | 0 | 0 | 2.879e-05 | 1.11 | 0.00011554 | 2025-07-05 02:33:51 | -0.00204193
12062 | 3 | CC DChg | 0.05833333 | 33.40056 | -0.00051819 | 3.9324 | 3.023e-05 | 1.17 | 0 | 0 | 3.023e-05 | 1.17 | 0.00012121 | 2025-07-05 02:34:01 | -0.00203773
12063 | 3 | CC DChg | 0.06111111 | 33.40333 | -0.00051821 | 3.924 | 3.167e-05 | 1.22 | 0 | 0 | 3.167e-05 | 1.22 | 0.00012686 | 2025-07-05 02:34:11 | -0.00203346
12064 | 3 | CC DChg | 0.06388889 | 33.40611 | -0.00051819 | 3.9152 | 3.311e-05 | 1.28 | 0 | 0 | 3.311e-05 | 1.28 | 0.0001325 | 2025-07-05 02:34:21 | -0.00202882
12065 | 3 | CC DChg | 0.06666667 | 33.40889 | -0.00051819 | 3.906 | 3.455e-05 | 1.33 | 0 | 0 | 3.455e-05 | 1.33 | 0.00013813 | 2025-07-05 02:34:31 | -0.00202405
12066 | 3 | CC DChg | 0.06944444 | 33.41167 | -0.00051819 | 3.8964 | 3.599e-05 | 1.39 | 0 | 0 | 3.599e-05 | 1.39 | 0.00014375 | 2025-07-05 02:34:41 | -0.00201908
12067 | 3 | CC DChg | 0.07222222 | 33.41444 | -0.00051821 | 3.8863 | 3.743e-05 | 1.44 | 0 | 0 | 3.743e-05 | 1.44 | 0.00014935 | 2025-07-05 02:34:51 | -0.00201392
12068 | 3 | CC DChg | 0.075 | 33.41722 | -0.00051821 | 3.8755 | 3.886e-05 | 1.5 | 0 | 0 | 3.886e-05 | 1.5 | 0.00015493 | 2025-07-05 02:35:01 | -0.00200832
12069 | 3 | CC DChg | 0.07777778 | 33.42 | -0.00051819 | 3.8641 | 4.03e-05 | 1.56 | 0 | 0 | 4.03e-05 | 1.56 | 0.0001605 | 2025-07-05 02:35:11 | -0.00200234
12070 | 3 | CC DChg | 0.08055556 | 33.42278 | -0.00051821 | 3.8519 | 4.174e-05 | 1.61 | 0 | 0 | 4.174e-05 | 1.61 | 0.00016605 | 2025-07-05 02:35:21 | -0.00199609
12071 | 3 | CC DChg | 0.08333333 | 33.42556 | -0.00051819 | 3.8388 | 4.318e-05 | 1.67 | 0 | 0 | 4.318e-05 | 1.67 | 0.00017159 | 2025-07-05 02:35:31 | -0.00198923
12072 | 3 | CC DChg | 0.08611111 | 33.42833 | -0.00051819 | 3.8248 | 4.462e-05 | 1.72 | 0 | 0 | 4.462e-05 | 1.72 | 0.0001771 | 2025-07-05 02:35:41 | -0.00198197
12073 | 3 | CC DChg | 0.08888889 | 33.43111 | -0.00051821 | 3.8096 | 4.606e-05 | 1.78 | 0 | 0 | 4.606e-05 | 1.78 | 0.0001826 | 2025-07-05 02:35:51 | -0.00197417
12074 | 3 | CC DChg | 0.09166667 | 33.43389 | -0.00051819 | 3.7929 | 4.75e-05 | 1.83 | 0 | 0 | 4.75e-05 | 1.83 | 0.00018807 | 2025-07-05 02:36:01 | -0.00196544
12075 | 3 | CC DChg | 0.09444444 | 33.43667 | -0.00051819 | 3.7744 | 4.894e-05 | 1.89 | 0 | 0 | 4.894e-05 | 1.89 | 0.00019351 | 2025-07-05 02:36:11 | -0.00195586
12076 | 3 | CC DChg | 0.09722222 | 33.43944 | -0.00051819 | 3.7529 | 5.038e-05 | 1.94 | 0 | 0 | 5.038e-05 | 1.94 | 0.00019893 | 2025-07-05 02:36:21 | -0.00194472
12077 | 3 | CC DChg | 0.1 | 33.44222 | -0.00051819 | 3.7273 | 5.182e-05 | 2 | 0 | 0 | 5.182e-05 | 2 | 0.00020431 | 2025-07-05 02:36:31 | -0.00193145
12078 | 3 | CC DChg | 0.1027778 | 33.445 | -0.00051819 | 3.6965 | 5.326e-05 | 2.06 | 0 | 0 | 5.326e-05 | 2.06 | 0.00020965 | 2025-07-05 02:36:41 | -0.00191549
12079 | 3 | CC DChg | 0.1055556 | 33.44778 | -0.00051819 | 3.6594 | 5.47e-05 | 2.11 | 0 | 0 | 5.47e-05 | 2.11 | 0.00021495 | 2025-07-05 02:36:51 | -0.00189626
12080 | 3 | CC DChg | 0.1083333 | 33.45056 | -0.00051819 | 3.6142 | 5.614e-05 | 2.17 | 0 | 0 | 5.614e-05 | 2.17 | 0.00022018 | 2025-07-05 02:37:01 | -0.00187284
12081 | 3 | CC DChg | 0.1111111 | 33.45333 | -0.00051821 | 3.5595 | 5.758e-05 | 2.22 | 0 | 0 | 5.758e-05 | 2.22 | 0.00022534 | 2025-07-05 02:37:11 | -0.00184457
12082 | 3 | CC DChg | 0.1138889 | 33.45611 | -0.00051819 | 3.4959 | 5.902e-05 | 2.28 | 0 | 0 | 5.902e-05 | 2.28 | 0.00023041 | 2025-07-05 02:37:21 | -0.00181154
12083 | 3 | CC DChg | 0.1166667 | 33.45889 | -0.00051819 | 3.425 | 6.046e-05 | 2.33 | 0 | 0 | 6.046e-05 | 2.33 | 0.00023539 | 2025-07-05 02:37:31 | -0.0017748
12084 | 3 | CC DChg | 0.1194444 | 33.46167 | -0.00051819 | 3.3493 | 6.19e-05 | 2.39 | 0 | 0 | 6.19e-05 | 2.39 | 0.00024026 | 2025-07-05 02:37:41 | -0.00173557
12085 | 3 | CC DChg | 0.1222222 | 33.46444 | -0.00051819 | 3.2711 | 6.333e-05 | 2.44 | 0 | 0 | 6.333e-05 | 2.44 | 0.00024502 | 2025-07-05 02:37:51 | -0.00169505
12086 | 3 | CC DChg | 0.125 | 33.46722 | -0.00051819 | 3.1939 | 6.477e-05 | 2.5 | 0 | 0 | 6.477e-05 | 2.5 | 0.00024967 | 2025-07-05 02:38:01 | -0.00165505
12087 | 3 | CC DChg | 0.1277778 | 33.47 | -0.00051819 | 3.1215 | 6.621e-05 | 2.56 | 0 | 0 | 6.621e-05 | 2.56 | 0.00025421 | 2025-07-05 02:38:11 | -0.00161753
12088 | 3 | CC DChg | 0.1305556 | 33.47278 | -0.00051819 | 3.0563 | 6.765e-05 | 2.61 | 0 | 0 | 6.765e-05 | 2.61 | 0.00025865 | 2025-07-05 02:38:21 | -0.00158374
12089 | 3 | CC DChg | 0.1333333 | 33.47556 | -0.00051819 | 2.9991 | 6.909e-05 | 2.67 | 0 | 0 | 6.909e-05 | 2.67 | 0.000263 | 2025-07-05 02:38:31 | -0.0015541
12090 | 3 | CC DChg | 0.1361111 | 33.47833 | -0.00051819 | 2.9492 | 7.053e-05 | 2.72 | 0 | 0 | 7.053e-05 | 2.72 | 0.00026728 | 2025-07-05 02:38:41 | -0.00152825
12091 | 3 | CC DChg | 0.1388889 | 33.48111 | -0.00051819 | 2.9057 | 7.197e-05 | 2.78 | 0 | 0 | 7.197e-05 | 2.78 | 0.00027149 | 2025-07-05 02:38:51 | -0.0015057
12092 | 3 | CC DChg | 0.1416667 | 33.48389 | -0.00051819 | 2.8677 | 7.341e-05 | 2.83 | 0 | 0 | 7.341e-05 | 2.83 | 0.00027564 | 2025-07-05 02:39:01 | -0.00148601
12093 | 3 | CC DChg | 0.1444444 | 33.48667 | -0.00051819 | 2.834 | 7.485e-05 | 2.89 | 0 | 0 | 7.485e-05 | 2.89 | 0.00027974 | 2025-07-05 02:39:11 | -0.00146855
12094 | 3 | CC DChg | 0.1472222 | 33.48944 | -0.00051819 | 2.804 | 7.629e-05 | 2.94 | 0 | 0 | 7.629e-05 | 2.94 | 0.00028379 | 2025-07-05 02:39:21 | -0.001453
12095 | 3 | CC DChg | 0.1477778 | 33.49 | -0.00051819 | 2.7985 | 7.658e-05 | 2.96 | 0 | 0 | 7.658e-05 | 2.96 | 0.0002846 | 2025-07-05 02:39:23 | -0.00145015

## log
No. | DataPoint | Time | Class | Event | Detailed log | Detailed log description
1 | 1 | 2025-07-03 17:09:55 | Prompt | Start
2 | 1 | 2025-07-03 17:09:56 | Prompt | Channel status changed
3 | 3 | 2025-07-03 17:10:06 | Record | Time limit jump |  | Set value: Set time value. Actual value 1: actual time value
4 | 14 | 2025-07-03 17:10:21 | Prompt | Jump
5 | 18 | 2025-07-03 17:10:30 | Prompt | Reset step
6 | 18 | 2025-07-03 17:10:30 | Prompt | Stop
7 | 18 | 2025-07-03 17:10:30 | Prompt | Channel status changed
8 | 18 | 2025-07-03 17:10:30 | Prompt | Continue
9 | 27 | 2025-07-03 17:11:30 | Prompt | Jump
10 | 4344 | 2025-07-04 05:10:05 | Record | Cut-off voltage condition jump |  | Set value: Set voltage value. Actual value 1: actual voltage value
11 | 7380 | 2025-07-04 13:35:44 | Record | Cut-off voltage condition jump |  | Set value: Set voltage value. Actual value 1: actual voltage value
12 | 10677 | 2025-07-04 22:44:41 | Record | Cut-off voltage condition jump |  | Set value: Set voltage value. Actual value 1: actual voltage value
13 | 11543 | 2025-07-05 01:08:41 | Record | Cut-off voltage condition jump |  | Set value: Set voltage value. Actual value 1: actual voltage value
14 | 12039 | 2025-07-05 02:30:31 | Record | Cut-off voltage condition jump |  | Set value: Set voltage value. Actual value 1: actual voltage value
15 | 12095 | 2025-07-05 02:39:23 | Record | Cut-off voltage condition jump |  | Set value: Set voltage value. Actual value 1: actual voltage value
16 | 12095 | 2025-07-05 02:39:23 | Prompt | Pause
17 | 12095 | 2025-07-05 02:39:23 | Prompt | Channel status changed

## idle
No. | DataPoint | Date | State | Voltage(V) | Current(A)

## curve
Total Time-Voltage&&Current&&Capacity&&Energy