## cycle_labels_3class
Cycle | Chg_Spec_mAhg | DChg_Spec_mAhg | Chg_Cap_Ah | DChg_Cap_Ah | Chg_Energy_Wh | DChg_Energy_Wh | CE | IR_proxy | HF_CHG_SPEC_HIGH | HF_DCHG_SPEC_LOW | HF_MISSING | hard_fail | soft_score | SP_IR_OUTLIER | SP_CE_SOFT | IR_proxy_threshold | Label | charge_V_end | take_off_V_end | hover_V_end | cruise_V_end | landing_V_end | standby_V_end | standby_t_end_h | landing_V_rel_global | cycle_label_3class | cycle_label_3name | battery_label_3class | battery_label_3name
4 | 156.35 | 138.43 | 0.0040508 | 0.0035865 | 0.0155472 | 0.0123527 | 0.8853807 | 0.3938353 | FALSE | FALSE | FALSE | FALSE | 70 | TRUE | TRUE | 0.385 | GOOD | 4.3001 | 3.5281 | 3.7756 | 3.325 | 2.8187 | 2.7998 | 0.645 | -0.25495 | 1 | GOOD_not_drone | 0 | BAD
5 | 146.68 | 135.93 | 0.0038003 | 0.0035217 | 0.0149073 | 0.0121843 | 0.92669 | 0.4628861 | FALSE | FALSE | FALSE | FALSE | 70 | TRUE | TRUE | 0.385 | GOOD | 4.3 | 3.556 | 3.7953 | 3.3277 | 2.8046 | 2.7999 | 0.582 | -0.26905 | 1 | GOOD_not_drone | 0 | BAD
6 | 194.01 | 141.92 | 0.0050265 | 0.0036768 | 0.0201367 | 0.0128407 | 0.7314831 | 0.5137501 | TRUE | FALSE | FALSE | TRUE | 100 | TRUE | FALSE | 0.385 | BAD | [8 empty] | 0 | BAD | 0 | BAD
7 | 130.35 | 127.7 | 0.0033771 | 0.0033084 | 0.0132632 | 0.0114628 | 0.9796571 | 0.4626369 | FALSE | FALSE | FALSE | FALSE | 80 | TRUE | FALSE | 0.385 | GOOD | 4.3 | 3.5582 | 3.779 | 3.2665 | 2.7995 | 2.7998 | 0.518 | -0.27415 | 1 | GOOD_not_drone | 0 | BAD
8 | 123.07 | 123 | 0.0031886 | 0.0031867 | 0.0124843 | 0.0110199 | 0.9994041 | 0.4572005 | FALSE | FALSE | FALSE | FALSE | 80 | TRUE | FALSE | 0.385 | GOOD | 4.3 | 3.5458 | 3.7544 | 3.2185 | 2.8 | 2.7999 | 0.489 | -0.27365 | 1 | GOOD_not_drone | 0 | BAD
9 | 122.6 | 121.73 | 0.0031764 | 0.0031537 | 0.0124437 | 0.0109125 | 0.9928535 | 0.4573268 | FALSE | FALSE | FALSE | FALSE | 80 | TRUE | FALSE | 0.385 | GOOD | 4.3001 | 3.5475 | 3.7528 | 3.2104 | 2.7992 | 2.7999 | 0.475 | -0.27445 | 1 | GOOD_not_drone | 0 | BAD
10 | 120.97 | 119.78 | 0.003134 | 0.0031032 | 0.0122775 | 0.0107392 | 0.9901723 | 0.4568318 | FALSE | TRUE | FALSE | TRUE | 100 | TRUE | FALSE | 0.385 | BAD | [8 empty] | 0 | BAD | 0 | BAD
11 | 118.77 | 117.07 | 0.0030771 | 0.0030331 | 0.0120517 | 0.0104922 | 0.9857008 | 0.4573442 | FALSE | TRUE | FALSE | TRUE | 100 | TRUE | FALSE | 0.385 | BAD | [8 empty] | 0 | BAD | 0 | BAD
12 | 116.19 | 114.88 | 0.0030101 | 0.0029763 | 0.0117976 | 0.0102916 | 0.9887711 | 0.4614879 | FALSE | TRUE | FALSE | TRUE | 100 | TRUE | FALSE | 0.385 | BAD | [8 empty] | 0 | BAD | 0 | BAD
13 | 114.27 | 112.94 | 0.0029605 | 0.002926 | 0.0116032 | 0.010114 | 0.9883466 | 0.4627419 | FALSE | TRUE | FALSE | TRUE | 100 | TRUE | FALSE | 0.385 | BAD | [8 empty] | 0 | BAD | 0 | BAD
14 | 112.77 | 111.59 | 0.0029216 | 0.0028911 | 0.0114544 | 0.0099899 | 0.9895605 | 0.4651939 | FALSE | TRUE | FALSE | TRUE | 100 | TRUE | FALSE | 0.385 | BAD | [8 empty] | 0 | BAD | 0 | BAD
15 | 111.3 | 110.28 | 0.0028835 | 0.002857 | 0.0113067 | 0.0098702 | 0.9908098 | 0.4664294 | FALSE | TRUE | FALSE | TRUE | 100 | TRUE | FALSE | 0.385 | BAD | [8 empty] | 0 | BAD | 0 | BAD
16 | 110.46 | 109.44 | 0.0028619 | 0.0028354 | 0.0112196 | 0.0097981 | 0.9907404 | 0.4647003 | FALSE | TRUE | FALSE | TRUE | 100 | TRUE | FALSE | 0.385 | BAD | [8 empty] | 0 | BAD | 0 | BAD
17 | 109.04 | 107.64 | 0.0028251 | 0.0027886 | 0.0110757 | 0.009632 | 0.9870801 | 0.4664 | FALSE | TRUE | FALSE | TRUE | 100 | TRUE | FALSE | 0.385 | BAD | [8 empty] | 0 | BAD | 0 | BAD
18 | 107.07 | 105.78 | 0.002774 | 0.0027406 | 0.010884 | 0.0094604 | 0.9879596 | 0.4716312 | FALSE | TRUE | FALSE | TRUE | 100 | TRUE | FALSE | 0.385 | BAD | [8 empty] | 0 | BAD | 0 | BAD
19 | 105.82 | 104.43 | 0.0027416 | 0.0027055 | 0.0107551 | 0.0093331 | 0.9868325 | 0.4732516 | FALSE | TRUE | FALSE | TRUE | 100 | TRUE | FALSE | 0.385 | BAD | [8 empty] | 0 | BAD | 0 | BAD
20 | 103.68 | 102.45 | 0.0026862 | 0.0026543 | 0.0105492 | 0.0091498 | 0.9881245 | 0.4800222 | FALSE | TRUE | FALSE | TRUE | 100 | TRUE | FALSE | 0.385 | BAD | [8 empty] | 0 | BAD | 0 | BAD
21 | 102.76 | 101.97 | 0.0026624 | 0.0026419 | 0.0104635 | 0.0091083 | 0.9923002 | 0.4824683 | FALSE | TRUE | FALSE | TRUE | 100 | TRUE | FALSE | 0.385 | BAD | [8 empty] | 0 | BAD | 0 | BAD
22 | 101.99 | 101.37 | 0.0026423 | 0.0026263 | 0.0103853 | 0.0090506 | 0.9939447 | 0.4842606 | FALSE | TRUE | FALSE | TRUE | 100 | TRUE | FALSE | 0.385 | BAD | [8 empty] | 0 | BAD | 0 | BAD
23 | 101.8 | 101.22 | 0.0026373 | 0.0026224 | 0.0103635 | 0.0090412 | 0.9943503 | 0.4819056 | FALSE | TRUE | FALSE | TRUE | 100 | TRUE | FALSE | 0.385 | BAD | [8 empty] | 0 | BAD | 0 | BAD
24 | 101.58 | 101.08 | 0.0026316 | 0.0026188 | 0.0103412 | 0.0090292 | 0.995136 | 0.4817859 | FALSE | TRUE | FALSE | TRUE | 100 | TRUE | FALSE | 0.385 | BAD | [8 empty] | 0 | BAD | 0 | BAD
25 | 101.35 | 100.66 | 0.0026259 | 0.0026078 | 0.010318 | 0.0089933 | 0.9931071 | 0.4807038 | FALSE | TRUE | FALSE | TRUE | 100 | TRUE | FALSE | 0.385 | BAD | [8 empty] | 0 | BAD | 0 | BAD
26 | 100.35 | 99.59 | 0.0025999 | 0.0025802 | 0.0102189 | 0.00889 | 0.9924228 | 0.485028 | FALSE | TRUE | FALSE | TRUE | 100 | TRUE | FALSE | 0.385 | BAD | [8 empty] | 0 | BAD | 0 | BAD
27 | 99.58 | 99.14 | 0.0025798 | 0.0025684 | 0.0101405 | 0.008846 | 0.9955811 | 0.4865635 | FALSE | TRUE | FALSE | TRUE | 100 | TRUE | FALSE | 0.385 | BAD | [8 empty] | 0 | BAD | 0 | BAD
28 | 99.38 | 98.84 | 0.0025748 | 0.0025607 | 0.0101174 | 0.0088222 | 0.9945238 | 0.4841628 | FALSE | TRUE | FALSE | TRUE | 100 | TRUE | FALSE | 0.385 | BAD | [8 empty] | 0 | BAD | 0 | BAD
29 | 98.99 | 96.65 | 0.0025647 | 0.002504 | 0.0100762 | 0.008655 | 0.9763325 | 0.4723329 | FALSE | TRUE | FALSE | TRUE | 100 | TRUE | FALSE | 0.385 | BAD | [8 empty] | 0 | BAD | 0 | BAD
30 | 100 | 100.51 | 0.0025907 | 0.0026039 | 0.010216 | 0.0089877 | 1.005095 | 0.4917055 | FALSE | TRUE | FALSE | TRUE | 100 | TRUE | FALSE | 0.385 | BAD | [8 empty] | 0 | BAD | 0 | BAD
31 | 98.22 | 96.35 | 0.0025446 | 0.0024961 | 0.0099971 | 0.0086145 | 0.98094 | 0.4775672 | FALSE | TRUE | FALSE | TRUE | 100 | TRUE | FALSE | 0.385 | BAD | [8 empty] | 0 | BAD | 0 | BAD
32 | 96.13 | 95.52 | 0.0024906 | 0.0024746 | 0.0097887 | 0.0085351 | 0.9935758 | 0.4811751 | FALSE | TRUE | FALSE | TRUE | 100 | TRUE | FALSE | 0.385 | BAD | [8 empty] | 0 | BAD | 0 | BAD
33 | 95.41 | 94.81 | 0.0024719 | 0.0024564 | 0.0097166 | 0.0084703 | 0.9937295 | 0.4825648 | FALSE | TRUE | FALSE | TRUE | 100 | TRUE | FALSE | 0.385 | BAD | [8 empty] | 0 | BAD | 0 | BAD
34 | 94.52 | 93.78 | 0.0024489 | 0.0024298 | 0.0096312 | 0.0083738 | 0.9922006 | 0.4865759 | FALSE | TRUE | FALSE | TRUE | 100 | TRUE | FALSE | 0.385 | BAD | [8 empty] | 0 | BAD | 0 | BAD
35 | 93.46 | 92.95 | 0.0024215 | 0.0024082 | 0.0095255 | 0.008292 | 0.9945075 | 0.4904832 | FALSE | TRUE | FALSE | TRUE | 100 | TRUE | FALSE | 0.385 | BAD | [8 empty] | 0 | BAD | 0 | BAD
36 | 93.49 | 93.31 | 0.0024222 | 0.0024175 | 0.0095312 | 0.008332 | 0.9980596 | 0.4883995 | FALSE | TRUE | FALSE | TRUE | 100 | TRUE | FALSE | 0.385 | BAD | [8 empty] | 0 | BAD | 0 | BAD
37 | 93.27 | 92.87 | 0.0024164 | 0.002406 | 0.0095039 | 0.0082883 | 0.9956961 | 0.4882361 | FALSE | TRUE | FALSE | TRUE | 100 | TRUE | FALSE | 0.385 | BAD | [8 empty] | 0 | BAD | 0 | BAD
38 | 92.93 | 92.55 | 0.0024078 | 0.0023978 | 0.0094689 | 0.0082594 | 0.9958468 | 0.4880199 | FALSE | TRUE | FALSE | TRUE | 100 | TRUE | FALSE | 0.385 | BAD | [8 empty] | 0 | BAD | 0 | BAD
39 | 92.32 | 91.94 | 0.0023919 | 0.002382 | 0.0094086 | 0.008201 | 0.995861 | 0.4906205 | FALSE | TRUE | FALSE | TRUE | 100 | TRUE | FALSE | 0.385 | BAD | [8 empty] | 0 | BAD | 0 | BAD
40 | 92.05 | 91.69 | 0.0023847 | 0.0023756 | 0.0093803 | 0.0081769 | 0.996184 | 0.4914989 | FALSE | TRUE | FALSE | TRUE | 100 | TRUE | FALSE | 0.385 | BAD | [8 empty] | 0 | BAD | 0 | BAD
41 | 91.74 | 91.33 | 0.0023768 | 0.0023663 | 0.0093503 | 0.0081443 | 0.9955823 | 0.4922001 | FALSE | TRUE | FALSE | TRUE | 100 | TRUE | FALSE | 0.385 | BAD | [8 empty] | 0 | BAD | 0 | BAD
42 | 91.49 | 91.31 | 0.0023704 | 0.0023656 | 0.0093274 | 0.008142 | 0.997975 | 0.4931147 | FALSE | TRUE | FALSE | TRUE | 100 | TRUE | FALSE | 0.385 | BAD | [8 empty] | 0 | BAD | 0 | BAD
43 | 91.05 | 90.56 | 0.0023588 | 0.0023462 | 0.0092805 | 0.0080708 | 0.9946583 | 0.4944704 | FALSE | TRUE | FALSE | TRUE | 100 | TRUE | FALSE | 0.385 | BAD | [8 empty] | 0 | BAD | 0 | BAD
44 | 90.52 | 90.34 | 0.0023452 | 0.0023404 | 0.0092282 | 0.0080462 | 0.9979533 | 0.4969716 | FALSE | TRUE | FALSE | TRUE | 100 | TRUE | FALSE | 0.385 | BAD | [8 empty] | 0 | BAD | 0 | BAD
45 | 90.46 | 90.07 | 0.0023437 | 0.0023336 | 0.0092193 | 0.0080243 | 0.9956906 | 0.4950592 | FALSE | TRUE | FALSE | TRUE | 100 | TRUE | FALSE | 0.385 | BAD | [8 empty] | 0 | BAD | 0 | BAD
46 | 89.71 | 89.24 | 0.0023243 | 0.0023121 | 0.0091451 | 0.0079478 | 0.9947511 | 0.4970799 | FALSE | TRUE | FALSE | TRUE | 100 | TRUE | FALSE | 0.385 | BAD | [8 empty] | 0 | BAD | 0 | BAD
47 | 88.99 | 88.51 | 0.0023056 | 0.0022932 | 0.0090725 | 0.0078753 | 0.9946218 | 0.5007876 | FALSE | TRUE | FALSE | TRUE | 100 | TRUE | FALSE | 0.385 | BAD | [8 empty] | 0 | BAD | 0 | BAD
48 | 88.46 | 88.04 | 0.0022919 | 0.002281 | 0.0090208 | 0.0078335 | 0.9952441 | 0.501709 | FALSE | TRUE | FALSE | TRUE | 100 | TRUE | FALSE | 0.385 | BAD | [8 empty] | 0 | BAD | 0 | BAD
49 | 88.08 | 87.61 | 0.0022819 | 0.0022699 | 0.0089825 | 0.0077927 | 0.9947412 | 0.5033539 | FALSE | TRUE | FALSE | TRUE | 100 | TRUE | FALSE | 0.385 | BAD | [8 empty] | 0 | BAD | 0 | BAD
50 | 87.58 | 87.23 | 0.0022689 | 0.0022598 | 0.008931 | 0.0077571 | 0.9959892 | 0.5036198 | FALSE | TRUE | FALSE | TRUE | 100 | TRUE | FALSE | 0.385 | BAD | [8 empty] | 0 | BAD | 0 | BAD
51 | 87.19 | 86.74 | 0.0022588 | 0.0022473 | 0.0088933 | 0.0077121 | 0.9949088 | 0.505461 | FALSE | TRUE | FALSE | TRUE | 100 | TRUE | FALSE | 0.385 | BAD | [8 empty] | 0 | BAD | 0 | BAD
52 | 86.74 | 86.29 | 0.0022473 | 0.0022355 | 0.0088501 | 0.00767 | 0.9947493 | 0.5071037 | FALSE | TRUE | FALSE | TRUE | 100 | TRUE | FALSE | 0.385 | BAD | [8 empty] | 0 | BAD | 0 | BAD
53 | 86.05 | 85.65 | 0.0022293 | 0.002219 | 0.0087783 | 0.0076065 | 0.9953797 | 0.509798 | FALSE | TRUE | FALSE | TRUE | 100 | TRUE | FALSE | 0.385 | BAD | [8 empty] | 0 | BAD | 0 | BAD
54 | 85.44 | 84.93 | 0.0022135 | 0.0022004 | 0.0087154 | 0.0075391 | 0.9940818 | 0.5111435 | FALSE | TRUE | FALSE | TRUE | 100 | TRUE | FALSE | 0.385 | BAD | [8 empty] | 0 | BAD | 0 | BAD
55 | 84.66 | 84.2 | 0.0021933 | 0.0021814 | 0.0086374 | 0.0074685 | 0.9945744 | 0.5143655 | FALSE | TRUE | FALSE | TRUE | 100 | TRUE | FALSE | 0.385 | BAD | [8 empty] | 0 | BAD | 0 | BAD
56 | 84.16 | 83.7 | 0.0021804 | 0.0021685 | 0.0085874 | 0.0074235 | 0.9945423 | 0.5151176 | FALSE | TRUE | FALSE | TRUE | 100 | TRUE | FALSE | 0.385 | BAD | [8 empty] | 0 | BAD | 0 | BAD
57 | 83.74 | 83.37 | 0.0021696 | 0.0021599 | 0.008547 | 0.0073926 | 0.9955291 | 0.5167774 | FALSE | TRUE | FALSE | TRUE | 100 | TRUE | FALSE | 0.385 | BAD | [8 empty] | 0 | BAD | 0 | BAD
58 | 83.3 | 83.07 | 0.0021581 | 0.0021521 | 0.0085023 | 0.0073637 | 0.9972198 | 0.5180808 | FALSE | TRUE | FALSE | TRUE | 100 | TRUE | FALSE | 0.385 | BAD | [8 empty] | 0 | BAD | 0 | BAD
59 | 82.97 | 82.6 | 0.0021495 | 0.0021399 | 0.0084678 | 0.0073237 | 0.9955338 | 0.5169781 | FALSE | TRUE | FALSE | TRUE | 100 | TRUE | FALSE | 0.385 | BAD | [8 empty] | 0 | BAD | 0 | BAD
60 | 82.69 | 82.43 | 0.0021423 | 0.0021357 | 0.0084388 | 0.0073099 | 0.9969192 | 0.5164123 | FALSE | TRUE | FALSE | TRUE | 100 | TRUE | FALSE | 0.385 | BAD | [8 empty] | 0 | BAD | 0 | BAD
61 | 82.5 | 82.06 | 0.0021373 | 0.002126 | 0.0084191 | 0.007278 | 0.994713 | 0.5157986 | FALSE | TRUE | FALSE | TRUE | 100 | TRUE | FALSE | 0.385 | BAD | [8 empty] | 0 | BAD | 0 | BAD
62 | 81.72 | 81.28 | 0.0021171 | 0.0021059 | 0.0083411 | 0.0072033 | 0.9947097 | 0.5193378 | FALSE | TRUE | FALSE | TRUE | 100 | TRUE | FALSE | 0.385 | BAD | [8 empty] | 0 | BAD | 0 | BAD
63 | 81.08 | 80.59 | 0.0021006 | 0.002088 | 0.0082773 | 0.0071389 | 0.9940017 | 0.5214322 | FALSE | TRUE | FALSE | TRUE | 100 | TRUE | FALSE | 0.385 | BAD | [8 empty] | 0 | BAD | 0 | BAD
64 | 80.41 | 79.91 | 0.0020833 | 0.0020704 | 0.008212 | 0.0070753 | 0.9938079 | 0.5244641 | FALSE | TRUE | FALSE | TRUE | 100 | TRUE | FALSE | 0.385 | BAD | [8 empty] | 0 | BAD | 0 | BAD
65 | 79.86 | 79.47 | 0.0020689 | 0.002059 | 0.0081582 | 0.0070339 | 0.9952148 | 0.527082 | FALSE | TRUE | FALSE | TRUE | 100 | TRUE | FALSE | 0.385 | BAD | [8 empty] | 0 | BAD | 0 | BAD
66 | 79.3 | 78.78 | 0.0020545 | 0.002041 | 0.0081011 | 0.0069707 | 0.9934291 | 0.5277649 | FALSE | TRUE | FALSE | TRUE | 100 | TRUE | FALSE | 0.385 | BAD | [8 empty] | 0 | BAD | 0 | BAD
67 | 78.58 | 78.14 | 0.0020358 | 0.0020245 | 0.0080296 | 0.0069089 | 0.9944494 | 0.5315537 | FALSE | TRUE | FALSE | TRUE | 100 | TRUE | FALSE | 0.385 | BAD | [8 empty] | 0 | BAD | 0 | BAD
68 | 78.16 | 77.87 | 0.002025 | 0.0020173 | 0.0079924 | 0.0068825 | 0.9961975 | 0.5351257 | FALSE | TRUE | FALSE | TRUE | 100 | TRUE | FALSE | 0.385 | BAD | [8 empty] | 0 | BAD | 0 | BAD
69 | 77.91 | 77.53 | 0.0020185 | 0.0020087 | 0.0079683 | 0.0068522 | 0.9951449 | 0.5363734 | FALSE | TRUE | FALSE | TRUE | 100 | TRUE | FALSE | 0.385 | BAD | [8 empty] | 0 | BAD | 0 | BAD
70 | 77.08 | 76.61 | 0.0019969 | 0.0019847 | 0.0078838 | 0.0067632 | 0.9938905 | 0.5403508 | FALSE | TRUE | FALSE | TRUE | 100 | TRUE | FALSE | 0.385 | BAD | [8 empty] | 0 | BAD | 0 | BAD
71 | 76.83 | 76.69 | 0.0019905 | 0.001987 | 0.0078578 | 0.0067724 | 0.9982416 | 0.539297 | FALSE | TRUE | FALSE | TRUE | 100 | TRUE | FALSE | 0.385 | BAD | [8 empty] | 0 | BAD | 0 | BAD
72 | 77.22 | 77.11 | 0.0020006 | 0.0019977 | 0.0078985 | 0.0068121 | 0.9985504 | 0.5380941 | FALSE | TRUE | FALSE | TRUE | 100 | TRUE | FALSE | 0.385 | BAD | [8 empty] | 0 | BAD | 0 | BAD
73 | 76.86 | 76.29 | 0.0019912 | 0.0019765 | 0.0078569 | 0.0067335 | 0.9926175 | 0.5390319 | FALSE | TRUE | FALSE | TRUE | 100 | TRUE | FALSE | 0.385 | BAD | [8 empty] | 0 | BAD | 0 | BAD
74 | 75.97 | 75.39 | 0.0019681 | 0.0019532 | 0.007767 | 0.006647 | 0.9924292 | 0.5433125 | FALSE | TRUE | FALSE | TRUE | 100 | TRUE | FALSE | 0.385 | BAD | [8 empty] | 0 | BAD | 0 | BAD
75 | 75.19 | 74.8 | 0.001948 | 0.0019378 | 0.0076887 | 0.0065921 | 0.9947639 | 0.5451238 | FALSE | TRUE | FALSE | TRUE | 100 | TRUE | FALSE | 0.385 | BAD | [8 empty] | 0 | BAD | 0 | BAD
76 | 74.44 | 73.88 | 0.0019286 | 0.0019142 | 0.0076151 | 0.0065053 | 0.9925334 | 0.5500687 | FALSE | TRUE | FALSE | TRUE | 100 | TRUE | FALSE | 0.385 | BAD | [8 empty] | 0 | BAD | 0 | BAD
77 | 73.75 | 73.4 | 0.0019106 | 0.0019016 | 0.0075465 | 0.0064586 | 0.9952894 | 0.5534033 | FALSE | TRUE | FALSE | TRUE | 100 | TRUE | FALSE | 0.385 | BAD | [8 empty] | 0 | BAD | 0 | BAD
78 | 73.72 | 73.32 | 0.0019099 | 0.0018995 | 0.0075445 | 0.0064554 | 0.9945547 | 0.5517335 | FALSE | TRUE | FALSE | TRUE | 100 | TRUE | FALSE | 0.385 | BAD | [8 empty] | 0 | BAD | 0 | BAD
79 | 73.02 | 72.61 | 0.0018919 | 0.0018812 | 0.0074738 | 0.0063873 | 0.9943443 | 0.5550874 | FALSE | TRUE | FALSE | TRUE | 100 | TRUE | FALSE | 0.385 | BAD | [8 empty] | 0 | BAD | 0 | BAD
80 | 72.41 | 72.07 | 0.0018761 | 0.0018673 | 0.0074127 | 0.0063348 | 0.9953094 | 0.5586302 | FALSE | TRUE | FALSE | TRUE | 100 | TRUE | FALSE | 0.385 | BAD | [8 empty] | 0 | BAD | 0 | BAD
81 | 71.91 | 71.56 | 0.0018631 | 0.001854 | 0.0073634 | 0.0062873 | 0.9951157 | 0.561022 | FALSE | TRUE | FALSE | TRUE | 100 | TRUE | FALSE | 0.385 | BAD | [8 empty] | 0 | BAD | 0 | BAD
82 | 71.25 | 70.74 | 0.0018458 | 0.0018328 | 0.0072967 | 0.00621 | 0.992957 | 0.5648784 | FALSE | TRUE | FALSE | TRUE | 100 | TRUE | FALSE | 0.385 | BAD | [8 empty] | 0 | BAD | 0 | BAD
83 | 70.63 | 70.29 | 0.00183 | 0.001821 | 0.0072355 | 0.0061661 | 0.995082 | 0.5677186 | FALSE | TRUE | FALSE | TRUE | 100 | TRUE | FALSE | 0.385 | BAD | [8 empty] | 0 | BAD | 0 | BAD
84 | 70 | 69.5 | 0.0018135 | 0.0018006 | 0.007171 | 0.0060932 | 0.9928867 | 0.570249 | FALSE | TRUE | FALSE | TRUE | 100 | TRUE | FALSE | 0.385 | BAD | [8 empty] | 0 | BAD | 0 | BAD
85 | 69.41 | 69.14 | 0.0017983 | 0.0017913 | 0.0071164 | 0.0060581 | 0.9961074 | 0.5753358 | FALSE | TRUE | FALSE | TRUE | 100 | TRUE | FALSE | 0.385 | BAD | [8 empty] | 0 | BAD | 0 | BAD
86 | 69.39 | 69.04 | 0.0017976 | 0.0017888 | 0.0071133 | 0.0060508 | 0.9951046 | 0.5745066 | FALSE | TRUE | FALSE | TRUE | 100 | TRUE | FALSE | 0.385 | BAD | [8 empty] | 0 | BAD | 0 | BAD
87 | 68.89 | 68.68 | 0.0017847 | 0.0017794 | 0.0070649 | 0.0060153 | 0.9970303 | 0.578071 | FALSE | TRUE | FALSE | TRUE | 100 | TRUE | FALSE | 0.385 | BAD | [8 empty] | 0 | BAD | 0 | BAD
88 | 69.97 | 71 | 0.0018128 | 0.0018394 | 0.0071776 | 0.0062358 | 1.014673 | 0.5692726 | FALSE | TRUE | FALSE | TRUE | 100 | TRUE | FALSE | 0.385 | BAD | [8 empty] | 0 | BAD | 0 | BAD
89 | 73.08 | 73.14 | 0.0018935 | 0.001895 | 0.0074806 | 0.0064549 | 1.000792 | 0.5443937 | FALSE | TRUE | FALSE | TRUE | 100 | TRUE | FALSE | 0.385 | BAD | [8 empty] | 0 | BAD | 0 | BAD
90 | 72.39 | 72.18 | 0.0018756 | 0.0018701 | 0.0074098 | 0.0063529 | 0.9970676 | 0.5535381 | FALSE | TRUE | FALSE | TRUE | 100 | TRUE | FALSE | 0.385 | BAD | [8 empty] | 0 | BAD | 0 | BAD
91 | 71.92 | 71.57 | 0.0018633 | 0.0018543 | 0.007362 | 0.0062928 | 0.9951699 | 0.557429 | FALSE | TRUE | FALSE | TRUE | 100 | TRUE | FALSE | 0.385 | BAD | [8 empty] | 0 | BAD | 0 | BAD
92 | 71.48 | 71.24 | 0.0018518 | 0.0018456 | 0.0073181 | 0.0062595 | 0.9966519 | 0.5603047 | FALSE | TRUE | FALSE | TRUE | 100 | TRUE | FALSE | 0.385 | BAD | [8 empty] | 0 | BAD | 0 | BAD
93 | 71.14 | 70.88 | 0.0018431 | 0.0018363 | 0.0072807 | 0.0062246 | 0.9963106 | 0.5604957 | FALSE | TRUE | FALSE | TRUE | 100 | TRUE | FALSE | 0.385 | BAD | [8 empty] | 0 | BAD | 0 | BAD
94 | 70.78 | 70.37 | 0.0018337 | 0.0018231 | 0.0072472 | 0.006178 | 0.9942193 | 0.5634943 | FALSE | TRUE | FALSE | TRUE | 100 | TRUE | FALSE | 0.385 | BAD | [8 empty] | 0 | BAD | 0 | BAD
95 | 69.95 | 69.54 | 0.0018122 | 0.0018016 | 0.0071638 | 0.0061004 | 0.9941508 | 0.5669944 | FALSE | TRUE | FALSE | TRUE | 100 | TRUE | FALSE | 0.385 | BAD | [8 empty] | 0 | BAD | 0 | BAD
96 | 69.14 | 68.73 | 0.0017913 | 0.0017808 | 0.0070844 | 0.006023 | 0.9941383 | 0.5727053 | FALSE | TRUE | FALSE | TRUE | 100 | TRUE | FALSE | 0.385 | BAD | [8 empty] | 0 | BAD | 0 | BAD
97 | 68.31 | 67.74 | 0.0017697 | 0.001755 | 0.0069974 | 0.0059283 | 0.9916935 | 0.5760548 | FALSE | TRUE | FALSE | TRUE | 100 | TRUE | FALSE | 0.385 | BAD | [8 empty] | 0 | BAD | 0 | BAD
98 | 67.25 | 66.59 | 0.0017424 | 0.0017252 | 0.0068893 | 0.0058192 | 0.9901286 | 0.5808559 | FALSE | TRUE | FALSE | TRUE | 100 | TRUE | FALSE | 0.385 | BAD | [8 empty] | 0 | BAD | 0 | BAD
99 | 65.97 | 65.29 | 0.0017093 | 0.0016916 | 0.0067611 | 0.005697 | 0.9896449 | 0.5876614 | FALSE | TRUE | FALSE | TRUE | 100 | TRUE | FALSE | 0.385 | BAD | [8 empty] | 0 | BAD | 0 | BAD
100 | 64.72 | 63.8 | 0.0016769 | 0.0016528 | 0.0066352 | 0.0055577 | 0.9856282 | 0.5942283 | FALSE | TRUE | FALSE | TRUE | 100 | TRUE | FALSE | 0.385 | BAD | [8 empty] | 0 | BAD | 0 | BAD
101 | 62.36 | 61.31 | 0.0016157 | 0.0015883 | 0.0063969 | 0.0053142 | 0.9830414 | 0.6133713 | FALSE | TRUE | FALSE | TRUE | 100 | TRUE | FALSE | 0.385 | BAD | [8 empty] | 0 | BAD | 0 | BAD
102 | 61.39 | 61.17 | 0.0015905 | 0.0015848 | 0.0063081 | 0.005311 | 0.9964162 | 0.6148998 | FALSE | TRUE | FALSE | TRUE | 100 | TRUE | FALSE | 0.385 | BAD | [8 empty] | 0 | BAD | 0 | BAD
103 | 60.39 | 59.31 | 0.0015646 | 0.0015367 | 0.006199 | 0.0051318 | 0.982168 | 0.6225413 | FALSE | TRUE | FALSE | TRUE | 100 | TRUE | FALSE | 0.385 | BAD | [8 empty] | 0 | BAD | 0 | BAD
104 | 58.22 | 57.29 | 0.0015085 | 0.0014844 | 0.0059841 | 0.004936 | 0.9840239 | 0.6416715 | FALSE | TRUE | FALSE | TRUE | 100 | TRUE | FALSE | 0.385 | BAD | [8 empty] | 0 | BAD | 0 | BAD
105 | 57.25 | 56.77 | 0.0014833 | 0.0014708 | 0.0058912 | 0.0048922 | 0.9915728 | 0.6454677 | FALSE | TRUE | FALSE | TRUE | 100 | TRUE | FALSE | 0.385 | BAD | [8 empty] | 0 | BAD | 0 | BAD
106 | 57.14 | 56.81 | 0.0014804 | 0.0014718 | 0.0058866 | 0.0049049 | 0.9941908 | 0.6437718 | FALSE | TRUE | FALSE | TRUE | 100 | TRUE | FALSE | 0.385 | BAD | [8 empty] | 0 | BAD | 0 | BAD
107 | 56.92 | 56.63 | 0.0014746 | 0.0014672 | 0.0058668 | 0.0048851 | 0.9949817 | 0.6490312 | FALSE | TRUE | FALSE | TRUE | 100 | TRUE | FALSE | 0.385 | BAD | [8 empty] | 0 | BAD | 0 | BAD
108 | 56.47 | 56.16 | 0.0014631 | 0.001455 | 0.0058214 | 0.0048372 | 0.9944638 | 0.654276 | FALSE | TRUE | FALSE | TRUE | 100 | TRUE | FALSE | 0.385 | BAD | [8 empty] | 0 | BAD | 0 | BAD
109 | 56.22 | 56.01 | 0.0014567 | 0.0014511 | 0.0057984 | 0.004824 | 0.9961557 | 0.6561293 | FALSE | TRUE | FALSE | TRUE | 100 | TRUE | FALSE | 0.385 | BAD | [8 empty] | 0 | BAD | 0 | BAD
110 | 56.33 | 56.16 | 0.0014595 | 0.001455 | 0.0058103 | 0.0048382 | 0.9969168 | 0.6557975 | FALSE | TRUE | FALSE | TRUE | 100 | TRUE | FALSE | 0.385 | BAD | [8 empty] | 0 | BAD | 0 | BAD
111 | 56.42 | 56.51 | 0.0014617 | 0.001464 | 0.0058236 | 0.0048718 | 1.001574 | 0.6563958 | FALSE | TRUE | FALSE | TRUE | 100 | TRUE | FALSE | 0.385 | BAD | [8 empty] | 0 | BAD | 0 | BAD
112 | 56.86 | 56.82 | 0.0014732 | 0.0014722 | 0.0058697 | 0.0049025 | 0.9993212 | 0.6542696 | FALSE | TRUE | FALSE | TRUE | 100 | TRUE | FALSE | 0.385 | BAD | [8 empty] | 0 | BAD | 0 | BAD
113 | 56.97 | 56.88 | 0.0014761 | 0.0014735 | 0.0058792 | 0.0049069 | 0.9982386 | 0.6528296 | FALSE | TRUE | FALSE | TRUE | 100 | TRUE | FALSE | 0.385 | BAD | [8 empty] | 0 | BAD | 0 | BAD
114 | 57.05 | 57 | 0.0014782 | 0.0014768 | 0.0058872 | 0.0049176 | 0.9990529 | 0.6527791 | FALSE | TRUE | FALSE | TRUE | 100 | TRUE | FALSE | 0.385 | BAD | [8 empty] | 0 | BAD | 0 | BAD
115 | 57.08 | 56.85 | 0.0014789 | 0.0014728 | 0.0058894 | 0.0049034 | 0.9958753 | 0.6529794 | FALSE | TRUE | FALSE | TRUE | 100 | TRUE | FALSE | 0.385 | BAD | [8 empty] | 0 | BAD | 0 | BAD
116 | 56.58 | 56.2 | 0.0014659 | 0.001456 | 0.0058343 | 0.00484 | 0.9932465 | 0.6558365 | FALSE | TRUE | FALSE | TRUE | 100 | TRUE | FALSE | 0.385 | BAD | [8 empty] | 0 | BAD | 0 | BAD
117 | 55.75 | 55.34 | 0.0014443 | 0.0014338 | 0.0057486 | 0.0047549 | 0.99273 | 0.6639056 | FALSE | TRUE | FALSE | TRUE | 100 | TRUE | FALSE | 0.385 | BAD | [8 empty] | 0 | BAD | 0 | BAD
118 | 54.67 | 54.15 | 0.0014163 | 0.0014028 | 0.0056398 | 0.0046474 | 0.9904681 | 0.6691204 | FALSE | TRUE | FALSE | TRUE | 100 | TRUE | FALSE | 0.385 | BAD | [8 empty] | 0 | BAD | 0 | BAD
119 | 53.91 | 53.41 | 0.0013968 | 0.0013836 | 0.0055638 | 0.0045834 | 0.9905498 | 0.6705848 | FALSE | TRUE | FALSE | TRUE | 100 | TRUE | FALSE | 0.385 | BAD | [8 empty] | 0 | BAD | 0 | BAD
120 | 53.16 | 52.84 | 0.0013774 | 0.0013689 | 0.005492 | 0.0045307 | 0.993829 | 0.6774846 | FALSE | TRUE | FALSE | TRUE | 100 | TRUE | FALSE | 0.385 | BAD | [8 empty] | 0 | BAD | 0 | BAD
121 | 52.8 | 52.4 | 0.001368 | 0.0013577 | 0.0054571 | 0.0044936 | 0.9924708 | 0.6793932 | FALSE | TRUE | FALSE | TRUE | 100 | TRUE | FALSE | 0.385 | BAD | [8 empty] | 0 | BAD | 0 | BAD
122 | 52.8 | 52.6 | 0.001368 | 0.0013628 | 0.0054599 | 0.0045114 | 0.9961988 | 0.6807646 | FALSE | TRUE | FALSE | TRUE | 100 | TRUE | FALSE | 0.385 | BAD | [8 empty] | 0 | BAD | 0 | BAD
123 | 52.64 | 52.49 | 0.0013637 | 0.0013598 | 0.0054419 | 0.004503 | 0.9971401 | 0.679024 | FALSE | TRUE | FALSE | TRUE | 100 | TRUE | FALSE | 0.385 | BAD | [8 empty] | 0 | BAD | 0 | BAD
124 | 52.08 | 51.9 | 0.0013493 | 0.0013446 | 0.0053819 | 0.0044514 | 0.9965167 | 0.6780852 | FALSE | TRUE | FALSE | TRUE | 100 | TRUE | FALSE | 0.385 | BAD | [8 empty] | 0 | BAD | 0 | BAD
125 | 52.14 | 52.08 | 0.0013507 | 0.0013493 | 0.0053946 | 0.0044692 | 0.9989635 | 0.6816931 | FALSE | TRUE | FALSE | TRUE | 100 | TRUE | FALSE | 0.385 | BAD | [8 empty] | 0 | BAD | 0 | BAD
126 | 52.63 | 52.46 | 0.0013637 | 0.0013591 | 0.0054456 | 0.004501 | 0.9966268 | 0.6815032 | FALSE | TRUE | FALSE | TRUE | 100 | TRUE | FALSE | 0.385 | BAD | [8 empty] | 0 | BAD | 0 | BAD
127 | 52.94 | 52.93 | 0.0013716 | 0.0013714 | 0.0054749 | 0.0045414 | 0.9998542 | 0.6801091 | FALSE | TRUE | FALSE | TRUE | 100 | TRUE | FALSE | 0.385 | BAD | [8 empty] | 0 | BAD | 0 | BAD
128 | 53.55 | 53.3 | 0.0013874 | 0.001381 | 0.0055385 | 0.004572 | 0.9953871 | 0.681355 | FALSE | TRUE | FALSE | TRUE | 100 | TRUE | FALSE | 0.385 | BAD | [8 empty] | 0 | BAD | 0 | BAD
129 | 52.83 | 52.64 | 0.0013687 | 0.0013638 | 0.0054607 | 0.0045159 | 0.99642 | 0.6784356 | FALSE | TRUE | FALSE | TRUE | 100 | TRUE | FALSE | 0.385 | BAD | [8 empty] | 0 | BAD | 0 | BAD
130 | 52.36 | 52.2 | 0.0013565 | 0.0013525 | 0.0054136 | 0.0044808 | 0.9970512 | 0.6778829 | FALSE | TRUE | FALSE | TRUE | 100 | TRUE | FALSE | 0.385 | BAD | [8 empty] | 0 | BAD | 0 | BAD
131 | 52.3 | 52.16 | 0.001355 | 0.0013514 | 0.0054082 | 0.0044758 | 0.9973432 | 0.6793187 | FALSE | TRUE | FALSE | TRUE | 100 | TRUE | FALSE | 0.385 | BAD | [8 empty] | 0 | BAD | 0 | BAD
132 | 52.05 | 51.9 | 0.0013486 | 0.0013445 | 0.0053837 | 0.0044522 | 0.9969598 | 0.680649 | FALSE | TRUE | FALSE | TRUE | 100 | TRUE | FALSE | 0.385 | BAD | [8 empty] | 0 | BAD | 0 | BAD
133 | 52 | 51.81 | 0.0013471 | 0.0013423 | 0.0053771 | 0.0044465 | 0.9964368 | 0.6790138 | FALSE | TRUE | FALSE | TRUE | 100 | TRUE | FALSE | 0.385 | BAD | [8 empty] | 0 | BAD | 0 | BAD
134 | 51.97 | 51.85 | 0.0013464 | 0.0013434 | 0.0053743 | 0.0044494 | 0.9977718 | 0.6795632 | FALSE | TRUE | FALSE | TRUE | 100 | TRUE | FALSE | 0.385 | BAD | [8 empty] | 0 | BAD | 0 | BAD
135 | 51.83 | 51.73 | 0.0013428 | 0.0013402 | 0.0053584 | 0.0044385 | 0.9980637 | 0.6786485 | FALSE | TRUE | FALSE | TRUE | 100 | TRUE | FALSE | 0.385 | BAD | [8 empty] | 0 | BAD | 0 | BAD
136 | 52.08 | 51.95 | 0.0013493 | 0.001346 | 0.0053855 | 0.0044594 | 0.9975543 | 0.6782531 | FALSE | TRUE | FALSE | TRUE | 100 | TRUE | FALSE | 0.385 | BAD | [8 empty] | 0 | BAD | 0 | BAD
137 | 52.42 | 52.49 | 0.001358 | 0.0013598 | 0.0054254 | 0.0045046 | 1.001325 | 0.6824469 | FALSE | TRUE | FALSE | TRUE | 100 | TRUE | FALSE | 0.385 | BAD | [8 empty] | 0 | BAD | 0 | BAD
138 | 52.86 | 52.71 | 0.0013694 | 0.0013655 | 0.0054661 | 0.0045251 | 0.997152 | 0.6777245 | FALSE | TRUE | FALSE | TRUE | 100 | TRUE | FALSE | 0.385 | BAD | [8 empty] | 0 | BAD | 0 | BAD
139 | 52.86 | 52.73 | 0.0013694 | 0.0013662 | 0.0054642 | 0.0045262 | 0.9976632 | 0.6772298 | FALSE | TRUE | FALSE | TRUE | 100 | TRUE | FALSE | 0.385 | BAD | [8 empty] | 0 | BAD | 0 | BAD
140 | 52.8 | 52.72 | 0.001368 | 0.0013658 | 0.0054574 | 0.0045238 | 0.9983918 | 0.6771295 | FALSE | TRUE | FALSE | TRUE | 100 | TRUE | FALSE | 0.385 | BAD | [8 empty] | 0 | BAD | 0 | BAD
141 | 53.33 | 53.26 | 0.0013817 | 0.00138 | 0.0055128 | 0.0045712 | 0.9987696 | 0.6774038 | FALSE | TRUE | FALSE | TRUE | 100 | TRUE | FALSE | 0.385 | BAD | [8 empty] | 0 | BAD | 0 | BAD
142 | 53.61 | 53.57 | 0.0013889 | 0.0013879 | 0.0055417 | 0.0045987 | 0.99928 | 0.6765689 | FALSE | TRUE | FALSE | TRUE | 100 | TRUE | FALSE | 0.385 | BAD | [8 empty] | 0 | BAD | 0 | BAD
143 | 53.66 | 53.68 | 0.0013903 | 0.0013906 | 0.0055455 | 0.0046087 | 1.000216 | 0.6745265 | FALSE | TRUE | FALSE | TRUE | 100 | TRUE | FALSE | 0.385 | BAD | [8 empty] | 0 | BAD | 0 | BAD
144 | 53.94 | 53.87 | 0.0013975 | 0.0013958 | 0.0055749 | 0.0046259 | 0.9987835 | 0.6750382 | FALSE | TRUE | FALSE | TRUE | 100 | TRUE | FALSE | 0.385 | BAD | [8 empty] | 0 | BAD | 0 | BAD
145 | 54.5 | 54.42 | 0.0014119 | 0.0014099 | 0.0056315 | 0.0046707 | 0.9985835 | 0.6758088 | FALSE | TRUE | FALSE | TRUE | 100 | TRUE | FALSE | 0.385 | BAD | [8 empty] | 0 | BAD | 0 | BAD
146 | 54.55 | 54.38 | 0.0014133 | 0.0014088 | 0.0056348 | 0.0046685 | 0.996816 | 0.6731677 | FALSE | TRUE | FALSE | TRUE | 100 | TRUE | FALSE | 0.385 | BAD | [8 empty] | 0 | BAD | 0 | BAD
147 | 53.89 | 53.71 | 0.0013961 | 0.0013916 | 0.005563 | 0.004614 | 0.9967767 | 0.6690637 | FALSE | TRUE | FALSE | TRUE | 100 | TRUE | FALSE | 0.385 | BAD | [8 empty] | 0 | BAD | 0 | BAD
148 | 54 | 53.8 | 0.001399 | 0.0013939 | 0.0055783 | 0.0046186 | 0.9963545 | 0.673911 | FALSE | TRUE | FALSE | TRUE | 100 | TRUE | FALSE | 0.385 | BAD | [8 empty] | 0 | BAD | 0 | BAD
149 | 53.86 | 53.67 | 0.0013954 | 0.0013906 | 0.0055634 | 0.0046079 | 0.9965601 | 0.6733515 | FALSE | TRUE | FALSE | TRUE | 100 | TRUE | FALSE | 0.385 | BAD | [8 empty] | 0 | BAD | 0 | BAD
150 | 53.86 | 53.82 | 0.0013954 | 0.0013945 | 0.0055636 | 0.0046236 | 0.999355 | 0.6715035 | FALSE | TRUE | FALSE | TRUE | 100 | TRUE | FALSE | 0.385 | BAD | [8 empty] | 0 | BAD | 0 | BAD
151 | 54.25 | 54.05 | 0.0014054 | 0.0014003 | 0.0056037 | 0.0046415 | 0.9963711 | 0.6726166 | FALSE | TRUE | FALSE | TRUE | 100 | TRUE | FALSE | 0.385 | BAD | [8 empty] | 0 | BAD | 0 | BAD
152 | 54.25 | 54.19 | 0.0014054 | 0.0014039 | 0.0056035 | 0.0046521 | 0.9989327 | 0.6734235 | FALSE | TRUE | FALSE | TRUE | 100 | TRUE | FALSE | 0.385 | BAD | [8 empty] | 0 | BAD | 0 | BAD
153 | 54.39 | 54.31 | 0.001409 | 0.0014072 | 0.0056169 | 0.0046627 | 0.9987225 | 0.6729849 | FALSE | TRUE | FALSE | TRUE | 100 | TRUE | FALSE | 0.385 | BAD | [8 empty] | 0 | BAD | 0 | BAD
154 | 54.44 | 54.33 | 0.0014105 | 0.0014075 | 0.0056226 | 0.0046668 | 0.9978731 | 0.6705799 | FALSE | TRUE | FALSE | TRUE | 100 | TRUE | FALSE | 0.385 | BAD | [8 empty] | 0 | BAD | 0 | BAD
155 | 54.44 | 54.37 | 0.0014105 | 0.0014086 | 0.0056228 | 0.004669 | 0.998653 | 0.6717492 | FALSE | TRUE | FALSE | TRUE | 100 | TRUE | FALSE | 0.385 | BAD | [8 empty] | 0 | BAD | 0 | BAD
156 | 54.5 | 54.42 | 0.001412 | 0.00141 | 0.0056283 | 0.0046728 | 0.9985836 | 0.6720056 | FALSE | TRUE | FALSE | TRUE | 100 | TRUE | FALSE | 0.385 | BAD | [8 empty] | 0 | BAD | 0 | BAD
157 | 54.67 | 54.62 | 0.0014163 | 0.001415 | 0.0056447 | 0.0046912 | 0.9990821 | 0.67019 | FALSE | TRUE | FALSE | TRUE | 100 | TRUE | FALSE | 0.385 | BAD | [8 empty] | 0 | BAD | 0 | BAD
158 | 54.97 | 54.82 | 0.0014242 | 0.0014202 | 0.0056772 | 0.0047053 | 0.9971914 | 0.673113 | FALSE | TRUE | FALSE | TRUE | 100 | TRUE | FALSE | 0.385 | BAD | [8 empty] | 0 | BAD | 0 | BAD
159 | 54.64 | 54.51 | 0.0014156 | 0.0014121 | 0.0056402 | 0.0046799 | 0.9975276 | 0.6701755 | FALSE | TRUE | FALSE | TRUE | 100 | TRUE | FALSE | 0.385 | BAD | [8 empty] | 0 | BAD | 0 | BAD
160 | 54.75 | 54.62 | 0.0014184 | 0.001415 | 0.005652 | 0.0046916 | 0.9976029 | 0.6691532 | FALSE | TRUE | FALSE | TRUE | 100 | TRUE | FALSE | 0.385 | BAD | [8 empty] | 0 | BAD | 0 | BAD
161 | 54.61 | 54.44 | 0.0014148 | 0.0014104 | 0.0056387 | 0.0046735 | 0.99689 | 0.6719113 | FALSE | TRUE | FALSE | TRUE | 100 | TRUE | FALSE | 0.385 | BAD | [8 empty] | 0 | BAD | 0 | BAD
162 | 54.53 | 54.35 | 0.0014126 | 0.0014082 | 0.0056296 | 0.0046682 | 0.9968852 | 0.6702633 | FALSE | TRUE | FALSE | TRUE | 100 | TRUE | FALSE | 0.385 | BAD | [8 empty] | 0 | BAD | 0 | BAD
163 | 54.3 | 54.11 | 0.0014069 | 0.0014019 | 0.0056058 | 0.004648 | 0.9964461 | 0.6690045 | FALSE | TRUE | FALSE | TRUE | 100 | TRUE | FALSE | 0.385 | BAD | [8 empty] | 0 | BAD | 0 | BAD
164 | 54.28 | 54.03 | 0.0014062 | 0.0013998 | 0.0056042 | 0.004641 | 0.9954487 | 0.669877 | FALSE | TRUE | FALSE | TRUE | 100 | TRUE | FALSE | 0.385 | BAD | [8 empty] | 0 | BAD | 0 | BAD
165 | 54.14 | 54.01 | 0.0014026 | 0.0013994 | 0.0055905 | 0.0046369 | 0.9977185 | 0.6723206 | FALSE | TRUE | FALSE | TRUE | 100 | TRUE | FALSE | 0.385 | BAD | [8 empty] | 0 | BAD | 0 | BAD
166 | 54.25 | 54.07 | 0.0014054 | 0.0014008 | 0.0056012 | 0.0046442 | 0.9967269 | 0.6700934 | FALSE | TRUE | FALSE | TRUE | 100 | TRUE | FALSE | 0.385 | BAD | [8 empty] | 0 | BAD | 0 | BAD
167 | 54.11 | 53.92 | 0.0014018 | 0.0013968 | 0.0055866 | 0.0046314 | 0.9964332 | 0.669583 | FALSE | TRUE | FALSE | TRUE | 100 | TRUE | FALSE | 0.385 | BAD | [8 empty] | 0 | BAD | 0 | BAD
168 | 53.89 | 53.6 | 0.0013961 | 0.0013886 | 0.0055643 | 0.0046023 | 0.9946279 | 0.6712574 | FALSE | TRUE | FALSE | TRUE | 100 | TRUE | FALSE | 0.385 | BAD | [8 empty] | 0 | BAD | 0 | BAD
169 | 53.64 | 53.47 | 0.0013896 | 0.0013852 | 0.0055381 | 0.0045928 | 0.9968336 | 0.6697692 | FALSE | TRUE | FALSE | TRUE | 100 | TRUE | FALSE | 0.385 | BAD | [8 empty] | 0 | BAD | 0 | BAD
170 | 53.8 | 53.49 | 0.0013939 | 0.0013857 | 0.0055564 | 0.0045915 | 0.9941172 | 0.6727379 | FALSE | TRUE | FALSE | TRUE | 100 | TRUE | FALSE | 0.385 | BAD | [8 empty] | 0 | BAD | 0 | BAD
171 | 53.75 | 53.42 | 0.0013925 | 0.0013839 | 0.005552 | 0.0045878 | 0.9938241 | 0.6719497 | FALSE | TRUE | FALSE | TRUE | 100 | TRUE | FALSE | 0.385 | BAD | [8 empty] | 0 | BAD | 0 | BAD
172 | 53 | 52.69 | 0.0013731 | 0.001365 | 0.0054727 | 0.0045247 | 0.9941009 | 0.6708544 | FALSE | TRUE | FALSE | TRUE | 100 | TRUE | FALSE | 0.385 | BAD | [8 empty] | 0 | BAD | 0 | BAD
173 | 52.75 | 52.46 | 0.0013666 | 0.0013592 | 0.0054486 | 0.0045077 | 0.9945851 | 0.6705388 | FALSE | TRUE | FALSE | TRUE | 100 | TRUE | FALSE | 0.385 | BAD | [8 empty] | 0 | BAD | 0 | BAD
174 | 52.25 | 52.06 | 0.0013537 | 0.0013487 | 0.005397 | 0.0044718 | 0.9963064 | 0.6712136 | FALSE | TRUE | FALSE | TRUE | 100 | TRUE | FALSE | 0.385 | BAD | [8 empty] | 0 | BAD | 0 | BAD
175 | 52.16 | 51.93 | 0.0013515 | 0.0013455 | 0.0053902 | 0.0044629 | 0.9955605 | 0.6714011 | FALSE | TRUE | FALSE | TRUE | 100 | TRUE | FALSE | 0.385 | BAD | [8 empty] | 0 | BAD | 0 | BAD
176 | 51.55 | 51.28 | 0.0013356 | 0.0013285 | 0.0053271 | 0.0044051 | 0.994684 | 0.6726995 | FALSE | TRUE | FALSE | TRUE | 100 | TRUE | FALSE | 0.385 | BAD | [8 empty] | 0 | BAD | 0 | BAD
177 | 51.3 | 51.14 | 0.0013292 | 0.0013249 | 0.0053023 | 0.0043928 | 0.996765 | 0.6735202 | FALSE | TRUE | FALSE | TRUE | 100 | TRUE | FALSE | 0.385 | BAD | [8 empty] | 0 | BAD | 0 | BAD
178 | 50.91 | 50.73 | 0.0013191 | 0.0013144 | 0.0052611 | 0.0043576 | 0.996437 | 0.6731243 | FALSE | TRUE | FALSE | TRUE | 100 | TRUE | FALSE | 0.385 | BAD | [8 empty] | 0 | BAD | 0 | BAD
179 | 50.83 | 50.71 | 0.001317 | 0.0013137 | 0.0052543 | 0.0043553 | 0.9974943 | 0.6743049 | FALSE | TRUE | FALSE | TRUE | 100 | TRUE | FALSE | 0.385 | BAD | [8 empty] | 0 | BAD | 0 | BAD
180 | 50.83 | 50.6 | 0.0013169 | 0.0013109 | 0.0052561 | 0.0043424 | 0.9954438 | 0.678734 | FALSE | TRUE | FALSE | TRUE | 100 | TRUE | FALSE | 0.385 | BAD | [8 empty] | 0 | BAD | 0 | BAD
181 | 50.69 | 50.39 | 0.0013134 | 0.0013055 | 0.0052412 | 0.004327 | 0.9939851 | 0.6761199 | FALSE | TRUE | FALSE | TRUE | 100 | TRUE | FALSE | 0.385 | BAD | [8 empty] | 0 | BAD | 0 | BAD
182 | 49.97 | 49.69 | 0.0012946 | 0.0012873 | 0.0051662 | 0.0042652 | 0.9943612 | 0.6772849 | FALSE | TRUE | FALSE | TRUE | 100 | TRUE | FALSE | 0.385 | BAD | [8 empty] | 0 | BAD | 0 | BAD
183 | 49.64 | 49.46 | 0.001286 | 0.0012815 | 0.0051327 | 0.0042459 | 0.9965008 | 0.6779864 | FALSE | TRUE | FALSE | TRUE | 100 | TRUE | FALSE | 0.385 | BAD | [8 empty] | 0 | BAD | 0 | BAD
184 | 49.44 | 49.19 | 0.0012809 | 0.0012743 | 0.0051123 | 0.0042245 | 0.9948474 | 0.6760247 | FALSE | TRUE | FALSE | TRUE | 100 | TRUE | FALSE | 0.385 | BAD | [8 empty] | 0 | BAD | 0 | BAD
185 | 48.91 | 48.69 | 0.0012673 | 0.0012613 | 0.0050595 | 0.0041792 | 0.9952655 | 0.6789391 | FALSE | TRUE | FALSE | TRUE | 100 | TRUE | FALSE | 0.385 | BAD | [8 empty] | 0 | BAD | 0 | BAD
186 | 48.47 | 48.15 | 0.0012558 | 0.0012476 | 0.0050159 | 0.0041333 | 0.9934703 | 0.681186 | FALSE | TRUE | FALSE | TRUE | 100 | TRUE | FALSE | 0.385 | BAD | [8 empty] | 0 | BAD | 0 | BAD
187 | 47.91 | 47.68 | 0.0012414 | 0.0012352 | 0.0049551 | 0.0040921 | 0.9950056 | 0.678637 | FALSE | TRUE | FALSE | TRUE | 100 | TRUE | FALSE | 0.385 | BAD | [8 empty] | 0 | BAD | 0 | BAD
188 | 47.58 | 47.3 | 0.0012327 | 0.0012256 | 0.004925 | 0.0040577 | 0.9942403 | 0.6845083 | FALSE | TRUE | FALSE | TRUE | 100 | TRUE | FALSE | 0.385 | BAD | [8 empty] | 0 | BAD | 0 | BAD
189 | 47 | 46.75 | 0.0012176 | 0.0012111 | 0.0048647 | 0.0040104 | 0.9946616 | 0.6839488 | FALSE | TRUE | FALSE | TRUE | 100 | TRUE | FALSE | 0.385 | BAD | [8 empty] | 0 | BAD | 0 | BAD
190 | 46.66 | 46.42 | 0.001209 | 0.0012028 | 0.0048309 | 0.0039826 | 0.9948718 | 0.6846742 | FALSE | TRUE | FALSE | TRUE | 100 | TRUE | FALSE | 0.385 | BAD | [8 empty] | 0 | BAD | 0 | BAD
191 | 46.19 | 45.96 | 0.0011968 | 0.0011908 | 0.0047811 | 0.003944 | 0.9949866 | 0.682844 | FALSE | TRUE | FALSE | TRUE | 100 | TRUE | FALSE | 0.385 | BAD | [8 empty] | 0 | BAD | 0 | BAD
192 | 45.67 | 45.37 | 0.0011831 | 0.0011753 | 0.0047267 | 0.0038928 | 0.9934072 | 0.6830065 | FALSE | TRUE | FALSE | TRUE | 100 | TRUE | FALSE | 0.385 | BAD | [8 empty] | 0 | BAD | 0 | BAD
193 | 45.19 | 44.99 | 0.0011709 | 0.0011655 | 0.0046786 | 0.0038587 | 0.9953882 | 0.6849619 | FALSE | TRUE | FALSE | TRUE | 100 | TRUE | FALSE | 0.385 | BAD | [8 empty] | 0 | BAD | 0 | BAD
194 | 44.86 | 44.67 | 0.0011622 | 0.0011572 | 0.0046462 | 0.0038308 | 0.9956978 | 0.6873584 | FALSE | TRUE | FALSE | TRUE | 100 | TRUE | FALSE | 0.385 | BAD | [8 empty] | 0 | BAD | 0 | BAD
195 | 44.5 | 44.15 | 0.0011529 | 0.0011439 | 0.0046089 | 0.0037862 | 0.9921936 | 0.6877534 | FALSE | TRUE | FALSE | TRUE | 100 | TRUE | FALSE | 0.385 | BAD | [8 empty] | 0 | BAD | 0 | BAD
196 | 43.89 | 43.68 | 0.001137 | 0.0011316 | 0.0045459 | 0.0037454 | 0.9952507 | 0.6883262 | FALSE | TRUE | FALSE | TRUE | 100 | TRUE | FALSE | 0.385 | BAD | [8 empty] | 0 | BAD | 0 | BAD
197 | 43.3 | 43.05 | 0.0011219 | 0.0011153 | 0.0044872 | 0.0036905 | 0.9941171 | 0.6906683 | FALSE | TRUE | FALSE | TRUE | 100 | TRUE | FALSE | 0.385 | BAD | [8 empty] | 0 | BAD | 0 | BAD
198 | 42.64 | 42.42 | 0.0011047 | 0.0010991 | 0.0044188 | 0.0036362 | 0.9949308 | 0.6916568 | FALSE | TRUE | FALSE | TRUE | 100 | TRUE | FALSE | 0.385 | BAD | [8 empty] | 0 | BAD | 0 | BAD
199 | 42.53 | 42.4 | 0.0011018 | 0.0010984 | 0.0044085 | 0.0036318 | 0.9969141 | 0.6947341 | FALSE | TRUE | FALSE | TRUE | 100 | TRUE | FALSE | 0.385 | BAD | [8 empty] | 0 | BAD | 0 | BAD
200 | 42.72 | 42.42 | 0.0011068 | 0.0010991 | 0.0044289 | 0.0036358 | 0.993043 | 0.6935567 | FALSE | TRUE | FALSE | TRUE | 100 | TRUE | FALSE | 0.385 | BAD | [8 empty] | 0 | BAD | 0 | BAD
201 | 42.05 | 41.74 | 0.0010895 | 0.0010814 | 0.0043609 | 0.0035762 | 0.9925654 | 0.6956523 | FALSE | TRUE | FALSE | TRUE | 100 | TRUE | FALSE | 0.385 | BAD | [8 empty] | 0 | BAD | 0 | BAD
202 | 41.63 | 41.36 | 0.0010787 | 0.0010717 | 0.0043193 | 0.0035427 | 0.9935107 | 0.6984891 | FALSE | TRUE | FALSE | TRUE | 100 | TRUE | FALSE | 0.385 | BAD | [8 empty] | 0 | BAD | 0 | BAD
203 | 40.88 | 40.66 | 0.0010592 | 0.0010535 | 0.0042392 | 0.0034824 | 0.9946186 | 0.6967129 | FALSE | TRUE | FALSE | TRUE | 100 | TRUE | FALSE | 0.385 | BAD | [8 empty] | 0 | BAD | 0 | BAD
204 | 92.95 | 109.36 | 0.0024082 | 0.0028333 | 0.009493 | 0.0102602 | 1.176522 | 0.3206587 | FALSE | TRUE | FALSE | TRUE | 100 | FALSE | FALSE | 0.385 | BAD | [8 empty] | 0 | BAD | 0 | BAD
205 | 113.5 | 115.09 | 0.0029404 | 0.0029816 | 0.0113781 | 0.0108759 | 1.014012 | 0.2219032 | FALSE | TRUE | FALSE | TRUE | 100 | FALSE | FALSE | 0.385 | BAD | [8 empty] | 0 | BAD | 0 | BAD
206 | 115.92 | 116.64 | 0.0030034 | 0.003022 | 0.0116024 | 0.0110472 | 1.006193 | 0.2074962 | FALSE | TRUE | FALSE | TRUE | 100 | FALSE | FALSE | 0.385 | BAD | [8 empty] | 0 | BAD | 0 | BAD
207 | 86.79 | 79.69 | 0.0022487 | 0.0020645 | 0.0088311 | 0.0070695 | 0.918086 | 0.5028866 | FALSE | TRUE | FALSE | TRUE | 100 | TRUE | FALSE | 0.385 | BAD | [8 empty] | 0 | BAD | 0 | BAD
208 | 73.08 | 71.64 | 0.0018932 | 0.001856 | 0.0074849 | 0.0062931 | 0.9803507 | 0.5628918 | FALSE | TRUE | FALSE | TRUE | 100 | TRUE | FALSE | 0.385 | BAD | [8 empty] | 0 | BAD | 0 | BAD
209 | 68.66 | 67.93 | 0.0017788 | 0.00176 | 0.0070495 | 0.0059414 | 0.9894311 | 0.5872695 | FALSE | TRUE | FALSE | TRUE | 100 | TRUE | FALSE | 0.385 | BAD | [8 empty] | 0 | BAD | 0 | BAD
210 | 66.1 | 65.64 | 0.0017126 | 0.0017005 | 0.006796 | 0.0057199 | 0.9929347 | 0.6045777 | FALSE | TRUE | FALSE | TRUE | 100 | TRUE | FALSE | 0.385 | BAD | [8 empty] | 0 | BAD | 0 | BAD
211 | 64.16 | 63.94 | 0.0016622 | 0.0016565 | 0.0066034 | 0.0055511 | 0.9965708 | 0.6215851 | FALSE | TRUE | FALSE | TRUE | 100 | TRUE | FALSE | 0.385 | BAD | [8 empty] | 0 | BAD | 0 | BAD
212 | 62.69 | 62.17 | 0.0016241 | 0.0016106 | 0.006456 | 0.0053813 | 0.9916877 | 0.6339475 | FALSE | TRUE | FALSE | TRUE | 100 | TRUE | FALSE | 0.385 | BAD | [8 empty] | 0 | BAD | 0 | BAD
213 | 60.88 | 60.44 | 0.0015774 | 0.0015658 | 0.0062712 | 0.0052076 | 0.9926461 | 0.6498163 | FALSE | TRUE | FALSE | TRUE | 100 | TRUE | FALSE | 0.385 | BAD | [8 empty] | 0 | BAD | 0 | BAD
214 | 58.97 | 58.18 | 0.0015277 | 0.0015074 | 0.0060751 | 0.0049885 | 0.9867121 | 0.667291 | FALSE | TRUE | FALSE | TRUE | 100 | TRUE | FALSE | 0.385 | BAD | [8 empty] | 0 | BAD | 0 | BAD
215 | 56.88 | 56.22 | 0.0014737 | 0.0014565 | 0.005864 | 0.0048145 | 0.9883287 | 0.6735733 | FALSE | TRUE | FALSE | TRUE | 100 | TRUE | FALSE | 0.385 | BAD | [8 empty] | 0 | BAD | 0 | BAD
216 | 53.86 | 53.21 | 0.0013953 | 0.0013786 | 0.0055511 | 0.0045527 | 0.9880312 | 0.6760193 | FALSE | TRUE | FALSE | TRUE | 100 | TRUE | FALSE | 0.385 | BAD | [8 empty] | 0 | BAD | 0 | BAD
217 | 52.02 | 51.29 | 0.0013478 | 0.0013288 | 0.005368 | 0.0043874 | 0.985903 | 0.6810107 | FALSE | TRUE | FALSE | TRUE | 100 | TRUE | FALSE | 0.385 | BAD | [8 empty] | 0 | BAD | 0 | BAD
218 | 50.3 | 49.58 | 0.0013032 | 0.0012844 | 0.0051946 | 0.0042351 | 0.985574 | 0.6886971 | FALSE | TRUE | FALSE | TRUE | 100 | TRUE | FALSE | 0.385 | BAD | [8 empty] | 0 | BAD | 0 | BAD
219 | 47.58 | 46.83 | 0.0012327 | 0.0012132 | 0.0049127 | 0.0039969 | 0.9841811 | 0.6908064 | FALSE | TRUE | FALSE | TRUE | 100 | TRUE | FALSE | 0.385 | BAD | [8 empty] | 0 | BAD | 0 | BAD
220 | 45.72 | 44.99 | 0.0011844 | 0.0011655 | 0.0047255 | 0.0038396 | 0.9840426 | 0.6954038 | FALSE | TRUE | FALSE | TRUE | 100 | TRUE | FALSE | 0.385 | BAD | [8 empty] | 0 | BAD | 0 | BAD
221 | 44.02 | 43.33 | 0.0011406 | 0.0011226 | 0.0045527 | 0.0036931 | 0.9842188 | 0.701722 | FALSE | TRUE | FALSE | TRUE | 100 | TRUE | FALSE | 0.385 | BAD | [8 empty] | 0 | BAD | 0 | BAD
222 | 42.61 | 41.94 | 0.0011039 | 0.0010866 | 0.0044102 | 0.0035731 | 0.9843283 | 0.7067777 | FALSE | TRUE | FALSE | TRUE | 100 | TRUE | FALSE | 0.385 | BAD | [8 empty] | 0 | BAD | 0 | BAD
223 | 40.88 | 40.23 | 0.0010592 | 0.0010422 | 0.0042326 | 0.0034234 | 0.9839502 | 0.7112526 | FALSE | TRUE | FALSE | TRUE | 100 | TRUE | FALSE | 0.385 | BAD | [8 empty] | 0 | BAD | 0 | BAD
224 | 39.58 | 38.95 | 0.0010254 | 0.001009 | 0.004101 | 0.003312 | 0.9840062 | 0.716957 | FALSE | TRUE | FALSE | TRUE | 100 | TRUE | FALSE | 0.385 | BAD | [8 empty] | 0 | BAD | 0 | BAD
225 | 38.44 | 37.89 | 0.0009959 | 0.0009816 | 0.0039873 | 0.0032201 | 0.9856411 | 0.7232548 | FALSE | TRUE | FALSE | TRUE | 100 | TRUE | FALSE | 0.385 | BAD | [8 empty] | 0 | BAD | 0 | BAD
226 | 37.55 | 36.96 | 0.0009729 | 0.0009576 | 0.0038974 | 0.0031382 | 0.9842738 | 0.7288103 | FALSE | TRUE | FALSE | TRUE | 100 | TRUE | FALSE | 0.385 | BAD | [8 empty] | 0 | BAD | 0 | BAD
227 | 36.41 | 35.89 | 0.0009434 | 0.0009298 | 0.0037807 | 0.0030449 | 0.9855841 | 0.7327357 | FALSE | TRUE | FALSE | TRUE | 100 | TRUE | FALSE | 0.385 | BAD | [8 empty] | 0 | BAD | 0 | BAD
228 | 35.39 | 34.78 | 0.0009168 | 0.000901 | 0.003675 | 0.0029477 | 0.9827661 | 0.7369207 | FALSE | TRUE | FALSE | TRUE | 100 | TRUE | FALSE | 0.385 | BAD | [8 empty] | 0 | BAD | 0 | BAD
229 | 34.25 | 33.72 | 0.0008873 | 0.0008736 | 0.0035596 | 0.0028551 | 0.9845599 | 0.7435204 | FALSE | TRUE | FALSE | TRUE | 100 | TRUE | FALSE | 0.385 | BAD | [8 empty] | 0 | BAD | 0 | BAD
230 | 33.33 | 32.86 | 0.0008635 | 0.0008513 | 0.0034664 | 0.0027785 | 0.9858715 | 0.7505284 | FALSE | TRUE | FALSE | TRUE | 100 | TRUE | FALSE | 0.385 | BAD | [8 empty] | 0 | BAD | 0 | BAD
231 | 32.66 | 32.25 | 0.0008462 | 0.0008355 | 0.0033981 | 0.0027259 | 0.9873552 | 0.7531201 | FALSE | TRUE | FALSE | TRUE | 100 | TRUE | FALSE | 0.385 | BAD | [8 empty] | 0 | BAD | 0 | BAD
232 | 32.02 | 31.46 | 0.0008297 | 0.000815 | 0.0033326 | 0.0026572 | 0.9822828 | 0.7562644 | FALSE | TRUE | FALSE | TRUE | 100 | TRUE | FALSE | 0.385 | BAD | [8 empty] | 0 | BAD | 0 | BAD
233 | 30.8 | 30.26 | 0.000798 | 0.000784 | 0.0032068 | 0.0025505 | 0.9824561 | 0.7653576 | FALSE | TRUE | FALSE | TRUE | 100 | TRUE | FALSE | 0.385 | BAD | [8 empty] | 0 | BAD | 0 | BAD
234 | 30.14 | 29.73 | 0.0007807 | 0.0007703 | 0.0031414 | 0.0025055 | 0.9866786 | 0.7711959 | FALSE | TRUE | FALSE | TRUE | 100 | TRUE | FALSE | 0.385 | BAD | [8 empty] | 0 | BAD | 0 | BAD
235 | 29.66 | 29.31 | 0.0007685 | 0.0007592 | 0.0030938 | 0.0024666 | 0.9878985 | 0.7768182 | FALSE | TRUE | FALSE | TRUE | 100 | TRUE | FALSE | 0.385 | BAD | [8 empty] | 0 | BAD | 0 | BAD
236 | 28.97 | 28.33 | 0.0007505 | 0.000734 | 0.00302 | 0.0023816 | 0.9780147 | 0.7792974 | FALSE | TRUE | FALSE | TRUE | 100 | TRUE | FALSE | 0.385 | BAD | [8 empty] | 0 | BAD | 0 | BAD
237 | 27.19 | 26.51 | 0.0007045 | 0.0006869 | 0.0028363 | 0.0022176 | 0.9750177 | 0.7975583 | FALSE | TRUE | FALSE | TRUE | 100 | TRUE | FALSE | 0.385 | BAD | [8 empty] | 0 | BAD | 0 | BAD
238 | 26.36 | 25.87 | 0.0006829 | 0.0006704 | 0.0027532 | 0.0021616 | 0.9816957 | 0.8072861 | FALSE | TRUE | FALSE | TRUE | 100 | TRUE | FALSE | 0.385 | BAD | [8 empty] | 0 | BAD | 0 | BAD
239 | 25.53 | 24.97 | 0.0006613 | 0.000647 | 0.002665 | 0.0020821 | 0.9783759 | 0.8118576 | FALSE | TRUE | FALSE | TRUE | 100 | TRUE | FALSE | 0.385 | BAD | [8 empty] | 0 | BAD | 0 | BAD
240 | 24.64 | 24.01 | 0.0006383 | 0.0006222 | 0.0025745 | 0.0019953 | 0.9747768 | 0.8265232 | FALSE | TRUE | FALSE | TRUE | 100 | TRUE | FALSE | 0.385 | BAD | [8 empty] | 0 | BAD | 0 | BAD
241 | 23.44 | 22.71 | 0.0006073 | 0.0005884 | 0.0024508 | 0.0018788 | 0.9688786 | 0.8425013 | FALSE | TRUE | FALSE | TRUE | 100 | TRUE | FALSE | 0.385 | BAD | [8 empty] | 0 | BAD | 0 | BAD
242 | 22.19 | 21.45 | 0.000575 | 0.0005556 | 0.0023215 | 0.0017644 | 0.9662609 | 0.8617254 | FALSE | TRUE | FALSE | TRUE | 100 | TRUE | FALSE | 0.385 | BAD | [8 empty] | 0 | BAD | 0 | BAD
243 | 20.89 | 20.17 | 0.0005411 | 0.0005224 | 0.0021854 | 0.0016515 | 0.9654408 | 0.8774392 | FALSE | TRUE | FALSE | TRUE | 100 | TRUE | FALSE | 0.385 | BAD | [8 empty] | 0 | BAD | 0 | BAD
244 | 19.75 | 19.19 | 0.0005116 | 0.0004971 | 0.0020679 | 0.0015684 | 0.9716575 | 0.8869254 | FALSE | TRUE | FALSE | TRUE | 100 | TRUE | FALSE | 0.385 | BAD | [8 empty] | 0 | BAD | 0 | BAD
245 | 18.75 | 18.29 | 0.0004857 | 0.0004739 | 0.0019644 | 0.0014942 | 0.9757052 | 0.891486 | FALSE | TRUE | FALSE | TRUE | 100 | TRUE | FALSE | 0.385 | BAD | [8 empty] | 0 | BAD | 0 | BAD
246 | 17.89 | 17.47 | 0.0004634 | 0.0004526 | 0.0018749 | 0.0014241 | 0.976694 | 0.8994776 | FALSE | TRUE | FALSE | TRUE | 100 | TRUE | FALSE | 0.385 | BAD | [8 empty] | 0 | BAD | 0 | BAD
247 | 17.19 | 16.9 | 0.0004454 | 0.0004378 | 0.0018035 | 0.0013778 | 0.9829367 | 0.9020702 | FALSE | TRUE | FALSE | TRUE | 100 | TRUE | FALSE | 0.385 | BAD | [8 empty] | 0 | BAD | 0 | BAD
248 | 16.83 | 16.58 | 0.0004361 | 0.0004296 | 0.0017667 | 0.0013509 | 0.9850952 | 0.906582 | FALSE | TRUE | FALSE | TRUE | 100 | TRUE | FALSE | 0.385 | BAD | [8 empty] | 0 | BAD | 0 | BAD
249 | 16.36 | 16.19 | 0.0004238 | 0.0004194 | 0.0017175 | 0.0013174 | 0.9896177 | 0.9114651 | FALSE | TRUE | FALSE | TRUE | 100 | TRUE | FALSE | 0.385 | BAD | [8 empty] | 0 | BAD | 0 | BAD
250 | 16.25 | 16.08 | 0.000421 | 0.0004166 | 0.0017066 | 0.0013086 | 0.9895487 | 0.9125391 | FALSE | TRUE | FALSE | TRUE | 100 | TRUE | FALSE | 0.385 | BAD | [8 empty] | 0 | BAD | 0 | BAD
251 | 16.08 | 15.98 | 0.0004166 | 0.000414 | 0.0016895 | 0.0012998 | 0.993759 | 0.9158353 | FALSE | TRUE | FALSE | TRUE | 100 | TRUE | FALSE | 0.385 | BAD | [8 empty] | 0 | BAD | 0 | BAD
252 | 16.14 | 16.02 | 0.0004181 | 0.000415 | 0.0016957 | 0.001304 | 0.9925855 | 0.9135596 | FALSE | TRUE | FALSE | TRUE | 100 | TRUE | FALSE | 0.385 | BAD | [8 empty] | 0 | BAD | 0 | BAD
253 | 15.8 | 15.68 | 0.0004094 | 0.0004062 | 0.0016599 | 0.0012735 | 0.9921837 | 0.9193149 | FALSE | TRUE | FALSE | TRUE | 100 | TRUE | FALSE | 0.385 | BAD | [8 empty] | 0 | BAD | 0 | BAD
254 | 15.69 | 15.54 | 0.0004066 | 0.0004027 | 0.0016488 | 0.0012624 | 0.9904083 | 0.9202512 | FALSE | TRUE | FALSE | TRUE | 100 | TRUE | FALSE | 0.385 | BAD | [8 empty] | 0 | BAD | 0 | BAD
255 | 15.44 | 15.35 | 0.0004001 | 0.0003976 | 0.0016233 | 0.0012466 | 0.9937516 | 0.9219238 | FALSE | TRUE | FALSE | TRUE | 100 | TRUE | FALSE | 0.385 | BAD | [8 empty] | 0 | BAD | 0 | BAD
256 | 15.33 | 15.23 | 0.0003972 | 0.0003945 | 0.0016115 | 0.0012363 | 0.9932024 | 0.9233097 | FALSE | TRUE | FALSE | TRUE | 100 | TRUE | FALSE | 0.385 | BAD | [8 empty] | 0 | BAD | 0 | BAD
257 | 15.22 | 15.09 | 0.0003943 | 0.000391 | 0.0016001 | 0.0012246 | 0.9916307 | 0.9261083 | FALSE | TRUE | FALSE | TRUE | 100 | TRUE | FALSE | 0.385 | BAD | [8 empty] | 0 | BAD | 0 | BAD
258 | 15.14 | 15.04 | 0.0003922 | 0.0003896 | 0.0015917 | 0.0012205 | 0.9933707 | 0.9256884 | FALSE | TRUE | FALSE | TRUE | 100 | TRUE | FALSE | 0.385 | BAD | [8 empty] | 0 | BAD | 0 | BAD
259 | 14.89 | 14.86 | 0.0003857 | 0.000385 | 0.0015653 | 0.0012058 | 0.9981851 | 0.9263874 | FALSE | TRUE | FALSE | TRUE | 100 | TRUE | FALSE | 0.385 | BAD | [8 empty] | 0 | BAD | 0 | BAD
260 | 15 | 14.88 | 0.0003886 | 0.0003856 | 0.001577 | 0.0012085 | 0.99228 | 0.9240807 | FALSE | TRUE | FALSE | TRUE | 100 | TRUE | FALSE | 0.385 | BAD | [8 empty] | 0 | BAD | 0 | BAD
261 | 14.78 | 14.65 | 0.0003828 | 0.0003797 | 0.0015541 | 0.0011884 | 0.9919018 | 0.929983 | FALSE | TRUE | FALSE | TRUE | 100 | TRUE | FALSE | 0.385 | BAD | [8 empty] | 0 | BAD | 0 | BAD
262 | 14.58 | 14.52 | 0.0003778 | 0.0003761 | 0.0015338 | 0.001176 | 0.9955003 | 0.932992 | FALSE | TRUE | FALSE | TRUE | 100 | TRUE | FALSE | 0.385 | BAD | [8 empty] | 0 | BAD | 0 | BAD
263 | 14.55 | 14.45 | 0.0003771 | 0.0003743 | 0.0015313 | 0.0011705 | 0.9925749 | 0.9335559 | FALSE | TRUE | FALSE | TRUE | 100 | TRUE | FALSE | 0.385 | BAD | [8 empty] | 0 | BAD | 0 | BAD
264 | 14.53 | 14.42 | 0.0003763 | 0.0003736 | 0.0015289 | 0.0011685 | 0.9928249 | 0.935305 | FALSE | TRUE | FALSE | TRUE | 100 | TRUE | FALSE | 0.385 | BAD | [8 empty] | 0 | BAD | 0 | BAD
265 | 14.28 | 14.22 | 0.0003699 | 0.0003684 | 0.0015024 | 0.001153 | 0.9959448 | 0.931888 | FALSE | TRUE | FALSE | TRUE | 100 | TRUE | FALSE | 0.385 | BAD | [8 empty] | 0 | BAD | 0 | BAD
266 | 14.19 | 14.09 | 0.0003677 | 0.000365 | 0.0014935 | 0.0011412 | 0.9926571 | 0.9351598 | FALSE | TRUE | FALSE | TRUE | 100 | TRUE | FALSE | 0.385 | BAD | [8 empty] | 0 | BAD | 0 | BAD
267 | 14.25 | 14.19 | 0.0003692 | 0.0003677 | 0.0015 | 0.001151 | 0.9959372 | 0.9325693 | FALSE | TRUE | FALSE | TRUE | 100 | TRUE | FALSE | 0.385 | BAD | [8 empty] | 0 | BAD | 0 | BAD
268 | 14.16 | 14.07 | 0.000367 | 0.0003645 | 0.0014909 | 0.0011405 | 0.993188 | 0.9334541 | FALSE | TRUE | FALSE | TRUE | 100 | TRUE | FALSE | 0.385 | BAD | [8 empty] | 0 | BAD | 0 | BAD
269 | 14.14 | 14.04 | 0.0003663 | 0.0003638 | 0.0014883 | 0.0011383 | 0.993175 | 0.9341461 | FALSE | TRUE | FALSE | TRUE | 100 | TRUE | FALSE | 0.385 | BAD | [8 empty] | 0 | BAD | 0 | BAD
270 | 14.08 | 14.03 | 0.0003648 | 0.0003635 | 0.0014829 | 0.0011368 | 0.9964364 | 0.9375943 | FALSE | TRUE | FALSE | TRUE | 100 | TRUE | FALSE | 0.385 | BAD | [8 empty] | 0 | BAD | 0 | BAD
271 | 14.11 | 14 | 0.0003656 | 0.0003627 | 0.0014859 | 0.0011347 | 0.9920678 | 0.9357971 | FALSE | TRUE | FALSE | TRUE | 100 | TRUE | FALSE | 0.385 | BAD | [8 empty] | 0 | BAD | 0 | BAD
272 | 13.91 | 13.79 | 0.0003605 | 0.0003571 | 0.0014656 | 0.0011158 | 0.9905687 | 0.9408497 | FALSE | TRUE | FALSE | TRUE | 100 | TRUE | FALSE | 0.385 | BAD | [8 empty] | 0 | BAD | 0 | BAD
273 | 13.75 | 13.66 | 0.0003562 | 0.0003539 | 0.0014484 | 0.0011071 | 0.993543 | 0.9379701 | FALSE | TRUE | FALSE | TRUE | 100 | TRUE | FALSE | 0.385 | BAD | [8 empty] | 0 | BAD | 0 | BAD
274 | 13.58 | 13.47 | 0.0003519 | 0.000349 | 0.0014309 | 0.0010909 | 0.991759 | 0.940424 | FALSE | TRUE | FALSE | TRUE | 100 | TRUE | FALSE | 0.385 | BAD | [8 empty] | 0 | BAD | 0 | BAD
275 | 13.44 | 13.36 | 0.0003483 | 0.000346 | 0.0014166 | 0.001081 | 0.9933965 | 0.942906 | FALSE | TRUE | FALSE | TRUE | 100 | TRUE | FALSE | 0.385 | BAD | [8 empty] | 0 | BAD | 0 | BAD
276 | 13.36 | 13.3 | 0.0003461 | 0.0003445 | 0.0014081 | 0.0010754 | 0.9953771 | 0.9468518 | FALSE | TRUE | FALSE | TRUE | 100 | TRUE | FALSE | 0.385 | BAD | [8 empty] | 0 | BAD | 0 | BAD
277 | 13.36 | 13.3 | 0.0003461 | 0.0003445 | 0.0014083 | 0.0010759 | 0.9953771 | 0.9459783 | FALSE | TRUE | FALSE | TRUE | 100 | TRUE | FALSE | 0.385 | BAD | [8 empty] | 0 | BAD | 0 | BAD
278 | 13.28 | 13.12 | 0.000344 | 0.0003399 | 0.0013992 | 0.0010612 | 0.9880814 | 0.9453471 | FALSE | TRUE | FALSE | TRUE | 100 | TRUE | FALSE | 0.385 | BAD | [8 empty] | 0 | BAD | 0 | BAD
279 | 12.53 | 12.46 | 0.0003245 | 0.0003228 | 0.0013206 | 0.0010055 | 0.9947612 | 0.9547138 | FALSE | TRUE | FALSE | TRUE | 100 | TRUE | FALSE | 0.385 | BAD | [8 empty] | 0 | BAD | 0 | BAD
280 | 12.8 | 12.83 | 0.0003317 | 0.0003323 | 0.001352 | 0.0010365 | 1.001809 | 0.9568028 | FALSE | TRUE | FALSE | TRUE | 100 | TRUE | FALSE | 0.385 | BAD | [8 empty] | 0 | BAD | 0 | BAD
281 | 12.92 | 12.88 | 0.0003346 | 0.0003337 | 0.0013619 | 0.0010413 | 0.9973102 | 0.9497656 | FALSE | TRUE | FALSE | TRUE | 100 | TRUE | FALSE | 0.385 | BAD | [8 empty] | 0 | BAD | 0 | BAD
282 | 12.92 | 12.81 | 0.0003346 | 0.0003319 | 0.0013619 | 0.0010355 | 0.9919307 | 0.9503175 | FALSE | TRUE | FALSE | TRUE | 100 | TRUE | FALSE | 0.385 | BAD | [8 empty] | 0 | BAD | 0 | BAD
283 | 12.8 | 12.72 | 0.0003317 | 0.0003295 | 0.0013505 | 0.0010278 | 0.9933675 | 0.9521785 | FALSE | TRUE | FALSE | TRUE | 100 | TRUE | FALSE | 0.385 | BAD | [8 empty] | 0 | BAD | 0 | BAD
284 | 12.58 | 12.52 | 0.000326 | 0.0003243 | 0.0013271 | 0.0010116 | 0.9947853 | 0.9515249 | FALSE | TRUE | FALSE | TRUE | 100 | TRUE | FALSE | 0.385 | BAD | [8 empty] | 0 | BAD | 0 | BAD
285 | 12.5 | 12.42 | 0.0003238 | 0.0003218 | 0.0013184 | 0.0010035 | 0.9938233 | 0.9532526 | FALSE | TRUE | FALSE | TRUE | 100 | TRUE | FALSE | 0.385 | BAD | [8 empty] | 0 | BAD | 0 | BAD
286 | 12.39 | 12.36 | 0.0003209 | 0.0003202 | 0.0013075 | 0.0009981 | 0.9978186 | 0.9573637 | FALSE | TRUE | FALSE | TRUE | 100 | TRUE | FALSE | 0.385 | BAD | [8 empty] | 0 | BAD | 0 | BAD
287 | 12.55 | 12.48 | 0.0003253 | 0.0003234 | 0.0013247 | 0.0010092 | 0.9941592 | 0.9516473 | FALSE | TRUE | FALSE | TRUE | 100 | TRUE | FALSE | 0.385 | BAD | [8 empty] | 0 | BAD | 0 | BAD
288 | 12.3 | 12.29 | 0.0003188 | 0.0003184 | 0.0012985 | 0.0009913 | 0.9987453 | 0.9597072 | FALSE | TRUE | FALSE | TRUE | 100 | TRUE | FALSE | 0.385 | BAD | [8 empty] | 0 | BAD | 0 | BAD
289 | 12.36 | 12.32 | 0.0003202 | 0.0003191 | 0.0013044 | 0.0009944 | 0.9965646 | 0.9574394 | FALSE | TRUE | FALSE | TRUE | 100 | TRUE | FALSE | 0.385 | BAD | [8 empty] | 0 | BAD | 0 | BAD
290 | 12.25 | 12.17 | 0.0003173 | 0.0003152 | 0.0012927 | 0.0009811 | 0.9933817 | 0.9614355 | FALSE | TRUE | FALSE | TRUE | 100 | TRUE | FALSE | 0.385 | BAD | [8 empty] | 0 | BAD | 0 | BAD
291 | 12.14 | 12.07 | 0.0003145 | 0.0003128 | 0.0012812 | 0.000975 | 0.9945946 | 0.9567602 | FALSE | TRUE | FALSE | TRUE | 100 | TRUE | FALSE | 0.385 | BAD | [8 empty] | 0 | BAD | 0 | BAD
292 | 12.05 | 12.02 | 0.0003123 | 0.0003114 | 0.0012729 | 0.0009704 | 0.9971182 | 0.9596394 | FALSE | TRUE | FALSE | TRUE | 100 | TRUE | FALSE | 0.385 | BAD | [8 empty] | 0 | BAD | 0 | BAD
293 | 12.11 | 12.03 | 0.0003137 | 0.0003116 | 0.0012787 | 0.0009716 | 0.9933057 | 0.9580873 | FALSE | TRUE | FALSE | TRUE | 100 | TRUE | FALSE | 0.385 | BAD | [8 empty] | 0 | BAD | 0 | BAD
294 | 12.03 | 11.99 | 0.0003116 | 0.0003107 | 0.0012701 | 0.0009686 | 0.9971117 | 0.9585824 | FALSE | TRUE | FALSE | TRUE | 100 | TRUE | FALSE | 0.385 | BAD | [8 empty] | 0 | BAD | 0 | BAD
295 | 11.92 | 11.85 | 0.0003087 | 0.0003071 | 0.0012581 | 0.0009558 | 0.994817 | 0.9631366 | FALSE | TRUE | FALSE | TRUE | 100 | TRUE | FALSE | 0.385 | BAD | [8 empty] | 0 | BAD | 0 | BAD
296 | 11.86 | 11.85 | 0.0003073 | 0.0003069 | 0.0012525 | 0.0009556 | 0.9986983 | 0.9621038 | FALSE | TRUE | FALSE | TRUE | 100 | TRUE | FALSE | 0.385 | BAD | [8 empty] | 0 | BAD | 0 | BAD
297 | 11.89 | 11.85 | 0.000308 | 0.0003071 | 0.0012554 | 0.0009559 | 0.9970779 | 0.9633071 | FALSE | TRUE | FALSE | TRUE | 100 | TRUE | FALSE | 0.385 | BAD | [8 empty] | 0 | BAD | 0 | BAD
298 | 11.8 | 11.74 | 0.0003058 | 0.0003043 | 0.0012466 | 0.0009465 | 0.9950948 | 0.9661033 | FALSE | TRUE | FALSE | TRUE | 100 | TRUE | FALSE | 0.385 | BAD | [8 empty] | 0 | BAD | 0 | BAD
299 | 11.89 | 11.85 | 0.000308 | 0.0003071 | 0.0012559 | 0.0009567 | 0.9970779 | 0.9623255 | FALSE | TRUE | FALSE | TRUE | 100 | TRUE | FALSE | 0.385 | BAD | [8 empty] | 0 | BAD | 0 | BAD
300 | 11.86 | 11.78 | 0.0003073 | 0.0003053 | 0.0012526 | 0.0009502 | 0.9934917 | 0.9637986 | FALSE | TRUE | FALSE | TRUE | 100 | TRUE | FALSE | 0.385 | BAD | [8 empty] | 0 | BAD | 0 | BAD
301 | 11.83 | 11.77 | 0.0003065 | 0.0003049 | 0.0012503 | 0.0009495 | 0.9947798 | 0.9651464 | FALSE | TRUE | FALSE | TRUE | 100 | TRUE | FALSE | 0.385 | BAD | [8 empty] | 0 | BAD | 0 | BAD
302 | 11.69 | 11.66 | 0.0003029 | 0.0003022 | 0.0012351 | 0.0009401 | 0.997689 | 0.9667296 | FALSE | TRUE | FALSE | TRUE | 100 | TRUE | FALSE | 0.385 | BAD | [8 empty] | 0 | BAD | 0 | BAD
303 | 11.69 | 11.65 | 0.0003029 | 0.0003018 | 0.0012352 | 0.0009388 | 0.9963684 | 0.9672442 | FALSE | TRUE | FALSE | TRUE | 100 | TRUE | FALSE | 0.385 | BAD | [8 empty] | 0 | BAD | 0 | BAD
304 | 11.61 | 11.57 | 0.0003008 | 0.0002998 | 0.0012264 | 0.0009341 | 0.9966755 | 0.9613838 | FALSE | TRUE | FALSE | TRUE | 100 | TRUE | FALSE | 0.385 | BAD | [8 empty] | 0 | BAD | 0 | BAD
305 | 11.58 | 11.54 | 0.0003001 | 0.000299 | 0.0012239 | 0.0009316 | 0.9963346 | 0.9625882 | FALSE | TRUE | FALSE | TRUE | 100 | TRUE | FALSE | 0.385 | BAD | [8 empty] | 0 | BAD | 0 | BAD
306 | 11.55 | 11.5 | 0.0002993 | 0.000298 | 0.0012209 | 0.0009277 | 0.9956565 | 0.9660975 | FALSE | TRUE | FALSE | TRUE | 100 | TRUE | FALSE | 0.385 | BAD | [8 empty] | 0 | BAD | 0 | BAD
307 | 11.55 | 11.47 | 0.0002993 | 0.0002972 | 0.001221 | 0.0009256 | 0.9929836 | 0.9651178 | FALSE | TRUE | FALSE | TRUE | 100 | TRUE | FALSE | 0.385 | BAD | [8 empty] | 0 | BAD | 0 | BAD
308 | 11.36 | 11.31 | 0.0002943 | 0.0002931 | 0.0012006 | 0.0009116 | 0.9959225 | 0.9693094 | FALSE | TRUE | FALSE | TRUE | 100 | TRUE | FALSE | 0.385 | BAD | [8 empty] | 0 | BAD | 0 | BAD
309 | 11.28 | 11.26 | 0.0002922 | 0.0002917 | 0.0011919 | 0.0009065 | 0.9982888 | 0.9714106 | FALSE | TRUE | FALSE | TRUE | 100 | TRUE | FALSE | 0.385 | BAD | [8 empty] | 0 | BAD | 0 | BAD
310 | 11.3 | 11.29 | 0.0002929 | 0.0002924 | 0.0011948 | 0.0009096 | 0.9982929 | 0.9684008 | FALSE | TRUE | FALSE | TRUE | 100 | TRUE | FALSE | 0.385 | BAD | [8 empty] | 0 | BAD | 0 | BAD
311 | 11.36 | 11.32 | 0.0002943 | 0.0002933 | 0.0012007 | 0.0009126 | 0.9966021 | 0.9683606 | FALSE | TRUE | FALSE | TRUE | 100 | TRUE | FALSE | 0.385 | BAD | [8 empty] | 0 | BAD | 0 | BAD
312 | 11.36 | 11.33 | 0.0002943 | 0.0002934 | 0.0012008 | 0.0009125 | 0.9969419 | 0.9701017 | FALSE | TRUE | FALSE | TRUE | 100 | TRUE | FALSE | 0.385 | BAD | [8 empty] | 0 | BAD | 0 | BAD
313 | 11.25 | 11.21 | 0.0002914 | 0.0002905 | 0.0011887 | 0.0009026 | 0.9969115 | 0.9722157 | FALSE | TRUE | FALSE | TRUE | 100 | TRUE | FALSE | 0.385 | BAD | [8 empty] | 0 | BAD | 0 | BAD
314 | 11.25 | 11.23 | 0.0002914 | 0.0002909 | 0.0011889 | 0.0009039 | 0.9982841 | 0.9727055 | FALSE | TRUE | FALSE | TRUE | 100 | TRUE | FALSE | 0.385 | BAD | [8 empty] | 0 | BAD | 0 | BAD
315 | 11.28 | 11.23 | 0.0002922 | 0.0002909 | 0.001192 | 0.000904 | 0.995551 | 0.9718006 | FALSE | TRUE | FALSE | TRUE | 100 | TRUE | FALSE | 0.385 | BAD | [8 empty] | 0 | BAD | 0 | BAD
316 | 11.19 | 11.17 | 0.00029 | 0.0002893 | 0.0011832 | 0.0008985 | 0.9975862 | 0.9742274 | FALSE | TRUE | FALSE | TRUE | 100 | TRUE | FALSE | 0.385 | BAD | [8 empty] | 0 | BAD | 0 | BAD
317 | 11.22 | 11.19 | 0.0002907 | 0.00029 | 0.0011863 | 0.0009012 | 0.997592 | 0.9732531 | FALSE | TRUE | FALSE | TRUE | 100 | TRUE | FALSE | 0.385 | BAD | [8 empty] | 0 | BAD | 0 | BAD
318 | 11.17 | 11.14 | 0.0002893 | 0.0002886 | 0.0011802 | 0.0008976 | 0.9975804 | 0.9693151 | FALSE | TRUE | FALSE | TRUE | 100 | TRUE | FALSE | 0.385 | BAD | [8 empty] | 0 | BAD | 0 | BAD
319 | 11.22 | 11.18 | 0.0002907 | 0.0002896 | 0.001186 | 0.0009 | 0.996216 | 0.9720726 | FALSE | TRUE | FALSE | TRUE | 100 | TRUE | FALSE | 0.385 | BAD | [8 empty] | 0 | BAD | 0 | BAD
320 | 11.22 | 11.17 | 0.0002907 | 0.0002893 | 0.0011864 | 0.000899 | 0.995184 | 0.9736825 | FALSE | TRUE | FALSE | TRUE | 100 | TRUE | FALSE | 0.385 | BAD | [8 empty] | 0 | BAD | 0 | BAD
321 | 11.22 | 11.16 | 0.0002907 | 0.0002891 | 0.0011866 | 0.0008986 | 0.994496 | 0.9736043 | FALSE | TRUE | FALSE | TRUE | 100 | TRUE | FALSE | 0.385 | BAD | [8 empty] | 0 | BAD | 0 | BAD
322 | 11.05 | 11.04 | 0.0002864 | 0.0002861 | 0.0011689 | 0.00089 | 0.9989525 | 0.9705543 | FALSE | TRUE | FALSE | TRUE | 100 | TRUE | FALSE | 0.385 | BAD | [8 empty] | 0 | BAD | 0 | BAD
323 | 11.14 | 11.12 | 0.0002886 | 0.0002882 | 0.0011777 | 0.0008969 | 0.998614 | 0.9686596 | FALSE | TRUE | FALSE | TRUE | 100 | TRUE | FALSE | 0.385 | BAD | [8 empty] | 0 | BAD | 0 | BAD
324 | 11.25 | 11.22 | 0.0002914 | 0.0002906 | 0.0011895 | 0.0009035 | 0.9972546 | 0.9729332 | FALSE | TRUE | FALSE | TRUE | 100 | TRUE | FALSE | 0.385 | BAD | [8 empty] | 0 | BAD | 0 | BAD
325 | 11.28 | 11.22 | 0.0002921 | 0.0002906 | 0.0011926 | 0.0009039 | 0.9948648 | 0.9723872 | FALSE | TRUE | FALSE | TRUE | 100 | TRUE | FALSE | 0.385 | BAD | [8 empty] | 0 | BAD | 0 | BAD
326 | 11.11 | 11.12 | 0.0002878 | 0.0002881 | 0.0011749 | 0.0008964 | 1.001042 | 0.9709292 | FALSE | TRUE | FALSE | TRUE | 100 | TRUE | FALSE | 0.385 | BAD | [8 empty] | 0 | BAD | 0 | BAD
327 | 11.25 | 11.18 | 0.0002914 | 0.0002896 | 0.0011898 | 0.0008998 | 0.9938229 | 0.9760032 | FALSE | TRUE | FALSE | TRUE | 100 | TRUE | FALSE | 0.385 | BAD | [8 empty] | 0 | BAD | 0 | BAD
328 | 11.11 | 11.08 | 0.0002878 | 0.0002871 | 0.0011751 | 0.0008929 | 0.9975678 | 0.9729776 | FALSE | TRUE | FALSE | TRUE | 100 | TRUE | FALSE | 0.385 | BAD | [8 empty] | 0 | BAD | 0 | BAD
329 | 11.14 | 11.12 | 0.0002886 | 0.0002882 | 0.0011783 | 0.0008971 | 0.998614 | 0.9700447 | FALSE | TRUE | FALSE | TRUE | 100 | TRUE | FALSE | 0.385 | BAD | [8 empty] | 0 | BAD | 0 | BAD
330 | 11.14 | 11.1 | 0.0002885 | 0.0002875 | 0.0011779 | 0.0008944 | 0.9965338 | 0.9718858 | FALSE | TRUE | FALSE | TRUE | 100 | TRUE | FALSE | 0.385 | BAD | [8 empty] | 0 | BAD | 0 | BAD
331 | 11.03 | 10.99 | 0.0002857 | 0.0002847 | 0.001166 | 0.0008848 | 0.9964998 | 0.9733713 | FALSE | TRUE | FALSE | TRUE | 100 | TRUE | FALSE | 0.385 | BAD | [8 empty] | 0 | BAD | 0 | BAD
332 | 11.08 | 11.09 | 0.0002871 | 0.0002874 | 0.0011724 | 0.000894 | 1.001045 | 0.9729474 | FALSE | TRUE | FALSE | TRUE | 100 | TRUE | FALSE | 0.385 | BAD | [8 empty] | 0 | BAD | 0 | BAD
333 | 11.25 | 11.19 | 0.0002914 | 0.0002899 | 0.0011899 | 0.0009013 | 0.9948524 | 0.9743874 | FALSE | TRUE | FALSE | TRUE | 100 | TRUE | FALSE | 0.385 | BAD | [8 empty] | 0 | BAD | 0 | BAD
334 | 11.14 | 11.12 | 0.0002886 | 0.0002882 | 0.0011781 | 0.0008969 | 0.998614 | 0.9700456 | FALSE | TRUE | FALSE | TRUE | 100 | TRUE | FALSE | 0.385 | BAD | [8 empty] | 0 | BAD | 0 | BAD
335 | 11.28 | 11.25 | 0.0002922 | 0.0002915 | 0.001193 | 0.0009063 | 0.9976044 | 0.9737291 | FALSE | TRUE | FALSE | TRUE | 100 | TRUE | FALSE | 0.385 | BAD | [8 empty] | 0 | BAD | 0 | BAD
336 | 11.36 | 11.33 | 0.0002943 | 0.0002934 | 0.0012012 | 0.0009131 | 0.9969419 | 0.9694158 | FALSE | TRUE | FALSE | TRUE | 100 | TRUE | FALSE | 0.385 | BAD | [8 empty] | 0 | BAD | 0 | BAD
337 | 11.42 | 11.4 | 0.0002958 | 0.0002954 | 0.0012071 | 0.0009199 | 0.9986477 | 0.9667152 | FALSE | TRUE | FALSE | TRUE | 100 | TRUE | FALSE | 0.385 | BAD | [8 empty] | 0 | BAD | 0 | BAD
338 | 11.42 | 11.36 | 0.0002958 | 0.0002943 | 0.0012071 | 0.0009163 | 0.994929 | 0.9673082 | FALSE | TRUE | FALSE | TRUE | 100 | TRUE | FALSE | 0.385 | BAD | [8 empty] | 0 | BAD | 0 | BAD
339 | 11.33 | 11.31 | 0.0002936 | 0.0002929 | 0.0011982 | 0.0009114 | 0.9976158 | 0.9694205 | FALSE | TRUE | FALSE | TRUE | 100 | TRUE | FALSE | 0.385 | BAD | [8 empty] | 0 | BAD | 0 | BAD
340 | 11.36 | 11.3 | 0.0002943 | 0.0002927 | 0.0012012 | 0.0009107 | 0.9945634 | 0.9701726 | FALSE | TRUE | FALSE | TRUE | 100 | TRUE | FALSE | 0.385 | BAD | [8 empty] | 0 | BAD | 0 | BAD
341 | 11.28 | 11.25 | 0.0002922 | 0.0002914 | 0.0011923 | 0.0009061 | 0.9972621 | 0.9709529 | FALSE | TRUE | FALSE | TRUE | 100 | TRUE | FALSE | 0.385 | BAD | [8 empty] | 0 | BAD | 0 | BAD
342 | 11.28 | 11.23 | 0.0002922 | 0.000291 | 0.0011925 | 0.0009048 | 0.9958932 | 0.9718305 | FALSE | TRUE | FALSE | TRUE | 100 | TRUE | FALSE | 0.385 | BAD | [8 empty] | 0 | BAD | 0 | BAD
343 | 11.25 | 11.2 | 0.0002914 | 0.0002903 | 0.0011897 | 0.0009023 | 0.9962251 | 0.9745402 | FALSE | TRUE | FALSE | TRUE | 100 | TRUE | FALSE | 0.385 | BAD | [8 empty] | 0 | BAD | 0 | BAD
344 | 11.22 | 11.2 | 0.0002907 | 0.0002902 | 0.0011868 | 0.000902 | 0.99828 | 0.9743581 | FALSE | TRUE | FALSE | TRUE | 100 | TRUE | FALSE | 0.385 | BAD | [8 empty] | 0 | BAD | 0 | BAD
345 | 11.19 | 11.15 | 0.00029 | 0.0002889 | 0.0011837 | 0.0008981 | 0.9962069 | 0.973036 | FALSE | TRUE | FALSE | TRUE | 100 | TRUE | FALSE | 0.385 | BAD | [8 empty] | 0 | BAD | 0 | BAD
346 | 11.22 | 11.2 | 0.0002907 | 0.0002901 | 0.001187 | 0.0009021 | 0.997936 | 0.97363 | FALSE | TRUE | FALSE | TRUE | 100 | TRUE | FALSE | 0.385 | BAD | [8 empty] | 0 | BAD | 0 | BAD
347 | 11.17 | 11.14 | 0.0002893 | 0.0002886 | 0.001181 | 0.0008986 | 0.9975804 | 0.9686154 | FALSE | TRUE | FALSE | TRUE | 100 | TRUE | FALSE | 0.385 | BAD | [8 empty] | 0 | BAD | 0 | BAD
348 | 11.17 | 11.14 | 0.0002893 | 0.0002886 | 0.0011812 | 0.0008986 | 0.9975804 | 0.9693068 | FALSE | TRUE | FALSE | TRUE | 100 | TRUE | FALSE | 0.385 | BAD | [8 empty] | 0 | BAD | 0 | BAD
349 | 11.19 | 11.17 | 0.00029 | 0.0002893 | 0.0011842 | 0.0008992 | 0.9975862 | 0.9752561 | FALSE | TRUE | FALSE | TRUE | 100 | TRUE | FALSE | 0.385 | BAD | [8 empty] | 0 | BAD | 0 | BAD
350 | 11.17 | 11.14 | 0.0002893 | 0.0002886 | 0.0011812 | 0.0008986 | 0.9975804 | 0.9693068 | FALSE | TRUE | FALSE | TRUE | 100 | TRUE | FALSE | 0.385 | BAD | [8 empty] | 0 | BAD | 0 | BAD
351 | 11.14 | 11.08 | 0.0002886 | 0.0002871 | 0.0011781 | 0.0008934 | 0.9948025 | 0.9703128 | FALSE | TRUE | FALSE | TRUE | 100 | TRUE | FALSE | 0.385 | BAD | [8 empty] | 0 | BAD | 0 | BAD
352 | 11.14 | 11.11 | 0.0002886 | 0.0002879 | 0.0011785 | 0.000896 | 0.9975745 | 0.9713149 | FALSE | TRUE | FALSE | TRUE | 100 | TRUE | FALSE | 0.385 | BAD | [8 empty] | 0 | BAD | 0 | BAD
353 | 11.11 | 11.07 | 0.0002878 | 0.0002868 | 0.0011756 | 0.0008923 | 0.9965254 | 0.9735538 | FALSE | TRUE | FALSE | TRUE | 100 | TRUE | FALSE | 0.385 | BAD | [8 empty] | 0 | BAD | 0 | BAD
354 | 11.11 | 11.08 | 0.0002878 | 0.0002871 | 0.0011756 | 0.0008937 | 0.9975678 | 0.9719284 | FALSE | TRUE | FALSE | TRUE | 100 | TRUE | FALSE | 0.385 | BAD | [8 empty] | 0 | BAD | 0 | BAD
355 | 11.11 | 11.09 | 0.0002878 | 0.0002874 | 0.0011755 | 0.0008944 | 0.9986101 | 0.9723947 | FALSE | TRUE | FALSE | TRUE | 100 | TRUE | FALSE | 0.385 | BAD | [8 empty] | 0 | BAD | 0 | BAD
356 | 11.14 | 11.1 | 0.0002886 | 0.0002875 | 0.0011787 | 0.0008949 | 0.9961885 | 0.9715039 | FALSE | TRUE | FALSE | TRUE | 100 | TRUE | FALSE | 0.385 | BAD | [8 empty] | 0 | BAD | 0 | BAD
357 | 11.08 | 11.06 | 0.0002871 | 0.0002866 | 0.0011725 | 0.0008919 | 0.9982584 | 0.9719401 | FALSE | TRUE | FALSE | TRUE | 100 | TRUE | FALSE | 0.385 | BAD | [8 empty] | 0 | BAD | 0 | BAD
358 | 11.08 | 11.06 | 0.0002871 | 0.0002866 | 0.0011726 | 0.0008916 | 0.9982584 | 0.9733352 | FALSE | TRUE | FALSE | TRUE | 100 | TRUE | FALSE | 0.385 | BAD | [8 empty] | 0 | BAD | 0 | BAD
359 | 11.08 | 11.06 | 0.0002871 | 0.0002865 | 0.0011725 | 0.0008913 | 0.9979101 | 0.9729481 | FALSE | TRUE | FALSE | TRUE | 100 | TRUE | FALSE | 0.385 | BAD | [8 empty] | 0 | BAD | 0 | BAD
360 | 11 | 10.98 | 0.000285 | 0.0002846 | 0.0011634 | 0.000884 | 0.9985965 | 0.9759914 | FALSE | TRUE | FALSE | TRUE | 100 | TRUE | FALSE | 0.385 | BAD | [8 empty] | 0 | BAD | 0 | BAD
361 | 11.08 | 11.03 | 0.0002871 | 0.0002858 | 0.0011726 | 0.0008887 | 0.995472 | 0.974774 | FALSE | TRUE | FALSE | TRUE | 100 | TRUE | FALSE | 0.385 | BAD | [8 empty] | 0 | BAD | 0 | BAD
362 | 11.03 | 11 | 0.0002857 | 0.0002849 | 0.0011667 | 0.0008858 | 0.9971999 | 0.9744931 | FALSE | TRUE | FALSE | TRUE | 100 | TRUE | FALSE | 0.385 | BAD | [8 empty] | 0 | BAD | 0 | BAD
363 | 11.05 | 11.04 | 0.0002864 | 0.000286 | 0.0011698 | 0.0008894 | 0.9986034 | 0.974707 | FALSE | TRUE | FALSE | TRUE | 100 | TRUE | FALSE | 0.385 | BAD | [8 empty] | 0 | BAD | 0 | BAD
364 | 11 | 10.96 | 0.000285 | 0.0002841 | 0.0011638 | 0.0008828 | 0.9968421 | 0.9761522 | FALSE | TRUE | FALSE | TRUE | 100 | TRUE | FALSE | 0.385 | BAD | [8 empty] | 0 | BAD | 0 | BAD
365 | 11 | 10.96 | 0.000285 | 0.0002841 | 0.0011639 | 0.000883 | 0.9968421 | 0.9757991 | FALSE | TRUE | FALSE | TRUE | 100 | TRUE | FALSE | 0.385 | BAD | [8 empty] | 0 | BAD | 0 | BAD
366 | 11 | 10.96 | 0.000285 | 0.0002841 | 0.001164 | 0.0008831 | 0.9968421 | 0.975798 | FALSE | TRUE | FALSE | TRUE | 100 | TRUE | FALSE | 0.385 | BAD | [8 empty] | 0 | BAD | 0 | BAD
367 | 10.97 | 10.93 | 0.0002842 | 0.0002832 | 0.0011613 | 0.0008803 | 0.9964814 | 0.9778029 | FALSE | TRUE | FALSE | TRUE | 100 | TRUE | FALSE | 0.385 | BAD | [8 empty] | 0 | BAD | 0 | BAD
368 | 10.94 | 10.9 | 0.0002835 | 0.0002825 | 0.0011584 | 0.0008775 | 0.9964727 | 0.9798723 | FALSE | TRUE | FALSE | TRUE | 100 | TRUE | FALSE | 0.385 | BAD | [8 empty] | 0 | BAD | 0 | BAD
369 | 10.89 | 10.86 | 0.0002821 | 0.0002813 | 0.0011526 | 0.0008732 | 0.9971641 | 0.9816259 | FALSE | TRUE | FALSE | TRUE | 100 | TRUE | FALSE | 0.385 | BAD | [8 empty] | 0 | BAD | 0 | BAD
370 | 10.83 | 10.82 | 0.0002806 | 0.0002803 | 0.0011465 | 0.0008701 | 0.9989309 | 0.9817133 | FALSE | TRUE | FALSE | TRUE | 100 | TRUE | FALSE | 0.385 | BAD | [8 empty] | 0 | BAD | 0 | BAD
371 | 10.86 | 10.81 | 0.0002814 | 0.00028 | 0.0011494 | 0.0008692 | 0.9950249 | 0.9802914 | FALSE | TRUE | FALSE | TRUE | 100 | TRUE | FALSE | 0.385 | BAD | [8 empty] | 0 | BAD | 0 | BAD
372 | 10.8 | 10.78 | 0.0002799 | 0.0002792 | 0.0011438 | 0.0008663 | 0.9974991 | 0.9836658 | FALSE | TRUE | FALSE | TRUE | 100 | TRUE | FALSE | 0.385 | BAD | [8 empty] | 0 | BAD | 0 | BAD
373 | 10.78 | 10.76 | 0.0002792 | 0.0002787 | 0.0011408 | 0.0008647 | 0.9982092 | 0.9833406 | FALSE | TRUE | FALSE | TRUE | 100 | TRUE | FALSE | 0.385 | BAD | [8 empty] | 0 | BAD | 0 | BAD
374 | 10.78 | 10.74 | 0.0002792 | 0.0002783 | 0.0011408 | 0.0008635 | 0.9967765 | 0.9831931 | FALSE | TRUE | FALSE | TRUE | 100 | TRUE | FALSE | 0.385 | BAD | [8 empty] | 0 | BAD | 0 | BAD
375 | 10.75 | 10.72 | 0.0002785 | 0.0002776 | 0.0011379 | 0.000863 | 0.9967684 | 0.9770273 | FALSE | TRUE | FALSE | TRUE | 100 | TRUE | FALSE | 0.385 | BAD | [8 empty] | 0 | BAD | 0 | BAD
376 | 10.67 | 10.66 | 0.0002763 | 0.0002763 | 0.0011291 | 0.0008584 | 1 | 0.9797322 | FALSE | TRUE | FALSE | TRUE | 100 | TRUE | FALSE | 0.385 | BAD | [8 empty] | 0 | BAD | 0 | BAD
377 | 10.72 | 10.69 | 0.0002778 | 0.0002769 | 0.0011349 | 0.0008603 | 0.9967603 | 0.9784154 | FALSE | TRUE | FALSE | TRUE | 100 | TRUE | FALSE | 0.385 | BAD | [8 empty] | 0 | BAD | 0 | BAD
378 | 10.67 | 10.64 | 0.0002763 | 0.0002755 | 0.0011289 | 0.0008558 | 0.9971046 | 0.9794242 | FALSE | TRUE | FALSE | TRUE | 100 | TRUE | FALSE | 0.385 | BAD | [8 empty] | 0 | BAD | 0 | BAD
379 | 10.67 | 10.64 | 0.0002763 | 0.0002757 | 0.0011294 | 0.0008564 | 0.9978284 | 0.981311 | FALSE | TRUE | FALSE | TRUE | 100 | TRUE | FALSE | 0.385 | BAD | [8 empty] | 0 | BAD | 0 | BAD
380 | 10.64 | 10.62 | 0.0002756 | 0.0002752 | 0.001126 | 0.0008544 | 0.9985486 | 0.9809802 | FALSE | TRUE | FALSE | TRUE | 100 | TRUE | FALSE | 0.385 | BAD | [8 empty] | 0 | BAD | 0 | BAD
381 | 10.67 | 10.62 | 0.0002763 | 0.0002752 | 0.0011292 | 0.0008549 | 0.9960188 | 0.9803941 | FALSE | TRUE | FALSE | TRUE | 100 | TRUE | FALSE | 0.385 | BAD | [8 empty] | 0 | BAD | 0 | BAD
382 | 10.61 | 10.59 | 0.0002749 | 0.0002743 | 0.0011234 | 0.0008519 | 0.9978174 | 0.9808533 | FALSE | TRUE | FALSE | TRUE | 100 | TRUE | FALSE | 0.385 | BAD | [8 empty] | 0 | BAD | 0 | BAD
383 | 10.64 | 10.62 | 0.0002756 | 0.0002752 | 0.0011264 | 0.0008546 | 0.9985486 | 0.9817048 | FALSE | TRUE | FALSE | TRUE | 100 | TRUE | FALSE | 0.385 | BAD | [8 empty] | 0 | BAD | 0 | BAD
384 | 10.61 | 10.57 | 0.0002749 | 0.000274 | 0.0011231 | 0.0008506 | 0.9967261 | 0.9811061 | FALSE | TRUE | FALSE | TRUE | 100 | TRUE | FALSE | 0.385 | BAD | [8 empty] | 0 | BAD | 0 | BAD
385 | 10.61 | 10.59 | 0.0002749 | 0.0002743 | 0.0011234 | 0.0008517 | 0.9978174 | 0.9815824 | FALSE | TRUE | FALSE | TRUE | 100 | TRUE | FALSE | 0.385 | BAD | [8 empty] | 0 | BAD | 0 | BAD
386 | 10.64 | 10.62 | 0.0002756 | 0.000275 | 0.0011262 | 0.0008544 | 0.9978229 | 0.9794479 | FALSE | TRUE | FALSE | TRUE | 100 | TRUE | FALSE | 0.385 | BAD | [8 empty] | 0 | BAD | 0 | BAD
387 | 10.58 | 10.56 | 0.0002742 | 0.0002735 | 0.0011203 | 0.0008491 | 0.9974471 | 0.9811335 | FALSE | TRUE | FALSE | TRUE | 100 | TRUE | FALSE | 0.385 | BAD | [8 empty] | 0 | BAD | 0 | BAD
388 | 10.55 | 10.51 | 0.0002735 | 0.0002724 | 0.0011174 | 0.0008452 | 0.9959781 | 0.9827676 | FALSE | TRUE | FALSE | TRUE | 100 | TRUE | FALSE | 0.385 | BAD | [8 empty] | 0 | BAD | 0 | BAD
389 | 10.55 | 10.53 | 0.0002735 | 0.0002727 | 0.0011176 | 0.0008465 | 0.997075 | 0.9821451 | FALSE | TRUE | FALSE | TRUE | 100 | TRUE | FALSE | 0.385 | BAD | [8 empty] | 0 | BAD | 0 | BAD
390 | 10.5 | 10.49 | 0.000272 | 0.0002717 | 0.0011117 | 0.0008434 | 0.9988971 | 0.9829734 | FALSE | TRUE | FALSE | TRUE | 100 | TRUE | FALSE | 0.385 | BAD | [8 empty] | 0 | BAD | 0 | BAD
391 | 10.5 | 10.47 | 0.000272 | 0.0002712 | 0.0011116 | 0.0008411 | 0.9970588 | 0.9853635 | FALSE | TRUE | FALSE | TRUE | 100 | TRUE | FALSE | 0.385 | BAD | [8 empty] | 0 | BAD | 0 | BAD
392 | 10.53 | 10.52 | 0.0002727 | 0.0002726 | 0.0011147 | 0.0008462 | 0.9996333 | 0.9834601 | FALSE | TRUE | FALSE | TRUE | 100 | TRUE | FALSE | 0.385 | BAD | [8 empty] | 0 | BAD | 0 | BAD
393 | 10.55 | 10.54 | 0.0002735 | 0.0002731 | 0.0011177 | 0.0008473 | 0.9985375 | 0.9841279 | FALSE | TRUE | FALSE | TRUE | 100 | TRUE | FALSE | 0.385 | BAD | [8 empty] | 0 | BAD | 0 | BAD
394 | 10.53 | 10.48 | 0.0002727 | 0.0002715 | 0.0011145 | 0.0008422 | 0.9955996 | 0.9848829 | FALSE | TRUE | FALSE | TRUE | 100 | TRUE | FALSE | 0.385 | BAD | [8 empty] | 0 | BAD | 0 | BAD
395 | 10.53 | 10.51 | 0.0002727 | 0.0002722 | 0.0011148 | 0.000845 | 0.9981665 | 0.9836738 | FALSE | TRUE | FALSE | TRUE | 100 | TRUE | FALSE | 0.385 | BAD | [8 empty] | 0 | BAD | 0 | BAD
396 | 10.58 | 10.57 | 0.0002742 | 0.000274 | 0.0011208 | 0.0008501 | 0.9992706 | 0.9849726 | FALSE | TRUE | FALSE | TRUE | 100 | TRUE | FALSE | 0.385 | BAD | [8 empty] | 0 | BAD | 0 | BAD
397 | 10.53 | 10.48 | 0.0002727 | 0.0002715 | 0.0011143 | 0.0008422 | 0.9955996 | 0.9841495 | FALSE | TRUE | FALSE | TRUE | 100 | TRUE | FALSE | 0.385 | BAD | [8 empty] | 0 | BAD | 0 | BAD
398 | 10.53 | 10.51 | 0.0002727 | 0.0002722 | 0.0011146 | 0.0008445 | 0.9981665 | 0.9847772 | FALSE | TRUE | FALSE | TRUE | 100 | TRUE | FALSE | 0.385 | BAD | [8 empty] | 0 | BAD | 0 | BAD
399 | 10.53 | 10.49 | 0.0002727 | 0.0002719 | 0.0011147 | 0.0008434 | 0.9970664 | 0.9857664 | FALSE | TRUE | FALSE | TRUE | 100 | TRUE | FALSE | 0.385 | BAD | [8 empty] | 0 | BAD | 0 | BAD
400 | 10.5 | 10.49 | 0.000272 | 0.0002717 | 0.0011117 | 0.0008431 | 0.9988971 | 0.9840775 | FALSE | TRUE | FALSE | TRUE | 100 | TRUE | FALSE | 0.385 | BAD | [8 empty] | 0 | BAD | 0 | BAD
401 | 10.55 | 10.54 | 0.0002735 | 0.000273 | 0.0011175 | 0.0008471 | 0.9981718 | 0.9829928 | FALSE | TRUE | FALSE | TRUE | 100 | TRUE | FALSE | 0.385 | BAD | [8 empty] | 0 | BAD | 0 | BAD
402 | 10.61 | 10.6 | 0.0002749 | 0.0002745 | 0.0011234 | 0.0008527 | 0.9985449 | 0.9802017 | FALSE | TRUE | FALSE | TRUE | 100 | TRUE | FALSE | 0.385 | BAD | [8 empty] | 0 | BAD | 0 | BAD
403 | 10.67 | 10.62 | 0.0002763 | 0.000275 | 0.0011291 | 0.0008546 | 0.995295 | 0.9788638 | FALSE | TRUE | FALSE | TRUE | 100 | TRUE | FALSE | 0.385 | BAD | [8 empty] | 0 | BAD | 0 | BAD
404 | 10.58 | 10.55 | 0.0002742 | 0.0002735 | 0.0011204 | 0.0008487 | 0.9974471 | 0.9829607 | FALSE | TRUE | FALSE | TRUE | 100 | TRUE | FALSE | 0.385 | BAD | [8 empty] | 0 | BAD | 0 | BAD
405 | 10.58 | 10.55 | 0.0002742 | 0.0002735 | 0.0011207 | 0.000849 | 0.9974471 | 0.9829579 | FALSE | TRUE | FALSE | TRUE | 100 | TRUE | FALSE | 0.385 | BAD | [8 empty] | 0 | BAD | 0 | BAD
406 | 10.58 | 10.57 | 0.0002742 | 0.0002738 | 0.0011206 | 0.00085 | 0.9985412 | 0.9823422 | FALSE | TRUE | FALSE | TRUE | 100 | TRUE | FALSE | 0.385 | BAD | [8 empty] | 0 | BAD | 0 | BAD
407 | 75.02 | 101.33 | 0.0019436 | 0.0026253 | 0.0078372 | 0.0094914 | 1.350741 | 0.4169529 | FALSE | TRUE | FALSE | TRUE | 100 | TRUE | FALSE | 0.385 | BAD | [8 empty] | 0 | BAD | 0 | BAD
408 | 108.47 | 109.18 | 0.0028103 | 0.0028286 | 0.0109079 | 0.0103374 | 1.006512 | 0.2268011 | FALSE | TRUE | FALSE | TRUE | 100 | FALSE | FALSE | 0.385 | BAD | [8 empty] | 0 | BAD | 0 | BAD
409 | 110.16 | 110.15 | 0.0028541 | 0.0028537 | 0.0110589 | 0.0104489 | 0.9998599 | 0.2132145 | FALSE | TRUE | FALSE | TRUE | 100 | FALSE | FALSE | 0.385 | BAD | [8 empty] | 0 | BAD | 0 | BAD
410 | 80.96 | 75.21 | 0.0020976 | 0.0019485 | 0.00827 | 0.0066351 | 0.9289188 | 0.5373663 | FALSE | TRUE | FALSE | TRUE | 100 | TRUE | FALSE | 0.385 | BAD | [8 empty] | 0 | BAD | 0 | BAD
411 | 69.24 | 68.18 | 0.001794 | 0.0017665 | 0.0071138 | 0.0059494 | 0.9846711 | 0.5974262 | FALSE | TRUE | FALSE | TRUE | 100 | TRUE | FALSE | 0.385 | BAD | [8 empty] | 0 | BAD | 0 | BAD
412 | 65.91 | 65.43 | 0.0017076 | 0.0016952 | 0.0067857 | 0.005687 | 0.9927383 | 0.6190565 | FALSE | TRUE | FALSE | TRUE | 100 | TRUE | FALSE | 0.385 | BAD | [8 empty] | 0 | BAD | 0 | BAD
413 | 63.8 | 63.58 | 0.0016529 | 0.0016472 | 0.0065748 | 0.0055025 | 0.9965515 | 0.6372189 | FALSE | TRUE | FALSE | TRUE | 100 | TRUE | FALSE | 0.385 | BAD | [8 empty] | 0 | BAD | 0 | BAD
414 | 62.63 | 62.38 | 0.0016227 | 0.001616 | 0.0064601 | 0.0053863 | 0.9958711 | 0.6479745 | FALSE | TRUE | FALSE | TRUE | 100 | TRUE | FALSE | 0.385 | BAD | [8 empty] | 0 | BAD | 0 | BAD
415 | 61.55 | 61.19 | 0.0015947 | 0.0015854 | 0.0063501 | 0.0052817 | 0.9941682 | 0.6505408 | FALSE | TRUE | FALSE | TRUE | 100 | TRUE | FALSE | 0.385 | BAD | [8 empty] | 0 | BAD | 0 | BAD
416 | 60.3 | 60.03 | 0.0015623 | 0.0015553 | 0.0062247 | 0.0051827 | 0.9955194 | 0.6520348 | FALSE | TRUE | FALSE | TRUE | 100 | TRUE | FALSE | 0.385 | BAD | [8 empty] | 0 | BAD | 0 | BAD
417 | 59.77 | 59.63 | 0.0015486 | 0.0015449 | 0.0061728 | 0.0051469 | 0.9976107 | 0.6545094 | FALSE | TRUE | FALSE | TRUE | 100 | TRUE | FALSE | 0.385 | BAD | [8 empty] | 0 | BAD | 0 | BAD
418 | 59.14 | 58.57 | 0.0015321 | 0.0015174 | 0.0061067 | 0.0050571 | 0.9904053 | 0.6530962 | FALSE | TRUE | FALSE | TRUE | 100 | TRUE | FALSE | 0.385 | BAD | [8 empty] | 0 | BAD | 0 | BAD
419 | 58.08 | 58.2 | 0.0015047 | 0.0015078 | 0.0060016 | 0.0050209 | 1.00206 | 0.6586182 | FALSE | TRUE | FALSE | TRUE | 100 | TRUE | FALSE | 0.385 | BAD | [8 empty] | 0 | BAD | 0 | BAD
420 | 57.55 | 57.23 | 0.001491 | 0.0014828 | 0.0059462 | 0.0049388 | 0.9945003 | 0.657336 | FALSE | TRUE | FALSE | TRUE | 100 | TRUE | FALSE | 0.385 | BAD | [8 empty] | 0 | BAD | 0 | BAD
421 | 57.08 | 56.68 | 0.0014788 | 0.0014684 | 0.0058987 | 0.0048918 | 0.9929673 | 0.6574612 | FALSE | TRUE | FALSE | TRUE | 100 | TRUE | FALSE | 0.385 | BAD | [8 empty] | 0 | BAD | 0 | BAD
422 | 55.94 | 55.42 | 0.0014493 | 0.0014358 | 0.0057823 | 0.0047811 | 0.9906852 | 0.6597986 | FALSE | TRUE | FALSE | TRUE | 100 | TRUE | FALSE | 0.385 | BAD | [8 empty] | 0 | BAD | 0 | BAD
423 | 54.61 | 54.11 | 0.0014147 | 0.0014019 | 0.0056462 | 0.0046671 | 0.9909521 | 0.6619688 | FALSE | TRUE | FALSE | TRUE | 100 | TRUE | FALSE | 0.385 | BAD | [8 empty] | 0 | BAD | 0 | BAD
424 | 52.91 | 52.34 | 0.0013708 | 0.0013561 | 0.0054707 | 0.0045084 | 0.9892763 | 0.6663476 | FALSE | TRUE | FALSE | TRUE | 100 | TRUE | FALSE | 0.385 | BAD | [8 empty] | 0 | BAD | 0 | BAD
425 | 51.83 | 51.28 | 0.0013428 | 0.0013287 | 0.00536 | 0.004414 | 0.9894996 | 0.6696151 | FALSE | TRUE | FALSE | TRUE | 100 | TRUE | FALSE | 0.385 | BAD | [8 empty] | 0 | BAD | 0 | BAD
426 | 50.11 | 49.41 | 0.0012981 | 0.00128 | 0.005181 | 0.0042485 | 0.9860565 | 0.6720773 | FALSE | TRUE | FALSE | TRUE | 100 | TRUE | FALSE | 0.385 | BAD | [8 empty] | 0 | BAD | 0 | BAD
427 | 47.86 | 47.24 | 0.0012399 | 0.001224 | 0.0049481 | 0.0040569 | 0.9871764 | 0.6762643 | FALSE | TRUE | FALSE | TRUE | 100 | TRUE | FALSE | 0.385 | BAD | [8 empty] | 0 | BAD | 0 | BAD
428 | 45.25 | 44.56 | 0.0011723 | 0.0011544 | 0.0046771 | 0.0038151 | 0.9847309 | 0.6848447 | FALSE | TRUE | FALSE | TRUE | 100 | TRUE | FALSE | 0.385 | BAD | [8 empty] | 0 | BAD | 0 | BAD
429 | 42.66 | 41.65 | 0.0011053 | 0.0010791 | 0.0044095 | 0.0035567 | 0.976296 | 0.6934272 | FALSE | TRUE | FALSE | TRUE | 100 | TRUE | FALSE | 0.385 | BAD | [8 empty] | 0 | BAD | 0 | BAD
430 | 39.86 | 38.85 | 0.0010326 | 0.0010064 | 0.0041213 | 0.0033047 | 0.9746272 | 0.7075029 | FALSE | TRUE | FALSE | TRUE | 100 | TRUE | FALSE | 0.385 | BAD | [8 empty] | 0 | BAD | 0 | BAD
431 | 37.05 | 35.82 | 0.00096 | 0.0009279 | 0.0038334 | 0.0030343 | 0.9665625 | 0.7230528 | FALSE | TRUE | FALSE | TRUE | 100 | TRUE | FALSE | 0.385 | BAD | [8 empty] | 0 | BAD | 0 | BAD
432 | 34.14 | 32.94 | 0.0008844 | 0.0008535 | 0.0035365 | 0.0027788 | 0.9650611 | 0.7429859 | FALSE | TRUE | FALSE | TRUE | 100 | TRUE | FALSE | 0.385 | BAD | [8 empty] | 0 | BAD | 0 | BAD
433 | 31.75 | 30.53 | 0.0008225 | 0.0007909 | 0.0032943 | 0.0025623 | 0.9615805 | 0.7655011 | FALSE | TRUE | FALSE | TRUE | 100 | TRUE | FALSE | 0.385 | BAD | [8 empty] | 0 | BAD | 0 | BAD
434 | 29.53 | 28.31 | 0.000765 | 0.0007334 | 0.0030697 | 0.0023658 | 0.9586928 | 0.7868821 | FALSE | TRUE | FALSE | TRUE | 100 | TRUE | FALSE | 0.385 | BAD | [8 empty] | 0 | BAD | 0 | BAD
435 | 27.39 | 26.2 | 0.0007095 | 0.0006788 | 0.0028525 | 0.0021756 | 0.9567301 | 0.8153692 | FALSE | TRUE | FALSE | TRUE | 100 | TRUE | FALSE | 0.385 | BAD | [8 empty] | 0 | BAD | 0 | BAD
436 | 25.33 | 24.12 | 0.0006563 | 0.0006248 | 0.0026428 | 0.0019911 | 0.9520037 | 0.8400372 | FALSE | TRUE | FALSE | TRUE | 100 | TRUE | FALSE | 0.385 | BAD | [8 empty] | 0 | BAD | 0 | BAD
437 | 23.41 | 22.13 | 0.0006066 | 0.0005734 | 0.002448 | 0.0018118 | 0.9452687 | 0.8758594 | FALSE | TRUE | FALSE | TRUE | 100 | TRUE | FALSE | 0.385 | BAD | [8 empty] | 0 | BAD | 0 | BAD
438 | 21.36 | 20.38 | 0.0005534 | 0.0005281 | 0.0022368 | 0.0016618 | 0.9542826 | 0.8951702 | FALSE | TRUE | FALSE | TRUE | 100 | TRUE | FALSE | 0.385 | BAD | [8 empty] | 0 | BAD | 0 | BAD
439 | 19.89 | 19.14 | 0.0005152 | 0.0004959 | 0.0020861 | 0.0015596 | 0.9625388 | 0.9041182 | FALSE | TRUE | FALSE | TRUE | 100 | TRUE | FALSE | 0.385 | BAD | [8 empty] | 0 | BAD | 0 | BAD
440 | 18.53 | 17.84 | 0.00048 | 0.0004623 | 0.0019443 | 0.0014512 | 0.963125 | 0.9115378 | FALSE | TRUE | FALSE | TRUE | 100 | TRUE | FALSE | 0.385 | BAD | [8 empty] | 0 | BAD | 0 | BAD
441 | 17.3 | 16.64 | 0.0004483 | 0.0004311 | 0.0018179 | 0.0013496 | 0.9616328 | 0.9245009 | FALSE | TRUE | FALSE | TRUE | 100 | TRUE | FALSE | 0.385 | BAD | [8 empty] | 0 | BAD | 0 | BAD
442 | 16.16 | 15.69 | 0.0004188 | 0.0004065 | 0.0017 | 0.0012707 | 0.9706304 | 0.9332636 | FALSE | TRUE | FALSE | TRUE | 100 | TRUE | FALSE | 0.385 | BAD | [8 empty] | 0 | BAD | 0 | BAD
443 | 15.25 | 14.73 | 0.0003951 | 0.0003817 | 0.0016042 | 0.0011905 | 0.9660845 | 0.9412963 | FALSE | TRUE | FALSE | TRUE | 100 | TRUE | FALSE | 0.385 | BAD | [8 empty] | 0 | BAD | 0 | BAD
444 | 14.39 | 13.95 | 0.0003727 | 0.0003615 | 0.0015147 | 0.0011275 | 0.969949 | 0.9451778 | FALSE | TRUE | FALSE | TRUE | 100 | TRUE | FALSE | 0.385 | BAD | [8 empty] | 0 | BAD | 0 | BAD
445 | 13.8 | 13.45 | 0.0003576 | 0.0003483 | 0.0014544 | 0.0010842 | 0.9739933 | 0.9542803 | FALSE | TRUE | FALSE | TRUE | 100 | TRUE | FALSE | 0.385 | BAD | [8 empty] | 0 | BAD | 0 | BAD
446 | 13.28 | 12.98 | 0.000344 | 0.0003362 | 0.0013994 | 0.001046 | 0.9773256 | 0.9567799 | FALSE | TRUE | FALSE | TRUE | 100 | TRUE | FALSE | 0.385 | BAD | [8 empty] | 0 | BAD | 0 | BAD
447 | 13.17 | 12.88 | 0.0003411 | 0.0003338 | 0.0013884 | 0.0010395 | 0.9785987 | 0.9562204 | FALSE | TRUE | FALSE | TRUE | 100 | TRUE | FALSE | 0.385 | BAD | [8 empty] | 0 | BAD | 0 | BAD
448 | 12.58 | 12.43 | 0.000326 | 0.000322 | 0.0013272 | 0.0010008 | 0.9877301 | 0.9630911 | FALSE | TRUE | FALSE | TRUE | 100 | TRUE | FALSE | 0.385 | BAD | [8 empty] | 0 | BAD | 0 | BAD
449 | 12.5 | 12.34 | 0.0003238 | 0.0003198 | 0.0013186 | 0.0009937 | 0.9876467 | 0.9650123 | FALSE | TRUE | FALSE | TRUE | 100 | TRUE | FALSE | 0.385 | BAD | [8 empty] | 0 | BAD | 0 | BAD
450 | 12.53 | 12.43 | 0.0003245 | 0.000322 | 0.0013218 | 0.0010019 | 0.9922958 | 0.9618529 | FALSE | TRUE | FALSE | TRUE | 100 | TRUE | FALSE | 0.385 | BAD | [8 empty] | 0 | BAD | 0 | BAD
451 | 12.5 | 12.38 | 0.0003238 | 0.0003208 | 0.0013184 | 0.000998 | 0.990735 | 0.9606766 | FALSE | TRUE | FALSE | TRUE | 100 | TRUE | FALSE | 0.385 | BAD | [8 empty] | 0 | BAD | 0 | BAD
452 | 12.47 | 12.33 | 0.0003231 | 0.0003194 | 0.0013157 | 0.0009938 | 0.9885484 | 0.9606549 | FALSE | TRUE | FALSE | TRUE | 100 | TRUE | FALSE | 0.385 | BAD | [8 empty] | 0 | BAD | 0 | BAD
453 | 12.33 | 12.23 | 0.0003195 | 0.000317 | 0.0013011 | 0.0009854 | 0.9921753 | 0.9637831 | FALSE | TRUE | FALSE | TRUE | 100 | TRUE | FALSE | 0.385 | BAD | [8 empty] | 0 | BAD | 0 | BAD
454 | 12.47 | 12.42 | 0.0003231 | 0.0003218 | 0.0013163 | 0.0010024 | 0.9959765 | 0.9589927 | FALSE | TRUE | FALSE | TRUE | 100 | TRUE | FALSE | 0.385 | BAD | [8 empty] | 0 | BAD | 0 | BAD
455 | 12.58 | 12.48 | 0.000326 | 0.0003234 | 0.0013276 | 0.0010056 | 0.9920245 | 0.9629307 | FALSE | TRUE | FALSE | TRUE | 100 | TRUE | FALSE | 0.385 | BAD | [8 empty] | 0 | BAD | 0 | BAD
456 | 12.58 | 12.49 | 0.000326 | 0.0003236 | 0.0013275 | 0.0010067 | 0.992638 | 0.9611465 | FALSE | TRUE | FALSE | TRUE | 100 | TRUE | FALSE | 0.385 | BAD | [8 empty] | 0 | BAD | 0 | BAD
457 | 12.55 | 12.47 | 0.0003253 | 0.0003232 | 0.0013242 | 0.0010052 | 0.9935444 | 0.9605555 | FALSE | TRUE | FALSE | TRUE | 100 | TRUE | FALSE | 0.385 | BAD | [8 empty] | 0 | BAD | 0 | BAD
458 | 12.5 | 12.41 | 0.0003238 | 0.0003216 | 0.0013184 | 0.0010016 | 0.9932057 | 0.9572213 | FALSE | TRUE | FALSE | TRUE | 100 | TRUE | FALSE | 0.385 | BAD | [8 empty] | 0 | BAD | 0 | BAD
459 | 12.44 | 12.35 | 0.0003224 | 0.00032 | 0.0013128 | 0.0009967 | 0.9925558 | 0.9572728 | FALSE | TRUE | FALSE | TRUE | 100 | TRUE | FALSE | 0.385 | BAD | [8 empty] | 0 | BAD | 0 | BAD
460 | 12.39 | 12.36 | 0.0003209 | 0.0003203 | 0.0013071 | 0.0009972 | 0.9981303 | 0.9599003 | FALSE | TRUE | FALSE | TRUE | 100 | TRUE | FALSE | 0.385 | BAD | [8 empty] | 0 | BAD | 0 | BAD
461 | 12.5 | 12.42 | 0.0003238 | 0.0003218 | 0.0013186 | 0.0010022 | 0.9938233 | 0.9579101 | FALSE | TRUE | FALSE | TRUE | 100 | TRUE | FALSE | 0.385 | BAD | [8 empty] | 0 | BAD | 0 | BAD
462 | 12.44 | 12.4 | 0.0003224 | 0.0003213 | 0.0013128 | 0.0010005 | 0.9965881 | 0.9580481 | FALSE | TRUE | FALSE | TRUE | 100 | TRUE | FALSE | 0.385 | BAD | [8 empty] | 0 | BAD | 0 | BAD
463 | 12.39 | 12.32 | 0.0003209 | 0.0003192 | 0.0013067 | 0.0009934 | 0.9947024 | 0.9598297 | FALSE | TRUE | FALSE | TRUE | 100 | TRUE | FALSE | 0.385 | BAD | [8 empty] | 0 | BAD | 0 | BAD
464 | 12.33 | 12.23 | 0.0003195 | 0.0003168 | 0.0013006 | 0.0009856 | 0.9915493 | 0.9596244 | FALSE | TRUE | FALSE | TRUE | 100 | TRUE | FALSE | 0.385 | BAD | [8 empty] | 0 | BAD | 0 | BAD
465 | 12.19 | 12.1 | 0.0003159 | 0.0003136 | 0.0012865 | 0.0009746 | 0.9927192 | 0.9647107 | FALSE | TRUE | FALSE | TRUE | 100 | TRUE | FALSE | 0.385 | BAD | [8 empty] | 0 | BAD | 0 | BAD
466 | 12.17 | 12.06 | 0.0003152 | 0.0003125 | 0.0012837 | 0.0009714 | 0.991434 | 0.9641723 | FALSE | TRUE | FALSE | TRUE | 100 | TRUE | FALSE | 0.385 | BAD | [8 empty] | 0 | BAD | 0 | BAD
467 | 12.03 | 11.95 | 0.0003116 | 0.0003096 | 0.0012693 | 0.0009618 | 0.9935815 | 0.9669025 | FALSE | TRUE | FALSE | TRUE | 100 | TRUE | FALSE | 0.385 | BAD | [8 empty] | 0 | BAD | 0 | BAD
468 | 11.89 | 11.83 | 0.000308 | 0.0003064 | 0.0012547 | 0.0009529 | 0.9948052 | 0.9637144 | FALSE | TRUE | FALSE | TRUE | 100 | TRUE | FALSE | 0.385 | BAD | [8 empty] | 0 | BAD | 0 | BAD
469 | 11.94 | 11.87 | 0.0003094 | 0.0003075 | 0.001261 | 0.0009552 | 0.9938591 | 0.9692888 | FALSE | TRUE | FALSE | TRUE | 100 | TRUE | FALSE | 0.385 | BAD | [8 empty] | 0 | BAD | 0 | BAD
470 | 11.83 | 11.75 | 0.0003066 | 0.0003045 | 0.0012493 | 0.000947 | 0.9931507 | 0.9646737 | FALSE | TRUE | FALSE | TRUE | 100 | TRUE | FALSE | 0.385 | BAD | [8 empty] | 0 | BAD | 0 | BAD
471 | 11.75 | 11.66 | 0.0003044 | 0.0003022 | 0.0012406 | 0.0009391 | 0.9927727 | 0.9680138 | FALSE | TRUE | FALSE | TRUE | 100 | TRUE | FALSE | 0.385 | BAD | [8 empty] | 0 | BAD | 0 | BAD
472 | 11.69 | 11.63 | 0.0003029 | 0.0003013 | 0.0012349 | 0.0009362 | 0.9947177 | 0.969721 | FALSE | TRUE | FALSE | TRUE | 100 | TRUE | FALSE | 0.385 | BAD | [8 empty] | 0 | BAD | 0 | BAD
473 | 11.64 | 11.58 | 0.0003015 | 0.0003001 | 0.0012291 | 0.000932 | 0.9953566 | 0.9709855 | FALSE | TRUE | FALSE | TRUE | 100 | TRUE | FALSE | 0.385 | BAD | [8 empty] | 0 | BAD | 0 | BAD
474 | 11.61 | 11.61 | 0.0003008 | 0.0003007 | 0.0012262 | 0.0009338 | 0.9996676 | 0.9710421 | FALSE | TRUE | FALSE | TRUE | 100 | TRUE | FALSE | 0.385 | BAD | [8 empty] | 0 | BAD | 0 | BAD
475 | 11.75 | 11.65 | 0.0003044 | 0.0003018 | 0.0012409 | 0.0009386 | 0.9914586 | 0.9665374 | FALSE | TRUE | FALSE | TRUE | 100 | TRUE | FALSE | 0.385 | BAD | [8 empty] | 0 | BAD | 0 | BAD
476 | 11.61 | 11.54 | 0.0003008 | 0.0002989 | 0.0012264 | 0.0009289 | 0.9936835 | 0.9693993 | FALSE | TRUE | FALSE | TRUE | 100 | TRUE | FALSE | 0.385 | BAD | [8 empty] | 0 | BAD | 0 | BAD
477 | 11.55 | 11.52 | 0.0002993 | 0.0002985 | 0.0012205 | 0.000927 | 0.9973271 | 0.9723207 | FALSE | TRUE | FALSE | TRUE | 100 | TRUE | FALSE | 0.385 | BAD | [8 empty] | 0 | BAD | 0 | BAD
478 | 11.55 | 11.54 | 0.0002993 | 0.0002989 | 0.0012205 | 0.0009279 | 0.9986635 | 0.9734656 | FALSE | TRUE | FALSE | TRUE | 100 | TRUE | FALSE | 0.385 | BAD | [8 empty] | 0 | BAD | 0 | BAD
479 | 11.67 | 11.59 | 0.0003022 | 0.0003003 | 0.0012322 | 0.0009328 | 0.9937128 | 0.9712051 | FALSE | TRUE | FALSE | TRUE | 100 | TRUE | FALSE | 0.385 | BAD | [8 empty] | 0 | BAD | 0 | BAD
480 | 11.64 | 11.53 | 0.0003015 | 0.0002988 | 0.0012294 | 0.0009285 | 0.9910448 | 0.9701822 | FALSE | TRUE | FALSE | TRUE | 100 | TRUE | FALSE | 0.385 | BAD | [8 empty] | 0 | BAD | 0 | BAD
481 | 11.53 | 11.48 | 0.0002986 | 0.0002975 | 0.0012179 | 0.0009243 | 0.9963161 | 0.9718098 | FALSE | TRUE | FALSE | TRUE | 100 | TRUE | FALSE | 0.385 | BAD | [8 empty] | 0 | BAD | 0 | BAD
482 | 11.47 | 11.42 | 0.0002972 | 0.0002959 | 0.001212 | 0.0009186 | 0.9956258 | 0.9736347 | FALSE | TRUE | FALSE | TRUE | 100 | TRUE | FALSE | 0.385 | BAD | [8 empty] | 0 | BAD | 0 | BAD
483 | 11.53 | 11.48 | 0.0002986 | 0.0002975 | 0.0012179 | 0.0009241 | 0.9963161 | 0.9724821 | FALSE | TRUE | FALSE | TRUE | 100 | TRUE | FALSE | 0.385 | BAD | [8 empty] | 0 | BAD | 0 | BAD
484 | 11.44 | 11.42 | 0.0002965 | 0.0002957 | 0.0012089 | 0.0009183 | 0.9973019 | 0.9717221 | FALSE | TRUE | FALSE | TRUE | 100 | TRUE | FALSE | 0.385 | BAD | [8 empty] | 0 | BAD | 0 | BAD
485 | 11.44 | 11.4 | 0.0002965 | 0.0002954 | 0.0012091 | 0.0009172 | 0.9962901 | 0.9729665 | FALSE | TRUE | FALSE | TRUE | 100 | TRUE | FALSE | 0.385 | BAD | [8 empty] | 0 | BAD | 0 | BAD
486 | 11.5 | 11.43 | 0.0002979 | 0.0002962 | 0.001215 | 0.0009204 | 0.9942934 | 0.97119 | FALSE | TRUE | FALSE | TRUE | 100 | TRUE | FALSE | 0.385 | BAD | [8 empty] | 0 | BAD | 0 | BAD
487 | 11.42 | 11.36 | 0.0002958 | 0.0002943 | 0.0012062 | 0.0009135 | 0.994929 | 0.9737797 | FALSE | TRUE | FALSE | TRUE | 100 | TRUE | FALSE | 0.385 | BAD | [8 empty] | 0 | BAD | 0 | BAD
488 | 11.42 | 11.36 | 0.0002958 | 0.0002943 | 0.0012064 | 0.0009137 | 0.994929 | 0.9737763 | FALSE | TRUE | FALSE | TRUE | 100 | TRUE | FALSE | 0.385 | BAD | [8 empty] | 0 | BAD | 0 | BAD
489 | 11.33 | 11.27 | 0.0002936 | 0.0002919 | 0.0011974 | 0.0009057 | 0.9942098 | 0.975563 | FALSE | TRUE | FALSE | TRUE | 100 | TRUE | FALSE | 0.385 | BAD | [8 empty] | 0 | BAD | 0 | BAD
490 | 11.25 | 11.2 | 0.0002914 | 0.0002903 | 0.0011887 | 0.0009023 | 0.9962251 | 0.9711085 | FALSE | TRUE | FALSE | TRUE | 100 | TRUE | FALSE | 0.385 | BAD | [8 empty] | 0 | BAD | 0 | BAD
491 | 11.28 | 11.24 | 0.0002922 | 0.0002912 | 0.0011919 | 0.0009049 | 0.9965777 | 0.9715692 | FALSE | TRUE | FALSE | TRUE | 100 | TRUE | FALSE | 0.385 | BAD | [8 empty] | 0 | BAD | 0 | BAD
492 | 11.3 | 11.23 | 0.0002929 | 0.000291 | 0.0011949 | 0.0009034 | 0.9935131 | 0.975082 | FALSE | TRUE | FALSE | TRUE | 100 | TRUE | FALSE | 0.385 | BAD | [8 empty] | 0 | BAD | 0 | BAD
493 | 11.22 | 11.18 | 0.0002907 | 0.0002896 | 0.0011861 | 0.0009 | 0.996216 | 0.9724166 | FALSE | TRUE | FALSE | TRUE | 100 | TRUE | FALSE | 0.385 | BAD | [8 empty] | 0 | BAD | 0 | BAD
494 | 11.17 | 11.13 | 0.0002893 | 0.0002884 | 0.0011801 | 0.000896 | 0.996889 | 0.9723605 | FALSE | TRUE | FALSE | TRUE | 100 | TRUE | FALSE | 0.385 | BAD | [8 empty] | 0 | BAD | 0 | BAD
495 | 11.19 | 11.14 | 0.00029 | 0.0002887 | 0.0011832 | 0.0008973 | 0.9955172 | 0.9719293 | FALSE | TRUE | FALSE | TRUE | 100 | TRUE | FALSE | 0.385 | BAD | [8 empty] | 0 | BAD | 0 | BAD
496 | 11.19 | 11.14 | 0.00029 | 0.0002885 | 0.0011834 | 0.0008965 | 0.9948276 | 0.9732373 | FALSE | TRUE | FALSE | TRUE | 100 | TRUE | FALSE | 0.385 | BAD | [8 empty] | 0 | BAD | 0 | BAD
497 | 11.14 | 11.12 | 0.0002886 | 0.000288 | 0.0011775 | 0.0008946 | 0.997921 | 0.9737916 | FALSE | TRUE | FALSE | TRUE | 100 | TRUE | FALSE | 0.385 | BAD | [8 empty] | 0 | BAD | 0 | BAD
498 | 11.17 | 11.14 | 0.0002893 | 0.0002886 | 0.0011803 | 0.0008969 | 0.9975804 | 0.9720863 | FALSE | TRUE | FALSE | TRUE | 100 | TRUE | FALSE | 0.385 | BAD | [8 empty] | 0 | BAD | 0 | BAD
499 | 11.17 | 11.1 | 0.0002893 | 0.0002875 | 0.0011804 | 0.0008935 | 0.9937781 | 0.9723675 | FALSE | TRUE | FALSE | TRUE | 100 | TRUE | FALSE | 0.385 | BAD | [8 empty] | 0 | BAD | 0 | BAD
500 | 11.17 | 11.12 | 0.0002893 | 0.000288 | 0.0011806 | 0.000895 | 0.9955064 | 0.973246 | FALSE | TRUE | FALSE | TRUE | 100 | TRUE | FALSE | 0.385 | BAD | [8 empty] | 0 | BAD | 0 | BAD
501 | 11.11 | 11.06 | 0.0002878 | 0.0002864 | 0.0011745 | 0.0008898 | 0.9951355 | 0.9741154 | FALSE | TRUE | FALSE | TRUE | 100 | TRUE | FALSE | 0.385 | BAD | [8 empty] | 0 | BAD | 0 | BAD
502 | 11.08 | 11.05 | 0.0002871 | 0.0002863 | 0.0011717 | 0.0008895 | 0.9972135 | 0.9742755 | FALSE | TRUE | FALSE | TRUE | 100 | TRUE | FALSE | 0.385 | BAD | [8 empty] | 0 | BAD | 0 | BAD
503 | 11.03 | 10.98 | 0.0002857 | 0.0002843 | 0.001166 | 0.0008828 | 0.9950998 | 0.9760335 | FALSE | TRUE | FALSE | TRUE | 100 | TRUE | FALSE | 0.385 | BAD | [8 empty] | 0 | BAD | 0 | BAD
504 | 11 | 10.93 | 0.000285 | 0.0002833 | 0.001163 | 0.0008792 | 0.9940351 | 0.9772778 | FALSE | TRUE | FALSE | TRUE | 100 | TRUE | FALSE | 0.385 | BAD | [8 empty] | 0 | BAD | 0 | BAD
505 | 11 | 10.96 | 0.000285 | 0.000284 | 0.0011635 | 0.0008819 | 0.9964912 | 0.9771745 | FALSE | TRUE | FALSE | TRUE | 100 | TRUE | FALSE | 0.385 | BAD | [8 empty] | 0 | BAD | 0 | BAD
506 | 11.03 | 10.99 | 0.0002857 | 0.0002848 | 0.0011665 | 0.0008847 | 0.9968498 | 0.9765637 | FALSE | TRUE | FALSE | TRUE | 100 | TRUE | FALSE | 0.385 | BAD | [8 empty] | 0 | BAD | 0 | BAD
507 | 10.94 | 10.91 | 0.0002835 | 0.0002828 | 0.0011573 | 0.0008777 | 0.9975309 | 0.9785802 | FALSE | TRUE | FALSE | TRUE | 100 | TRUE | FALSE | 0.385 | BAD | [8 empty] | 0 | BAD | 0 | BAD
508 | 10.94 | 10.91 | 0.0002835 | 0.0002828 | 0.0011572 | 0.0008775 | 0.9975309 | 0.9789346 | FALSE | TRUE | FALSE | TRUE | 100 | TRUE | FALSE | 0.385 | BAD | [8 empty] | 0 | BAD | 0 | BAD
509 | 10.92 | 10.87 | 0.0002828 | 0.0002815 | 0.0011544 | 0.0008737 | 0.9954031 | 0.9783068 | FALSE | TRUE | FALSE | TRUE | 100 | TRUE | FALSE | 0.385 | BAD | [8 empty] | 0 | BAD | 0 | BAD
510 | 10.94 | 10.9 | 0.0002835 | 0.0002824 | 0.0011576 | 0.0008767 | 0.9961199 | 0.9787834 | FALSE | TRUE | FALSE | TRUE | 100 | TRUE | FALSE | 0.385 | BAD | [8 empty] | 0 | BAD | 0 | BAD
511 | 10.92 | 10.87 | 0.0002828 | 0.0002817 | 0.0011547 | 0.000874 | 0.9961103 | 0.9805062 | FALSE | TRUE | FALSE | TRUE | 100 | TRUE | FALSE | 0.385 | BAD | [8 empty] | 0 | BAD | 0 | BAD
512 | 10.89 | 10.85 | 0.0002821 | 0.0002812 | 0.0011517 | 0.0008725 | 0.9968096 | 0.979821 | FALSE | TRUE | FALSE | TRUE | 100 | TRUE | FALSE | 0.385 | BAD | [8 empty] | 0 | BAD | 0 | BAD
513 | 10.83 | 10.81 | 0.0002806 | 0.00028 | 0.0011457 | 0.0008683 | 0.9978617 | 0.9819649 | FALSE | TRUE | FALSE | TRUE | 100 | TRUE | FALSE | 0.385 | BAD | [8 empty] | 0 | BAD | 0 | BAD
514 | 10.89 | 10.83 | 0.0002821 | 0.0002805 | 0.0011517 | 0.0008701 | 0.9943283 | 0.980634 | FALSE | TRUE | FALSE | TRUE | 100 | TRUE | FALSE | 0.385 | BAD | [8 empty] | 0 | BAD | 0 | BAD
515 | 10.8 | 10.79 | 0.0002799 | 0.0002795 | 0.0011429 | 0.0008668 | 0.9985709 | 0.9819918 | FALSE | TRUE | FALSE | TRUE | 100 | TRUE | FALSE | 0.385 | BAD | [8 empty] | 0 | BAD | 0 | BAD
516 | 10.89 | 10.87 | 0.0002821 | 0.0002815 | 0.0011518 | 0.0008739 | 0.9978731 | 0.9785088 | FALSE | TRUE | FALSE | TRUE | 100 | TRUE | FALSE | 0.385 | BAD | [8 empty] | 0 | BAD | 0 | BAD
517 | 10.92 | 10.84 | 0.0002828 | 0.0002808 | 0.0011545 | 0.0008716 | 0.9929279 | 0.9784018 | FALSE | TRUE | FALSE | TRUE | 100 | TRUE | FALSE | 0.385 | BAD | [8 empty] | 0 | BAD | 0 | BAD
518 | 10.86 | 10.84 | 0.0002813 | 0.0002808 | 0.0011491 | 0.0008713 | 0.9982225 | 0.9820424 | FALSE | TRUE | FALSE | TRUE | 100 | TRUE | FALSE | 0.385 | BAD | [8 empty] | 0 | BAD | 0 | BAD
519 | 10.86 | 10.81 | 0.0002814 | 0.0002801 | 0.0011489 | 0.000869 | 0.9953802 | 0.9803369 | FALSE | TRUE | FALSE | TRUE | 100 | TRUE | FALSE | 0.385 | BAD | [8 empty] | 0 | BAD | 0 | BAD
520 | 10.75 | 10.69 | 0.0002785 | 0.000277 | 0.001137 | 0.0008583 | 0.994614 | 0.9840293 | FALSE | TRUE | FALSE | TRUE | 100 | TRUE | FALSE | 0.385 | BAD | [8 empty] | 0 | BAD | 0 | BAD
521 | 10.75 | 10.72 | 0.0002785 | 0.0002777 | 0.0011375 | 0.000861 | 0.9971275 | 0.9839125 | FALSE | TRUE | FALSE | TRUE | 100 | TRUE | FALSE | 0.385 | BAD | [8 empty] | 0 | BAD | 0 | BAD
522 | 10.72 | 10.7 | 0.0002778 | 0.0002772 | 0.0011346 | 0.0008612 | 0.9978402 | 0.9774512 | FALSE | TRUE | FALSE | TRUE | 100 | TRUE | FALSE | 0.385 | BAD | [8 empty] | 0 | BAD | 0 | BAD
523 | 10.72 | 10.7 | 0.0002778 | 0.0002772 | 0.0011343 | 0.0008609 | 0.9978402 | 0.9774535 | FALSE | TRUE | FALSE | TRUE | 100 | TRUE | FALSE | 0.385 | BAD | [8 empty] | 0 | BAD | 0 | BAD
524 | 10.75 | 10.7 | 0.0002785 | 0.0002772 | 0.0011376 | 0.0008591 | 0.9953321 | 0.9855333 | FALSE | TRUE | FALSE | TRUE | 100 | TRUE | FALSE | 0.385 | BAD | [8 empty] | 0 | BAD | 0 | BAD
525 | 10.69 | 10.67 | 0.000277 | 0.0002765 | 0.0011317 | 0.0008584 | 0.9981949 | 0.9810388 | FALSE | TRUE | FALSE | TRUE | 100 | TRUE | FALSE | 0.385 | BAD | [8 empty] | 0 | BAD | 0 | BAD
526 | 10.69 | 10.65 | 0.000277 | 0.000276 | 0.0011315 | 0.0008573 | 0.9963899 | 0.9786781 | FALSE | TRUE | FALSE | TRUE | 100 | TRUE | FALSE | 0.385 | BAD | [8 empty] | 0 | BAD | 0 | BAD
527 | 10.64 | 10.6 | 0.0002756 | 0.0002745 | 0.0011259 | 0.000852 | 0.9960087 | 0.9814434 | FALSE | TRUE | FALSE | TRUE | 100 | TRUE | FALSE | 0.385 | BAD | [8 empty] | 0 | BAD | 0 | BAD
528 | 10.64 | 10.61 | 0.0002756 | 0.0002749 | 0.0011259 | 0.0008534 | 0.9974601 | 0.9808669 | FALSE | TRUE | FALSE | TRUE | 100 | TRUE | FALSE | 0.385 | BAD | [8 empty] | 0 | BAD | 0 | BAD
529 | 10.67 | 10.64 | 0.0002763 | 0.0002756 | 0.0011287 | 0.0008561 | 0.9974665 | 0.978739 | FALSE | TRUE | FALSE | TRUE | 100 | TRUE | FALSE | 0.385 | BAD | [8 empty] | 0 | BAD | 0 | BAD
530 | 10.72 | 10.64 | 0.0002778 | 0.0002757 | 0.0011346 | 0.000855 | 0.9924406 | 0.9830363 | FALSE | TRUE | FALSE | TRUE | 100 | TRUE | FALSE | 0.385 | BAD | [8 empty] | 0 | BAD | 0 | BAD
531 | 10.72 | 10.67 | 0.0002778 | 0.0002765 | 0.001135 | 0.0008577 | 0.9953204 | 0.983684 | FALSE | TRUE | FALSE | TRUE | 100 | TRUE | FALSE | 0.385 | BAD | [8 empty] | 0 | BAD | 0 | BAD
532 | 10.55 | 10.54 | 0.0002734 | 0.0002732 | 0.0011171 | 0.0008482 | 0.9992685 | 0.9812694 | FALSE | TRUE | FALSE | TRUE | 100 | TRUE | FALSE | 0.385 | BAD | [8 empty] | 0 | BAD | 0 | BAD
533 | 10.61 | 10.58 | 0.0002749 | 0.000274 | 0.0011232 | 0.0008511 | 0.9967261 | 0.979645 | FALSE | TRUE | FALSE | TRUE | 100 | TRUE | FALSE | 0.385 | BAD | [8 empty] | 0 | BAD | 0 | BAD
534 | 10.64 | 10.58 | 0.0002756 | 0.0002742 | 0.0011261 | 0.0008518 | 0.9949202 | 0.9795026 | FALSE | TRUE | FALSE | TRUE | 100 | TRUE | FALSE | 0.385 | BAD | [8 empty] | 0 | BAD | 0 | BAD
535 | 10.53 | 10.52 | 0.0002727 | 0.0002724 | 0.0011143 | 0.0008455 | 0.9988999 | 0.9822839 | FALSE | TRUE | FALSE | TRUE | 100 | TRUE | FALSE | 0.385 | BAD | [8 empty] | 0 | BAD | 0 | BAD
536 | 10.64 | 10.61 | 0.0002756 | 0.0002749 | 0.0011261 | 0.0008542 | 0.9974601 | 0.9786824 | FALSE | TRUE | FALSE | TRUE | 100 | TRUE | FALSE | 0.385 | BAD | [8 empty] | 0 | BAD | 0 | BAD
537 | 10.61 | 10.6 | 0.0002749 | 0.0002745 | 0.001123 | 0.0008526 | 0.9985449 | 0.9791109 | FALSE | TRUE | FALSE | TRUE | 100 | TRUE | FALSE | 0.385 | BAD | [8 empty] | 0 | BAD | 0 | BAD
538 | 10.72 | 10.66 | 0.0002778 | 0.0002761 | 0.0011349 | 0.0008563 | 0.9938805 | 0.9839006 | FALSE | TRUE | FALSE | TRUE | 100 | TRUE | FALSE | 0.385 | BAD | [8 empty] | 0 | BAD | 0 | BAD
539 | 10.67 | 10.64 | 0.0002763 | 0.0002757 | 0.0011289 | 0.0008568 | 0.9978284 | 0.9780505 | FALSE | TRUE | FALSE | TRUE | 100 | TRUE | FALSE | 0.385 | BAD | [8 empty] | 0 | BAD | 0 | BAD
540 | 10.67 | 10.62 | 0.0002763 | 0.000275 | 0.001129 | 0.0008544 | 0.995295 | 0.9792292 | FALSE | TRUE | FALSE | TRUE | 100 | TRUE | FALSE | 0.385 | BAD | [8 empty] | 0 | BAD | 0 | BAD
541 | 10.61 | 10.55 | 0.0002749 | 0.0002735 | 0.0011232 | 0.0008491 | 0.9949072 | 0.981279 | FALSE | TRUE | FALSE | TRUE | 100 | TRUE | FALSE | 0.385 | BAD | [8 empty] | 0 | BAD | 0 | BAD
542 | 10.5 | 10.49 | 0.000272 | 0.0002717 | 0.0011115 | 0.000843 | 0.9988971 | 0.9837103 | FALSE | TRUE | FALSE | TRUE | 100 | TRUE | FALSE | 0.385 | BAD | [8 empty] | 0 | BAD | 0 | BAD
543 | 10.55 | 10.53 | 0.0002735 | 0.0002728 | 0.0011173 | 0.0008473 | 0.9974406 | 0.9792535 | FALSE | TRUE | FALSE | TRUE | 100 | TRUE | FALSE | 0.385 | BAD | [8 empty] | 0 | BAD | 0 | BAD
544 | 10.55 | 10.53 | 0.0002734 | 0.0002728 | 0.0011175 | 0.0008471 | 0.9978054 | 0.9822124 | FALSE | TRUE | FALSE | TRUE | 100 | TRUE | FALSE | 0.385 | BAD | [8 empty] | 0 | BAD | 0 | BAD
545 | 10.55 | 10.52 | 0.0002734 | 0.0002726 | 0.0011174 | 0.0008463 | 0.9970739 | 0.9825031 | FALSE | TRUE | FALSE | TRUE | 100 | TRUE | FALSE | 0.385 | BAD | [8 empty] | 0 | BAD | 0 | BAD
546 | 10.55 | 10.52 | 0.0002735 | 0.0002725 | 0.0011172 | 0.000846 | 0.9963437 | 0.9802392 | FALSE | TRUE | FALSE | TRUE | 100 | TRUE | FALSE | 0.385 | BAD | [8 empty] | 0 | BAD | 0 | BAD
547 | 10.53 | 10.5 | 0.0002727 | 0.0002721 | 0.0011148 | 0.0008449 | 0.9977998 | 0.9829004 | FALSE | TRUE | FALSE | TRUE | 100 | TRUE | FALSE | 0.385 | BAD | [8 empty] | 0 | BAD | 0 | BAD
548 | 10.5 | 10.46 | 0.000272 | 0.000271 | 0.0011114 | 0.0008408 | 0.9963235 | 0.9834464 | FALSE | TRUE | FALSE | TRUE | 100 | TRUE | FALSE | 0.385 | BAD | [8 empty] | 0 | BAD | 0 | BAD
549 | 10.47 | 10.43 | 0.0002713 | 0.0002702 | 0.0011088 | 0.000838 | 0.9959454 | 0.9855822 | FALSE | TRUE | FALSE | TRUE | 100 | TRUE | FALSE | 0.385 | BAD | [8 empty] | 0 | BAD | 0 | BAD
550 | 10.47 | 10.44 | 0.0002713 | 0.0002705 | 0.0011088 | 0.0008397 | 0.9970512 | 0.9827372 | FALSE | TRUE | FALSE | TRUE | 100 | TRUE | FALSE | 0.385 | BAD | [8 empty] | 0 | BAD | 0 | BAD
551 | 10.44 | 10.42 | 0.0002706 | 0.00027 | 0.0011058 | 0.0008376 | 0.9977827 | 0.9842523 | FALSE | TRUE | FALSE | TRUE | 100 | TRUE | FALSE | 0.385 | BAD | [8 empty] | 0 | BAD | 0 | BAD
552 | 10.53 | 10.5 | 0.0002727 | 0.0002721 | 0.001115 | 0.0008449 | 0.9977998 | 0.9836338 | FALSE | TRUE | FALSE | TRUE | 100 | TRUE | FALSE | 0.385 | BAD | [8 empty] | 0 | BAD | 0 | BAD
553 | 10.5 | 10.43 | 0.000272 | 0.0002703 | 0.0011117 | 0.0008387 | 0.99375 | 0.9842837 | FALSE | TRUE | FALSE | TRUE | 100 | TRUE | FALSE | 0.385 | BAD | [8 empty] | 0 | BAD | 0 | BAD
554 | 10.44 | 10.44 | 0.0002706 | 0.0002705 | 0.001106 | 0.0008394 | 0.9996305 | 0.9840713 | FALSE | TRUE | FALSE | TRUE | 100 | TRUE | FALSE | 0.385 | BAD | [8 empty] | 0 | BAD | 0 | BAD
555 | 10.42 | 10.38 | 0.0002699 | 0.0002689 | 0.0011027 | 0.0008338 | 0.9962949 | 0.9848063 | FALSE | TRUE | FALSE | TRUE | 100 | TRUE | FALSE | 0.385 | BAD | [8 empty] | 0 | BAD | 0 | BAD
556 | 10.47 | 10.43 | 0.0002713 | 0.0002702 | 0.0011089 | 0.0008384 | 0.9959454 | 0.9844704 | FALSE | TRUE | FALSE | TRUE | 100 | TRUE | FALSE | 0.385 | BAD | [8 empty] | 0 | BAD | 0 | BAD
557 | 10.44 | 10.4 | 0.0002706 | 0.0002694 | 0.0011059 | 0.0008357 | 0.9955654 | 0.9847654 | FALSE | TRUE | FALSE | TRUE | 100 | TRUE | FALSE | 0.385 | BAD | [8 empty] | 0 | BAD | 0 | BAD
558 | 10.42 | 10.39 | 0.0002699 | 0.0002693 | 0.0011033 | 0.0008355 | 0.997777 | 0.9853224 | FALSE | TRUE | FALSE | TRUE | 100 | TRUE | FALSE | 0.385 | BAD | [8 empty] | 0 | BAD | 0 | BAD
559 | 10.36 | 10.33 | 0.0002684 | 0.0002677 | 0.0010972 | 0.00083 | 0.997392 | 0.9874428 | FALSE | TRUE | FALSE | TRUE | 100 | TRUE | FALSE | 0.385 | BAD | [8 empty] | 0 | BAD | 0 | BAD
560 | 10.44 | 10.41 | 0.0002706 | 0.0002698 | 0.0011059 | 0.000837 | 0.9970436 | 0.9845461 | FALSE | TRUE | FALSE | TRUE | 100 | TRUE | FALSE | 0.385 | BAD | [8 empty] | 0 | BAD | 0 | BAD
561 | 10.42 | 10.39 | 0.0002699 | 0.0002693 | 0.0011029 | 0.0008355 | 0.997777 | 0.9838403 | FALSE | TRUE | FALSE | TRUE | 100 | TRUE | FALSE | 0.385 | BAD | [8 empty] | 0 | BAD | 0 | BAD
562 | 10.44 | 10.41 | 0.0002706 | 0.0002697 | 0.0011061 | 0.000837 | 0.9966741 | 0.9841349 | FALSE | TRUE | FALSE | TRUE | 100 | TRUE | FALSE | 0.385 | BAD | [8 empty] | 0 | BAD | 0 | BAD
563 | 10.39 | 10.34 | 0.0002691 | 0.0002679 | 0.0011001 | 0.0008305 | 0.9955407 | 0.988034 | FALSE | TRUE | FALSE | TRUE | 100 | TRUE | FALSE | 0.385 | BAD | [8 empty] | 0 | BAD | 0 | BAD
564 | 10.39 | 10.38 | 0.0002691 | 0.0002689 | 0.0011003 | 0.0008343 | 0.9992568 | 0.9861742 | FALSE | TRUE | FALSE | TRUE | 100 | TRUE | FALSE | 0.385 | BAD | [8 empty] | 0 | BAD | 0 | BAD
565 | 10.39 | 10.35 | 0.0002691 | 0.0002681 | 0.0011001 | 0.0008314 | 0.9962839 | 0.9869897 | FALSE | TRUE | FALSE | TRUE | 100 | TRUE | FALSE | 0.385 | BAD | [8 empty] | 0 | BAD | 0 | BAD
566 | 10.28 | 10.25 | 0.0002662 | 0.0002656 | 0.0010884 | 0.0008229 | 0.9977461 | 0.9903871 | FALSE | TRUE | FALSE | TRUE | 100 | TRUE | FALSE | 0.385 | BAD | [8 empty] | 0 | BAD | 0 | BAD
567 | 10.22 | 10.22 | 0.0002648 | 0.0002648 | 0.0010828 | 0.000822 | 1 | 0.9848943 | FALSE | TRUE | FALSE | TRUE | 100 | TRUE | FALSE | 0.385 | BAD | [8 empty] | 0 | BAD | 0 | BAD
568 | 10.22 | 10.21 | 0.0002648 | 0.0002644 | 0.0010827 | 0.0008206 | 0.9984894 | 0.9851154 | FALSE | TRUE | FALSE | TRUE | 100 | TRUE | FALSE | 0.385 | BAD | [8 empty] | 0 | BAD | 0 | BAD
569 | 10.33 | 10.29 | 0.0002677 | 0.0002665 | 0.0010946 | 0.000826 | 0.9955174 | 0.9894683 | FALSE | TRUE | FALSE | TRUE | 100 | TRUE | FALSE | 0.385 | BAD | [8 empty] | 0 | BAD | 0 | BAD
570 | 10.25 | 10.21 | 0.0002655 | 0.0002646 | 0.0010857 | 0.0008191 | 0.9966102 | 0.9936495 | FALSE | TRUE | FALSE | TRUE | 100 | TRUE | FALSE | 0.385 | BAD | [8 empty] | 0 | BAD | 0 | BAD
571 | 10.25 | 10.23 | 0.0002655 | 0.0002649 | 0.0010857 | 0.0008206 | 0.9977401 | 0.9914928 | FALSE | TRUE | FALSE | TRUE | 100 | TRUE | FALSE | 0.385 | BAD | [8 empty] | 0 | BAD | 0 | BAD
572 | 10.17 | 10.16 | 0.0002634 | 0.0002632 | 0.0010768 | 0.0008165 | 0.9992407 | 0.9858753 | FALSE | TRUE | FALSE | TRUE | 100 | TRUE | FALSE | 0.385 | BAD | [8 empty] | 0 | BAD | 0 | BAD
573 | 10.3 | 10.27 | 0.000267 | 0.0002661 | 0.0010919 | 0.0008245 | 0.9966292 | 0.9910539 | FALSE | TRUE | FALSE | TRUE | 100 | TRUE | FALSE | 0.385 | BAD | [8 empty] | 0 | BAD | 0 | BAD
574 | 10.22 | 10.21 | 0.0002648 | 0.0002644 | 0.0010826 | 0.0008205 | 0.9984894 | 0.9851159 | FALSE | TRUE | FALSE | TRUE | 100 | TRUE | FALSE | 0.385 | BAD | [8 empty] | 0 | BAD | 0 | BAD
575 | 10.3 | 10.27 | 0.000267 | 0.000266 | 0.0010918 | 0.0008245 | 0.9962547 | 0.9895145 | FALSE | TRUE | FALSE | TRUE | 100 | TRUE | FALSE | 0.385 | BAD | [8 empty] | 0 | BAD | 0 | BAD
576 | 10.22 | 10.19 | 0.0002648 | 0.0002641 | 0.0010828 | 0.0008196 | 0.9973565 | 0.9857539 | FALSE | TRUE | FALSE | TRUE | 100 | TRUE | FALSE | 0.385 | BAD | [8 empty] | 0 | BAD | 0 | BAD
577 | 10.25 | 10.21 | 0.0002655 | 0.0002644 | 0.0010859 | 0.000819 | 0.9958569 | 0.9924394 | FALSE | TRUE | FALSE | TRUE | 100 | TRUE | FALSE | 0.385 | BAD | [8 empty] | 0 | BAD | 0 | BAD
578 | 10.11 | 10.1 | 0.0002619 | 0.0002616 | 0.0010712 | 0.0008113 | 0.9988545 | 0.988811 | FALSE | TRUE | FALSE | TRUE | 100 | TRUE | FALSE | 0.385 | BAD | [8 empty] | 0 | BAD | 0 | BAD
579 | 10.19 | 10.16 | 0.0002641 | 0.0002634 | 0.0010802 | 0.0008169 | 0.9973495 | 0.9887506 | FALSE | TRUE | FALSE | TRUE | 100 | TRUE | FALSE | 0.385 | BAD | [8 empty] | 0 | BAD | 0 | BAD
580 | 10.14 | 10.11 | 0.0002627 | 0.000262 | 0.0010741 | 0.0008127 | 0.9973354 | 0.9867859 | FALSE | TRUE | FALSE | TRUE | 100 | TRUE | FALSE | 0.385 | BAD | [8 empty] | 0 | BAD | 0 | BAD
581 | 10.05 | 10.02 | 0.0002605 | 0.0002597 | 0.0010655 | 0.0008046 | 0.996929 | 0.9920209 | FALSE | TRUE | FALSE | TRUE | 100 | TRUE | FALSE | 0.385 | BAD | [8 empty] | 0 | BAD | 0 | BAD
582 | 10.05 | 10.04 | 0.0002605 | 0.00026 | 0.0010654 | 0.0008058 | 0.9980806 | 0.9905965 | FALSE | TRUE | FALSE | TRUE | 100 | TRUE | FALSE | 0.385 | BAD | [8 empty] | 0 | BAD | 0 | BAD
583 | 10.05 | 10.04 | 0.0002605 | 0.0002601 | 0.0010654 | 0.0008058 | 0.9984645 | 0.991788 | FALSE | TRUE | FALSE | TRUE | 100 | TRUE | FALSE | 0.385 | BAD | [8 empty] | 0 | BAD | 0 | BAD
584 | 10.11 | 10.08 | 0.0002619 | 0.0002613 | 0.0010714 | 0.0008101 | 0.997709 | 0.9906065 | FALSE | TRUE | FALSE | TRUE | 100 | TRUE | FALSE | 0.385 | BAD | [8 empty] | 0 | BAD | 0 | BAD
585 | 10.03 | 10 | 0.0002598 | 0.0002592 | 0.0010625 | 0.0008029 | 0.9976905 | 0.9920763 | FALSE | TRUE | FALSE | TRUE | 100 | TRUE | FALSE | 0.385 | BAD | [8 empty] | 0 | BAD | 0 | BAD
586 | 10.03 | 9.99 | 0.0002598 | 0.0002588 | 0.0010626 | 0.0008019 | 0.9961509 | 0.9915376 | FALSE | TRUE | FALSE | TRUE | 100 | TRUE | FALSE | 0.385 | BAD | [8 empty] | 0 | BAD | 0 | BAD
587 | 10.03 | 10.01 | 0.0002598 | 0.0002593 | 0.0010628 | 0.0008031 | 0.9980754 | 0.9936544 | FALSE | TRUE | FALSE | TRUE | 100 | TRUE | FALSE | 0.385 | BAD | [8 empty] | 0 | BAD | 0 | BAD
588 | 10 | 9.98 | 0.0002591 | 0.0002587 | 0.0010597 | 0.0008013 | 0.9984562 | 0.9925165 | FALSE | TRUE | FALSE | TRUE | 100 | TRUE | FALSE | 0.385 | BAD | [8 empty] | 0 | BAD | 0 | BAD
589 | 10 | 9.97 | 0.0002591 | 0.0002583 | 0.0010597 | 0.0008003 | 0.9969124 | 0.9915914 | FALSE | TRUE | FALSE | TRUE | 100 | TRUE | FALSE | 0.385 | BAD | [8 empty] | 0 | BAD | 0 | BAD
590 | 10 | 9.97 | 0.0002591 | 0.0002583 | 0.0010598 | 0.0008003 | 0.9969124 | 0.9919774 | FALSE | TRUE | FALSE | TRUE | 100 | TRUE | FALSE | 0.385 | BAD | [8 empty] | 0 | BAD | 0 | BAD
591 | 10.03 | 10 | 0.0002598 | 0.0002592 | 0.0010627 | 0.0008031 | 0.9976905 | 0.9920746 | FALSE | TRUE | FALSE | TRUE | 100 | TRUE | FALSE | 0.385 | BAD | [8 empty] | 0 | BAD | 0 | BAD
592 | 10 | 9.96 | 0.0002591 | 0.0002581 | 0.0010598 | 0.0007992 | 0.9961405 | 0.9938384 | FALSE | TRUE | FALSE | TRUE | 100 | TRUE | FALSE | 0.385 | BAD | [8 empty] | 0 | BAD | 0 | BAD
593 | 9.94 | 9.92 | 0.0002576 | 0.0002569 | 0.001054 | 0.0007951 | 0.9972826 | 0.9966363 | FALSE | TRUE | FALSE | TRUE | 100 | TRUE | FALSE | 0.385 | BAD | [8 empty] | 0 | BAD | 0 | BAD
594 | 10 | 9.98 | 0.0002591 | 0.0002585 | 0.00106 | 0.0008004 | 0.9976843 | 0.9947596 | FALSE | TRUE | FALSE | TRUE | 100 | TRUE | FALSE | 0.385 | BAD | [8 empty] | 0 | BAD | 0 | BAD
595 | 9.92 | 9.9 | 0.0002569 | 0.0002564 | 0.0010508 | 0.0007935 | 0.9980537 | 0.9955337 | FALSE | TRUE | FALSE | TRUE | 100 | TRUE | FALSE | 0.385 | BAD | [8 empty] | 0 | BAD | 0 | BAD
596 | 9.94 | 9.91 | 0.0002576 | 0.0002567 | 0.0010539 | 0.0007951 | 0.9965062 | 0.9938368 | FALSE | TRUE | FALSE | TRUE | 100 | TRUE | FALSE | 0.385 | BAD | [8 empty] | 0 | BAD | 0 | BAD
597 | 9.92 | 9.88 | 0.0002569 | 0.000256 | 0.0010511 | 0.0007924 | 0.9964967 | 0.9961628 | FALSE | TRUE | FALSE | TRUE | 100 | TRUE | FALSE | 0.385 | BAD | [8 empty] | 0 | BAD | 0 | BAD
598 | 9.92 | 9.91 | 0.0002569 | 0.0002567 | 0.0010512 | 0.0007948 | 0.9992215 | 0.9956433 | FALSE | TRUE | FALSE | TRUE | 100 | TRUE | FALSE | 0.385 | BAD | [8 empty] | 0 | BAD | 0 | BAD
599 | 9.94 | 9.9 | 0.0002576 | 0.0002565 | 0.0010541 | 0.000794 | 0.9957298 | 0.9964865 | FALSE | TRUE | FALSE | TRUE | 100 | TRUE | FALSE | 0.385 | BAD | [8 empty] | 0 | BAD | 0 | BAD
600 | 9.92 | 9.9 | 0.0002569 | 0.0002564 | 0.0010512 | 0.0007939 | 0.9980537 | 0.9955307 | FALSE | TRUE | FALSE | TRUE | 100 | TRUE | FALSE | 0.385 | BAD | [8 empty] | 0 | BAD | 0 | BAD
601 | 9.89 | 9.85 | 0.0002562 | 0.0002553 | 0.0010482 | 0.0007899 | 0.9964871 | 0.9973278 | FALSE | TRUE | FALSE | TRUE | 100 | TRUE | FALSE | 0.385 | BAD | [8 empty] | 0 | BAD | 0 | BAD
602 | 9.86 | 9.84 | 0.0002555 | 0.0002548 | 0.0010454 | 0.0007886 | 0.9972603 | 0.9966087 | FALSE | TRUE | FALSE | TRUE | 100 | TRUE | FALSE | 0.385 | BAD | [8 empty] | 0 | BAD | 0 | BAD
603 | 9.83 | 9.82 | 0.0002547 | 0.0002545 | 0.0010424 | 0.0007869 | 0.9992148 | 1.000713 | FALSE | TRUE | FALSE | TRUE | 100 | TRUE | FALSE | 0.385 | BAD | [8 empty] | 0 | BAD | 0 | BAD
604 | 9.86 | 9.84 | 0.0002555 | 0.0002548 | 0.0010454 | 0.0007884 | 0.9972603 | 0.9973936 | FALSE | TRUE | FALSE | TRUE | 100 | TRUE | FALSE | 0.385 | BAD | [8 empty] | 0 | BAD | 0 | BAD
605 | 9.89 | 9.87 | 0.0002562 | 0.0002557 | 0.0010483 | 0.000791 | 0.9980484 | 0.9982563 | FALSE | TRUE | FALSE | TRUE | 100 | TRUE | FALSE | 0.385 | BAD | [8 empty] | 0 | BAD | 0 | BAD
606 | 9.89 | 9.86 | 0.0002562 | 0.0002553 | 0.0010483 | 0.00079 | 0.9964871 | 0.9973265 | FALSE | TRUE | FALSE | TRUE | 100 | TRUE | FALSE | 0.385 | BAD | [8 empty] | 0 | BAD | 0 | BAD
607 | 9.86 | 9.85 | 0.0002555 | 0.0002552 | 0.0010453 | 0.0007896 | 0.9988258 | 0.9971499 | FALSE | TRUE | FALSE | TRUE | 100 | TRUE | FALSE | 0.385 | BAD | [8 empty] | 0 | BAD | 0 | BAD
608 | 9.89 | 9.84 | 0.0002562 | 0.000255 | 0.0010484 | 0.0007888 | 0.9953162 | 0.9987822 | FALSE | TRUE | FALSE | TRUE | 100 | TRUE | FALSE | 0.385 | BAD | [8 empty] | 0 | BAD | 0 | BAD
609 | 9.83 | 9.82 | 0.0002547 | 0.0002545 | 0.0010424 | 0.000787 | 0.9992148 | 1.00032 | FALSE | TRUE | FALSE | TRUE | 100 | TRUE | FALSE | 0.385 | BAD | [8 empty] | 0 | BAD | 0 | BAD
610 | 70.81 | 95.8 | 0.0018347 | 0.002482 | 0.0074104 | 0.008985 | 1.35281 | 0.418961 | FALSE | TRUE | FALSE | TRUE | 100 | TRUE | FALSE | 0.385 | BAD | [8 empty] | 0 | BAD | 0 | BAD
611 | 102.78 | 103.05 | 0.0026628 | 0.0026699 | 0.0103599 | 0.0097778 | 1.002666 | 0.2283693 | FALSE | TRUE | FALSE | TRUE | 100 | FALSE | FALSE | 0.385 | BAD | [8 empty] | 0 | BAD | 0 | BAD
612 | 103.82 | 103.66 | 0.0026899 | 0.0026855 | 0.0104511 | 0.0098492 | 0.9983643 | 0.2177638 | FALSE | TRUE | FALSE | TRUE | 100 | FALSE | FALSE | 0.385 | BAD | [8 empty] | 0 | BAD | 0 | BAD
613 | 77.52 | 73.08 | 0.0020084 | 0.0018933 | 0.0079543 | 0.0064471 | 0.9426907 | 0.5552974 | FALSE | TRUE | FALSE | TRUE | 100 | TRUE | FALSE | 0.385 | BAD | [8 empty] | 0 | BAD | 0 | BAD
614 | 67.74 | 67.19 | 0.0017551 | 0.0017408 | 0.0069828 | 0.0058863 | 0.9918523 | 0.5972003 | FALSE | TRUE | FALSE | TRUE | 100 | TRUE | FALSE | 0.385 | BAD | [8 empty] | 0 | BAD | 0 | BAD
615 | 64.49 | 64.2 | 0.0016709 | 0.0016633 | 0.0066569 | 0.0056172 | 0.9954516 | 0.6068788 | FALSE | TRUE | FALSE | TRUE | 100 | TRUE | FALSE | 0.385 | BAD | [8 empty] | 0 | BAD | 0 | BAD
616 | 62.02 | 62.07 | 0.0016069 | 0.0016081 | 0.0064077 | 0.0054228 | 1.000747 | 0.6154376 | FALSE | TRUE | FALSE | TRUE | 100 | TRUE | FALSE | 0.385 | BAD | [8 empty] | 0 | BAD | 0 | BAD
617 | 59.91 | 59.55 | 0.0015522 | 0.0015428 | 0.0061896 | 0.0051925 | 0.9939441 | 0.6219965 | FALSE | TRUE | FALSE | TRUE | 100 | TRUE | FALSE | 0.385 | BAD | [8 empty] | 0 | BAD | 0 | BAD
618 | 57.19 | 56.89 | 0.0014816 | 0.001474 | 0.0059136 | 0.0049533 | 0.9948704 | 0.6309129 | FALSE | TRUE | FALSE | TRUE | 100 | TRUE | FALSE | 0.385 | BAD | [8 empty] | 0 | BAD | 0 | BAD
619 | 54.24 | 53.65 | 0.0014053 | 0.00139 | 0.0056091 | 0.0046582 | 0.9891126 | 0.6401667 | FALSE | TRUE | FALSE | TRUE | 100 | TRUE | FALSE | 0.385 | BAD | [8 empty] | 0 | BAD | 0 | BAD
620 | 51.02 | 50.48 | 0.0013219 | 0.0013079 | 0.0052769 | 0.0043652 | 0.9894092 | 0.6543416 | FALSE | TRUE | FALSE | TRUE | 100 | TRUE | FALSE | 0.385 | BAD | [8 empty] | 0 | BAD | 0 | BAD
621 | 47.02 | 46.08 | 0.0012183 | 0.0011937 | 0.0048607 | 0.0039677 | 0.9798079 | 0.6658728 | FALSE | TRUE | FALSE | TRUE | 100 | TRUE | FALSE | 0.385 | BAD | [8 empty] | 0 | BAD | 0 | BAD
622 | 42.25 | 41.14 | 0.0010945 | 0.0010659 | 0.0043642 | 0.0035184 | 0.9738693 | 0.686519 | FALSE | TRUE | FALSE | TRUE | 100 | TRUE | FALSE | 0.385 | BAD | [8 empty] | 0 | BAD | 0 | BAD
623 | 37.66 | 36.28 | 0.0009758 | 0.00094 | 0.0038899 | 0.0030769 | 0.9633122 | 0.7130723 | FALSE | TRUE | FALSE | TRUE | 100 | TRUE | FALSE | 0.385 | BAD | [8 empty] | 0 | BAD | 0 | BAD
624 | 33.5 | 31.92 | 0.0008678 | 0.000827 | 0.003462 | 0.0026799 | 0.9529846 | 0.7488906 | FALSE | TRUE | FALSE | TRUE | 100 | TRUE | FALSE | 0.385 | BAD | [8 empty] | 0 | BAD | 0 | BAD
625 | 30.22 | 28.75 | 0.0007829 | 0.0007447 | 0.0031317 | 0.0023923 | 0.9512071 | 0.7876932 | FALSE | TRUE | FALSE | TRUE | 100 | TRUE | FALSE | 0.385 | BAD | [8 empty] | 0 | BAD | 0 | BAD
626 | 27.3 | 25.64 | 0.0007074 | 0.0006642 | 0.0028345 | 0.0021118 | 0.9389313 | 0.8274628 | FALSE | TRUE | FALSE | TRUE | 100 | TRUE | FALSE | 0.385 | BAD | [8 empty] | 0 | BAD | 0 | BAD
627 | 24.75 | 22.95 | 0.0006412 | 0.0005945 | 0.0025759 | 0.0018726 | 0.9271678 | 0.8674374 | FALSE | TRUE | FALSE | TRUE | 100 | TRUE | FALSE | 0.385 | BAD | [8 empty] | 0 | BAD | 0 | BAD
628 | 21.97 | 20.6 | 0.0005692 | 0.0005336 | 0.0022938 | 0.0016724 | 0.9374561 | 0.8956836 | FALSE | TRUE | FALSE | TRUE | 100 | TRUE | FALSE | 0.385 | BAD | [8 empty] | 0 | BAD | 0 | BAD
629 | 19.97 | 18.98 | 0.0005174 | 0.0004917 | 0.0020903 | 0.0015398 | 0.9503286 | 0.9084234 | FALSE | TRUE | FALSE | TRUE | 100 | TRUE | FALSE | 0.385 | BAD | [8 empty] | 0 | BAD | 0 | BAD
630 | 18.47 | 17.64 | 0.0004785 | 0.0004571 | 0.0019368 | 0.0014283 | 0.9552769 | 0.9229497 | FALSE | TRUE | FALSE | TRUE | 100 | TRUE | FALSE | 0.385 | BAD | [8 empty] | 0 | BAD | 0 | BAD
631 | 17.28 | 16.58 | 0.0004476 | 0.0004295 | 0.0018144 | 0.0013413 | 0.9595621 | 0.9306857 | FALSE | TRUE | FALSE | TRUE | 100 | TRUE | FALSE | 0.385 | BAD | [8 empty] | 0 | BAD | 0 | BAD
632 | 16.22 | 15.57 | 0.0004202 | 0.0004033 | 0.0017055 | 0.0012571 | 0.9597811 | 0.9417471 | FALSE | TRUE | FALSE | TRUE | 100 | TRUE | FALSE | 0.385 | BAD | [8 empty] | 0 | BAD | 0 | BAD
633 | 15.22 | 14.69 | 0.0003943 | 0.0003807 | 0.0016022 | 0.0011846 | 0.9655085 | 0.951767 | FALSE | TRUE | FALSE | TRUE | 100 | TRUE | FALSE | 0.385 | BAD | [8 empty] | 0 | BAD | 0 | BAD
634 | 14.44 | 14 | 0.0003742 | 0.0003627 | 0.0015218 | 0.0011286 | 0.9692678 | 0.9551467 | FALSE | TRUE | FALSE | TRUE | 100 | TRUE | FALSE | 0.385 | BAD | [8 empty] | 0 | BAD | 0 | BAD
635 | 13.83 | 13.49 | 0.0003584 | 0.0003495 | 0.0014586 | 0.0010853 | 0.9751674 | 0.9644612 | FALSE | TRUE | FALSE | TRUE | 100 | TRUE | FALSE | 0.385 | BAD | [8 empty] | 0 | BAD | 0 | BAD
636 | 13.47 | 13.15 | 0.000349 | 0.0003408 | 0.0014211 | 0.0010587 | 0.9765043 | 0.9654057 | FALSE | TRUE | FALSE | TRUE | 100 | TRUE | FALSE | 0.385 | BAD | [8 empty] | 0 | BAD | 0 | BAD
637 | 13.03 | 12.75 | 0.0003375 | 0.0003303 | 0.0013746 | 0.0010261 | 0.9786667 | 0.9663191 | FALSE | TRUE | FALSE | TRUE | 100 | TRUE | FALSE | 0.385 | BAD | [8 empty] | 0 | BAD | 0 | BAD
638 | 12.72 | 12.5 | 0.0003296 | 0.0003238 | 0.001343 | 0.0010049 | 0.9824029 | 0.971177 | FALSE | TRUE | FALSE | TRUE | 100 | TRUE | FALSE | 0.385 | BAD | [8 empty] | 0 | BAD | 0 | BAD
639 | 12.47 | 12.27 | 0.0003231 | 0.0003179 | 0.0013166 | 0.0009851 | 0.9839059 | 0.9761262 | FALSE | TRUE | FALSE | TRUE | 100 | TRUE | FALSE | 0.385 | BAD | [8 empty] | 0 | BAD | 0 | BAD
640 | 12.25 | 12.1 | 0.0003173 | 0.0003135 | 0.0012936 | 0.0009722 | 0.988024 | 0.9757824 | FALSE | TRUE | FALSE | TRUE | 100 | TRUE | FALSE | 0.385 | BAD | [8 empty] | 0 | BAD | 0 | BAD
641 | 12.19 | 12.04 | 0.0003159 | 0.0003119 | 0.0012879 | 0.0009675 | 0.9873378 | 0.9749673 | FALSE | TRUE | FALSE | TRUE | 100 | TRUE | FALSE | 0.385 | BAD | [8 empty] | 0 | BAD | 0 | BAD
642 | 12.05 | 11.95 | 0.0003123 | 0.0003095 | 0.0012733 | 0.0009593 | 0.9910343 | 0.977654 | FALSE | TRUE | FALSE | TRUE | 100 | TRUE | FALSE | 0.385 | BAD | [8 empty] | 0 | BAD | 0 | BAD
643 | 11.94 | 11.84 | 0.0003094 | 0.0003067 | 0.0012615 | 0.0009496 | 0.9912734 | 0.9810611 | FALSE | TRUE | FALSE | TRUE | 100 | TRUE | FALSE | 0.385 | BAD | [8 empty] | 0 | BAD | 0 | BAD
644 | 11.92 | 11.8 | 0.0003087 | 0.0003058 | 0.0012587 | 0.0009474 | 0.9906058 | 0.9793181 | FALSE | TRUE | FALSE | TRUE | 100 | TRUE | FALSE | 0.385 | BAD | [8 empty] | 0 | BAD | 0 | BAD
645 | 11.83 | 11.74 | 0.0003065 | 0.0003043 | 0.0012499 | 0.0009422 | 0.9928222 | 0.9816906 | FALSE | TRUE | FALSE | TRUE | 100 | TRUE | FALSE | 0.385 | BAD | [8 empty] | 0 | BAD | 0 | BAD
646 | 11.86 | 11.79 | 0.0003073 | 0.0003055 | 0.0012531 | 0.0009463 | 0.9941425 | 0.9802292 | FALSE | TRUE | FALSE | TRUE | 100 | TRUE | FALSE | 0.385 | BAD | [8 empty] | 0 | BAD | 0 | BAD
647 | 11.86 | 11.79 | 0.0003073 | 0.0003055 | 0.001253 | 0.0009463 | 0.9941425 | 0.9799037 | FALSE | TRUE | FALSE | TRUE | 100 | TRUE | FALSE | 0.385 | BAD | [8 empty] | 0 | BAD | 0 | BAD
648 | 11.83 | 11.72 | 0.0003065 | 0.0003037 | 0.0012501 | 0.0009401 | 0.9908646 | 0.9831407 | FALSE | TRUE | FALSE | TRUE | 100 | TRUE | FALSE | 0.385 | BAD | [8 empty] | 0 | BAD | 0 | BAD
649 | 11.72 | 11.64 | 0.0003037 | 0.0003016 | 0.0012385 | 0.0009333 | 0.9930853 | 0.9835415 | FALSE | TRUE | FALSE | TRUE | 100 | TRUE | FALSE | 0.385 | BAD | [8 empty] | 0 | BAD | 0 | BAD
650 | 11.69 | 11.6 | 0.000303 | 0.0003005 | 0.0012355 | 0.0009297 | 0.9917492 | 0.9837142 | FALSE | TRUE | FALSE | TRUE | 100 | TRUE | FALSE | 0.385 | BAD | [8 empty] | 0 | BAD | 0 | BAD
651 | 11.67 | 11.59 | 0.0003022 | 0.0003002 | 0.0012329 | 0.0009287 | 0.9933819 | 0.9861442 | FALSE | TRUE | FALSE | TRUE | 100 | TRUE | FALSE | 0.385 | BAD | [8 empty] | 0 | BAD | 0 | BAD
652 | 11.58 | 11.53 | 0.0003001 | 0.0002988 | 0.0012239 | 0.0009243 | 0.9956681 | 0.9849337 | FALSE | TRUE | FALSE | TRUE | 100 | TRUE | FALSE | 0.385 | BAD | [8 empty] | 0 | BAD | 0 | BAD
653 | 11.58 | 11.48 | 0.0003001 | 0.0002975 | 0.0012236 | 0.0009216 | 0.9913362 | 0.9794924 | FALSE | TRUE | FALSE | TRUE | 100 | TRUE | FALSE | 0.385 | BAD | [8 empty] | 0 | BAD | 0 | BAD
654 | 11.5 | 11.43 | 0.0002979 | 0.0002962 | 0.0012154 | 0.0009176 | 0.9942934 | 0.9819858 | FALSE | TRUE | FALSE | TRUE | 100 | TRUE | FALSE | 0.385 | BAD | [8 empty] | 0 | BAD | 0 | BAD
655 | 11.5 | 11.41 | 0.0002979 | 0.0002956 | 0.0012155 | 0.0009155 | 0.9922793 | 0.9831376 | FALSE | TRUE | FALSE | TRUE | 100 | TRUE | FALSE | 0.385 | BAD | [8 empty] | 0 | BAD | 0 | BAD
656 | 11.39 | 11.33 | 0.000295 | 0.0002935 | 0.0012039 | 0.0009085 | 0.9949153 | 0.9856166 | FALSE | TRUE | FALSE | TRUE | 100 | TRUE | FALSE | 0.385 | BAD | [8 empty] | 0 | BAD | 0 | BAD
657 | 11.39 | 11.3 | 0.000295 | 0.0002928 | 0.0012038 | 0.0009063 | 0.9925424 | 0.9853911 | FALSE | TRUE | FALSE | TRUE | 100 | TRUE | FALSE | 0.385 | BAD | [8 empty] | 0 | BAD | 0 | BAD
658 | 11.3 | 11.25 | 0.0002929 | 0.0002916 | 0.001195 | 0.0009022 | 0.9955616 | 0.9859264 | FALSE | TRUE | FALSE | TRUE | 100 | TRUE | FALSE | 0.385 | BAD | [8 empty] | 0 | BAD | 0 | BAD
659 | 11.28 | 11.22 | 0.0002922 | 0.0002907 | 0.001192 | 0.0008995 | 0.9948665 | 0.9851424 | FALSE | TRUE | FALSE | TRUE | 100 | TRUE | FALSE | 0.385 | BAD | [8 empty] | 0 | BAD | 0 | BAD
660 | 11.33 | 11.27 | 0.0002936 | 0.0002919 | 0.0011981 | 0.000904 | 0.9942098 | 0.9837711 | FALSE | TRUE | FALSE | TRUE | 100 | TRUE | FALSE | 0.385 | BAD | [8 empty] | 0 | BAD | 0 | BAD
661 | 11.25 | 11.18 | 0.0002914 | 0.0002896 | 0.0011892 | 0.0008959 | 0.9938229 | 0.987411 | FALSE | TRUE | FALSE | TRUE | 100 | TRUE | FALSE | 0.385 | BAD | [8 empty] | 0 | BAD | 0 | BAD
662 | 11.19 | 11.13 | 0.00029 | 0.0002883 | 0.0011834 | 0.0008917 | 0.9941379 | 0.9877309 | FALSE | TRUE | FALSE | TRUE | 100 | TRUE | FALSE | 0.385 | BAD | [8 empty] | 0 | BAD | 0 | BAD
663 | 11.19 | 11.11 | 0.00029 | 0.0002877 | 0.0011835 | 0.0008897 | 0.992069 | 0.9885771 | FALSE | TRUE | FALSE | TRUE | 100 | TRUE | FALSE | 0.385 | BAD | [8 empty] | 0 | BAD | 0 | BAD
664 | 11.11 | 11.03 | 0.0002878 | 0.0002858 | 0.0011749 | 0.0008834 | 0.9930507 | 0.9913761 | FALSE | TRUE | FALSE | TRUE | 100 | TRUE | FALSE | 0.385 | BAD | [8 empty] | 0 | BAD | 0 | BAD
665 | 11 | 10.94 | 0.000285 | 0.0002833 | 0.0011631 | 0.0008752 | 0.9940351 | 0.991748 | FALSE | TRUE | FALSE | TRUE | 100 | TRUE | FALSE | 0.385 | BAD | [8 empty] | 0 | BAD | 0 | BAD
666 | 11 | 10.94 | 0.000285 | 0.0002833 | 0.0011633 | 0.0008753 | 0.9940351 | 0.9920968 | FALSE | TRUE | FALSE | TRUE | 100 | TRUE | FALSE | 0.385 | BAD | [8 empty] | 0 | BAD | 0 | BAD
667 | 10.92 | 10.86 | 0.0002828 | 0.0002814 | 0.0011544 | 0.0008707 | 0.9950495 | 0.9878648 | FALSE | TRUE | FALSE | TRUE | 100 | TRUE | FALSE | 0.385 | BAD | [8 empty] | 0 | BAD | 0 | BAD
668 | 10.92 | 10.85 | 0.0002828 | 0.000281 | 0.0011546 | 0.0008698 | 0.9936351 | 0.9873703 | FALSE | TRUE | FALSE | TRUE | 100 | TRUE | FALSE | 0.385 | BAD | [8 empty] | 0 | BAD | 0 | BAD
669 | 10.83 | 10.8 | 0.0002806 | 0.0002797 | 0.0011456 | 0.0008654 | 0.9967926 | 0.9886507 | FALSE | TRUE | FALSE | TRUE | 100 | TRUE | FALSE | 0.385 | BAD | [8 empty] | 0 | BAD | 0 | BAD
670 | 10.83 | 10.78 | 0.0002806 | 0.0002793 | 0.0011457 | 0.0008641 | 0.9953671 | 0.9892304 | FALSE | TRUE | FALSE | TRUE | 100 | TRUE | FALSE | 0.385 | BAD | [8 empty] | 0 | BAD | 0 | BAD
671 | 10.8 | 10.75 | 0.0002799 | 0.0002786 | 0.0011429 | 0.0008617 | 0.9953555 | 0.9902792 | FALSE | TRUE | FALSE | TRUE | 100 | TRUE | FALSE | 0.385 | BAD | [8 empty] | 0 | BAD | 0 | BAD
672 | 10.75 | 10.71 | 0.0002785 | 0.0002774 | 0.001137 | 0.0008576 | 0.9960503 | 0.9910208 | FALSE | TRUE | FALSE | TRUE | 100 | TRUE | FALSE | 0.385 | BAD | [8 empty] | 0 | BAD | 0 | BAD
673 | 10.8 | 10.75 | 0.0002799 | 0.0002786 | 0.001143 | 0.0008618 | 0.9953555 | 0.9902775 | FALSE | TRUE | FALSE | TRUE | 100 | TRUE | FALSE | 0.385 | BAD | [8 empty] | 0 | BAD | 0 | BAD
674 | 10.78 | 10.73 | 0.0002792 | 0.0002779 | 0.0011401 | 0.0008594 | 0.9953438 | 0.9909734 | FALSE | TRUE | FALSE | TRUE | 100 | TRUE | FALSE | 0.385 | BAD | [8 empty] | 0 | BAD | 0 | BAD
675 | 10.75 | 10.69 | 0.0002785 | 0.000277 | 0.0011372 | 0.0008566 | 0.994614 | 0.9908846 | FALSE | TRUE | FALSE | TRUE | 100 | TRUE | FALSE | 0.385 | BAD | [8 empty] | 0 | BAD | 0 | BAD
676 | 10.67 | 10.63 | 0.0002763 | 0.0002753 | 0.0011283 | 0.0008511 | 0.9963807 | 0.9920683 | FALSE | TRUE | FALSE | TRUE | 100 | TRUE | FALSE | 0.385 | BAD | [8 empty] | 0 | BAD | 0 | BAD
677 | 10.64 | 10.57 | 0.0002756 | 0.0002739 | 0.0011253 | 0.0008459 | 0.9938316 | 0.994738 | FALSE | TRUE | FALSE | TRUE | 100 | TRUE | FALSE | 0.385 | BAD | [8 empty] | 0 | BAD | 0 | BAD
678 | 10.61 | 10.57 | 0.0002749 | 0.0002737 | 0.0011225 | 0.0008459 | 0.9956348 | 0.9926929 | FALSE | TRUE | FALSE | TRUE | 100 | TRUE | FALSE | 0.385 | BAD | [8 empty] | 0 | BAD | 0 | BAD
679 | 10.61 | 10.56 | 0.0002749 | 0.0002735 | 0.0011229 | 0.0008449 | 0.9949072 | 0.9955442 | FALSE | TRUE | FALSE | TRUE | 100 | TRUE | FALSE | 0.385 | BAD | [8 empty] | 0 | BAD | 0 | BAD
680 | 10.55 | 10.5 | 0.0002734 | 0.0002722 | 0.0011167 | 0.0008409 | 0.9956108 | 0.995219 | FALSE | TRUE | FALSE | TRUE | 100 | TRUE | FALSE | 0.385 | BAD | [8 empty] | 0 | BAD | 0 | BAD
681 | 10.53 | 10.48 | 0.0002727 | 0.0002714 | 0.0011139 | 0.0008384 | 0.9952329 | 0.9955412 | FALSE | TRUE | FALSE | TRUE | 100 | TRUE | FALSE | 0.385 | BAD | [8 empty] | 0 | BAD | 0 | BAD
682 | 10.53 | 10.46 | 0.0002727 | 0.0002711 | 0.0011142 | 0.0008373 | 0.9941327 | 0.9972804 | FALSE | TRUE | FALSE | TRUE | 100 | TRUE | FALSE | 0.385 | BAD | [8 empty] | 0 | BAD | 0 | BAD
683 | 10.47 | 10.43 | 0.0002713 | 0.0002702 | 0.0011082 | 0.0008344 | 0.9959454 | 0.9966941 | FALSE | TRUE | FALSE | TRUE | 100 | TRUE | FALSE | 0.385 | BAD | [8 empty] | 0 | BAD | 0 | BAD
684 | 10.61 | 10.59 | 0.0002749 | 0.0002742 | 0.0011232 | 0.000848 | 0.9974536 | 0.9932163 | FALSE | TRUE | FALSE | TRUE | 100 | TRUE | FALSE | 0.385 | BAD | [8 empty] | 0 | BAD | 0 | BAD
685 | 10.69 | 10.65 | 0.000277 | 0.000276 | 0.0011316 | 0.0008535 | 0.9963899 | 0.9928073 | FALSE | TRUE | FALSE | TRUE | 100 | TRUE | FALSE | 0.385 | BAD | [8 empty] | 0 | BAD | 0 | BAD
686 | 10.64 | 10.54 | 0.0002756 | 0.0002729 | 0.0011254 | 0.0008436 | 0.9902032 | 0.9922121 | FALSE | TRUE | FALSE | TRUE | 100 | TRUE | FALSE | 0.385 | BAD | [8 empty] | 0 | BAD | 0 | BAD
687 | 10.44 | 10.45 | 0.0002706 | 0.0002707 | 0.0011051 | 0.0008361 | 1.00037 | 0.9952286 | FALSE | TRUE | FALSE | TRUE | 100 | TRUE | FALSE | 0.385 | BAD | [8 empty] | 0 | BAD | 0 | BAD
688 | 10.58 | 10.53 | 0.0002742 | 0.0002728 | 0.0011196 | 0.0008432 | 0.9948942 | 0.9922419 | FALSE | TRUE | FALSE | TRUE | 100 | TRUE | FALSE | 0.385 | BAD | [8 empty] | 0 | BAD | 0 | BAD
689 | 10.64 | 10.58 | 0.0002756 | 0.000274 | 0.0011257 | 0.0008477 | 0.9941945 | 0.9907472 | FALSE | TRUE | FALSE | TRUE | 100 | TRUE | FALSE | 0.385 | BAD | [8 empty] | 0 | BAD | 0 | BAD
690 | 10.42 | 10.34 | 0.0002698 | 0.0002679 | 0.001102 | 0.0008272 | 0.9929577 | 0.9967877 | FALSE | TRUE | FALSE | TRUE | 100 | TRUE | FALSE | 0.385 | BAD | [8 empty] | 0 | BAD | 0 | BAD
691 | 10.3 | 10.24 | 0.000267 | 0.0002653 | 0.0010906 | 0.0008201 | 0.993633 | 0.9934267 | FALSE | TRUE | FALSE | TRUE | 100 | TRUE | FALSE | 0.385 | BAD | [8 empty] | 0 | BAD | 0 | BAD
692 | 10.19 | 10.15 | 0.0002641 | 0.0002628 | 0.001079 | 0.0008119 | 0.9950776 | 0.996152 | FALSE | TRUE | FALSE | TRUE | 100 | TRUE | FALSE | 0.385 | BAD | [8 empty] | 0 | BAD | 0 | BAD
693 | 10.17 | 10.13 | 0.0002634 | 0.0002625 | 0.0010764 | 0.0008108 | 0.9965831 | 0.9977985 | FALSE | TRUE | FALSE | TRUE | 100 | TRUE | FALSE | 0.385 | BAD | [8 empty] | 0 | BAD | 0 | BAD
694 | 10.14 | 10.1 | 0.0002627 | 0.0002616 | 0.0010733 | 0.000808 | 0.9958127 | 0.996964 | FALSE | TRUE | FALSE | TRUE | 100 | TRUE | FALSE | 0.385 | BAD | [8 empty] | 0 | BAD | 0 | BAD
695 | 10.33 | 10.27 | 0.0002677 | 0.0002661 | 0.0010941 | 0.0008215 | 0.9940232 | 0.9998525 | FALSE | TRUE | FALSE | TRUE | 100 | TRUE | FALSE | 0.385 | BAD | [8 empty] | 0 | BAD | 0 | BAD
696 | 10.28 | 10.24 | 0.0002662 | 0.0002653 | 0.0010882 | 0.0008207 | 0.9966191 | 0.9944248 | FALSE | TRUE | FALSE | TRUE | 100 | TRUE | FALSE | 0.385 | BAD | [8 empty] | 0 | BAD | 0 | BAD
697 | 10.17 | 10.1 | 0.0002634 | 0.0002618 | 0.0010761 | 0.0008085 | 0.9939256 | 0.9971861 | FALSE | TRUE | FALSE | TRUE | 100 | TRUE | FALSE | 0.385 | BAD | [8 empty] | 0 | BAD | 0 | BAD
698 | 10.08 | 10.04 | 0.0002612 | 0.00026 | 0.0010676 | 0.0008032 | 0.9954058 | 0.9980587 | FALSE | TRUE | FALSE | TRUE | 100 | TRUE | FALSE | 0.385 | BAD | [8 empty] | 0 | BAD | 0 | BAD
699 | 10.03 | 10 | 0.0002598 | 0.000259 | 0.0010619 | 0.0007991 | 0.9969207 | 1.002047 | FALSE | TRUE | FALSE | TRUE | 100 | TRUE | FALSE | 0.385 | BAD | [8 empty] | 0 | BAD | 0 | BAD
700 | 10.05 | 10.01 | 0.0002605 | 0.0002593 | 0.0010648 | 0.0008008 | 0.9953935 | 0.9992093 | FALSE | TRUE | FALSE | TRUE | 100 | TRUE | FALSE | 0.385 | BAD | [8 empty] | 0 | BAD | 0 | BAD
701 | 9.97 | 9.95 | 0.0002583 | 0.0002578 | 0.0010559 | 0.000795 | 0.9980643 | 1.004096 | FALSE | TRUE | FALSE | TRUE | 100 | TRUE | FALSE | 0.385 | BAD | [8 empty] | 0 | BAD | 0 | BAD
702 | 10 | 9.96 | 0.0002591 | 0.0002581 | 0.0010589 | 0.0007966 | 0.9961405 | 1.000438 | FALSE | TRUE | FALSE | TRUE | 100 | TRUE | FALSE | 0.385 | BAD | [8 empty] | 0 | BAD | 0 | BAD
703 | 10 | 9.96 | 0.000259 | 0.0002581 | 0.0010589 | 0.0007965 | 0.9965251 | 1.002404 | FALSE | TRUE | FALSE | TRUE | 100 | TRUE | FALSE | 0.385 | BAD | [8 empty] | 0 | BAD | 0 | BAD
704 | 9.97 | 9.92 | 0.0002583 | 0.000257 | 0.0010559 | 0.000793 | 0.9949671 | 1.002279 | FALSE | TRUE | FALSE | TRUE | 100 | TRUE | FALSE | 0.385 | BAD | [8 empty] | 0 | BAD | 0 | BAD
705 | 9.97 | 9.92 | 0.0002583 | 0.000257 | 0.0010561 | 0.0007932 | 0.9949671 | 1.002275 | FALSE | TRUE | FALSE | TRUE | 100 | TRUE | FALSE | 0.385 | BAD | [8 empty] | 0 | BAD | 0 | BAD
706 | 9.94 | 9.92 | 0.0002576 | 0.0002569 | 0.0010531 | 0.000793 | 0.9972826 | 1.001317 | FALSE | TRUE | FALSE | TRUE | 100 | TRUE | FALSE | 0.385 | BAD | [8 empty] | 0 | BAD | 0 | BAD
707 | 9.89 | 9.87 | 0.0002562 | 0.0002557 | 0.0010472 | 0.0007888 | 0.9980484 | 1.002567 | FALSE | TRUE | FALSE | TRUE | 100 | TRUE | FALSE | 0.385 | BAD | [8 empty] | 0 | BAD | 0 | BAD
708 | 9.92 | 9.86 | 0.0002569 | 0.0002555 | 0.0010502 | 0.0007878 | 0.9945504 | 1.004606 | FALSE | TRUE | FALSE | TRUE | 100 | TRUE | FALSE | 0.385 | BAD | [8 empty] | 0 | BAD | 0 | BAD
709 | 9.92 | 9.89 | 0.0002569 | 0.0002562 | 0.0010502 | 0.0007904 | 0.9972752 | 1.002882 | FALSE | TRUE | FALSE | TRUE | 100 | TRUE | FALSE | 0.385 | BAD | [8 empty] | 0 | BAD | 0 | BAD
710 | 9.94 | 9.88 | 0.0002576 | 0.000256 | 0.0010533 | 0.0007898 | 0.9937888 | 1.003741 | FALSE | TRUE | FALSE | TRUE | 100 | TRUE | FALSE | 0.385 | BAD | [8 empty] | 0 | BAD | 0 | BAD
711 | 9.86 | 9.82 | 0.0002555 | 0.0002544 | 0.0010446 | 0.0007862 | 0.9956947 | 0.9980452 | FALSE | TRUE | FALSE | TRUE | 100 | TRUE | FALSE | 0.385 | BAD | [8 empty] | 0 | BAD | 0 | BAD
712 | 9.8 | 9.77 | 0.000254 | 0.0002532 | 0.0010387 | 0.0007821 | 0.9968504 | 1.000508 | FALSE | TRUE | FALSE | TRUE | 100 | TRUE | FALSE | 0.385 | BAD | [8 empty] | 0 | BAD | 0 | BAD
713 | 9.86 | 9.83 | 0.0002555 | 0.0002546 | 0.0010446 | 0.0007855 | 0.9964775 | 1.003222 | FALSE | TRUE | FALSE | TRUE | 100 | TRUE | FALSE | 0.385 | BAD | [8 empty] | 0 | BAD | 0 | BAD
714 | 9.83 | 9.79 | 0.0002547 | 0.0002535 | 0.0010416 | 0.0007834 | 0.9952886 | 0.9991818 | FALSE | TRUE | FALSE | TRUE | 100 | TRUE | FALSE | 0.385 | BAD | [8 empty] | 0 | BAD | 0 | BAD
715 | 9.78 | 9.74 | 0.0002533 | 0.0002523 | 0.0010359 | 0.0007794 | 0.9960521 | 1.000438 | FALSE | TRUE | FALSE | TRUE | 100 | TRUE | FALSE | 0.385 | BAD | [8 empty] | 0 | BAD | 0 | BAD
716 | 9.78 | 9.74 | 0.0002533 | 0.0002523 | 0.0010359 | 0.0007796 | 0.9960521 | 0.9996448 | FALSE | TRUE | FALSE | TRUE | 100 | TRUE | FALSE | 0.385 | BAD | [8 empty] | 0 | BAD | 0 | BAD
717 | 9.75 | 9.71 | 0.0002526 | 0.0002516 | 0.001033 | 0.0007771 | 0.9960412 | 1.000837 | FALSE | TRUE | FALSE | TRUE | 100 | TRUE | FALSE | 0.385 | BAD | [8 empty] | 0 | BAD | 0 | BAD
718 | 9.75 | 9.72 | 0.0002526 | 0.000252 | 0.001033 | 0.0007785 | 0.9976247 | 1.000184 | FALSE | TRUE | FALSE | TRUE | 100 | TRUE | FALSE | 0.385 | BAD | [8 empty] | 0 | BAD | 0 | BAD
719 | 9.78 | 9.75 | 0.0002533 | 0.0002527 | 0.001036 | 0.0007811 | 0.9976313 | 0.9989948 | FALSE | TRUE | FALSE | TRUE | 100 | TRUE | FALSE | 0.385 | BAD | [8 empty] | 0 | BAD | 0 | BAD
720 | 9.75 | 9.73 | 0.0002526 | 0.000252 | 0.0010329 | 0.0007783 | 0.9976247 | 1.000582 | FALSE | TRUE | FALSE | TRUE | 100 | TRUE | FALSE | 0.385 | BAD | [8 empty] | 0 | BAD | 0 | BAD
721 | 9.75 | 9.72 | 0.0002526 | 0.0002518 | 0.0010329 | 0.0007781 | 0.9968329 | 0.9989227 | FALSE | TRUE | FALSE | TRUE | 100 | TRUE | FALSE | 0.385 | BAD | [8 empty] | 0 | BAD | 0 | BAD
722 | 9.75 | 9.71 | 0.0002526 | 0.0002516 | 0.001033 | 0.000777 | 0.9960412 | 1.001234 | FALSE | TRUE | FALSE | TRUE | 100 | TRUE | FALSE | 0.385 | BAD | [8 empty] | 0 | BAD | 0 | BAD
723 | 9.75 | 9.7 | 0.0002526 | 0.0002512 | 0.0010331 | 0.0007759 | 0.9944576 | 1.001092 | FALSE | TRUE | FALSE | TRUE | 100 | TRUE | FALSE | 0.385 | BAD | [8 empty] | 0 | BAD | 0 | BAD
724 | 9.69 | 9.65 | 0.0002511 | 0.00025 | 0.0010271 | 0.000772 | 0.9956193 | 1.002402 | FALSE | TRUE | FALSE | TRUE | 100 | TRUE | FALSE | 0.385 | BAD | [8 empty] | 0 | BAD | 0 | BAD
725 | 9.67 | 9.65 | 0.0002504 | 0.00025 | 0.0010243 | 0.000772 | 0.9984026 | 1.002655 | FALSE | TRUE | FALSE | TRUE | 100 | TRUE | FALSE | 0.385 | BAD | [8 empty] | 0 | BAD | 0 | BAD
726 | 9.69 | 9.65 | 0.0002511 | 0.00025 | 0.0010272 | 0.0007721 | 0.9956193 | 1.0024 | FALSE | TRUE | FALSE | TRUE | 100 | TRUE | FALSE | 0.385 | BAD | [8 empty] | 0 | BAD | 0 | BAD
727 | 9.69 | 9.66 | 0.0002511 | 0.0002504 | 0.0010273 | 0.0007735 | 0.9972123 | 1.002141 | FALSE | TRUE | FALSE | TRUE | 100 | TRUE | FALSE | 0.385 | BAD | [8 empty] | 0 | BAD | 0 | BAD
728 | 9.72 | 9.68 | 0.0002519 | 0.0002509 | 0.0010303 | 0.000775 | 0.9960302 | 1.001235 | FALSE | TRUE | FALSE | TRUE | 100 | TRUE | FALSE | 0.385 | BAD | [8 empty] | 0 | BAD | 0 | BAD
729 | 9.69 | 9.65 | 0.0002511 | 0.00025 | 0.0010273 | 0.0007725 | 0.9956193 | 1.001199 | FALSE | TRUE | FALSE | TRUE | 100 | TRUE | FALSE | 0.385 | BAD | [8 empty] | 0 | BAD | 0 | BAD
730 | 9.69 | 9.65 | 0.0002511 | 0.00025 | 0.0010274 | 0.0007727 | 0.9956193 | 1.000797 | FALSE | TRUE | FALSE | TRUE | 100 | TRUE | FALSE | 0.385 | BAD | [8 empty] | 0 | BAD | 0 | BAD
731 | 9.67 | 9.62 | 0.0002504 | 0.0002493 | 0.0010245 | 0.0007701 | 0.995607 | 1.002404 | FALSE | TRUE | FALSE | TRUE | 100 | TRUE | FALSE | 0.385 | BAD | [8 empty] | 0 | BAD | 0 | BAD
732 | 9.64 | 9.6 | 0.0002497 | 0.0002488 | 0.0010217 | 0.0007688 | 0.9963957 | 1.001678 | FALSE | TRUE | FALSE | TRUE | 100 | TRUE | FALSE | 0.385 | BAD | [8 empty] | 0 | BAD | 0 | BAD
733 | 9.61 | 9.58 | 0.000249 | 0.0002481 | 0.0010187 | 0.0007662 | 0.9963855 | 1.002894 | FALSE | TRUE | FALSE | TRUE | 100 | TRUE | FALSE | 0.385 | BAD | [8 empty] | 0 | BAD | 0 | BAD
734 | 9.58 | 9.55 | 0.0002483 | 0.0002474 | 0.0010158 | 0.0007634 | 0.9963754 | 1.005328 | FALSE | TRUE | FALSE | TRUE | 100 | TRUE | FALSE | 0.385 | BAD | [8 empty] | 0 | BAD | 0 | BAD
735 | 9.58 | 9.55 | 0.0002483 | 0.0002474 | 0.0010157 | 0.0007636 | 0.9963754 | 1.004117 | FALSE | TRUE | FALSE | TRUE | 100 | TRUE | FALSE | 0.385 | BAD | [8 empty] | 0 | BAD | 0 | BAD
736 | 9.55 | 9.54 | 0.0002475 | 0.0002472 | 0.0010129 | 0.0007633 | 0.9987879 | 1.004742 | FALSE | TRUE | FALSE | TRUE | 100 | TRUE | FALSE | 0.385 | BAD | [8 empty] | 0 | BAD | 0 | BAD
737 | 9.61 | 9.58 | 0.000249 | 0.0002481 | 0.0010188 | 0.0007662 | 0.9963855 | 1.003295 | FALSE | TRUE | FALSE | TRUE | 100 | TRUE | FALSE | 0.385 | BAD | [8 empty] | 0 | BAD | 0 | BAD
738 | 9.61 | 9.58 | 0.000249 | 0.0002481 | 0.0010188 | 0.0007663 | 0.9963855 | 1.002892 | FALSE | TRUE | FALSE | TRUE | 100 | TRUE | FALSE | 0.385 | BAD | [8 empty] | 0 | BAD | 0 | BAD
739 | 9.61 | 9.58 | 0.000249 | 0.0002481 | 0.0010189 | 0.0007661 | 0.9963855 | 1.0041 | FALSE | TRUE | FALSE | TRUE | 100 | TRUE | FALSE | 0.385 | BAD | [8 empty] | 0 | BAD | 0 | BAD
740 | 9.55 | 9.51 | 0.0002475 | 0.0002465 | 0.0010128 | 0.0007609 | 0.9959596 | 1.005306 | FALSE | TRUE | FALSE | TRUE | 100 | TRUE | FALSE | 0.385 | BAD | [8 empty] | 0 | BAD | 0 | BAD
741 | 9.55 | 9.53 | 0.0002475 | 0.0002469 | 0.0010131 | 0.0007622 | 0.9975758 | 1.006254 | FALSE | TRUE | FALSE | TRUE | 100 | TRUE | FALSE | 0.385 | BAD | [8 empty] | 0 | BAD | 0 | BAD
742 | 9.58 | 9.52 | 0.0002483 | 0.0002467 | 0.0010159 | 0.0007615 | 0.9935562 | 1.004677 | FALSE | TRUE | FALSE | TRUE | 100 | TRUE | FALSE | 0.385 | BAD | [8 empty] | 0 | BAD | 0 | BAD
743 | 9.53 | 9.49 | 0.0002468 | 0.0002458 | 0.0010102 | 0.0007586 | 0.9959481 | 1.006944 | FALSE | TRUE | FALSE | TRUE | 100 | TRUE | FALSE | 0.385 | BAD | [8 empty] | 0 | BAD | 0 | BAD
744 | 9.5 | 9.48 | 0.0002461 | 0.0002457 | 0.0010073 | 0.0007585 | 0.9983746 | 1.005954 | FALSE | TRUE | FALSE | TRUE | 100 | TRUE | FALSE | 0.385 | BAD | [8 empty] | 0 | BAD | 0 | BAD
745 | 9.53 | 9.49 | 0.0002468 | 0.0002458 | 0.0010103 | 0.0007587 | 0.9959481 | 1.006942 | FALSE | TRUE | FALSE | TRUE | 100 | TRUE | FALSE | 0.385 | BAD | [8 empty] | 0 | BAD | 0 | BAD
746 | 9.5 | 9.45 | 0.0002461 | 0.0002449 | 0.0010073 | 0.0007563 | 0.9951239 | 1.004852 | FALSE | TRUE | FALSE | TRUE | 100 | TRUE | FALSE | 0.385 | BAD | [8 empty] | 0 | BAD | 0 | BAD
747 | 9.42 | 9.38 | 0.0002439 | 0.000243 | 0.0009984 | 0.0007497 | 0.99631 | 1.008296 | FALSE | TRUE | FALSE | TRUE | 100 | TRUE | FALSE | 0.385 | BAD | [8 empty] | 0 | BAD | 0 | BAD
748 | 9.44 | 9.43 | 0.0002447 | 0.0002442 | 0.0010015 | 0.0007533 | 0.9979567 | 1.008 | FALSE | TRUE | FALSE | TRUE | 100 | TRUE | FALSE | 0.385 | BAD | [8 empty] | 0 | BAD | 0 | BAD
749 | 9.47 | 9.44 | 0.0002454 | 0.0002446 | 0.0010044 | 0.0007548 | 0.99674 | 1.007055 | FALSE | TRUE | FALSE | TRUE | 100 | TRUE | FALSE | 0.385 | BAD | [8 empty] | 0 | BAD | 0 | BAD
750 | 9.47 | 9.45 | 0.0002454 | 0.0002449 | 0.0010045 | 0.000756 | 0.9979625 | 1.006343 | FALSE | TRUE | FALSE | TRUE | 100 | TRUE | FALSE | 0.385 | BAD | [8 empty] | 0 | BAD | 0 | BAD
751 | 9.44 | 9.4 | 0.0002447 | 0.0002435 | 0.0010014 | 0.0007511 | 0.995096 | 1.007758 | FALSE | TRUE | FALSE | TRUE | 100 | TRUE | FALSE | 0.385 | BAD | [8 empty] | 0 | BAD | 0 | BAD
752 | 9.44 | 9.43 | 0.0002447 | 0.0002442 | 0.0010016 | 0.0007533 | 0.9979567 | 1.008409 | FALSE | TRUE | FALSE | TRUE | 100 | TRUE | FALSE | 0.385 | BAD | [8 empty] | 0 | BAD | 0 | BAD
753 | 9.44 | 9.4 | 0.0002447 | 0.0002435 | 0.0010014 | 0.0007511 | 0.995096 | 1.007758 | FALSE | TRUE | FALSE | TRUE | 100 | TRUE | FALSE | 0.385 | BAD | [8 empty] | 0 | BAD | 0 | BAD
754 | 9.42 | 9.41 | 0.0002439 | 0.0002437 | 0.0009985 | 0.0007521 | 0.99918 | 1.007719 | FALSE | TRUE | FALSE | TRUE | 100 | TRUE | FALSE | 0.385 | BAD | [8 empty] | 0 | BAD | 0 | BAD
755 | 9.42 | 9.38 | 0.0002439 | 0.000243 | 0.0009984 | 0.0007497 | 0.99631 | 1.008296 | FALSE | TRUE | FALSE | TRUE | 100 | TRUE | FALSE | 0.385 | BAD | [8 empty] | 0 | BAD | 0 | BAD
756 | 9.44 | 9.41 | 0.0002447 | 0.0002439 | 0.0010016 | 0.0007524 | 0.9967307 | 1.008304 | FALSE | TRUE | FALSE | TRUE | 100 | TRUE | FALSE | 0.385 | BAD | [8 empty] | 0 | BAD | 0 | BAD
757 | 9.39 | 9.35 | 0.0002432 | 0.0002423 | 0.0009956 | 0.000747 | 0.9962993 | 1.010795 | FALSE | TRUE | FALSE | TRUE | 100 | TRUE | FALSE | 0.385 | BAD | [8 empty] | 0 | BAD | 0 | BAD
758 | 9.36 | 9.35 | 0.0002425 | 0.0002421 | 0.0009927 | 0.0007468 | 0.9983505 | 1.008932 | FALSE | TRUE | FALSE | TRUE | 100 | TRUE | FALSE | 0.385 | BAD | [8 empty] | 0 | BAD | 0 | BAD
759 | 9.42 | 9.39 | 0.0002439 | 0.0002434 | 0.0009986 | 0.000751 | 0.99795 | 1.008845 | FALSE | TRUE | FALSE | TRUE | 100 | TRUE | FALSE | 0.385 | BAD | [8 empty] | 0 | BAD | 0 | BAD
760 | 9.47 | 9.43 | 0.0002454 | 0.0002442 | 0.0010046 | 0.0007539 | 0.99511 | 1.006501 | FALSE | TRUE | FALSE | TRUE | 100 | TRUE | FALSE | 0.385 | BAD | [8 empty] | 0 | BAD | 0 | BAD
761 | 9.42 | 9.38 | 0.0002439 | 0.0002431 | 0.0009988 | 0.0007499 | 0.99672 | 1.010382 | FALSE | TRUE | FALSE | TRUE | 100 | TRUE | FALSE | 0.385 | BAD | [8 empty] | 0 | BAD | 0 | BAD
762 | 9.39 | 9.35 | 0.0002432 | 0.0002423 | 0.0009957 | 0.0007474 | 0.9962993 | 1.009555 | FALSE | TRUE | FALSE | TRUE | 100 | TRUE | FALSE | 0.385 | BAD | [8 empty] | 0 | BAD | 0 | BAD
763 | 9.39 | 9.35 | 0.0002432 | 0.0002423 | 0.0009958 | 0.0007475 | 0.9962993 | 1.009554 | FALSE | TRUE | FALSE | TRUE | 100 | TRUE | FALSE | 0.385 | BAD | [8 empty] | 0 | BAD | 0 | BAD
764 | 9.36 | 9.34 | 0.0002425 | 0.0002419 | 0.000993 | 0.000746 | 0.9975258 | 1.010926 | FALSE | TRUE | FALSE | TRUE | 100 | TRUE | FALSE | 0.385 | BAD | [8 empty] | 0 | BAD | 0 | BAD
765 | 9.36 | 9.33 | 0.0002425 | 0.0002418 | 0.0009928 | 0.0007459 | 0.9971134 | 1.00924 | FALSE | TRUE | FALSE | TRUE | 100 | TRUE | FALSE | 0.385 | BAD | [8 empty] | 0 | BAD | 0 | BAD
766 | 9.42 | 9.38 | 0.0002439 | 0.0002431 | 0.000999 | 0.0007501 | 0.99672 | 1.010379 | FALSE | TRUE | FALSE | TRUE | 100 | TRUE | FALSE | 0.385 | BAD | [8 empty] | 0 | BAD | 0 | BAD
767 | 9.39 | 9.35 | 0.0002432 | 0.0002423 | 0.0009957 | 0.0007474 | 0.9962993 | 1.009555 | FALSE | TRUE | FALSE | TRUE | 100 | TRUE | FALSE | 0.385 | BAD | [8 empty] | 0 | BAD | 0 | BAD
768 | 9.33 | 9.32 | 0.0002418 | 0.0002414 | 0.00099 | 0.0007445 | 0.9983457 | 1.0102 | FALSE | TRUE | FALSE | TRUE | 100 | TRUE | FALSE | 0.385 | BAD | [8 empty] | 0 | BAD | 0 | BAD
769 | 9.42 | 9.38 | 0.0002439 | 0.0002431 | 0.0009988 | 0.0007501 | 0.99672 | 1.009559 | FALSE | TRUE | FALSE | TRUE | 100 | TRUE | FALSE | 0.385 | BAD | [8 empty] | 0 | BAD | 0 | BAD
770 | 9.33 | 9.3 | 0.0002418 | 0.0002411 | 0.00099 | 0.0007434 | 0.997105 | 1.010925 | FALSE | TRUE | FALSE | TRUE | 100 | TRUE | FALSE | 0.385 | BAD | [8 empty] | 0 | BAD | 0 | BAD
771 | 9.3 | 9.28 | 0.0002411 | 0.0002403 | 0.000987 | 0.0007408 | 0.9966819 | 1.010924 | FALSE | TRUE | FALSE | TRUE | 100 | TRUE | FALSE | 0.385 | BAD | [8 empty] | 0 | BAD | 0 | BAD
772 | 9.33 | 9.3 | 0.0002418 | 0.0002411 | 0.0009901 | 0.0007434 | 0.997105 | 1.011338 | FALSE | TRUE | FALSE | TRUE | 100 | TRUE | FALSE | 0.385 | BAD | [8 empty] | 0 | BAD | 0 | BAD
773 | 9.28 | 9.25 | 0.0002403 | 0.0002396 | 0.0009841 | 0.0007401 | 0.997087 | 1.006399 | FALSE | TRUE | FALSE | TRUE | 100 | TRUE | FALSE | 0.385 | BAD | [8 empty] | 0 | BAD | 0 | BAD
774 | 9.3 | 9.28 | 0.0002411 | 0.0002403 | 0.0009872 | 0.0007409 | 0.9966819 | 1.011337 | FALSE | TRUE | FALSE | TRUE | 100 | TRUE | FALSE | 0.385 | BAD | [8 empty] | 0 | BAD | 0 | BAD
775 | 9.28 | 9.27 | 0.0002403 | 0.0002402 | 0.0009841 | 0.0007424 | 0.9995839 | 1.00454 | FALSE | TRUE | FALSE | TRUE | 100 | TRUE | FALSE | 0.385 | BAD | [8 empty] | 0 | BAD | 0 | BAD
776 | 9.28 | 9.24 | 0.0002403 | 0.0002395 | 0.0009842 | 0.0007399 | 0.9966708 | 1.006361 | FALSE | TRUE | FALSE | TRUE | 100 | TRUE | FALSE | 0.385 | BAD | [8 empty] | 0 | BAD | 0 | BAD
777 | 9.25 | 9.23 | 0.0002396 | 0.0002391 | 0.0009813 | 0.0007385 | 0.9979132 | 1.00691 | FALSE | TRUE | FALSE | TRUE | 100 | TRUE | FALSE | 0.385 | BAD | [8 empty] | 0 | BAD | 0 | BAD
778 | 9.3 | 9.26 | 0.0002411 | 0.00024 | 0.0009871 | 0.0007397 | 0.9954376 | 1.012068 | FALSE | TRUE | FALSE | TRUE | 100 | TRUE | FALSE | 0.385 | BAD | [8 empty] | 0 | BAD | 0 | BAD
779 | 9.28 | 9.26 | 0.0002403 | 0.0002398 | 0.0009842 | 0.0007395 | 0.9979193 | 1.011894 | FALSE | TRUE | FALSE | TRUE | 100 | TRUE | FALSE | 0.385 | BAD | [8 empty] | 0 | BAD | 0 | BAD
780 | 9.25 | 9.23 | 0.0002396 | 0.0002391 | 0.0009812 | 0.0007385 | 0.9979132 | 1.006493 | FALSE | TRUE | FALSE | TRUE | 100 | TRUE | FALSE | 0.385 | BAD | [8 empty] | 0 | BAD | 0 | BAD
781 | 9.3 | 9.26 | 0.0002411 | 0.00024 | 0.0009872 | 0.0007397 | 0.9954376 | 1.012483 | FALSE | TRUE | FALSE | TRUE | 100 | TRUE | FALSE | 0.385 | BAD | [8 empty] | 0 | BAD | 0 | BAD
782 | 9.25 | 9.23 | 0.0002396 | 0.0002391 | 0.0009813 | 0.0007386 | 0.9979132 | 1.006492 | FALSE | TRUE | FALSE | TRUE | 100 | TRUE | FALSE | 0.385 | BAD | [8 empty] | 0 | BAD | 0 | BAD
783 | 9.22 | 9.21 | 0.0002389 | 0.0002386 | 0.0009785 | 0.0007372 | 0.9987442 | 1.006166 | FALSE | TRUE | FALSE | TRUE | 100 | TRUE | FALSE | 0.385 | BAD | [8 empty] | 0 | BAD | 0 | BAD
784 | 9.28 | 9.26 | 0.0002403 | 0.0002399 | 0.0009843 | 0.0007412 | 0.9983354 | 1.006509 | FALSE | TRUE | FALSE | TRUE | 100 | TRUE | FALSE | 0.385 | BAD | [8 empty] | 0 | BAD | 0 | BAD
785 | 9.28 | 9.26 | 0.0002403 | 0.0002398 | 0.0009843 | 0.0007412 | 0.9979193 | 1.005221 | FALSE | TRUE | FALSE | TRUE | 100 | TRUE | FALSE | 0.385 | BAD | [8 empty] | 0 | BAD | 0 | BAD
786 | 9.3 | 9.27 | 0.0002411 | 0.0002402 | 0.0009873 | 0.0007407 | 0.9962671 | 1.011301 | FALSE | TRUE | FALSE | TRUE | 100 | TRUE | FALSE | 0.385 | BAD | [8 empty] | 0 | BAD | 0 | BAD
787 | 9.28 | 9.24 | 0.0002403 | 0.0002395 | 0.0009843 | 0.0007399 | 0.9966708 | 1.006777 | FALSE | TRUE | FALSE | TRUE | 100 | TRUE | FALSE | 0.385 | BAD | [8 empty] | 0 | BAD | 0 | BAD
788 | 9.25 | 9.23 | 0.0002396 | 0.0002391 | 0.0009815 | 0.0007385 | 0.9979132 | 1.007745 | FALSE | TRUE | FALSE | TRUE | 100 | TRUE | FALSE | 0.385 | BAD | [8 empty] | 0 | BAD | 0 | BAD
789 | 9.28 | 9.23 | 0.0002403 | 0.0002391 | 0.0009844 | 0.0007371 | 0.9950062 | 1.013735 | FALSE | TRUE | FALSE | TRUE | 100 | TRUE | FALSE | 0.385 | BAD | [8 empty] | 0 | BAD | 0 | BAD
790 | 9.25 | 9.23 | 0.0002396 | 0.0002391 | 0.0009816 | 0.0007388 | 0.9979132 | 1.006908 | FALSE | TRUE | FALSE | TRUE | 100 | TRUE | FALSE | 0.385 | BAD | [8 empty] | 0 | BAD | 0 | BAD
791 | 9.25 | 9.22 | 0.0002396 | 0.0002388 | 0.0009816 | 0.0007375 | 0.9966611 | 1.00847 | FALSE | TRUE | FALSE | TRUE | 100 | TRUE | FALSE | 0.385 | BAD | [8 empty] | 0 | BAD | 0 | BAD
792 | 9.3 | 9.25 | 0.0002411 | 0.0002396 | 0.0009875 | 0.0007388 | 0.9937785 | 1.012338 | FALSE | TRUE | FALSE | TRUE | 100 | TRUE | FALSE | 0.385 | BAD | [8 empty] | 0 | BAD | 0 | BAD
793 | 9.22 | 9.2 | 0.0002389 | 0.0002384 | 0.0009787 | 0.0007363 | 0.9979071 | 1.008186 | FALSE | TRUE | FALSE | TRUE | 100 | TRUE | FALSE | 0.385 | BAD | [8 empty] | 0 | BAD | 0 | BAD
794 | 9.22 | 9.2 | 0.0002389 | 0.0002384 | 0.0009786 | 0.0007362 | 0.9979071 | 1.008187 | FALSE | TRUE | FALSE | TRUE | 100 | TRUE | FALSE | 0.385 | BAD | [8 empty] | 0 | BAD | 0 | BAD
795 | 9.28 | 9.24 | 0.0002404 | 0.0002393 | 0.0009847 | 0.0007376 | 0.9954243 | 1.013766 | FALSE | TRUE | FALSE | TRUE | 100 | TRUE | FALSE | 0.385 | BAD | [8 empty] | 0 | BAD | 0 | BAD
796 | 9.25 | 9.22 | 0.0002396 | 0.0002388 | 0.0009815 | 0.0007378 | 0.9966611 | 1.006796 | FALSE | TRUE | FALSE | TRUE | 100 | TRUE | FALSE | 0.385 | BAD | [8 empty] | 0 | BAD | 0 | BAD
797 | 9.19 | 9.2 | 0.0002382 | 0.0002383 | 0.0009757 | 0.000736 | 1.00042 | 1.007594 | FALSE | TRUE | FALSE | TRUE | 100 | TRUE | FALSE | 0.385 | BAD | [8 empty] | 0 | BAD | 0 | BAD
798 | 9.28 | 9.24 | 0.0002403 | 0.0002395 | 0.0009844 | 0.0007385 | 0.9966708 | 1.013039 | FALSE | TRUE | FALSE | TRUE | 100 | TRUE | FALSE | 0.385 | BAD | [8 empty] | 0 | BAD | 0 | BAD
799 | 9.28 | 9.24 | 0.0002403 | 0.0002395 | 0.0009845 | 0.0007386 | 0.9966708 | 1.013037 | FALSE | TRUE | FALSE | TRUE | 100 | TRUE | FALSE | 0.385 | BAD | [8 empty] | 0 | BAD | 0 | BAD
800 | 9.3 | 9.26 | 0.0002411 | 0.00024 | 0.0009875 | 0.0007404 | 0.9954376 | 1.010811 | FALSE | TRUE | FALSE | TRUE | 100 | TRUE | FALSE | 0.385 | BAD | [8 empty] | 0 | BAD | 0 | BAD
801 | 9.31 | 9.29 | 0.0002411 | 0.0002407 | 0.0009875 | 0.0007429 | 0.9983409 | 1.009396 | FALSE | TRUE | FALSE | TRUE | 100 | TRUE | FALSE | 0.385 | BAD | [8 empty] | 0 | BAD | 0 | BAD
802 | 9.39 | 9.33 | 0.0002432 | 0.0002417 | 0.0009961 | 0.000746 | 0.9938322 | 1.009335 | FALSE | TRUE | FALSE | TRUE | 100 | TRUE | FALSE | 0.385 | BAD | [8 empty] | 0 | BAD | 0 | BAD
803 | 9.25 | 9.23 | 0.0002396 | 0.0002391 | 0.0009814 | 0.0007394 | 0.9979132 | 1.003563 | FALSE | TRUE | FALSE | TRUE | 100 | TRUE | FALSE | 0.385 | BAD | [8 empty] | 0 | BAD | 0 | BAD
804 | 9.25 | 9.23 | 0.0002396 | 0.0002391 | 0.0009815 | 0.0007374 | 0.9979132 | 1.012345 | FALSE | TRUE | FALSE | TRUE | 100 | TRUE | FALSE | 0.385 | BAD | [8 empty] | 0 | BAD | 0 | BAD
805 | 9.22 | 9.2 | 0.0002389 | 0.0002384 | 0.0009785 | 0.0007365 | 0.9979071 | 1.00651 | FALSE | TRUE | FALSE | TRUE | 100 | TRUE | FALSE | 0.385 | BAD | [8 empty] | 0 | BAD | 0 | BAD
806 | 9.25 | 9.22 | 0.0002396 | 0.0002388 | 0.0009815 | 0.000738 | 0.9966611 | 1.005958 | FALSE | TRUE | FALSE | TRUE | 100 | TRUE | FALSE | 0.385 | BAD | [8 empty] | 0 | BAD | 0 | BAD
807 | 9.19 | 9.18 | 0.0002382 | 0.0002379 | 0.0009756 | 0.000735 | 0.9987406 | 1.006184 | FALSE | TRUE | FALSE | TRUE | 100 | TRUE | FALSE | 0.385 | BAD | [8 empty] | 0 | BAD | 0 | BAD
808 | 9.22 | 9.19 | 0.0002389 | 0.0002381 | 0.0009785 | 0.0007352 | 0.9966513 | 1.008078 | FALSE | TRUE | FALSE | TRUE | 100 | TRUE | FALSE | 0.385 | BAD | [8 empty] | 0 | BAD | 0 | BAD
809 | 9.19 | 9.17 | 0.0002382 | 0.0002376 | 0.0009756 | 0.0007339 | 0.9974811 | 1.006913 | FALSE | TRUE | FALSE | TRUE | 100 | TRUE | FALSE | 0.385 | BAD | [8 empty] | 0 | BAD | 0 | BAD
810 | 9.22 | 9.2 | 0.0002389 | 0.0002384 | 0.0009786 | 0.0007364 | 0.9979071 | 1.007348 | FALSE | TRUE | FALSE | TRUE | 100 | TRUE | FALSE | 0.385 | BAD | [8 empty] | 0 | BAD | 0 | BAD
811 | 9.22 | 9.18 | 0.0002389 | 0.0002377 | 0.0009784 | 0.0007342 | 0.994977 | 1.00667 | FALSE | TRUE | FALSE | TRUE | 100 | TRUE | FALSE | 0.385 | BAD | [8 empty] | 0 | BAD | 0 | BAD
812 | 9.19 | 9.18 | 0.0002382 | 0.0002379 | 0.0009756 | 0.0007351 | 0.9987406 | 1.005764 | FALSE | TRUE | FALSE | TRUE | 100 | TRUE | FALSE | 0.385 | BAD | [8 empty] | 0 | BAD | 0 | BAD
813 | 67.82 | 90.86 | 0.0017571 | 0.002354 | 0.0071056 | 0.0085099 | 1.339707 | 0.4288553 | FALSE | TRUE | FALSE | TRUE | 100 | TRUE | FALSE | 0.385 | BAD | [8 empty] | 0 | BAD | 0 | BAD
814 | 99 | 99.68 | 0.002565 | 0.0025824 | 0.0100014 | 0.0094559 | 1.006784 | 0.23751 | FALSE | TRUE | FALSE | TRUE | 100 | FALSE | FALSE | 0.385 | BAD | [8 empty] | 0 | BAD | 0 | BAD