## cycle_labels_3class
Cycle | Chg_Spec_mAhg | DChg_Spec_mAhg | Chg_Cap_Ah | DChg_Cap_Ah | Chg_Energy_Wh | DChg_Energy_Wh | CE | IR_proxy | HF_CHG_SPEC_HIGH | HF_DCHG_SPEC_LOW | HF_MISSING | hard_fail | soft_score | SP_IR_OUTLIER | SP_CE_SOFT | IR_proxy_threshold | Label | charge_V_end | take_off_V_end | hover_V_end | cruise_V_end | landing_V_end | standby_V_end | standby_t_end_h | landing_V_rel_global | cycle_label_3class | cycle_label_3name | battery_label_3class | battery_label_3name
4 | 181.84 | 177.95 | 0.0047111 | 0.0046103 | 0.0181272 | 0.0162783 | 0.9786037 | 0.316909 | FALSE | FALSE | FALSE | FALSE | 100 | FALSE | FALSE | 0.385 | GOOD | 4.3 | 3.7237 | 3.8953 | 3.5431 | 3.3013 | 2.7998 | 1.633 | 0.22765 | 2 | GOOD_drone | 0 | BAD
5 | 177.75 | 175.92 | 0.0046053 | 0.0045579 | 0.0177054 | 0.0160886 | 0.9897075 | 0.3147431 | FALSE | FALSE | FALSE | FALSE | 100 | FALSE | FALSE | 0.385 | GOOD | 4.3 | 3.7136 | 3.8918 | 3.5366 | 3.2899 | 2.8 | 1.583 | 0.21625 | 2 | GOOD_drone | 0 | BAD
6 | 176.45 | 174.91 | 0.0045714 | 0.0045317 | 0.0175904 | 0.0160011 | 0.9913156 | 0.3169975 | FALSE | FALSE | FALSE | FALSE | 100 | FALSE | FALSE | 0.385 | GOOD | 4.3 | 3.712 | 3.8929 | 3.5342 | 3.2837 | 2.7999 | 1.557 | 0.21005 | 2 | GOOD_drone | 0 | BAD
7 | 175.37 | 174.3 | 0.0045434 | 0.0045157 | 0.0174958 | 0.0159503 | 0.9939032 | 0.3186289 | FALSE | FALSE | FALSE | FALSE | 100 | FALSE | FALSE | 0.385 | GOOD | 4.3 | 3.7103 | 3.8931 | 3.534 | 3.2838 | 2.7999 | 1.542 | 0.21015 | 2 | GOOD_drone | 0 | BAD
8 | 174.98 | 174 | 0.0045334 | 0.0045079 | 0.0174625 | 0.0159339 | 0.9943751 | 0.317304 | FALSE | FALSE | FALSE | FALSE | 100 | FALSE | FALSE | 0.385 | GOOD | 4.3002 | 3.7132 | 3.8962 | 3.5351 | 3.2846 | 2.8 | 1.534 | 0.21095 | 2 | GOOD_drone | 0 | BAD
9 | 174.18 | 173.02 | 0.0045125 | 0.0044827 | 0.0173865 | 0.0158416 | 0.9933961 | 0.3190224 | FALSE | FALSE | FALSE | FALSE | 100 | FALSE | FALSE | 0.385 | GOOD | 4.3001 | 3.7082 | 3.8934 | 3.5316 | 3.2771 | 2.7997 | 1.51 | 0.20345 | 2 | GOOD_drone | 0 | BAD
10 | 173.06 | 172.28 | 0.0044837 | 0.0044634 | 0.017286 | 0.0157735 | 0.9954725 | 0.3213329 | FALSE | FALSE | FALSE | FALSE | 100 | FALSE | FALSE | 0.385 | GOOD | 4.3 | 3.7045 | 3.8921 | 3.5294 | 3.2747 | 2.7999 | 1.491 | 0.20105 | 2 | GOOD_drone | 0 | BAD
11 | 172.62 | 172.02 | 0.0044721 | 0.0044568 | 0.0172428 | 0.0157543 | 0.9965788 | 0.3207478 | FALSE | FALSE | FALSE | FALSE | 100 | FALSE | FALSE | 0.385 | GOOD | 4.3 | 3.704 | 3.8927 | 3.5298 | 3.2751 | 2.7999 | 1.485 | 0.20145 | 2 | GOOD_drone | 0 | BAD
12 | 172.7 | 172.03 | 0.0044742 | 0.004457 | 0.0172481 | 0.0157678 | 0.9961557 | 0.3172524 | FALSE | FALSE | FALSE | FALSE | 100 | FALSE | FALSE | 0.385 | GOOD | 4.3 | 3.7102 | 3.8976 | 3.5324 | 3.2788 | 2.7998 | 1.485 | 0.20515 | 2 | GOOD_drone | 0 | BAD
13 | 171.69 | 170.99 | 0.0044482 | 0.00443 | 0.017151 | 0.0156587 | 0.9959085 | 0.3210217 | FALSE | FALSE | FALSE | FALSE | 100 | FALSE | FALSE | 0.385 | GOOD | 4.3 | 3.6993 | 3.8917 | 3.5266 | 3.2693 | 2.7997 | 1.459 | 0.19565 | 2 | GOOD_drone | 0 | BAD
14 | 171.19 | 170.55 | 0.0044352 | 0.0044185 | 0.0171068 | 0.0156188 | 0.9962347 | 0.3221879 | FALSE | FALSE | FALSE | FALSE | 100 | FALSE | FALSE | 0.385 | GOOD | 4.3 | 3.6986 | 3.8908 | 3.5253 | 3.2669 | 2.7999 | 1.448 | 0.19325 | 2 | GOOD_drone | 0 | BAD
15 | 170.27 | 169.83 | 0.0044115 | 0.0044001 | 0.0170173 | 0.0155446 | 0.9974158 | 0.3247028 | FALSE | FALSE | FALSE | FALSE | 100 | FALSE | FALSE | 0.385 | GOOD | 4.3001 | 3.6894 | 3.8869 | 3.5215 | 3.262 | 2.7998 | 1.431 | 0.18835 | 2 | GOOD_drone | 0 | BAD
16 | 170.44 | 170.09 | 0.0044158 | 0.0044066 | 0.0170313 | 0.0155791 | 0.9979166 | 0.3214988 | FALSE | FALSE | FALSE | FALSE | 100 | FALSE | FALSE | 0.385 | GOOD | 4.3 | 3.6954 | 3.8909 | 3.5247 | 3.267 | 2.7998 | 1.437 | 0.19335 | 2 | GOOD_drone | 0 | BAD
17 | 170.45 | 170.03 | 0.004416 | 0.0044051 | 0.0170282 | 0.0155809 | 0.9975317 | 0.3190096 | FALSE | FALSE | FALSE | FALSE | 100 | FALSE | FALSE | 0.385 | GOOD | 4.3 | 3.6979 | 3.8933 | 3.5264 | 3.2702 | 2.8 | 1.435 | 0.19655 | 2 | GOOD_drone | 0 | BAD
18 | 169.98 | 169.58 | 0.0044038 | 0.0043935 | 0.0169815 | 0.0155341 | 0.9976611 | 0.3204011 | FALSE | FALSE | FALSE | FALSE | 100 | FALSE | FALSE | 0.385 | GOOD | 4.3 | 3.6942 | 3.8911 | 3.5237 | 3.266 | 2.7997 | 1.424 | 0.19235 | 2 | GOOD_drone | 0 | BAD
19 | 170.23 | 169.96 | 0.0044103 | 0.0044034 | 0.0170044 | 0.0155815 | 0.9984355 | 0.317095 | FALSE | FALSE | FALSE | FALSE | 100 | FALSE | FALSE | 0.385 | GOOD | 4.3001 | 3.7012 | 3.8959 | 3.5277 | 3.272 | 2.7999 | 1.433 | 0.19835 | 2 | GOOD_drone | 0 | BAD
20 | 170.2 | 169.78 | 0.0044096 | 0.0043986 | 0.0169981 | 0.0155681 | 0.9975054 | 0.3154634 | FALSE | FALSE | FALSE | FALSE | 100 | FALSE | FALSE | 0.385 | GOOD | 4.3001 | 3.7014 | 3.8966 | 3.5281 | 3.2728 | 2.8 | 1.429 | 0.19915 | 2 | GOOD_drone | 0 | BAD
21 | 169.84 | 169.44 | 0.0044003 | 0.0043899 | 0.0169618 | 0.0155352 | 0.9976365 | 0.3158412 | FALSE | FALSE | FALSE | FALSE | 100 | FALSE | FALSE | 0.385 | GOOD | 4.3 | 3.6992 | 3.8961 | 3.5266 | 3.2703 | 2.8 | 1.42 | 0.19665 | 2 | GOOD_drone | 0 | BAD
22 | 169.62 | 169.04 | 0.0043945 | 0.0043794 | 0.0169403 | 0.0154987 | 0.9965639 | 0.315886 | FALSE | FALSE | FALSE | FALSE | 100 | FALSE | FALSE | 0.385 | GOOD | 4.3001 | 3.6988 | 3.8961 | 3.5255 | 3.2674 | 2.7997 | 1.41 | 0.19375 | 2 | GOOD_drone | 0 | BAD
23 | 168.7 | 168.4 | 0.0043707 | 0.0043629 | 0.0168547 | 0.015431 | 0.9982154 | 0.3194254 | FALSE | FALSE | FALSE | FALSE | 100 | FALSE | FALSE | 0.385 | GOOD | 4.3 | 3.69 | 3.8918 | 3.5216 | 3.2634 | 2.7999 | 1.394 | 0.18975 | 2 | GOOD_drone | 0 | BAD
24 | 168.86 | 168.48 | 0.0043749 | 0.0043649 | 0.0168676 | 0.0154438 | 0.9977142 | 0.31736 | FALSE | FALSE | FALSE | FALSE | 100 | FALSE | FALSE | 0.385 | GOOD | 4.3 | 3.6937 | 3.8941 | 3.5232 | 3.2645 | 2.7996 | 1.396 | 0.19085 | 2 | GOOD_drone | 0 | BAD
25 | 168.61 | 168.2 | 0.0043684 | 0.0043577 | 0.0168427 | 0.0154182 | 0.9975506 | 0.3174256 | FALSE | FALSE | FALSE | FALSE | 100 | FALSE | FALSE | 0.385 | GOOD | 4.3 | 3.6923 | 3.8938 | 3.5223 | 3.263 | 2.7996 | 1.389 | 0.18935 | 2 | GOOD_drone | 0 | BAD
26 | 168.22 | 167.84 | 0.0043584 | 0.0043485 | 0.0168047 | 0.0153844 | 0.9977285 | 0.3178403 | FALSE | FALSE | FALSE | FALSE | 100 | FALSE | FALSE | 0.385 | GOOD | 4.3001 | 3.6904 | 3.893 | 3.5208 | 3.2611 | 2.8 | 1.381 | 0.18745 | 2 | GOOD_drone | 0 | BAD
27 | 167.95 | 167.56 | 0.0043512 | 0.0043412 | 0.0167763 | 0.0153581 | 0.9977018 | 0.3178025 | FALSE | FALSE | FALSE | FALSE | 100 | FALSE | FALSE | 0.385 | GOOD | 4.3001 | 3.6897 | 3.8924 | 3.5198 | 3.2595 | 2.7998 | 1.374 | 0.18585 | 2 | GOOD_drone | 0 | BAD
28 | 167.72 | 167.32 | 0.0043454 | 0.0043349 | 0.0167539 | 0.0153371 | 0.9975837 | 0.3174968 | FALSE | FALSE | FALSE | FALSE | 100 | FALSE | FALSE | 0.385 | GOOD | 4.3001 | 3.6899 | 3.8927 | 3.5195 | 3.2592 | 2.7998 | 1.368 | 0.18555 | 2 | GOOD_drone | 0 | BAD
29 | 167.22 | 166.83 | 0.0043324 | 0.0043223 | 0.0167046 | 0.0152873 | 0.9976687 | 0.3188943 | FALSE | FALSE | FALSE | FALSE | 100 | FALSE | FALSE | 0.385 | GOOD | 4.3 | 3.6853 | 3.8908 | 3.5166 | 3.2548 | 2.7997 | 1.355 | 0.18115 | 2 | GOOD_drone | 0 | BAD
30 | 167 | 166.64 | 0.0043267 | 0.0043174 | 0.0166846 | 0.0152712 | 0.9978506 | 0.3190664 | FALSE | FALSE | FALSE | FALSE | 100 | FALSE | FALSE | 0.385 | GOOD | 4.3001 | 3.6862 | 3.8912 | 3.5162 | 3.2545 | 2.7999 | 1.351 | 0.18085 | 2 | GOOD_drone | 0 | BAD
31 | 166.73 | 166.3 | 0.0043195 | 0.0043085 | 0.0166555 | 0.0152394 | 0.9974534 | 0.3188314 | FALSE | FALSE | FALSE | FALSE | 100 | FALSE | FALSE | 0.385 | GOOD | 4.3002 | 3.6832 | 3.8901 | 3.5151 | 3.2533 | 2.7998 | 1.342 | 0.17965 | 2 | GOOD_drone | 0 | BAD
32 | 166.37 | 165.99 | 0.0043102 | 0.0043005 | 0.0166215 | 0.0152098 | 0.9977495 | 0.319566 | FALSE | FALSE | FALSE | FALSE | 100 | FALSE | FALSE | 0.385 | GOOD | 4.3 | 3.6818 | 3.89 | 3.5138 | 3.2508 | 2.7999 | 1.334 | 0.17715 | 2 | GOOD_drone | 0 | BAD
33 | 166.25 | 165.85 | 0.0043073 | 0.0042967 | 0.0166119 | 0.0151988 | 0.9975391 | 0.3193658 | FALSE | FALSE | FALSE | FALSE | 100 | FALSE | FALSE | 0.385 | GOOD | 4.3001 | 3.6833 | 3.8906 | 3.514 | 3.2504 | 2.7999 | 1.331 | 0.17675 | 2 | GOOD_drone | 0 | BAD
34 | 165.84 | 165.49 | 0.0042965 | 0.0042875 | 0.0165696 | 0.0151629 | 0.9979053 | 0.3199979 | FALSE | FALSE | FALSE | FALSE | 100 | FALSE | FALSE | 0.385 | GOOD | 4.3001 | 3.6789 | 3.8887 | 3.512 | 3.2481 | 2.7997 | 1.322 | 0.17445 | 2 | GOOD_drone | 0 | BAD
35 | 165.84 | 165.52 | 0.0042966 | 0.0042883 | 0.0165698 | 0.0151715 | 0.9980682 | 0.318609 | FALSE | FALSE | FALSE | FALSE | 100 | FALSE | FALSE | 0.385 | GOOD | 4.3 | 3.6822 | 3.891 | 3.5135 | 3.2506 | 2.7997 | 1.322 | 0.17695 | 2 | GOOD_drone | 0 | BAD
36 | 165.56 | 165.09 | 0.0042894 | 0.0042771 | 0.0165419 | 0.0151298 | 0.9971325 | 0.3190633 | FALSE | FALSE | FALSE | FALSE | 100 | FALSE | FALSE | 0.385 | GOOD | 4.3001 | 3.6792 | 3.8896 | 3.5117 | 3.2476 | 2.7996 | 1.311 | 0.17395 | 2 | GOOD_drone | 0 | BAD
37 | 165.06 | 164.63 | 0.0042765 | 0.0042653 | 0.0164959 | 0.0150833 | 0.997381 | 0.3210555 | FALSE | FALSE | FALSE | FALSE | 100 | FALSE | FALSE | 0.385 | GOOD | 4.3002 | 3.6748 | 3.8876 | 3.509 | 3.2433 | 2.7997 | 1.3 | 0.16965 | 2 | GOOD_drone | 0 | BAD
38 | 164.73 | 164.24 | 0.0042678 | 0.0042551 | 0.0164632 | 0.0150471 | 0.9970242 | 0.3212872 | FALSE | FALSE | FALSE | FALSE | 100 | FALSE | FALSE | 0.385 | GOOD | 4.3 | 3.6738 | 3.8873 | 3.5077 | 3.2406 | 2.7999 | 1.29 | 0.16695 | 2 | GOOD_drone | 0 | BAD
39 | 163.98 | 163.53 | 0.0042483 | 0.0042367 | 0.0163921 | 0.0149742 | 0.9972695 | 0.3241063 | FALSE | FALSE | FALSE | FALSE | 100 | FALSE | FALSE | 0.385 | GOOD | 4.3 | 3.6668 | 3.883 | 3.5038 | 3.2353 | 2.7998 | 1.273 | 0.16165 | 2 | GOOD_drone | 0 | BAD
40 | 163.76 | 163.46 | 0.0042426 | 0.0042348 | 0.0163732 | 0.0149711 | 0.9981615 | 0.3239818 | FALSE | FALSE | FALSE | FALSE | 100 | FALSE | FALSE | 0.385 | GOOD | 4.3002 | 3.6675 | 3.8842 | 3.5043 | 3.2366 | 2.8 | 1.271 | 0.16295 | 2 | GOOD_drone | 0 | BAD
41 | 163.51 | 163.05 | 0.0042362 | 0.0042243 | 0.0163448 | 0.0149321 | 0.9971909 | 0.3235531 | FALSE | FALSE | FALSE | FALSE | 100 | FALSE | FALSE | 0.385 | GOOD | 4.3 | 3.6652 | 3.8832 | 3.5026 | 3.2338 | 2.7997 | 1.261 | 0.16015 | 2 | GOOD_drone | 0 | BAD
42 | 163.12 | 162.72 | 0.0042261 | 0.0042158 | 0.0163099 | 0.0149003 | 0.9975628 | 0.3249321 | FALSE | FALSE | FALSE | FALSE | 100 | FALSE | FALSE | 0.385 | GOOD | 4.3001 | 3.6631 | 3.8827 | 3.501 | 3.2313 | 2.7999 | 1.252 | 0.15765 | 2 | GOOD_drone | 0 | BAD
43 | 162.87 | 162.47 | 0.0042196 | 0.0042092 | 0.0162872 | 0.0148794 | 0.9975353 | 0.3249209 | FALSE | FALSE | FALSE | FALSE | 100 | FALSE | FALSE | 0.385 | GOOD | 4.3001 | 3.663 | 3.8822 | 3.5009 | 3.2315 | 2.7999 | 1.246 | 0.15785 | 2 | GOOD_drone | 0 | BAD
44 | 162.48 | 162.12 | 0.0042096 | 0.0042002 | 0.0162494 | 0.0148443 | 0.997767 | 0.3258929 | FALSE | FALSE | FALSE | FALSE | 100 | FALSE | FALSE | 0.385 | GOOD | 4.3001 | 3.6603 | 3.8808 | 3.4989 | 3.228 | 2.7999 | 1.237 | 0.15435 | 2 | GOOD_drone | 0 | BAD
45 | 162.01 | 161.57 | 0.0041973 | 0.0041859 | 0.0162027 | 0.0147897 | 0.997284 | 0.3270487 | FALSE | FALSE | FALSE | FALSE | 100 | FALSE | FALSE | 0.385 | GOOD | 4.3 | 3.6558 | 3.8783 | 3.4963 | 3.2247 | 2.7999 | 1.223 | 0.15105 | 2 | GOOD_drone | 0 | BAD
46 | 161.51 | 161.16 | 0.0041844 | 0.0041752 | 0.0161551 | 0.014749 | 0.9978014 | 0.3282671 | FALSE | FALSE | FALSE | FALSE | 100 | FALSE | FALSE | 0.385 | GOOD | 4.3 | 3.6514 | 3.8766 | 3.4944 | 3.2221 | 2.7997 | 1.213 | 0.14845 | 2 | GOOD_drone | 0 | BAD
47 | 162.26 | 162.23 | 0.0042038 | 0.004203 | 0.0162345 | 0.0148784 | 0.9998097 | 0.3219154 | FALSE | FALSE | FALSE | FALSE | 100 | FALSE | FALSE | 0.385 | GOOD | 4.3 | 3.6707 | 3.8878 | 3.5054 | 3.2419 | 2.8 | 1.239 | 0.16825 | 2 | GOOD_drone | 0 | BAD
48 | 162.36 | 161.94 | 0.0042064 | 0.0041957 | 0.0162306 | 0.014845 | 0.9974563 | 0.3204027 | FALSE | FALSE | FALSE | FALSE | 100 | FALSE | FALSE | 0.385 | GOOD | 4.3002 | 3.6671 | 3.8861 | 3.5022 | 3.2331 | 2.7999 | 1.232 | 0.15945 | 2 | GOOD_drone | 0 | BAD
49 | 161.8 | 161.43 | 0.0041919 | 0.0041824 | 0.0161769 | 0.0147934 | 0.9977337 | 0.3220253 | FALSE | FALSE | FALSE | FALSE | 100 | FALSE | FALSE | 0.385 | GOOD | 4.3001 | 3.6624 | 3.8842 | 3.4994 | 3.2293 | 2.7997 | 1.219 | 0.15565 | 2 | GOOD_drone | 0 | BAD
50 | 161.38 | 160.98 | 0.0041811 | 0.0041707 | 0.0161355 | 0.0147495 | 0.9975126 | 0.3226952 | FALSE | FALSE | FALSE | FALSE | 100 | FALSE | FALSE | 0.385 | GOOD | 4.3 | 3.6597 | 3.8828 | 3.4971 | 3.2261 | 2.8 | 1.208 | 0.15245 | 2 | GOOD_drone | 0 | BAD
51 | 161.08 | 160.67 | 0.0041732 | 0.0041626 | 0.0161071 | 0.0147206 | 0.99746 | 0.3232565 | FALSE | FALSE | FALSE | FALSE | 100 | FALSE | FALSE | 0.385 | GOOD | 4.3 | 3.658 | 3.8822 | 3.496 | 3.2242 | 2.7999 | 1.2 | 0.15055 | 2 | GOOD_drone | 0 | BAD
52 | 160.16 | 159.79 | 0.0041494 | 0.0041399 | 0.0160152 | 0.0146281 | 0.9977105 | 0.3261995 | FALSE | FALSE | FALSE | FALSE | 100 | FALSE | FALSE | 0.385 | GOOD | 4.3001 | 3.645 | 3.8755 | 3.4908 | 3.2191 | 2.8 | 1.178 | 0.14545 | 2 | GOOD_drone | 0 | BAD
53 | 159.88 | 159.5 | 0.0041422 | 0.0041323 | 0.015992 | 0.0146 | 0.99761 | 0.327609 | FALSE | FALSE | FALSE | FALSE | 100 | FALSE | FALSE | 0.385 | GOOD | 4.3001 | 3.6452 | 3.8758 | 3.4889 | 3.2148 | 2.7997 | 1.171 | 0.14115 | 2 | GOOD_drone | 0 | BAD
54 | 159.85 | 159.39 | 0.0041415 | 0.0041296 | 0.0159896 | 0.0145943 | 0.9971266 | 0.3267523 | FALSE | FALSE | FALSE | FALSE | 100 | FALSE | FALSE | 0.385 | GOOD | 4.3002 | 3.6483 | 3.8779 | 3.4894 | 3.2133 | 2.7998 | 1.168 | 0.13965 | 2 | GOOD_drone | 0 | BAD
55 | 159.1 | 158.67 | 0.0041221 | 0.0041108 | 0.0159179 | 0.0145199 | 0.9972587 | 0.3294648 | FALSE | FALSE | FALSE | FALSE | 100 | FALSE | FALSE | 0.385 | GOOD | 4.3 | 3.6403 | 3.8737 | 3.4849 | 3.2073 | 2.7997 | 1.15 | 0.13365 | 2 | GOOD_drone | 0 | BAD
56 | 158.77 | 158.38 | 0.0041134 | 0.0041032 | 0.0158875 | 0.014492 | 0.9975203 | 0.3304991 | FALSE | FALSE | FALSE | FALSE | 100 | FALSE | FALSE | 0.385 | GOOD | 4.3 | 3.6383 | 3.8731 | 3.4837 | 3.2055 | 2.7999 | 1.143 | 0.13185 | 2 | GOOD_drone | 0 | BAD
57 | 158.43 | 158.03 | 0.0041046 | 0.0040943 | 0.0158553 | 0.0144592 | 0.9974906 | 0.3312686 | FALSE | FALSE | FALSE | FALSE | 100 | FALSE | FALSE | 0.385 | GOOD | 4.3001 | 3.6363 | 3.8721 | 3.4822 | 3.2031 | 2.8 | 1.135 | 0.12945 | 2 | GOOD_drone | 0 | BAD
58 | 157.68 | 157.2 | 0.0040852 | 0.0040728 | 0.0157832 | 0.0143717 | 0.9969647 | 0.3348047 | FALSE | FALSE | FALSE | FALSE | 100 | FALSE | FALSE | 0.385 | GOOD | 4.3 | 3.626 | 3.8672 | 3.4764 | 3.1944 | 2.8 | 1.114 | 0.12075 | 2 | GOOD_drone | 0 | BAD
59 | 157.51 | 157.19 | 0.0040808 | 0.0040724 | 0.0157702 | 0.0143734 | 0.9979416 | 0.3350207 | FALSE | FALSE | FALSE | FALSE | 100 | FALSE | FALSE | 0.385 | GOOD | 4.3001 | 3.6278 | 3.8678 | 3.4773 | 3.1959 | 2.7997 | 1.114 | 0.12225 | 2 | GOOD_drone | 0 | BAD
60 | 157.53 | 157.13 | 0.0040814 | 0.0040709 | 0.0157715 | 0.0143738 | 0.9974274 | 0.3333724 | FALSE | FALSE | FALSE | FALSE | 100 | FALSE | FALSE | 0.385 | GOOD | 4.3002 | 3.6306 | 3.8697 | 3.4783 | 3.1969 | 2.8 | 1.113 | 0.12325 | 2 | GOOD_drone | 0 | BAD
61 | 157.09 | 156.68 | 0.0040699 | 0.0040592 | 0.0157301 | 0.0143284 | 0.9973709 | 0.3351263 | FALSE | FALSE | FALSE | FALSE | 100 | FALSE | FALSE | 0.385 | GOOD | 4.3001 | 3.6271 | 3.8679 | 3.4758 | 3.1931 | 2.7999 | 1.101 | 0.11945 | 2 | GOOD_drone | 0 | BAD
62 | 156.76 | 156.41 | 0.0040613 | 0.0040522 | 0.0156986 | 0.0143034 | 0.9977593 | 0.3356263 | FALSE | FALSE | FALSE | FALSE | 100 | FALSE | FALSE | 0.385 | GOOD | 4.3 | 3.6253 | 3.8671 | 3.4751 | 3.1927 | 2.8 | 1.094 | 0.11905 | 2 | GOOD_drone | 0 | BAD
63 | 156.71 | 156.31 | 0.00406 | 0.0040497 | 0.0156935 | 0.0142989 | 0.9974631 | 0.33454 | FALSE | FALSE | FALSE | FALSE | 100 | FALSE | FALSE | 0.385 | GOOD | 4.3 | 3.6281 | 3.8692 | 3.4754 | 3.1925 | 2.7999 | 1.092 | 0.11885 | 2 | GOOD_drone | 0 | BAD
64 | 156.31 | 155.96 | 0.0040498 | 0.0040406 | 0.0156574 | 0.0142633 | 0.9977283 | 0.3362201 | FALSE | FALSE | FALSE | FALSE | 100 | FALSE | FALSE | 0.385 | GOOD | 4.3001 | 3.6251 | 3.8666 | 3.4734 | 3.1903 | 2.7996 | 1.083 | 0.11665 | 2 | GOOD_drone | 0 | BAD
65 | 156.26 | 155.92 | 0.0040483 | 0.0040396 | 0.0156495 | 0.0142641 | 0.9978509 | 0.3346293 | FALSE | FALSE | FALSE | FALSE | 100 | FALSE | FALSE | 0.385 | GOOD | 4.3001 | 3.6272 | 3.869 | 3.4742 | 3.191 | 2.7996 | 1.082 | 0.11735 | 2 | GOOD_drone | 0 | BAD
66 | 155.56 | 155.07 | 0.0040303 | 0.0040175 | 0.0155804 | 0.014175 | 0.9968241 | 0.3375028 | FALSE | FALSE | FALSE | FALSE | 100 | FALSE | FALSE | 0.385 | GOOD | 4.3002 | 3.6173 | 3.864 | 3.4683 | 3.1824 | 2.8 | 1.061 | 0.10875 | 2 | GOOD_drone | 0 | BAD
67 | 155.32 | 154.93 | 0.0040239 | 0.0040138 | 0.0155598 | 0.0141637 | 0.99749 | 0.3380948 | FALSE | FALSE | FALSE | FALSE | 100 | FALSE | FALSE | 0.385 | GOOD | 4.3 | 3.6174 | 3.8641 | 3.4683 | 3.182 | 2.8 | 1.057 | 0.10835 | 2 | GOOD_drone | 0 | BAD
68 | 154.96 | 154.57 | 0.0040146 | 0.0040045 | 0.0155252 | 0.0141297 | 0.9974842 | 0.3387293 | FALSE | FALSE | FALSE | FALSE | 100 | FALSE | FALSE | 0.385 | GOOD | 4.3 | 3.6151 | 3.8632 | 3.4666 | 3.1794 | 2.7998 | 1.048 | 0.10575 | 2 | GOOD_drone | 0 | BAD
69 | 154.6 | 154.18 | 0.0040053 | 0.0039944 | 0.0154907 | 0.0140921 | 0.9972786 | 0.3395863 | FALSE | FALSE | FALSE | FALSE | 100 | FALSE | FALSE | 0.385 | GOOD | 4.3 | 3.6126 | 3.8621 | 3.4646 | 3.1764 | 2.7999 | 1.038 | 0.10275 | 2 | GOOD_drone | 0 | BAD
70 | 154.32 | 153.91 | 0.0039981 | 0.0039875 | 0.0154655 | 0.0140677 | 0.9973487 | 0.3402626 | FALSE | FALSE | FALSE | FALSE | 100 | FALSE | FALSE | 0.385 | GOOD | 4.3002 | 3.6113 | 3.8616 | 3.4636 | 3.1749 | 2.8 | 1.032 | 0.10125 | 2 | GOOD_drone | 0 | BAD
71 | 153.87 | 153.5 | 0.0039865 | 0.003977 | 0.0154218 | 0.0140259 | 0.997617 | 0.3417524 | FALSE | FALSE | FALSE | FALSE | 100 | FALSE | FALSE | 0.385 | GOOD | 4.3001 | 3.6076 | 3.86 | 3.4609 | 3.1708 | 2.7997 | 1.022 | 0.09715 | 2 | GOOD_drone | 0 | BAD
72 | 153.71 | 153.32 | 0.0039822 | 0.0039721 | 0.015407 | 0.0140098 | 0.9974637 | 0.3419157 | FALSE | FALSE | FALSE | FALSE | 100 | FALSE | FALSE | 0.385 | GOOD | 4.3002 | 3.6066 | 3.8602 | 3.4604 | 3.1701 | 2.8 | 1.017 | 0.09645 | 2 | GOOD_drone | 0 | BAD
73 | 153.37 | 152.93 | 0.0039735 | 0.003962 | 0.0153741 | 0.0139729 | 0.9971058 | 0.3424292 | FALSE | FALSE | FALSE | FALSE | 100 | FALSE | FALSE | 0.385 | GOOD | 4.3 | 3.6045 | 3.8593 | 3.4585 | 3.1671 | 2.7999 | 1.007 | 0.09345 | 2 | GOOD_drone | 0 | BAD
74 | 152.84 | 152.41 | 0.0039599 | 0.0039486 | 0.0153229 | 0.0139207 | 0.9971464 | 0.3440395 | FALSE | FALSE | FALSE | FALSE | 100 | FALSE | FALSE | 0.385 | GOOD | 4.3001 | 3.5998 | 3.857 | 3.4553 | 3.1621 | 2.8 | 0.994 | 0.08845 | 2 | GOOD_drone | 0 | BAD
75 | 152.51 | 152.12 | 0.0039513 | 0.0039411 | 0.0152935 | 0.0138936 | 0.9974186 | 0.3451881 | FALSE | FALSE | FALSE | FALSE | 100 | FALSE | FALSE | 0.385 | GOOD | 4.3002 | 3.5985 | 3.8567 | 3.4539 | 3.1599 | 2.7999 | 0.987 | 0.08625 | 2 | GOOD_drone | 0 | BAD
76 | 152.21 | 151.79 | 0.0039434 | 0.0039325 | 0.0152631 | 0.0138616 | 0.9972359 | 0.3456608 | FALSE | FALSE | FALSE | FALSE | 100 | FALSE | FALSE | 0.385 | GOOD | 4.3001 | 3.5956 | 3.8557 | 3.4521 | 3.1569 | 2.8 | 0.979 | 0.08325 | 2 | GOOD_drone | 0 | BAD
77 | 151.79 | 151.35 | 0.0039326 | 0.0039212 | 0.0152218 | 0.0138193 | 0.9971012 | 0.346418 | FALSE | FALSE | FALSE | FALSE | 100 | FALSE | FALSE | 0.385 | GOOD | 4.3 | 3.5929 | 3.8545 | 3.4497 | 3.1536 | 2.8 | 0.968 | 0.07995 | 2 | GOOD_drone | 0 | BAD
78 | 151.37 | 150.93 | 0.0039218 | 0.0039103 | 0.015183 | 0.0137785 | 0.9970677 | 0.3477939 | FALSE | FALSE | FALSE | FALSE | 100 | FALSE | FALSE | 0.385 | GOOD | 4.3 | 3.5902 | 3.8531 | 3.4471 | 3.1498 | 2.7996 | 0.957 | 0.07615 | 2 | GOOD_drone | 0 | BAD
79 | 151.04 | 150.63 | 0.0039132 | 0.0039026 | 0.0151517 | 0.0137509 | 0.9972912 | 0.3484235 | FALSE | FALSE | FALSE | FALSE | 100 | FALSE | FALSE | 0.385 | GOOD | 4.3 | 3.5885 | 3.8526 | 3.4459 | 3.1484 | 2.7997 | 0.95 | 0.07475 | 2 | GOOD_drone | 0 | BAD
80 | 150.9 | 150.43 | 0.0039096 | 0.0038974 | 0.0151384 | 0.0137343 | 0.9968795 | 0.348145 | FALSE | FALSE | FALSE | FALSE | 100 | FALSE | FALSE | 0.385 | GOOD | 4.3 | 3.5894 | 3.8527 | 3.4455 | 3.1467 | 2.7998 | 0.945 | 0.07305 | 2 | GOOD_drone | 0 | BAD
81 | 150.37 | 149.95 | 0.0038959 | 0.0038848 | 0.0150887 | 0.0136864 | 0.9971509 | 0.3499048 | FALSE | FALSE | FALSE | FALSE | 100 | FALSE | FALSE | 0.385 | GOOD | 4.3001 | 3.5833 | 3.8508 | 3.4425 | 3.1431 | 2.7998 | 0.933 | 0.06945 | 2 | GOOD_drone | 0 | BAD
82 | 149.95 | 149.4 | 0.0038849 | 0.0038707 | 0.0150464 | 0.0136324 | 0.9963448 | 0.3511 | FALSE | FALSE | FALSE | FALSE | 100 | FALSE | FALSE | 0.385 | GOOD | 4.3001 | 3.5794 | 3.8486 | 3.4395 | 3.1377 | 2.7999 | 0.919 | 0.06405 | 2 | GOOD_drone | 0 | BAD
83 | 149.25 | 148.77 | 0.0038669 | 0.0038543 | 0.0149821 | 0.0135669 | 0.9967416 | 0.3545085 | FALSE | FALSE | FALSE | FALSE | 100 | FALSE | FALSE | 0.385 | GOOD | 4.3 | 3.5712 | 3.8448 | 3.4351 | 3.1312 | 2.8 | 0.904 | 0.05755 | 2 | GOOD_drone | 0 | BAD
84 | 148.92 | 148.42 | 0.0038582 | 0.0038451 | 0.0149518 | 0.0135339 | 0.9966046 | 0.355552 | FALSE | FALSE | FALSE | FALSE | 100 | FALSE | FALSE | 0.385 | GOOD | 4.3001 | 3.5697 | 3.8444 | 3.4334 | 3.128 | 2.8 | 0.895 | 0.05435 | 2 | GOOD_drone | 0 | BAD
85 | 148.42 | 148 | 0.0038453 | 0.0038345 | 0.0149045 | 0.013493 | 0.9971914 | 0.3571884 | FALSE | FALSE | FALSE | FALSE | 100 | FALSE | FALSE | 0.385 | GOOD | 4.3001 | 3.5654 | 3.8426 | 3.4309 | 3.1245 | 2.7997 | 0.884 | 0.05085 | 2 | GOOD_drone | 0 | BAD
86 | 148.37 | 147.97 | 0.0038439 | 0.0038337 | 0.0149002 | 0.0134962 | 0.9973464 | 0.3559124 | FALSE | FALSE | FALSE | FALSE | 100 | FALSE | FALSE | 0.385 | GOOD | 4.3 | 3.5701 | 3.8451 | 3.4317 | 3.1263 | 2.7997 | 0.884 | 0.05265 | 2 | GOOD_drone | 0 | BAD
87 | 148.14 | 147.73 | 0.0038381 | 0.0038275 | 0.0148777 | 0.0134769 | 0.9972382 | 0.3552478 | FALSE | FALSE | FALSE | FALSE | 100 | FALSE | FALSE | 0.385 | GOOD | 4.3001 | 3.569 | 3.8453 | 3.4313 | 3.1264 | 2.8 | 0.878 | 0.05275 | 2 | GOOD_drone | 0 | BAD
88 | 148.09 | 147.64 | 0.0038367 | 0.0038251 | 0.0148706 | 0.0134729 | 0.9969766 | 0.3536482 | FALSE | FALSE | FALSE | FALSE | 100 | FALSE | FALSE | 0.385 | GOOD | 4.3001 | 3.5742 | 3.8476 | 3.4317 | 3.126 | 2.7997 | 0.875 | 0.05235 | 2 | GOOD_drone | 0 | BAD
89 | 147.17 | 146.51 | 0.0038129 | 0.0037958 | 0.0147805 | 0.013354 | 0.9955152 | 0.3583468 | FALSE | FALSE | FALSE | FALSE | 100 | FALSE | FALSE | 0.385 | GOOD | 4.3002 | 3.5577 | 3.8393 | 3.4235 | 3.1123 | 2.8 | 0.847 | 0.03865 | 2 | GOOD_drone | 0 | BAD
90 | 146.47 | 145.99 | 0.0037948 | 0.0037823 | 0.0147175 | 0.0133009 | 0.996706 | 0.3617166 | FALSE | FALSE | FALSE | FALSE | 100 | FALSE | FALSE | 0.385 | GOOD | 4.3 | 3.5516 | 3.8374 | 3.4202 | 3.1066 | 2.8 | 0.834 | 0.03295 | 2 | GOOD_drone | 0 | BAD
91 | 146.11 | 145.7 | 0.0037855 | 0.0037749 | 0.0146854 | 0.0132728 | 0.9971998 | 0.3633152 | FALSE | FALSE | FALSE | FALSE | 100 | FALSE | FALSE | 0.385 | GOOD | 4.3 | 3.5487 | 3.836 | 3.4182 | 3.1039 | 2.7998 | 0.827 | 0.03025 | 2 | GOOD_drone | 0 | BAD
92 | 145.92 | 145.37 | 0.0037805 | 0.0037663 | 0.0146657 | 0.0132453 | 0.9962439 | 0.362508 | FALSE | FALSE | FALSE | FALSE | 100 | FALSE | FALSE | 0.385 | GOOD | 4.3 | 3.5509 | 3.8368 | 3.4174 | 3.102 | 2.7997 | 0.819 | 0.02835 | 2 | GOOD_drone | 0 | BAD
93 | 145.61 | 145.14 | 0.0037726 | 0.0037603 | 0.0146386 | 0.0132263 | 0.9967396 | 0.3628894 | FALSE | FALSE | FALSE | FALSE | 100 | FALSE | FALSE | 0.385 | GOOD | 4.3 | 3.5503 | 3.8373 | 3.417 | 3.1015 | 2.7997 | 0.813 | 0.02785 | 2 | GOOD_drone | 0 | BAD
94 | 145.2 | 144.6 | 0.0037618 | 0.0037462 | 0.0145981 | 0.0131718 | 0.995853 | 0.3645727 | FALSE | FALSE | FALSE | FALSE | 100 | FALSE | FALSE | 0.385 | GOOD | 4.3002 | 3.5456 | 3.8352 | 3.4136 | 3.0934 | 2.8 | 0.799 | 0.01975 | 2 | GOOD_drone | 0 | BAD
95 | 144.34 | 143.8 | 0.0037395 | 0.0037255 | 0.014517 | 0.0130897 | 0.9962562 | 0.368528 | FALSE | FALSE | FALSE | FALSE | 100 | FALSE | FALSE | 0.385 | GOOD | 4.3 | 3.5348 | 3.8291 | 3.408 | 3.085 | 2.7998 | 0.779 | 0.01135 | 2 | GOOD_drone | 0 | BAD
96 | 143.73 | 143.16 | 0.0037237 | 0.0037091 | 0.0144608 | 0.0130284 | 0.9960792 | 0.370899 | FALSE | FALSE | FALSE | FALSE | 100 | FALSE | FALSE | 0.385 | GOOD | 4.3002 | 3.5295 | 3.828 | 3.404 | 3.0786 | 2.7998 | 0.763 | 0.00495 | 2 | GOOD_drone | 0 | BAD
97 | 143.17 | 142.66 | 0.0037093 | 0.0036961 | 0.0144083 | 0.0129796 | 0.9964414 | 0.3726702 | FALSE | FALSE | FALSE | FALSE | 100 | FALSE | FALSE | 0.385 | GOOD | 4.3 | 3.5257 | 3.8256 | 3.4013 | 3.0737 | 2.7996 | 0.751 | 5e-05 | 2 | GOOD_drone | 0 | BAD
98 | 142.95 | 142.44 | 0.0037035 | 0.0036903 | 0.014389 | 0.0129632 | 0.9964358 | 0.3724669 | FALSE | FALSE | FALSE | FALSE | 100 | FALSE | FALSE | 0.385 | GOOD | 4.3002 | 3.5277 | 3.8277 | 3.4011 | 3.0727 | 2.7996 | 0.745 | -0.00095 | 2 | GOOD_drone | 0 | BAD
99 | 142.64 | 142.14 | 0.0036956 | 0.0036826 | 0.0143582 | 0.0129351 | 0.9964823 | 0.3727237 | FALSE | FALSE | FALSE | FALSE | 100 | FALSE | FALSE | 0.385 | GOOD | 4.3001 | 3.5263 | 3.8272 | 3.3996 | 3.0691 | 2.7999 | 0.738 | -0.00455 | 2 | GOOD_drone | 0 | BAD
100 | 142.23 | 141.69 | 0.0036848 | 0.003671 | 0.014318 | 0.0128945 | 0.9962549 | 0.3731619 | FALSE | FALSE | FALSE | FALSE | 100 | FALSE | FALSE | 0.385 | GOOD | 4.3001 | 3.5233 | 3.826 | 3.3978 | 3.0659 | 2.7997 | 0.727 | -0.00775 | 2 | GOOD_drone | 0 | BAD
101 | 141.72 | 141.15 | 0.0036718 | 0.0036569 | 0.0142707 | 0.0128415 | 0.995942 | 0.374987 | FALSE | FALSE | FALSE | FALSE | 100 | FALSE | FALSE | 0.385 | GOOD | 4.3 | 3.5198 | 3.824 | 3.3943 | 3.06 | 2.7996 | 0.713 | -0.01365 | 2 | GOOD_drone | 0 | BAD
102 | 141.06 | 140.53 | 0.0036546 | 0.0036408 | 0.0142061 | 0.0127808 | 0.9962239 | 0.376746 | FALSE | FALSE | FALSE | FALSE | 100 | FALSE | FALSE | 0.385 | GOOD | 4.3001 | 3.5142 | 3.8214 | 3.3906 | 3.0541 | 2.7999 | 0.698 | -0.01955 | 2 | GOOD_drone | 0 | BAD
103 | 140.53 | 139.89 | 0.0036409 | 0.0036244 | 0.0141549 | 0.0127188 | 0.9954682 | 0.3785322 | FALSE | FALSE | FALSE | FALSE | 100 | FALSE | FALSE | 0.385 | GOOD | 4.3 | 3.5073 | 3.8188 | 3.3869 | 3.0466 | 2.7997 | 0.682 | -0.02705 | 1 | GOOD_not_drone | 0 | BAD
104 | 139.75 | 139.14 | 0.0036207 | 0.0036048 | 0.014082 | 0.0126421 | 0.9956086 | 0.3822848 | FALSE | FALSE | FALSE | FALSE | 100 | FALSE | FALSE | 0.385 | GOOD | 4.3002 | 3.4991 | 3.8153 | 3.3815 | 3.0346 | 2.7999 | 0.663 | -0.03905 | 1 | GOOD_not_drone | 0 | BAD
105 | 139.17 | 138.57 | 0.0036056 | 0.0035902 | 0.0140271 | 0.0125877 | 0.9957289 | 0.3842372 | FALSE | FALSE | FALSE | FALSE | 100 | FALSE | FALSE | 0.385 | GOOD | 4.3001 | 3.4938 | 3.8131 | 3.3781 | 3.0287 | 2.7999 | 0.649 | -0.04495 | 1 | GOOD_not_drone | 0 | BAD
106 | 138.53 | 137.96 | 0.0035891 | 0.0035743 | 0.0139672 | 0.0125283 | 0.9958764 | 0.3864547 | FALSE | FALSE | FALSE | FALSE | 80 | TRUE | FALSE | 0.385 | GOOD | 4.3 | 3.4878 | 3.8101 | 3.3748 | 3.0227 | 2.7999 | 0.633 | -0.05095 | 1 | GOOD_not_drone | 0 | BAD
107 | 138 | 137.5 | 0.0035754 | 0.0035623 | 0.0139166 | 0.0124861 | 0.9963361 | 0.3872528 | FALSE | FALSE | FALSE | FALSE | 80 | TRUE | FALSE | 0.385 | GOOD | 4.3002 | 3.4841 | 3.8095 | 3.3726 | 3.0197 | 2.7998 | 0.622 | -0.05395 | 1 | GOOD_not_drone | 0 | BAD
108 | 137.95 | 137.34 | 0.003574 | 0.0035583 | 0.0139113 | 0.0124778 | 0.9956072 | 0.385687 | FALSE | FALSE | FALSE | FALSE | 80 | TRUE | FALSE | 0.385 | GOOD | 4.3 | 3.4897 | 3.8116 | 3.3731 | 3.0186 | 2.8 | 0.618 | -0.05505 | 1 | GOOD_not_drone | 0 | BAD
109 | 137.37 | 136.75 | 0.0035589 | 0.0035428 | 0.0138547 | 0.0124203 | 0.9954761 | 0.3871862 | FALSE | FALSE | FALSE | FALSE | 80 | TRUE | FALSE | 0.385 | GOOD | 4.3001 | 3.4843 | 3.81 | 3.3696 | 3.0109 | 2.7998 | 0.603 | -0.06275 | 1 | GOOD_not_drone | 0 | BAD
110 | 136.59 | 135.99 | 0.0035388 | 0.0035233 | 0.0137807 | 0.0123443 | 0.99562 | 0.3905544 | FALSE | FALSE | FALSE | FALSE | 80 | TRUE | FALSE | 0.385 | GOOD | 4.3 | 3.4752 | 3.8059 | 3.3644 | 3.0001 | 2.7996 | 0.584 | -0.07355 | 1 | GOOD_not_drone | 0 | BAD
111 | 135.98 | 135.35 | 0.003523 | 0.0035066 | 0.0137225 | 0.0122828 | 0.9953449 | 0.3923516 | FALSE | FALSE | FALSE | FALSE | 80 | TRUE | FALSE | 0.385 | GOOD | 4.3 | 3.4696 | 3.8038 | 3.3608 | 2.9924 | 2.7998 | 0.568 | -0.08125 | 1 | GOOD_not_drone | 0 | BAD
112 | 135.51 | 134.96 | 0.0035108 | 0.0034965 | 0.0136781 | 0.0122461 | 0.9959269 | 0.3936185 | FALSE | FALSE | FALSE | FALSE | 80 | TRUE | FALSE | 0.385 | GOOD | 4.3 | 3.4675 | 3.8034 | 3.3585 | 2.9857 | 2.7996 | 0.558 | -0.08795 | 1 | GOOD_not_drone | 0 | BAD
113 | 135.09 | 134.44 | 0.0035 | 0.003483 | 0.0136386 | 0.012199 | 0.9951429 | 0.3943024 | FALSE | FALSE | FALSE | FALSE | 80 | TRUE | FALSE | 0.385 | GOOD | 4.3 | 3.4643 | 3.8019 | 3.3565 | 2.9807 | 2.7998 | 0.545 | -0.09295 | 1 | GOOD_not_drone | 0 | BAD
114 | 134.42 | 133.78 | 0.0034827 | 0.003466 | 0.0135755 | 0.0121359 | 0.9952049 | 0.3965677 | FALSE | FALSE | FALSE | FALSE | 80 | TRUE | FALSE | 0.385 | GOOD | 4.3002 | 3.4588 | 3.7993 | 3.3526 | 2.9719 | 2.7998 | 0.529 | -0.10175 | 1 | GOOD_not_drone | 0 | BAD
115 | 134.01 | 133.36 | 0.0034719 | 0.003455 | 0.0135373 | 0.0120978 | 0.9951323 | 0.3975702 | FALSE | FALSE | FALSE | FALSE | 80 | TRUE | FALSE | 0.385 | GOOD | 4.3 | 3.4579 | 3.7997 | 3.3509 | 2.966 | 2.7995 | 0.518 | -0.10765 | 1 | GOOD_not_drone | 0 | BAD
116 | 133.2 | 132.57 | 0.003451 | 0.0034346 | 0.0134584 | 0.0120193 | 0.9952478 | 0.4003792 | FALSE | FALSE | FALSE | FALSE | 80 | TRUE | FALSE | 0.385 | GOOD | 4.3001 | 3.4474 | 3.795 | 3.3459 | 2.9544 | 2.7998 | 0.498 | -0.11925 | 1 | GOOD_not_drone | 0 | BAD
117 | 132.59 | 131.95 | 0.0034351 | 0.0034184 | 0.0134 | 0.0119599 | 0.9951384 | 0.4022218 | FALSE | FALSE | FALSE | FALSE | 80 | TRUE | FALSE | 0.385 | GOOD | 4.3001 | 3.4408 | 3.7937 | 3.3424 | 2.9461 | 2.7999 | 0.483 | -0.12755 | 1 | GOOD_not_drone | 0 | BAD
118 | 132.09 | 131.45 | 0.0034222 | 0.0034055 | 0.0133533 | 0.0119138 | 0.9951201 | 0.403564 | FALSE | FALSE | FALSE | FALSE | 80 | TRUE | FALSE | 0.385 | GOOD | 4.3 | 3.4369 | 3.7922 | 3.3401 | 2.9399 | 2.7999 | 0.47 | -0.13375 | 1 | GOOD_not_drone | 0 | BAD
119 | 131.56 | 130.97 | 0.0034086 | 0.0033932 | 0.0133025 | 0.0118695 | 0.995482 | 0.4046032 | FALSE | FALSE | FALSE | FALSE | 80 | TRUE | FALSE | 0.385 | GOOD | 4.3 | 3.4316 | 3.7906 | 3.3378 | 2.9342 | 2.7999 | 0.458 | -0.13945 | 1 | GOOD_not_drone | 0 | BAD
120 | 131.2 | 130.47 | 0.0033992 | 0.0033802 | 0.0132676 | 0.0118221 | 0.9944104 | 0.4056979 | FALSE | FALSE | FALSE | FALSE | 80 | TRUE | FALSE | 0.385 | GOOD | 4.3 | 3.4305 | 3.7911 | 3.3349 | 2.92 | 2.7997 | 0.446 | -0.15365 | 1 | GOOD_not_drone | 0 | BAD
121 | 130.54 | 129.95 | 0.0033819 | 0.0033667 | 0.0132078 | 0.0117751 | 0.9955055 | 0.4079179 | FALSE | FALSE | FALSE | FALSE | 80 | TRUE | FALSE | 0.385 | GOOD | 4.3002 | 3.425 | 3.7887 | 3.3327 | 2.9167 | 2.7999 | 0.433 | -0.15695 | 1 | GOOD_not_drone | 0 | BAD
122 | 130.01 | 129.33 | 0.0033683 | 0.0033506 | 0.0131526 | 0.0117168 | 0.9947451 | 0.4078925 | FALSE | FALSE | FALSE | FALSE | 80 | TRUE | FALSE | 0.385 | GOOD | 4.3001 | 3.4202 | 3.7875 | 3.3295 | 2.9062 | 2.7998 | 0.417 | -0.16745 | 1 | GOOD_not_drone | 0 | BAD
123 | 129.45 | 128.83 | 0.0033539 | 0.0033376 | 0.0131014 | 0.01167 | 0.99514 | 0.4097936 | FALSE | FALSE | FALSE | FALSE | 80 | TRUE | FALSE | 0.385 | GOOD | 4.3002 | 3.4118 | 3.7851 | 3.3274 | 2.9005 | 2.7997 | 0.405 | -0.17315 | 1 | GOOD_not_drone | 0 | BAD
124 | 129.26 | 128.64 | 0.0033489 | 0.0033328 | 0.0130859 | 0.011658 | 0.9951925 | 0.4095622 | FALSE | FALSE | FALSE | FALSE | 80 | TRUE | FALSE | 0.385 | GOOD | 4.3001 | 3.4135 | 3.7867 | 3.3279 | 2.9011 | 2.7997 | 0.4 | -0.17255 | 1 | GOOD_not_drone | 0 | BAD
125 | 128.76 | 128.05 | 0.0033359 | 0.0033175 | 0.0130362 | 0.0116005 | 0.9944842 | 0.4110913 | FALSE | FALSE | FALSE | FALSE | 80 | TRUE | FALSE | 0.385 | GOOD | 4.3001 | 3.4051 | 3.784 | 3.3249 | 2.8878 | 2.7997 | 0.385 | -0.18585 | 1 | GOOD_not_drone | 0 | BAD
126 | 128.48 | 127.78 | 0.0033287 | 0.0033105 | 0.0130133 | 0.0115799 | 0.9945324 | 0.4114933 | FALSE | FALSE | FALSE | FALSE | 80 | TRUE | FALSE | 0.385 | GOOD | 4.3 | 3.4036 | 3.7851 | 3.3249 | 2.8838 | 2.7999 | 0.379 | -0.18985 | 1 | GOOD_not_drone | 0 | BAD
127 | 127.81 | 127.15 | 0.0033114 | 0.0032941 | 0.0129503 | 0.0115159 | 0.9947756 | 0.4149063 | FALSE | FALSE | FALSE | FALSE | 80 | TRUE | FALSE | 0.385 | GOOD | 4.3 | 3.3899 | 3.7805 | 3.321 | 2.871 | 2.7996 | 0.363 | -0.20265 | 1 | GOOD_not_drone | 0 | BAD
128 | 127.62 | 126.93 | 0.0033064 | 0.0032884 | 0.0129346 | 0.0115003 | 0.994556 | 0.4147562 | FALSE | FALSE | FALSE | FALSE | 80 | TRUE | FALSE | 0.385 | GOOD | 4.3002 | 3.3903 | 3.7817 | 3.3214 | 2.8653 | 2.7995 | 0.357 | -0.20835 | 1 | GOOD_not_drone | 0 | BAD
129 | 127.04 | 126.33 | 0.0032913 | 0.0032729 | 0.0128807 | 0.0114435 | 0.9944095 | 0.4171195 | FALSE | FALSE | FALSE | FALSE | 80 | TRUE | FALSE | 0.385 | GOOD | 4.3002 | 3.3841 | 3.7795 | 3.3183 | 2.8528 | 2.7996 | 0.342 | -0.22085 | 1 | GOOD_not_drone | 0 | BAD
130 | 126.73 | 126.06 | 0.0032834 | 0.003266 | 0.0128544 | 0.0114229 | 0.9947006 | 0.4174463 | FALSE | FALSE | FALSE | FALSE | 80 | TRUE | FALSE | 0.385 | GOOD | 4.3 | 3.3827 | 3.7804 | 3.3183 | 2.8499 | 2.7999 | 0.336 | -0.22375 | 1 | GOOD_not_drone | 0 | BAD
131 | 126.29 | 125.55 | 0.0032719 | 0.0032527 | 0.012813 | 0.0113741 | 0.9941318 | 0.4192552 | FALSE | FALSE | FALSE | FALSE | 80 | TRUE | FALSE | 0.385 | GOOD | 4.3002 | 3.3749 | 3.778 | 3.316 | 2.8365 | 2.8 | 0.323 | -0.23715 | 1 | GOOD_not_drone | 0 | BAD
132 | 125.98 | 125.45 | 0.0032639 | 0.0032501 | 0.0127878 | 0.0113728 | 0.9957719 | 0.4187355 | FALSE | FALSE | FALSE | FALSE | 80 | TRUE | FALSE | 0.385 | GOOD | 4.3001 | 3.3747 | 3.7811 | 3.3179 | 2.8459 | 2.7997 | 0.32 | -0.22775 | 1 | GOOD_not_drone | 0 | BAD
133 | 126.54 | 125.94 | 0.0032783 | 0.0032628 | 0.0128411 | 0.011438 | 0.9952719 | 0.4114216 | FALSE | FALSE | FALSE | FALSE | 80 | TRUE | FALSE | 0.385 | GOOD | 4.3001 | 3.3976 | 3.7886 | 3.3247 | 2.8624 | 2.7996 | 0.333 | -0.21125 | 1 | GOOD_not_drone | 0 | BAD
134 | 125.7 | 124.96 | 0.0032567 | 0.0032375 | 0.0127577 | 0.0113405 | 0.9941045 | 0.4145132 | FALSE | FALSE | FALSE | FALSE | 80 | TRUE | FALSE | 0.385 | GOOD | 4.3 | 3.3887 | 3.7843 | 3.3182 | 2.8353 | 2.7994 | 0.308 | -0.23835 | 1 | GOOD_not_drone | 0 | BAD
135 | 125.2 | 124.53 | 0.0032437 | 0.0032262 | 0.0127121 | 0.0113025 | 0.9946049 | 0.4156646 | FALSE | FALSE | FALSE | FALSE | 80 | TRUE | FALSE | 0.385 | GOOD | 4.3002 | 3.3878 | 3.7844 | 3.3167 | 2.8246 | 2.7994 | 0.297 | -0.24905 | 1 | GOOD_not_drone | 0 | BAD
136 | 124.9 | 124.2 | 0.0032358 | 0.0032178 | 0.0126852 | 0.011278 | 0.9944372 | 0.4153879 | FALSE | FALSE | FALSE | FALSE | 80 | TRUE | FALSE | 0.385 | GOOD | 4.3 | 3.392 | 3.7861 | 3.3164 | 2.8187 | 2.7998 | 0.289 | -0.25495 | 1 | GOOD_not_drone | 0 | BAD
137 | 124.56 | 123.86 | 0.0032272 | 0.0032089 | 0.0126551 | 0.0112507 | 0.9943294 | 0.4152945 | FALSE | FALSE | FALSE | FALSE | 80 | TRUE | FALSE | 0.385 | GOOD | 4.3 | 3.3966 | 3.7874 | 3.3159 | 2.8104 | 2.7995 | 0.281 | -0.26325 | 1 | GOOD_not_drone | 0 | BAD
138 | 124.28 | 123.59 | 0.00322 | 0.003202 | 0.0126304 | 0.0112315 | 0.9944099 | 0.414833 | FALSE | FALSE | FALSE | FALSE | 80 | TRUE | FALSE | 0.385 | GOOD | 4.3 | 3.3987 | 3.7886 | 3.3162 | 2.806 | 2.7997 | 0.274 | -0.26765 | 1 | GOOD_not_drone | 0 | BAD
139 | 123.78 | 123.14 | 0.003207 | 0.0031903 | 0.0125828 | 0.0111921 | 0.9947926 | 0.4153769 | FALSE | FALSE | FALSE | FALSE | 80 | TRUE | FALSE | 0.385 | GOOD | 4.3 | 3.3963 | 3.788 | 3.3146 | 2.7997 | 2.7995 | 0.264 | -0.27395 | 1 | GOOD_not_drone | 0 | BAD
140 | 123.67 | 123.01 | 0.0032042 | 0.0031869 | 0.0125748 | 0.0111884 | 0.9946008 | 0.413727 | FALSE | FALSE | FALSE | FALSE | 80 | TRUE | FALSE | 0.385 | GOOD | 4.3002 | 3.4037 | 3.792 | 3.3157 | 2.7988 | 2.7996 | 0.261 | -0.27485 | 1 | GOOD_not_drone | 0 | BAD
141 | 123.18 | 122.48 | 0.0031912 | 0.0031732 | 0.0125262 | 0.0111433 | 0.9943595 | 0.4135402 | FALSE | FALSE | FALSE | FALSE | 80 | TRUE | FALSE | 0.385 | GOOD | 4.3002 | 3.3984 | 3.7905 | 3.3134 | 2.7989 | 2.7997 | 0.258 | -0.27475 | 1 | GOOD_not_drone | 0 | BAD
142 | 122.62 | 121.98 | 0.0031768 | 0.0031603 | 0.0124724 | 0.0111004 | 0.9948061 | 0.4136378 | FALSE | FALSE | FALSE | FALSE | 80 | TRUE | FALSE | 0.385 | GOOD | 4.3 | 3.3944 | 3.7895 | 3.3108 | 2.7994 | 2.7999 | 0.256 | -0.27425 | 1 | GOOD_not_drone | 0 | BAD
143 | 121.98 | 121.29 | 0.0031603 | 0.0031424 | 0.0124102 | 0.0110387 | 0.994336 | 0.4140811 | FALSE | FALSE | FALSE | FALSE | 80 | TRUE | FALSE | 0.385 | GOOD | 4.3 | 3.3909 | 3.789 | 3.3062 | 2.7994 | 2.7996 | 0.253 | -0.27425 | 1 | GOOD_not_drone | 0 | BAD
144 | 121.51 | 120.88 | 0.003148 | 0.0031317 | 0.0123669 | 0.0110075 | 0.9948221 | 0.4136302 | FALSE | FALSE | FALSE | FALSE | 80 | TRUE | FALSE | 0.385 | GOOD | 4.3001 | 3.3987 | 3.7913 | 3.3052 | 2.7994 | 2.7999 | 0.248 | -0.27425 | 1 | GOOD_not_drone | 0 | BAD
145 | 121.26 | 120.61 | 0.0031416 | 0.0031248 | 0.012344 | 0.0109899 | 0.9946524 | 0.412215 | FALSE | FALSE | FALSE | FALSE | 80 | TRUE | FALSE | 0.385 | GOOD | 4.3001 | 3.4063 | 3.7934 | 3.3055 | 2.7975 | 2.7997 | 0.241 | -0.27615 | 1 | GOOD_not_drone | 0 | BAD
146 | 121.06 | 120.43 | 0.0031365 | 0.0031202 | 0.0123267 | 0.0109816 | 0.9948031 | 0.4105633 | FALSE | FALSE | FALSE | FALSE | 80 | TRUE | FALSE | 0.385 | GOOD | 4.3001 | 3.4162 | 3.7966 | 3.3065 | 2.7977 | 2.7995 | 0.236 | -0.27595 | 1 | GOOD_not_drone | 0 | BAD
147 | 121.04 | 120.46 | 0.0031358 | 0.0031208 | 0.0123277 | 0.0109952 | 0.9952165 | 0.4080783 | FALSE | FALSE | FALSE | FALSE | 80 | TRUE | FALSE | 0.385 | GOOD | 4.3 | 3.432 | 3.8019 | 3.3098 | 2.799 | 2.8 | 0.23 | -0.27465 | 1 | GOOD_not_drone | 0 | BAD
148 | 121.18 | 120.54 | 0.0031394 | 0.0031231 | 0.0123432 | 0.0110171 | 0.9948079 | 0.4040899 | FALSE | FALSE | FALSE | FALSE | 80 | TRUE | FALSE | 0.385 | GOOD | 4.3 | 3.4529 | 3.8094 | 3.3139 | 2.8 | 2.7998 | 0.224 | -0.27365 | 1 | GOOD_not_drone | 0 | BAD
149 | 120.84 | 120.22 | 0.0031308 | 0.0031146 | 0.0123104 | 0.0109909 | 0.9948256 | 0.4031982 | FALSE | FALSE | FALSE | FALSE | 80 | TRUE | FALSE | 0.385 | GOOD | 4.3 | 3.4527 | 3.8078 | 3.3134 | 2.7987 | 2.8 | 0.22 | -0.27495 | 1 | GOOD_not_drone | 0 | BAD
150 | 120.56 | 119.95 | 0.0031236 | 0.0031077 | 0.0122832 | 0.0109711 | 0.9949097 | 0.40209 | FALSE | TRUE | FALSE | TRUE | 100 | TRUE | FALSE | 0.385 | BAD | [8 empty] | 0 | BAD | 0 | BAD
151 | 120.2 | 119.56 | 0.0031143 | 0.0030976 | 0.0122502 | 0.0109386 | 0.9946376 | 0.4022178 | FALSE | TRUE | FALSE | TRUE | 100 | TRUE | FALSE | 0.385 | BAD | [8 empty] | 0 | BAD | 0 | BAD
152 | 119.48 | 118.9 | 0.0030956 | 0.0030803 | 0.0121813 | 0.0108763 | 0.9950575 | 0.4041145 | FALSE | TRUE | FALSE | TRUE | 100 | TRUE | FALSE | 0.385 | BAD | [8 empty] | 0 | BAD | 0 | BAD
153 | 119.15 | 118.57 | 0.0030869 | 0.0030718 | 0.0121509 | 0.0108506 | 0.9951084 | 0.4039528 | FALSE | TRUE | FALSE | TRUE | 100 | TRUE | FALSE | 0.385 | BAD | [8 empty] | 0 | BAD | 0 | BAD
154 | 118.7 | 118.13 | 0.0030754 | 0.0030605 | 0.0121061 | 0.0108126 | 0.9951551 | 0.4034789 | FALSE | TRUE | FALSE | TRUE | 100 | TRUE | FALSE | 0.385 | BAD | [8 empty] | 0 | BAD | 0 | BAD
155 | 118.48 | 117.91 | 0.0030696 | 0.0030549 | 0.0120873 | 0.0107989 | 0.9952111 | 0.4028005 | FALSE | TRUE | FALSE | TRUE | 100 | TRUE | FALSE | 0.385 | BAD | [8 empty] | 0 | BAD | 0 | BAD
156 | 118.15 | 117.6 | 0.003061 | 0.0030468 | 0.0120564 | 0.0107743 | 0.995361 | 0.4024453 | FALSE | TRUE | FALSE | TRUE | 100 | TRUE | FALSE | 0.385 | BAD | [8 empty] | 0 | BAD | 0 | BAD
157 | 117.92 | 117.35 | 0.0030552 | 0.0030402 | 0.0120341 | 0.0107547 | 0.9950903 | 0.4013935 | FALSE | TRUE | FALSE | TRUE | 100 | TRUE | FALSE | 0.385 | BAD | [8 empty] | 0 | BAD | 0 | BAD
158 | 117.59 | 117.01 | 0.0030466 | 0.0030314 | 0.0120023 | 0.0107279 | 0.9950108 | 0.4006461 | FALSE | TRUE | FALSE | TRUE | 100 | TRUE | FALSE | 0.385 | BAD | [8 empty] | 0 | BAD | 0 | BAD
159 | 117.26 | 116.65 | 0.0030379 | 0.0030223 | 0.0119712 | 0.0106989 | 0.9948649 | 0.4006308 | FALSE | TRUE | FALSE | TRUE | 100 | TRUE | FALSE | 0.385 | BAD | [8 empty] | 0 | BAD | 0 | BAD
160 | 117.01 | 116.35 | 0.0030315 | 0.0030143 | 0.0119483 | 0.0106753 | 0.9943262 | 0.3998302 | FALSE | TRUE | FALSE | TRUE | 100 | TRUE | FALSE | 0.385 | BAD | [8 empty] | 0 | BAD | 0 | BAD
161 | 116.43 | 115.89 | 0.0030164 | 0.0030025 | 0.0118915 | 0.0106346 | 0.9953919 | 0.4003671 | FALSE | TRUE | FALSE | TRUE | 100 | TRUE | FALSE | 0.385 | BAD | [8 empty] | 0 | BAD | 0 | BAD
162 | 116.06 | 115.48 | 0.003007 | 0.0029919 | 0.0118577 | 0.0105999 | 0.9949784 | 0.4004997 | FALSE | TRUE | FALSE | TRUE | 100 | TRUE | FALSE | 0.385 | BAD | [8 empty] | 0 | BAD | 0 | BAD
163 | 115.76 | 115.15 | 0.0029991 | 0.0029834 | 0.0118301 | 0.0105741 | 0.9947651 | 0.4002382 | FALSE | TRUE | FALSE | TRUE | 100 | TRUE | FALSE | 0.385 | BAD | [8 empty] | 0 | BAD | 0 | BAD
164 | 115.4 | 114.8 | 0.0029897 | 0.0029743 | 0.0117957 | 0.0105456 | 0.994849 | 0.3998723 | FALSE | TRUE | FALSE | TRUE | 100 | TRUE | FALSE | 0.385 | BAD | [8 empty] | 0 | BAD | 0 | BAD
165 | 115.01 | 114.47 | 0.0029796 | 0.0029656 | 0.0117585 | 0.0105178 | 0.9953014 | 0.3997341 | FALSE | TRUE | FALSE | TRUE | 100 | TRUE | FALSE | 0.385 | BAD | [8 empty] | 0 | BAD | 0 | BAD
166 | 114.73 | 114.07 | 0.0029724 | 0.0029553 | 0.0117294 | 0.010486 | 0.9942471 | 0.3979026 | FALSE | TRUE | FALSE | TRUE | 100 | TRUE | FALSE | 0.385 | BAD | [8 empty] | 0 | BAD | 0 | BAD
167 | 114.4 | 113.78 | 0.0029638 | 0.0029478 | 0.0117017 | 0.0104638 | 0.9946015 | 0.3985103 | FALSE | TRUE | FALSE | TRUE | 100 | TRUE | FALSE | 0.385 | BAD | [8 empty] | 0 | BAD | 0 | BAD
168 | 114.04 | 113.43 | 0.0029545 | 0.0029388 | 0.0116679 | 0.0104357 | 0.9946861 | 0.3981889 | FALSE | TRUE | FALSE | TRUE | 100 | TRUE | FALSE | 0.385 | BAD | [8 empty] | 0 | BAD | 0 | BAD
169 | 113.7 | 113.12 | 0.0029458 | 0.0029308 | 0.0116367 | 0.0104112 | 0.994908 | 0.3979275 | FALSE | TRUE | FALSE | TRUE | 100 | TRUE | FALSE | 0.385 | BAD | [8 empty] | 0 | BAD | 0 | BAD
170 | 113.32 | 112.67 | 0.0029358 | 0.002919 | 0.0116 | 0.0103739 | 0.9942775 | 0.3973003 | FALSE | TRUE | FALSE | TRUE | 100 | TRUE | FALSE | 0.385 | BAD | [8 empty] | 0 | BAD | 0 | BAD
171 | 112.9 | 112.29 | 0.002925 | 0.0029092 | 0.0115601 | 0.0103415 | 0.9945983 | 0.3974136 | FALSE | TRUE | FALSE | TRUE | 100 | TRUE | FALSE | 0.385 | BAD | [8 empty] | 0 | BAD | 0 | BAD
172 | 112.59 | 111.94 | 0.002917 | 0.0029 | 0.0115319 | 0.0103136 | 0.9941721 | 0.3969287 | FALSE | TRUE | FALSE | TRUE | 100 | TRUE | FALSE | 0.385 | BAD | [8 empty] | 0 | BAD | 0 | BAD
173 | 112.2 | 111.57 | 0.002907 | 0.0028905 | 0.0114955 | 0.0102847 | 0.994324 | 0.3963162 | FALSE | TRUE | FALSE | TRUE | 100 | TRUE | FALSE | 0.385 | BAD | [8 empty] | 0 | BAD | 0 | BAD
174 | 111.98 | 111.38 | 0.0029012 | 0.0028855 | 0.0114759 | 0.0102741 | 0.9945884 | 0.394974 | FALSE | TRUE | FALSE | TRUE | 100 | TRUE | FALSE | 0.385 | BAD | [8 empty] | 0 | BAD | 0 | BAD
175 | 111.74 | 111.11 | 0.0028948 | 0.0028786 | 0.0114524 | 0.0102557 | 0.9944038 | 0.3934585 | FALSE | TRUE | FALSE | TRUE | 100 | TRUE | FALSE | 0.385 | BAD | [8 empty] | 0 | BAD | 0 | BAD
176 | 111.35 | 110.66 | 0.0028848 | 0.0028671 | 0.0114156 | 0.0102187 | 0.9938644 | 0.3930307 | FALSE | TRUE | FALSE | TRUE | 100 | TRUE | FALSE | 0.385 | BAD | [8 empty] | 0 | BAD | 0 | BAD
177 | 110.98 | 110.36 | 0.0028754 | 0.0028593 | 0.0113817 | 0.010197 | 0.9944008 | 0.392044 | FALSE | TRUE | FALSE | TRUE | 100 | TRUE | FALSE | 0.385 | BAD | [8 empty] | 0 | BAD | 0 | BAD
178 | 110.57 | 109.95 | 0.0028646 | 0.0028485 | 0.0113425 | 0.0101626 | 0.9943797 | 0.3918383 | FALSE | TRUE | FALSE | TRUE | 100 | TRUE | FALSE | 0.385 | BAD | [8 empty] | 0 | BAD | 0 | BAD
179 | 110.4 | 109.76 | 0.0028603 | 0.0028438 | 0.0113279 | 0.010151 | 0.9942314 | 0.3908691 | FALSE | TRUE | FALSE | TRUE | 100 | TRUE | FALSE | 0.385 | BAD | [8 empty] | 0 | BAD | 0 | BAD
180 | 109.85 | 109.24 | 0.0028459 | 0.0028301 | 0.0112737 | 0.0101059 | 0.9944482 | 0.3905198 | FALSE | TRUE | FALSE | TRUE | 100 | TRUE | FALSE | 0.385 | BAD | [8 empty] | 0 | BAD | 0 | BAD
181 | 109.4 | 108.75 | 0.0028344 | 0.0028174 | 0.0112311 | 0.010063 | 0.9940023 | 0.3906931 | FALSE | TRUE | FALSE | TRUE | 100 | TRUE | FALSE | 0.385 | BAD | [8 empty] | 0 | BAD | 0 | BAD
182 | 108.79 | 108.15 | 0.0028185 | 0.002802 | 0.0111717 | 0.0100098 | 0.9941458 | 0.3913272 | FALSE | TRUE | FALSE | TRUE | 100 | TRUE | FALSE | 0.385 | BAD | [8 empty] | 0 | BAD | 0 | BAD
183 | 108.43 | 107.81 | 0.0028091 | 0.0027932 | 0.0111391 | 0.0099839 | 0.9943398 | 0.3910034 | FALSE | TRUE | FALSE | TRUE | 100 | TRUE | FALSE | 0.385 | BAD | [8 empty] | 0 | BAD | 0 | BAD
184 | 107.95 | 107.34 | 0.0027968 | 0.0027808 | 0.011093 | 0.0099419 | 0.9942792 | 0.3911245 | FALSE | TRUE | FALSE | TRUE | 100 | TRUE | FALSE | 0.385 | BAD | [8 empty] | 0 | BAD | 0 | BAD
185 | 107.62 | 107.05 | 0.0027883 | 0.0027734 | 0.0110635 | 0.0099198 | 0.9946562 | 0.3910649 | FALSE | TRUE | FALSE | TRUE | 100 | TRUE | FALSE | 0.385 | BAD | [8 empty] | 0 | BAD | 0 | BAD
186 | 107.26 | 106.67 | 0.0027789 | 0.0027637 | 0.0110286 | 0.0098899 | 0.9945302 | 0.3901928 | FALSE | TRUE | FALSE | TRUE | 100 | TRUE | FALSE | 0.385 | BAD | [8 empty] | 0 | BAD | 0 | BAD
187 | 107.23 | 106.63 | 0.0027781 | 0.0027626 | 0.0110273 | 0.0098961 | 0.9944206 | 0.3871986 | FALSE | TRUE | FALSE | TRUE | 100 | TRUE | FALSE | 0.385 | BAD | [8 empty] | 0 | BAD | 0 | BAD
188 | 106.93 | 106.32 | 0.0027702 | 0.0027545 | 0.0109983 | 0.0098696 | 0.9943325 | 0.3871365 | FALSE | TRUE | FALSE | TRUE | 100 | TRUE | FALSE | 0.385 | BAD | [8 empty] | 0 | BAD | 0 | BAD
189 | 106.26 | 105.67 | 0.0027529 | 0.0027376 | 0.0109321 | 0.0098109 | 0.9944422 | 0.3873619 | FALSE | TRUE | FALSE | TRUE | 100 | TRUE | FALSE | 0.385 | BAD | [8 empty] | 0 | BAD | 0 | BAD
190 | 105.84 | 105.27 | 0.0027422 | 0.0027275 | 0.0108915 | 0.0097774 | 0.9946393 | 0.387063 | FALSE | TRUE | FALSE | TRUE | 100 | TRUE | FALSE | 0.385 | BAD | [8 empty] | 0 | BAD | 0 | BAD
191 | 105.76 | 105.17 | 0.00274 | 0.0027247 | 0.0108865 | 0.009776 | 0.9944161 | 0.3852572 | FALSE | TRUE | FALSE | TRUE | 100 | TRUE | FALSE | 0.385 | BAD | [8 empty] | 0 | BAD | 0 | BAD
192 | 105.2 | 104.64 | 0.0027256 | 0.0027109 | 0.0108307 | 0.0097286 | 0.9946067 | 0.3849964 | FALSE | TRUE | FALSE | TRUE | 100 | FALSE | FALSE | 0.385 | BAD | [8 empty] | 0 | BAD | 0 | BAD
193 | 104.81 | 104.24 | 0.0027155 | 0.0027007 | 0.0107937 | 0.0096953 | 0.9945498 | 0.384927 | FALSE | TRUE | FALSE | TRUE | 100 | FALSE | FALSE | 0.385 | BAD | [8 empty] | 0 | BAD | 0 | BAD
194 | 104.54 | 103.98 | 0.0027083 | 0.002694 | 0.0107679 | 0.0096762 | 0.9947199 | 0.3841295 | FALSE | TRUE | FALSE | TRUE | 100 | FALSE | FALSE | 0.385 | BAD | [8 empty] | 0 | BAD | 0 | BAD
195 | 104.23 | 103.68 | 0.0027004 | 0.0026861 | 0.0107389 | 0.0096519 | 0.9947045 | 0.3835047 | FALSE | TRUE | FALSE | TRUE | 100 | FALSE | FALSE | 0.385 | BAD | [8 empty] | 0 | BAD | 0 | BAD
196 | 103.81 | 103.24 | 0.0026896 | 0.0026748 | 0.0106976 | 0.009615 | 0.9944973 | 0.3827331 | FALSE | TRUE | FALSE | TRUE | 100 | FALSE | FALSE | 0.385 | BAD | [8 empty] | 0 | BAD | 0 | BAD
197 | 103.4 | 102.88 | 0.0026788 | 0.0026655 | 0.0106572 | 0.0095845 | 0.9950351 | 0.3825879 | FALSE | TRUE | FALSE | TRUE | 100 | FALSE | FALSE | 0.385 | BAD | [8 empty] | 0 | BAD | 0 | BAD
198 | 103.29 | 102.72 | 0.0026759 | 0.0026613 | 0.0106476 | 0.0095756 | 0.9945439 | 0.3809813 | FALSE | TRUE | FALSE | TRUE | 100 | FALSE | FALSE | 0.385 | BAD | [8 empty] | 0 | BAD | 0 | BAD
199 | 102.87 | 102.29 | 0.0026652 | 0.0026503 | 0.0106082 | 0.0095386 | 0.9944094 | 0.3811999 | FALSE | TRUE | FALSE | TRUE | 100 | FALSE | FALSE | 0.385 | BAD | [8 empty] | 0 | BAD | 0 | BAD
200 | 102.43 | 101.88 | 0.0026536 | 0.0026395 | 0.0105648 | 0.0095038 | 0.9946865 | 0.3807022 | FALSE | TRUE | FALSE | TRUE | 100 | FALSE | FALSE | 0.385 | BAD | [8 empty] | 0 | BAD | 0 | BAD
201 | 102.07 | 101.53 | 0.0026443 | 0.0026306 | 0.0105301 | 0.0094751 | 0.994819 | 0.3803102 | FALSE | TRUE | FALSE | TRUE | 100 | FALSE | FALSE | 0.385 | BAD | [8 empty] | 0 | BAD | 0 | BAD
202 | 101.7 | 101.21 | 0.0026349 | 0.0026221 | 0.0104943 | 0.0094481 | 0.9951421 | 0.3795508 | FALSE | TRUE | FALSE | TRUE | 100 | FALSE | FALSE | 0.385 | BAD | [8 empty] | 0 | BAD | 0 | BAD
203 | 101.54 | 100.95 | 0.0026306 | 0.0026155 | 0.0104797 | 0.0094305 | 0.9942599 | 0.3781476 | FALSE | TRUE | FALSE | TRUE | 100 | FALSE | FALSE | 0.385 | BAD | [8 empty] | 0 | BAD | 0 | BAD
204 | 115.5 | 118.33 | 0.0029923 | 0.0030657 | 0.0117047 | 0.0114346 | 1.02453 | 0.1817568 | FALSE | TRUE | FALSE | TRUE | 100 | FALSE | FALSE | 0.385 | BAD | [8 empty] | 0 | BAD | 0 | BAD
205 | 119.23 | 118.08 | 0.003089 | 0.0030592 | 0.012049 | 0.0114215 | 0.9903529 | 0.1671227 | FALSE | TRUE | FALSE | TRUE | 100 | FALSE | FALSE | 0.385 | BAD | [8 empty] | 0 | BAD | 0 | BAD
206 | 118.83 | 117.51 | 0.0030788 | 0.0030444 | 0.012014 | 0.0113736 | 0.9888268 | 0.1662611 | FALSE | TRUE | FALSE | TRUE | 100 | FALSE | FALSE | 0.385 | BAD | [8 empty] | 0 | BAD | 0 | BAD
207 | 104.79 | 100.8 | 0.0027148 | 0.0026114 | 0.0108057 | 0.0094649 | 0.9619125 | 0.3558389 | FALSE | TRUE | FALSE | TRUE | 100 | FALSE | FALSE | 0.385 | BAD | [8 empty] | 0 | BAD | 0 | BAD
208 | 101.2 | 100.41 | 0.002622 | 0.0026015 | 0.010456 | 0.0094326 | 0.9921815 | 0.3619643 | FALSE | TRUE | FALSE | TRUE | 100 | FALSE | FALSE | 0.385 | BAD | [8 empty] | 0 | BAD | 0 | BAD
209 | 100.62 | 100 | 0.0026068 | 0.0025908 | 0.0103979 | 0.0093939 | 0.9938622 | 0.3628917 | FALSE | TRUE | FALSE | TRUE | 100 | FALSE | FALSE | 0.385 | BAD | [8 empty] | 0 | BAD | 0 | BAD
210 | 100.23 | 99.68 | 0.0025968 | 0.0025825 | 0.0103602 | 0.0093677 | 0.9944932 | 0.362226 | FALSE | TRUE | FALSE | TRUE | 100 | FALSE | FALSE | 0.385 | BAD | [8 empty] | 0 | BAD | 0 | BAD
211 | 99.79 | 99.21 | 0.0025853 | 0.0025703 | 0.0103164 | 0.0093253 | 0.994198 | 0.3623094 | FALSE | TRUE | FALSE | TRUE | 100 | FALSE | FALSE | 0.385 | BAD | [8 empty] | 0 | BAD | 0 | BAD
212 | 98.92 | 98.43 | 0.0025629 | 0.0025502 | 0.010232 | 0.0092452 | 0.9950447 | 0.3670681 | FALSE | TRUE | FALSE | TRUE | 100 | FALSE | FALSE | 0.385 | BAD | [8 empty] | 0 | BAD | 0 | BAD
213 | 98.73 | 98.08 | 0.0025578 | 0.0025409 | 0.010213 | 0.0092166 | 0.9933928 | 0.3655871 | FALSE | TRUE | FALSE | TRUE | 100 | FALSE | FALSE | 0.385 | BAD | [8 empty] | 0 | BAD | 0 | BAD
214 | 98.31 | 97.85 | 0.0025471 | 0.0025352 | 0.0101745 | 0.0091971 | 0.995328 | 0.3667817 | FALSE | TRUE | FALSE | TRUE | 100 | FALSE | FALSE | 0.385 | BAD | [8 empty] | 0 | BAD | 0 | BAD
215 | 97.92 | 97.33 | 0.002537 | 0.0025217 | 0.0101358 | 0.0091504 | 0.9939693 | 0.366528 | FALSE | TRUE | FALSE | TRUE | 100 | FALSE | FALSE | 0.385 | BAD | [8 empty] | 0 | BAD | 0 | BAD
216 | 97.51 | 96.63 | 0.0025262 | 0.0025035 | 0.0100952 | 0.0090948 | 0.9910142 | 0.3633658 | FALSE | TRUE | FALSE | TRUE | 100 | FALSE | FALSE | 0.385 | BAD | [8 empty] | 0 | BAD | 0 | BAD
217 | 96.7 | 96.3 | 0.0025053 | 0.0024949 | 0.010015 | 0.0090621 | 0.9958488 | 0.3652755 | FALSE | TRUE | FALSE | TRUE | 100 | FALSE | FALSE | 0.385 | BAD | [8 empty] | 0 | BAD | 0 | BAD
218 | 96.42 | 95.97 | 0.0024981 | 0.0024863 | 0.0099886 | 0.0090311 | 0.9952764 | 0.3661336 | FALSE | TRUE | FALSE | TRUE | 100 | FALSE | FALSE | 0.385 | BAD | [8 empty] | 0 | BAD | 0 | BAD
219 | 96.06 | 95.61 | 0.0024888 | 0.0024771 | 0.0099536 | 0.0089977 | 0.9952989 | 0.3670048 | FALSE | TRUE | FALSE | TRUE | 100 | FALSE | FALSE | 0.385 | BAD | [8 empty] | 0 | BAD | 0 | BAD
220 | 95.59 | 95.1 | 0.0024766 | 0.0024638 | 0.0099052 | 0.0089485 | 0.9948316 | 0.3675242 | FALSE | TRUE | FALSE | TRUE | 100 | FALSE | FALSE | 0.385 | BAD | [8 empty] | 0 | BAD | 0 | BAD
221 | 95.42 | 94.97 | 0.0024722 | 0.0024605 | 0.0098903 | 0.0089412 | 0.9952674 | 0.3667112 | FALSE | TRUE | FALSE | TRUE | 100 | FALSE | FALSE | 0.385 | BAD | [8 empty] | 0 | BAD | 0 | BAD
222 | 95.06 | 94.63 | 0.0024629 | 0.0024516 | 0.0098542 | 0.0089095 | 0.9954119 | 0.3668984 | FALSE | TRUE | FALSE | TRUE | 100 | FALSE | FALSE | 0.385 | BAD | [8 empty] | 0 | BAD | 0 | BAD
223 | 94.79 | 94.34 | 0.0024557 | 0.0024441 | 0.0098266 | 0.0088831 | 0.9952763 | 0.3670398 | FALSE | TRUE | FALSE | TRUE | 100 | FALSE | FALSE | 0.385 | BAD | [8 empty] | 0 | BAD | 0 | BAD
224 | 94.42 | 93.88 | 0.0024464 | 0.0024323 | 0.0097914 | 0.0088413 | 0.9942364 | 0.3674163 | FALSE | TRUE | FALSE | TRUE | 100 | FALSE | FALSE | 0.385 | BAD | [8 empty] | 0 | BAD | 0 | BAD
225 | 93.81 | 93.42 | 0.0024305 | 0.0024204 | 0.0097301 | 0.0087958 | 0.9958445 | 0.3693052 | FALSE | TRUE | FALSE | TRUE | 100 | FALSE | FALSE | 0.385 | BAD | [8 empty] | 0 | BAD | 0 | BAD
226 | 93.7 | 93.23 | 0.0024276 | 0.0024154 | 0.0097223 | 0.0087811 | 0.9949745 | 0.3694379 | FALSE | TRUE | FALSE | TRUE | 100 | FALSE | FALSE | 0.385 | BAD | [8 empty] | 0 | BAD | 0 | BAD
227 | 93.34 | 92.91 | 0.0024183 | 0.0024072 | 0.0096865 | 0.0087527 | 0.99541 | 0.3694495 | FALSE | TRUE | FALSE | TRUE | 100 | FALSE | FALSE | 0.385 | BAD | [8 empty] | 0 | BAD | 0 | BAD
228 | 93.06 | 92.59 | 0.0024111 | 0.0023989 | 0.009658 | 0.0087246 | 0.9949401 | 0.3687237 | FALSE | TRUE | FALSE | TRUE | 100 | FALSE | FALSE | 0.385 | BAD | [8 empty] | 0 | BAD | 0 | BAD
229 | 92.73 | 92.31 | 0.0024025 | 0.0023914 | 0.0096269 | 0.008698 | 0.9953798 | 0.3698344 | FALSE | TRUE | FALSE | TRUE | 100 | FALSE | FALSE | 0.385 | BAD | [8 empty] | 0 | BAD | 0 | BAD
230 | 92.29 | 91.86 | 0.002391 | 0.00238 | 0.0095822 | 0.0086559 | 0.9953994 | 0.3706791 | FALSE | TRUE | FALSE | TRUE | 100 | FALSE | FALSE | 0.385 | BAD | [8 empty] | 0 | BAD | 0 | BAD
231 | 92.29 | 91.91 | 0.002391 | 0.0023811 | 0.0095834 | 0.0086647 | 0.9958595 | 0.3691654 | FALSE | TRUE | FALSE | TRUE | 100 | FALSE | FALSE | 0.385 | BAD | [8 empty] | 0 | BAD | 0 | BAD
232 | 91.65 | 91.24 | 0.0023745 | 0.0023639 | 0.0095186 | 0.0085997 | 0.9955359 | 0.3707467 | FALSE | TRUE | FALSE | TRUE | 100 | FALSE | FALSE | 0.385 | BAD | [8 empty] | 0 | BAD | 0 | BAD
233 | 91.7 | 91.24 | 0.0023759 | 0.0023639 | 0.0095251 | 0.0086047 | 0.9949493 | 0.3690052 | FALSE | TRUE | FALSE | TRUE | 100 | FALSE | FALSE | 0.385 | BAD | [8 empty] | 0 | BAD | 0 | BAD
234 | 91.43 | 91.07 | 0.0023687 | 0.0023596 | 0.0094978 | 0.0085907 | 0.9961582 | 0.3689658 | FALSE | TRUE | FALSE | TRUE | 100 | FALSE | FALSE | 0.385 | BAD | [8 empty] | 0 | BAD | 0 | BAD
235 | 91.29 | 90.87 | 0.0023651 | 0.0023543 | 0.0094844 | 0.0085745 | 0.9954336 | 0.3680884 | FALSE | TRUE | FALSE | TRUE | 100 | FALSE | FALSE | 0.385 | BAD | [8 empty] | 0 | BAD | 0 | BAD
236 | 91.09 | 90.69 | 0.00236 | 0.0023496 | 0.0094653 | 0.0085604 | 0.9955932 | 0.3673768 | FALSE | TRUE | FALSE | TRUE | 100 | FALSE | FALSE | 0.385 | BAD | [8 empty] | 0 | BAD | 0 | BAD
237 | 90.87 | 90.45 | 0.0023543 | 0.0023435 | 0.0094437 | 0.0085395 | 0.9954126 | 0.3673473 | FALSE | TRUE | FALSE | TRUE | 100 | FALSE | FALSE | 0.385 | BAD | [8 empty] | 0 | BAD | 0 | BAD
238 | 90.48 | 90.05 | 0.0023442 | 0.0023331 | 0.0094043 | 0.0085023 | 0.9952649 | 0.3675238 | FALSE | TRUE | FALSE | TRUE | 100 | FALSE | FALSE | 0.385 | BAD | [8 empty] | 0 | BAD | 0 | BAD
239 | 90.09 | 89.63 | 0.0023342 | 0.002322 | 0.0093652 | 0.0084617 | 0.9947734 | 0.3680239 | FALSE | TRUE | FALSE | TRUE | 100 | FALSE | FALSE | 0.385 | BAD | [8 empty] | 0 | BAD | 0 | BAD
240 | 89.73 | 89.35 | 0.0023248 | 0.0023149 | 0.0093314 | 0.008436 | 0.9957416 | 0.3696328 | FALSE | TRUE | FALSE | TRUE | 100 | FALSE | FALSE | 0.385 | BAD | [8 empty] | 0 | BAD | 0 | BAD
241 | 89.46 | 88.99 | 0.0023176 | 0.0023056 | 0.0093025 | 0.008403 | 0.9948222 | 0.3692461 | FALSE | TRUE | FALSE | TRUE | 100 | FALSE | FALSE | 0.385 | BAD | [8 empty] | 0 | BAD | 0 | BAD
242 | 89.68 | 89.26 | 0.0023234 | 0.0023124 | 0.0093306 | 0.0084396 | 0.9952656 | 0.3662104 | FALSE | TRUE | FALSE | TRUE | 100 | FALSE | FALSE | 0.385 | BAD | [8 empty] | 0 | BAD | 0 | BAD
243 | 89.07 | 88.66 | 0.0023075 | 0.0022969 | 0.0092658 | 0.0083773 | 0.9954063 | 0.3682945 | FALSE | TRUE | FALSE | TRUE | 100 | FALSE | FALSE | 0.385 | BAD | [8 empty] | 0 | BAD | 0 | BAD
244 | 88.45 | 88.07 | 0.0022917 | 0.0022818 | 0.0092033 | 0.0083183 | 0.9956801 | 0.3704279 | FALSE | TRUE | FALSE | TRUE | 100 | FALSE | FALSE | 0.385 | BAD | [8 empty] | 0 | BAD | 0 | BAD
245 | 88.18 | 87.78 | 0.0022845 | 0.0022743 | 0.009177 | 0.0082913 | 0.9955351 | 0.3714224 | FALSE | TRUE | FALSE | TRUE | 100 | FALSE | FALSE | 0.385 | BAD | [8 empty] | 0 | BAD | 0 | BAD
246 | 87.9 | 87.52 | 0.0022773 | 0.0022675 | 0.0091493 | 0.0082668 | 0.9956967 | 0.3718313 | FALSE | TRUE | FALSE | TRUE | 100 | FALSE | FALSE | 0.385 | BAD | [8 empty] | 0 | BAD | 0 | BAD
247 | 87.54 | 87.1 | 0.0022679 | 0.0022567 | 0.009112 | 0.0082278 | 0.9950615 | 0.3718706 | FALSE | TRUE | FALSE | TRUE | 100 | FALSE | FALSE | 0.385 | BAD | [8 empty] | 0 | BAD | 0 | BAD
248 | 87.26 | 86.9 | 0.0022607 | 0.0022514 | 0.0090864 | 0.0082088 | 0.9958862 | 0.3731992 | FALSE | TRUE | FALSE | TRUE | 100 | FALSE | FALSE | 0.385 | BAD | [8 empty] | 0 | BAD | 0 | BAD
249 | 86.95 | 86.54 | 0.0022528 | 0.0022421 | 0.0090549 | 0.0081757 | 0.9952504 | 0.3729506 | FALSE | TRUE | FALSE | TRUE | 100 | FALSE | FALSE | 0.385 | BAD | [8 empty] | 0 | BAD | 0 | BAD
250 | 86.76 | 86.4 | 0.0022478 | 0.0022385 | 0.0090379 | 0.0081646 | 0.9958626 | 0.3734227 | FALSE | TRUE | FALSE | TRUE | 100 | FALSE | FALSE | 0.385 | BAD | [8 empty] | 0 | BAD | 0 | BAD
251 | 86.4 | 86.04 | 0.0022384 | 0.0022292 | 0.0089998 | 0.0081302 | 0.9958899 | 0.3735018 | FALSE | TRUE | FALSE | TRUE | 100 | FALSE | FALSE | 0.385 | BAD | [8 empty] | 0 | BAD | 0 | BAD
252 | 86.26 | 85.94 | 0.0022348 | 0.0022267 | 0.0089865 | 0.0081223 | 0.9963755 | 0.3734803 | FALSE | TRUE | FALSE | TRUE | 100 | FALSE | FALSE | 0.385 | BAD | [8 empty] | 0 | BAD | 0 | BAD
253 | 86.15 | 85.71 | 0.002232 | 0.0022206 | 0.0089761 | 0.0081034 | 0.9948925 | 0.3723563 | FALSE | TRUE | FALSE | TRUE | 100 | FALSE | FALSE | 0.385 | BAD | [8 empty] | 0 | BAD | 0 | BAD
254 | 85.68 | 85.3 | 0.0022198 | 0.0022099 | 0.0089288 | 0.0080627 | 0.9955401 | 0.3738987 | FALSE | TRUE | FALSE | TRUE | 100 | FALSE | FALSE | 0.385 | BAD | [8 empty] | 0 | BAD | 0 | BAD
255 | 85.26 | 84.95 | 0.002209 | 0.0022009 | 0.008887 | 0.0080293 | 0.9963332 | 0.374898 | FALSE | TRUE | FALSE | TRUE | 100 | FALSE | FALSE | 0.385 | BAD | [8 empty] | 0 | BAD | 0 | BAD
256 | 85.15 | 84.8 | 0.0022061 | 0.002197 | 0.0088765 | 0.0080156 | 0.9958751 | 0.3751867 | FALSE | TRUE | FALSE | TRUE | 100 | FALSE | FALSE | 0.385 | BAD | [8 empty] | 0 | BAD | 0 | BAD
257 | 84.96 | 84.62 | 0.002201 | 0.0021923 | 0.0088572 | 0.0079998 | 0.9960473 | 0.3751264 | FALSE | TRUE | FALSE | TRUE | 100 | FALSE | FALSE | 0.385 | BAD | [8 empty] | 0 | BAD | 0 | BAD
258 | 84.57 | 84.2 | 0.0021909 | 0.0021815 | 0.008817 | 0.0079596 | 0.9957095 | 0.3756914 | FALSE | TRUE | FALSE | TRUE | 100 | FALSE | FALSE | 0.385 | BAD | [8 empty] | 0 | BAD | 0 | BAD
259 | 84.51 | 84.2 | 0.0021895 | 0.0021816 | 0.0088133 | 0.0079648 | 0.9963919 | 0.3743585 | FALSE | TRUE | FALSE | TRUE | 100 | FALSE | FALSE | 0.385 | BAD | [8 empty] | 0 | BAD | 0 | BAD
260 | 84.23 | 83.83 | 0.0021824 | 0.0021719 | 0.008784 | 0.0079288 | 0.9951888 | 0.3742982 | FALSE | TRUE | FALSE | TRUE | 100 | FALSE | FALSE | 0.385 | BAD | [8 empty] | 0 | BAD | 0 | BAD
261 | 84.29 | 84.01 | 0.0021838 | 0.0021766 | 0.008794 | 0.0079517 | 0.996703 | 0.373659 | FALSE | TRUE | FALSE | TRUE | 100 | FALSE | FALSE | 0.385 | BAD | [8 empty] | 0 | BAD | 0 | BAD
262 | 84.26 | 83.9 | 0.0021831 | 0.0021738 | 0.0087903 | 0.0079451 | 0.99574 | 0.3715859 | FALSE | TRUE | FALSE | TRUE | 100 | FALSE | FALSE | 0.385 | BAD | [8 empty] | 0 | BAD | 0 | BAD
263 | 83.85 | 83.5 | 0.0021723 | 0.0021633 | 0.0087461 | 0.0079042 | 0.9958569 | 0.3724237 | FALSE | TRUE | FALSE | TRUE | 100 | FALSE | FALSE | 0.385 | BAD | [8 empty] | 0 | BAD | 0 | BAD
264 | 83.93 | 83.53 | 0.0021744 | 0.002164 | 0.0087576 | 0.0079122 | 0.9952171 | 0.3713092 | FALSE | TRUE | FALSE | TRUE | 100 | FALSE | FALSE | 0.385 | BAD | [8 empty] | 0 | BAD | 0 | BAD
265 | 83.82 | 83.53 | 0.0021716 | 0.0021641 | 0.0087466 | 0.0079154 | 0.9965463 | 0.3701271 | FALSE | TRUE | FALSE | TRUE | 100 | FALSE | FALSE | 0.385 | BAD | [8 empty] | 0 | BAD | 0 | BAD
266 | 83.49 | 83.13 | 0.0021629 | 0.0021537 | 0.0087102 | 0.0078755 | 0.9957465 | 0.370363 | FALSE | TRUE | FALSE | TRUE | 100 | FALSE | FALSE | 0.385 | BAD | [8 empty] | 0 | BAD | 0 | BAD
267 | 82.76 | 82.45 | 0.0021442 | 0.0021361 | 0.0086371 | 0.0078057 | 0.9962224 | 0.3739395 | FALSE | TRUE | FALSE | TRUE | 100 | FALSE | FALSE | 0.385 | BAD | [8 empty] | 0 | BAD | 0 | BAD
268 | 82.65 | 82.26 | 0.0021413 | 0.0021311 | 0.008627 | 0.0077889 | 0.9952365 | 0.3739879 | FALSE | TRUE | FALSE | TRUE | 100 | FALSE | FALSE | 0.385 | BAD | [8 empty] | 0 | BAD | 0 | BAD
269 | 81.96 | 81.65 | 0.0021233 | 0.0021153 | 0.0085561 | 0.0077265 | 0.9962323 | 0.3769503 | FALSE | TRUE | FALSE | TRUE | 100 | FALSE | FALSE | 0.385 | BAD | [8 empty] | 0 | BAD | 0 | BAD
270 | 82.18 | 81.9 | 0.0021291 | 0.0021218 | 0.0085815 | 0.0077553 | 0.9965713 | 0.3755193 | FALSE | TRUE | FALSE | TRUE | 100 | FALSE | FALSE | 0.385 | BAD | [8 empty] | 0 | BAD | 0 | BAD
271 | 82.51 | 82.24 | 0.0021377 | 0.0021307 | 0.008615 | 0.0077969 | 0.9967255 | 0.3707184 | FALSE | TRUE | FALSE | TRUE | 100 | FALSE | FALSE | 0.385 | BAD | [8 empty] | 0 | BAD | 0 | BAD
272 | 82.23 | 81.96 | 0.0021305 | 0.0021235 | 0.0085855 | 0.0077679 | 0.9967144 | 0.3717407 | FALSE | TRUE | FALSE | TRUE | 100 | FALSE | FALSE | 0.385 | BAD | [8 empty] | 0 | BAD | 0 | BAD
273 | 81.71 | 81.34 | 0.0021168 | 0.0021074 | 0.0085317 | 0.0077052 | 0.9955593 | 0.3742116 | FALSE | TRUE | FALSE | TRUE | 100 | FALSE | FALSE | 0.385 | BAD | [8 empty] | 0 | BAD | 0 | BAD
274 | 81.26 | 80.91 | 0.0021053 | 0.0020963 | 0.008488 | 0.0076617 | 0.9957251 | 0.3768613 | FALSE | TRUE | FALSE | TRUE | 100 | FALSE | FALSE | 0.385 | BAD | [8 empty] | 0 | BAD | 0 | BAD
275 | 80.9 | 80.63 | 0.002096 | 0.0020891 | 0.0084524 | 0.0076347 | 0.996708 | 0.3780934 | FALSE | TRUE | FALSE | TRUE | 100 | FALSE | FALSE | 0.385 | BAD | [8 empty] | 0 | BAD | 0 | BAD
276 | 81.15 | 80.82 | 0.0021024 | 0.0020938 | 0.0084793 | 0.0076581 | 0.9959094 | 0.3756399 | FALSE | TRUE | FALSE | TRUE | 100 | FALSE | FALSE | 0.385 | BAD | [8 empty] | 0 | BAD | 0 | BAD
277 | 80.48 | 80.16 | 0.0020852 | 0.0020769 | 0.0084094 | 0.0075909 | 0.9960196 | 0.3779801 | FALSE | TRUE | FALSE | TRUE | 100 | FALSE | FALSE | 0.385 | BAD | [8 empty] | 0 | BAD | 0 | BAD
278 | 80.62 | 80.34 | 0.0020888 | 0.0020816 | 0.0084255 | 0.0076133 | 0.996553 | 0.3762287 | FALSE | TRUE | FALSE | TRUE | 100 | FALSE | FALSE | 0.385 | BAD | [8 empty] | 0 | BAD | 0 | BAD
279 | 80.51 | 80.22 | 0.0020859 | 0.0020784 | 0.0084164 | 0.0076027 | 0.9964044 | 0.376943 | FALSE | TRUE | FALSE | TRUE | 100 | FALSE | FALSE | 0.385 | BAD | [8 empty] | 0 | BAD | 0 | BAD
280 | 80.32 | 80.03 | 0.0020808 | 0.0020733 | 0.0083962 | 0.007585 | 0.9963956 | 0.3766637 | FALSE | TRUE | FALSE | TRUE | 100 | FALSE | FALSE | 0.385 | BAD | [8 empty] | 0 | BAD | 0 | BAD
281 | 80.04 | 79.75 | 0.0020737 | 0.0020661 | 0.0083677 | 0.0075566 | 0.9963351 | 0.3777324 | FALSE | TRUE | FALSE | TRUE | 100 | FALSE | FALSE | 0.385 | BAD | [8 empty] | 0 | BAD | 0 | BAD
282 | 79.71 | 79.44 | 0.002065 | 0.0020583 | 0.0083326 | 0.0075267 | 0.9967554 | 0.3784018 | FALSE | TRUE | FALSE | TRUE | 100 | FALSE | FALSE | 0.385 | BAD | [8 empty] | 0 | BAD | 0 | BAD
283 | 79.51 | 79.25 | 0.00206 | 0.0020533 | 0.0083118 | 0.0075087 | 0.9967476 | 0.3779606 | FALSE | TRUE | FALSE | TRUE | 100 | FALSE | FALSE | 0.385 | BAD | [8 empty] | 0 | BAD | 0 | BAD
284 | 79.57 | 79.28 | 0.0020614 | 0.002054 | 0.0083199 | 0.0075146 | 0.9964102 | 0.3775235 | FALSE | TRUE | FALSE | TRUE | 100 | FALSE | FALSE | 0.385 | BAD | [8 empty] | 0 | BAD | 0 | BAD
285 | 79.4 | 79.09 | 0.0020571 | 0.002049 | 0.0083037 | 0.0074974 | 0.9960624 | 0.3775517 | FALSE | TRUE | FALSE | TRUE | 100 | FALSE | FALSE | 0.385 | BAD | [8 empty] | 0 | BAD | 0 | BAD
286 | 79.15 | 78.88 | 0.0020506 | 0.0020436 | 0.0082779 | 0.0074776 | 0.9965864 | 0.3777854 | FALSE | TRUE | FALSE | TRUE | 100 | FALSE | FALSE | 0.385 | BAD | [8 empty] | 0 | BAD | 0 | BAD
287 | 78.93 | 78.64 | 0.0020449 | 0.0020375 | 0.0082552 | 0.0074554 | 0.9963812 | 0.377878 | FALSE | TRUE | FALSE | TRUE | 100 | FALSE | FALSE | 0.385 | BAD | [8 empty] | 0 | BAD | 0 | BAD
288 | 78.59 | 78.37 | 0.0020362 | 0.0020303 | 0.0082207 | 0.0074274 | 0.9971024 | 0.3789982 | FALSE | TRUE | FALSE | TRUE | 100 | FALSE | FALSE | 0.385 | BAD | [8 empty] | 0 | BAD | 0 | BAD
289 | 78.6 | 78.38 | 0.0020362 | 0.0020307 | 0.008222 | 0.0074303 | 0.9972989 | 0.3789292 | FALSE | TRUE | FALSE | TRUE | 100 | FALSE | FALSE | 0.385 | BAD | [8 empty] | 0 | BAD | 0 | BAD
290 | 78.71 | 78.39 | 0.0020391 | 0.0020311 | 0.0082333 | 0.0074347 | 0.9960767 | 0.3772824 | FALSE | TRUE | FALSE | TRUE | 100 | FALSE | FALSE | 0.385 | BAD | [8 empty] | 0 | BAD | 0 | BAD
291 | 78.32 | 78.04 | 0.002029 | 0.0020217 | 0.0081941 | 0.0073995 | 0.9964022 | 0.3784533 | FALSE | TRUE | FALSE | TRUE | 100 | FALSE | FALSE | 0.385 | BAD | [8 empty] | 0 | BAD | 0 | BAD
292 | 78.18 | 77.95 | 0.0020254 | 0.0020196 | 0.0081807 | 0.0073925 | 0.9971364 | 0.3786757 | FALSE | TRUE | FALSE | TRUE | 100 | FALSE | FALSE | 0.385 | BAD | [8 empty] | 0 | BAD | 0 | BAD
293 | 77.9 | 77.63 | 0.0020182 | 0.0020113 | 0.0081512 | 0.007361 | 0.9965811 | 0.3790245 | FALSE | TRUE | FALSE | TRUE | 100 | FALSE | FALSE | 0.385 | BAD | [8 empty] | 0 | BAD | 0 | BAD
294 | 77.71 | 77.41 | 0.0020132 | 0.0020056 | 0.0081313 | 0.0073404 | 0.9962249 | 0.3790405 | FALSE | TRUE | FALSE | TRUE | 100 | FALSE | FALSE | 0.385 | BAD | [8 empty] | 0 | BAD | 0 | BAD
295 | 77.71 | 77.52 | 0.0020132 | 0.0020085 | 0.0081338 | 0.0073517 | 0.9976654 | 0.3799407 | FALSE | TRUE | FALSE | TRUE | 100 | FALSE | FALSE | 0.385 | BAD | [8 empty] | 0 | BAD | 0 | BAD
296 | 77.51 | 77.19 | 0.0020082 | 0.0019999 | 0.0081129 | 0.0073207 | 0.9958669 | 0.3793534 | FALSE | TRUE | FALSE | TRUE | 100 | FALSE | FALSE | 0.385 | BAD | [8 empty] | 0 | BAD | 0 | BAD
297 | 77.32 | 77.05 | 0.0020031 | 0.0019963 | 0.008094 | 0.0073082 | 0.9966053 | 0.3798642 | FALSE | TRUE | FALSE | TRUE | 100 | FALSE | FALSE | 0.385 | BAD | [8 empty] | 0 | BAD | 0 | BAD
298 | 76.87 | 76.68 | 0.0019916 | 0.0019866 | 0.0080477 | 0.0072687 | 0.9974895 | 0.3819571 | FALSE | TRUE | FALSE | TRUE | 100 | FALSE | FALSE | 0.385 | BAD | [8 empty] | 0 | BAD | 0 | BAD
299 | 76.79 | 76.58 | 0.0019895 | 0.0019841 | 0.0080414 | 0.0072591 | 0.9972858 | 0.3832839 | FALSE | TRUE | FALSE | TRUE | 100 | FALSE | FALSE | 0.385 | BAD | [8 empty] | 0 | BAD | 0 | BAD
300 | 76.79 | 76.54 | 0.0019895 | 0.001983 | 0.0080409 | 0.0072569 | 0.9967328 | 0.3821125 | FALSE | TRUE | FALSE | TRUE | 100 | FALSE | FALSE | 0.385 | BAD | [8 empty] | 0 | BAD | 0 | BAD
301 | 76.51 | 76.29 | 0.0019823 | 0.0019766 | 0.0080136 | 0.0072321 | 0.9971246 | 0.3837182 | FALSE | TRUE | FALSE | TRUE | 100 | FALSE | FALSE | 0.385 | BAD | [8 empty] | 0 | BAD | 0 | BAD
302 | 76.35 | 76.07 | 0.0019779 | 0.0019709 | 0.0079954 | 0.0072112 | 0.9964609 | 0.3835321 | FALSE | TRUE | FALSE | TRUE | 100 | FALSE | FALSE | 0.385 | BAD | [8 empty] | 0 | BAD | 0 | BAD
303 | 76.1 | 75.89 | 0.0019715 | 0.0019662 | 0.0079704 | 0.0071927 | 0.9973117 | 0.3846369 | FALSE | TRUE | FALSE | TRUE | 100 | FALSE | FALSE | 0.385 | BAD | [8 empty] | 0 | BAD | 0 | BAD
304 | 75.87 | 75.66 | 0.0019657 | 0.0019601 | 0.0079475 | 0.007169 | 0.9971511 | 0.3856225 | FALSE | TRUE | FALSE | TRUE | 100 | TRUE | FALSE | 0.385 | BAD | [8 empty] | 0 | BAD | 0 | BAD
305 | 75.62 | 75.34 | 0.0019592 | 0.0019519 | 0.0079222 | 0.0071388 | 0.996274 | 0.3862297 | FALSE | TRUE | FALSE | TRUE | 100 | TRUE | FALSE | 0.385 | BAD | [8 empty] | 0 | BAD | 0 | BAD
306 | 75.54 | 75.28 | 0.0019571 | 0.0019504 | 0.0079149 | 0.0071355 | 0.9965766 | 0.3857177 | FALSE | TRUE | FALSE | TRUE | 100 | TRUE | FALSE | 0.385 | BAD | [8 empty] | 0 | BAD | 0 | BAD
307 | 75.21 | 75.02 | 0.0019484 | 0.0019436 | 0.0078808 | 0.0071081 | 0.9975364 | 0.3875721 | FALSE | TRUE | FALSE | TRUE | 100 | TRUE | FALSE | 0.385 | BAD | [8 empty] | 0 | BAD | 0 | BAD
308 | 75.01 | 74.77 | 0.0019434 | 0.0019372 | 0.0078603 | 0.0070843 | 0.9968097 | 0.3876334 | FALSE | TRUE | FALSE | TRUE | 100 | TRUE | FALSE | 0.385 | BAD | [8 empty] | 0 | BAD | 0 | BAD
309 | 75.01 | 74.86 | 0.0019435 | 0.0019394 | 0.0078626 | 0.0070945 | 0.9978904 | 0.3874977 | FALSE | TRUE | FALSE | TRUE | 100 | TRUE | FALSE | 0.385 | BAD | [8 empty] | 0 | BAD | 0 | BAD
310 | 74.99 | 74.79 | 0.0019427 | 0.0019376 | 0.0078577 | 0.0070879 | 0.9973748 | 0.3866494 | FALSE | TRUE | FALSE | TRUE | 100 | TRUE | FALSE | 0.385 | BAD | [8 empty] | 0 | BAD | 0 | BAD
311 | 74.74 | 74.48 | 0.0019363 | 0.0019297 | 0.007832 | 0.0070578 | 0.9965914 | 0.3873681 | FALSE | TRUE | FALSE | TRUE | 100 | TRUE | FALSE | 0.385 | BAD | [8 empty] | 0 | BAD | 0 | BAD
312 | 74.68 | 74.47 | 0.0019348 | 0.0019293 | 0.0078281 | 0.0070579 | 0.9971573 | 0.3876781 | FALSE | TRUE | FALSE | TRUE | 100 | TRUE | FALSE | 0.385 | BAD | [8 empty] | 0 | BAD | 0 | BAD
313 | 74.32 | 74.09 | 0.0019254 | 0.0019196 | 0.007791 | 0.00702 | 0.9969876 | 0.38942 | FALSE | TRUE | FALSE | TRUE | 100 | TRUE | FALSE | 0.385 | BAD | [8 empty] | 0 | BAD | 0 | BAD
314 | 74.65 | 74.52 | 0.0019341 | 0.0019307 | 0.0078283 | 0.0070649 | 0.9982421 | 0.3882729 | FALSE | TRUE | FALSE | TRUE | 100 | TRUE | FALSE | 0.385 | BAD | [8 empty] | 0 | BAD | 0 | BAD
315 | 74.29 | 74.05 | 0.0019247 | 0.0019186 | 0.0077884 | 0.0070174 | 0.9968307 | 0.3889899 | FALSE | TRUE | FALSE | TRUE | 100 | TRUE | FALSE | 0.385 | BAD | [8 empty] | 0 | BAD | 0 | BAD
316 | 73.99 | 73.75 | 0.0019168 | 0.0019107 | 0.0077575 | 0.0069874 | 0.9968176 | 0.3901254 | FALSE | TRUE | FALSE | TRUE | 100 | TRUE | FALSE | 0.385 | BAD | [8 empty] | 0 | BAD | 0 | BAD
317 | 73.65 | 73.45 | 0.0019082 | 0.0019028 | 0.0077224 | 0.006957 | 0.9971701 | 0.3907644 | FALSE | TRUE | FALSE | TRUE | 100 | TRUE | FALSE | 0.385 | BAD | [8 empty] | 0 | BAD | 0 | BAD
318 | 73.57 | 73.38 | 0.001906 | 0.001901 | 0.0077146 | 0.0069507 | 0.9973767 | 0.3911953 | FALSE | TRUE | FALSE | TRUE | 100 | TRUE | FALSE | 0.385 | BAD | [8 empty] | 0 | BAD | 0 | BAD
319 | 73.46 | 73.35 | 0.0019032 | 0.0019003 | 0.0077045 | 0.0069477 | 0.9984763 | 0.3920751 | FALSE | TRUE | FALSE | TRUE | 100 | TRUE | FALSE | 0.385 | BAD | [8 empty] | 0 | BAD | 0 | BAD
320 | 74.07 | 73.87 | 0.001919 | 0.0019139 | 0.007768 | 0.0070064 | 0.9973424 | 0.3871443 | FALSE | TRUE | FALSE | TRUE | 100 | TRUE | FALSE | 0.385 | BAD | [8 empty] | 0 | BAD | 0 | BAD
321 | 74.21 | 74.01 | 0.0019226 | 0.0019175 | 0.0077815 | 0.0070232 | 0.9973473 | 0.384698 | FALSE | TRUE | FALSE | TRUE | 100 | FALSE | FALSE | 0.385 | BAD | [8 empty] | 0 | BAD | 0 | BAD
322 | 74.46 | 74.3 | 0.0019291 | 0.0019251 | 0.0078087 | 0.0070548 | 0.9979265 | 0.3832053 | FALSE | TRUE | FALSE | TRUE | 100 | FALSE | FALSE | 0.385 | BAD | [8 empty] | 0 | BAD | 0 | BAD
323 | 74.35 | 74.15 | 0.0019262 | 0.0019211 | 0.0077955 | 0.0070406 | 0.9973523 | 0.382208 | FALSE | TRUE | FALSE | TRUE | 100 | FALSE | FALSE | 0.385 | BAD | [8 empty] | 0 | BAD | 0 | BAD
324 | 74.21 | 73.99 | 0.0019226 | 0.0019168 | 0.0077814 | 0.0070244 | 0.9969833 | 0.3826823 | FALSE | TRUE | FALSE | TRUE | 100 | FALSE | FALSE | 0.385 | BAD | [8 empty] | 0 | BAD | 0 | BAD
325 | 73.99 | 73.72 | 0.0019168 | 0.00191 | 0.0077588 | 0.0069987 | 0.9964524 | 0.3835471 | FALSE | TRUE | FALSE | TRUE | 100 | FALSE | FALSE | 0.385 | BAD | [8 empty] | 0 | BAD | 0 | BAD
326 | 73.46 | 73.28 | 0.0019032 | 0.0018985 | 0.0077051 | 0.0069515 | 0.9975305 | 0.3869223 | FALSE | TRUE | FALSE | TRUE | 100 | TRUE | FALSE | 0.385 | BAD | [8 empty] | 0 | BAD | 0 | BAD
327 | 73.43 | 73.22 | 0.0019024 | 0.0018971 | 0.007703 | 0.0069475 | 0.997214 | 0.3869273 | FALSE | TRUE | FALSE | TRUE | 100 | TRUE | FALSE | 0.385 | BAD | [8 empty] | 0 | BAD | 0 | BAD
328 | 73.1 | 72.88 | 0.0018938 | 0.0018881 | 0.007669 | 0.006913 | 0.9969902 | 0.3881774 | FALSE | TRUE | FALSE | TRUE | 100 | TRUE | FALSE | 0.385 | BAD | [8 empty] | 0 | BAD | 0 | BAD
329 | 72.93 | 72.74 | 0.0018895 | 0.0018846 | 0.0076525 | 0.0068994 | 0.9974067 | 0.3890772 | FALSE | TRUE | FALSE | TRUE | 100 | TRUE | FALSE | 0.385 | BAD | [8 empty] | 0 | BAD | 0 | BAD