## cycle_labels_3class
Cycle | Chg_Spec_mAhg | DChg_Spec_mAhg | Chg_Cap_Ah | DChg_Cap_Ah | Chg_Energy_Wh | DChg_Energy_Wh | CE | IR_proxy | HF_CHG_SPEC_HIGH | HF_DCHG_SPEC_LOW | HF_MISSING | hard_fail | soft_score | SP_IR_OUTLIER | SP_CE_SOFT | IR_proxy_threshold | Label | charge_V_end | take_off_V_end | hover_V_end | cruise_V_end | landing_V_end | standby_V_end | standby_t_end_h | landing_V_rel_global | cycle_label_3class | cycle_label_3name | battery_label_3class | battery_label_3name
4 | 210.46 | 158.3 | 0.0054527 | 0.0041012 | 0.0216211 | 0.0141687 | 0.7521411 | 0.5104406 | TRUE | FALSE | FALSE | TRUE | 100 | TRUE | FALSE | 0.385 | BAD | [8 empty] | 0 | BAD | 0 | BAD
5 | 176.77 | 147.05 | 0.0045797 | 0.0038097 | 0.0183547 | 0.0130488 | 0.8318667 | 0.5826874 | FALSE | FALSE | FALSE | FALSE | 70 | TRUE | TRUE | 0.385 | GOOD | 4.3001 | 2.7592 | 3.582 | 3.3736 | 2.7956 | 2.7998 | 1.086 | -0.27805 | 1 | GOOD_not_drone | 0 | BAD
6 | 135.41 | 133.71 | 0.0035082 | 0.0034643 | 0.0137318 | 0.0118183 | 0.9874865 | 0.502747 | FALSE | FALSE | FALSE | FALSE | 80 | TRUE | FALSE | 0.385 | GOOD | 4.3001 | 2.7854 | 3.6552 | 3.2759 | 2.7987 | 2.7999 | 0.778 | -0.27495 | 1 | GOOD_not_drone | 0 | BAD
7 | 218.88 | 129.69 | 0.0056706 | 0.0033601 | 0.0226838 | 0.0114916 | 0.5925475 | 0.5802296 | TRUE | FALSE | FALSE | TRUE | 100 | TRUE | FALSE | 0.385 | BAD | [8 empty] | 0 | BAD | 0 | BAD
8 | 203.52 | 128.84 | 0.0052728 | 0.0033379 | 0.0213836 | 0.0112714 | 0.6330413 | 0.6786606 | TRUE | FALSE | FALSE | TRUE | 100 | TRUE | FALSE | 0.385 | BAD | [8 empty] | 0 | BAD | 0 | BAD
9 | 178.86 | 128.13 | 0.0046338 | 0.0033196 | 0.0188489 | 0.0112567 | 0.7163883 | 0.6767174 | FALSE | FALSE | FALSE | FALSE | 70 | TRUE | TRUE | 0.385 | GOOD | 4.3019 | 2.7967 | 3.5113 | 3.2779 | 2.7989 | 2.8 | 0.654 | -0.27475 | 1 | GOOD_not_drone | 0 | BAD
10 | 135.66 | 126.59 | 0.0035147 | 0.0032796 | 0.0140981 | 0.0111772 | 0.9331095 | 0.6030831 | FALSE | FALSE | FALSE | FALSE | 70 | TRUE | TRUE | 0.385 | GOOD | 4.3002 | 3.0744 | 3.6466 | 3.2208 | 2.7999 | 2.7999 | 0.579 | -0.27375 | 1 | GOOD_not_drone | 0 | BAD
11 | 102.61 | 101.51 | 0.0026584 | 0.0026299 | 0.0104135 | 0.008803 | 0.9892793 | 0.5699303 | FALSE | TRUE | FALSE | TRUE | 100 | TRUE | FALSE | 0.385 | BAD | [8 empty] | 0 | BAD | 0 | BAD
12 | 97.22 | 94.88 | 0.0025188 | 0.0024582 | 0.0098808 | 0.0081856 | 0.9759409 | 0.5929042 | FALSE | TRUE | FALSE | TRUE | 100 | TRUE | FALSE | 0.385 | BAD | [8 empty] | 0 | BAD | 0 | BAD
13 | 136.41 | 123.62 | 0.0035342 | 0.0032027 | 0.014206 | 0.0108738 | 0.9062023 | 0.6243823 | FALSE | FALSE | FALSE | FALSE | 70 | TRUE | TRUE | 0.385 | GOOD | 4.3003 | 2.7983 | 3.5937 | 3.2141 | 2.7999 | 2.7999 | 0.569 | -0.27375 | 1 | GOOD_not_drone | 0 | BAD
14 | 149.16 | 126.64 | 0.0038645 | 0.0032809 | 0.0155549 | 0.0111665 | 0.8489843 | 0.6215875 | FALSE | FALSE | FALSE | FALSE | 70 | TRUE | TRUE | 0.385 | GOOD | 4.3008 | 2.7899 | 3.6031 | 3.2454 | 2.7998 | 2.8 | 0.606 | -0.27385 | 1 | GOOD_not_drone | 0 | BAD
15 | 141.66 | 119.55 | 0.0036702 | 0.0030973 | 0.014718 | 0.0105176 | 0.843905 | 0.6144039 | FALSE | TRUE | FALSE | TRUE | 100 | TRUE | FALSE | 0.385 | BAD | [8 empty] | 0 | BAD | 0 | BAD
16 | 152.91 | 125.29 | 0.0039616 | 0.0032459 | 0.0160064 | 0.0110761 | 0.8193407 | 0.6280522 | FALSE | FALSE | FALSE | FALSE | 70 | TRUE | TRUE | 0.385 | GOOD | 4.3002 | 2.7976 | 3.6131 | 3.2462 | 2.7988 | 2.8 | 0.602 | -0.27485 | 1 | GOOD_not_drone | 0 | BAD
17 | 99.47 | 98.05 | 0.002577 | 0.0025402 | 0.010204 | 0.0084813 | 0.9857198 | 0.6208114 | FALSE | TRUE | FALSE | TRUE | 100 | TRUE | FALSE | 0.385 | BAD | [8 empty] | 0 | BAD | 0 | BAD
18 | 122.05 | 111.07 | 0.0031621 | 0.0028776 | 0.012707 | 0.0097432 | 0.9100281 | 0.6326549 | FALSE | TRUE | FALSE | TRUE | 100 | TRUE | FALSE | 0.385 | BAD | [8 empty] | 0 | BAD | 0 | BAD
19 | 94.22 | 91.66 | 0.002441 | 0.0023748 | 0.0096805 | 0.0079093 | 0.97288 | 0.6352807 | FALSE | TRUE | FALSE | TRUE | 100 | TRUE | FALSE | 0.385 | BAD | [8 empty] | 0 | BAD | 0 | BAD
20 | 91.38 | 90.46 | 0.0023676 | 0.0023437 | 0.0094021 | 0.0078002 | 0.9899054 | 0.6429959 | FALSE | TRUE | FALSE | TRUE | 100 | TRUE | FALSE | 0.385 | BAD | [8 empty] | 0 | BAD | 0 | BAD
21 | 91.39 | 90.58 | 0.0023676 | 0.0023468 | 0.0094001 | 0.0078132 | 0.9912147 | 0.641008 | FALSE | TRUE | FALSE | TRUE | 100 | TRUE | FALSE | 0.385 | BAD | [8 empty] | 0 | BAD | 0 | BAD