## cycle_labels_3class
Cycle | Chg_Spec_mAhg | DChg_Spec_mAhg | Chg_Cap_Ah | DChg_Cap_Ah | Chg_Energy_Wh | DChg_Energy_Wh | CE | IR_proxy | HF_CHG_SPEC_HIGH | HF_DCHG_SPEC_LOW | HF_MISSING | hard_fail | soft_score | SP_IR_OUTLIER | SP_CE_SOFT | IR_proxy_threshold | Label | charge_V_end | take_off_V_end | hover_V_end | cruise_V_end | landing_V_end | standby_V_end | standby_t_end_h | landing_V_rel_global | cycle_label_3class | cycle_label_3name | battery_label_3class | battery_label_3name
4 | 256.78 | 163.4 | 0.0066527 | 0.0042335 | 0.0262953 | 0.0148688 | 0.6363582 | 0.440399 | TRUE | FALSE | FALSE | TRUE | 100 | TRUE | FALSE | 0.385 | BAD | [8 empty] | 0 | BAD | 0 | BAD
5 | 210.11 | 149.96 | 0.0054436 | 0.0038852 | 0.0215933 | 0.0136092 | 0.7137189 | 0.4639003 | TRUE | FALSE | FALSE | TRUE | 100 | TRUE | FALSE | 0.385 | BAD | [8 empty] | 0 | BAD | 0 | BAD
6 | 190.12 | 147.84 | 0.0049256 | 0.0038301 | 0.0195995 | 0.0134316 | 0.7775905 | 0.4722555 | TRUE | FALSE | FALSE | TRUE | 100 | TRUE | FALSE | 0.385 | BAD | [8 empty] | 0 | BAD | 0 | BAD
7 | 181.82 | 147.46 | 0.0047105 | 0.0038204 | 0.0187924 | 0.0134141 | 0.8110392 | 0.4782935 | FALSE | FALSE | FALSE | FALSE | 70 | TRUE | TRUE | 0.385 | GOOD | 4.3009 | 3.6334 | 3.8462 | 3.4368 | 2.9576 | 2.7997 | 0.871 | -0.11605 | 1 | GOOD_not_drone | 0 | BAD
8 | 165.21 | 137.43 | 0.0042801 | 0.0035606 | 0.0169871 | 0.0124316 | 0.8318965 | 0.4774218 | FALSE | FALSE | FALSE | FALSE | 70 | TRUE | TRUE | 0.385 | GOOD | 4.3 | 3.5924 | 3.799 | 3.3693 | 2.7992 | 2.7997 | 0.668 | -0.27445 | 1 | GOOD_not_drone | 0 | BAD
9 | 159.15 | 138 | 0.0041232 | 0.0035754 | 0.0164146 | 0.0125013 | 0.867142 | 0.4845582 | FALSE | FALSE | FALSE | FALSE | 70 | TRUE | TRUE | 0.385 | GOOD | 4.3 | 3.6068 | 3.8121 | 3.3752 | 2.798 | 2.8 | 0.669 | -0.27565 | 1 | GOOD_not_drone | 0 | BAD
10 | 151.2 | 133.48 | 0.0039174 | 0.0034583 | 0.0155824 | 0.0120626 | 0.8828049 | 0.489726 | FALSE | FALSE | FALSE | FALSE | 70 | TRUE | TRUE | 0.385 | GOOD | 4.3007 | 3.577 | 3.787 | 3.3283 | 2.7984 | 2.7999 | 0.64 | -0.27525 | 1 | GOOD_not_drone | 0 | BAD
11 | 135.15 | 125.72 | 0.0035015 | 0.0032571 | 0.0138279 | 0.0113039 | 0.9302013 | 0.4785948 | FALSE | FALSE | FALSE | FALSE | 70 | TRUE | TRUE | 0.385 | GOOD | 4.3 | 3.5187 | 3.7355 | 3.2477 | 2.7983 | 2.7998 | 0.573 | -0.27535 | 1 | GOOD_not_drone | 0 | BAD
12 | 141.96 | 130.81 | 0.0036778 | 0.0033892 | 0.0146277 | 0.0118269 | 0.9215292 | 0.4877116 | FALSE | FALSE | FALSE | FALSE | 70 | TRUE | TRUE | 0.385 | GOOD | 4.3008 | 3.5927 | 3.7831 | 3.3012 | 2.7985 | 2.7997 | 0.623 | -0.27515 | 1 | GOOD_not_drone | 0 | BAD
13 | 132.96 | 123.35 | 0.0034447 | 0.0031957 | 0.0136569 | 0.0110959 | 0.927715 | 0.4924779 | FALSE | FALSE | FALSE | FALSE | 70 | TRUE | TRUE | 0.385 | GOOD | 4.3004 | 3.5152 | 3.7325 | 3.2238 | 2.7994 | 2.8 | 0.556 | -0.27425 | 1 | GOOD_not_drone | 0 | BAD
14 | 138.68 | 124.98 | 0.0035929 | 0.0032379 | 0.0143133 | 0.0112651 | 0.901194 | 0.5046358 | FALSE | FALSE | FALSE | FALSE | 70 | TRUE | TRUE | 0.385 | GOOD | 4.3015 | 3.5295 | 3.75 | 3.241 | 2.797 | 2.7997 | 0.579 | -0.27665 | 1 | GOOD_not_drone | 0 | BAD
15 | 111.63 | 108.15 | 0.0028921 | 0.0028019 | 0.0113755 | 0.0096349 | 0.9688116 | 0.4945988 | FALSE | TRUE | FALSE | TRUE | 100 | TRUE | FALSE | 0.385 | BAD | [8 empty] | 0 | BAD | 0 | BAD
16 | 110.74 | 105.97 | 0.002869 | 0.0027453 | 0.0113083 | 0.0094267 | 0.9568839 | 0.5077881 | FALSE | TRUE | FALSE | TRUE | 100 | TRUE | FALSE | 0.385 | BAD | [8 empty] | 0 | BAD | 0 | BAD
17 | 146.18 | 120.88 | 0.0037873 | 0.0031319 | 0.0152352 | 0.0108822 | 0.826948 | 0.5480755 | FALSE | FALSE | FALSE | FALSE | 70 | TRUE | TRUE | 0.385 | GOOD | 4.3099 | 3.4753 | 3.7374 | 3.2015 | 2.7983 | 2.8 | 0.526 | -0.27535 | 1 | GOOD_not_drone | 0 | BAD
18 | 139.79 | 113.13 | 0.0036218 | 0.002931 | 0.0145087 | 0.0101332 | 0.8092661 | 0.5486862 | FALSE | TRUE | FALSE | TRUE | 100 | TRUE | FALSE | 0.385 | BAD | [8 empty] | 0 | BAD | 0 | BAD
19 | 116.85 | 103.73 | 0.0030274 | 0.0026875 | 0.0120612 | 0.009247 | 0.8877254 | 0.5432685 | FALSE | TRUE | FALSE | TRUE | 100 | TRUE | FALSE | 0.385 | BAD | [8 empty] | 0 | BAD | 0 | BAD
20 | 94.85 | 88.46 | 0.0024574 | 0.0022918 | 0.0096826 | 0.007816 | 0.9326117 | 0.5297609 | FALSE | TRUE | FALSE | TRUE | 100 | TRUE | FALSE | 0.385 | BAD | [8 empty] | 0 | BAD | 0 | BAD
21 | 90.85 | 86.91 | 0.0023538 | 0.0022516 | 0.0093103 | 0.007673 | 0.9565808 | 0.5476349 | FALSE | TRUE | FALSE | TRUE | 100 | TRUE | FALSE | 0.385 | BAD | [8 empty] | 0 | BAD | 0 | BAD
22 | 114.13 | 104.21 | 0.0029568 | 0.0027 | 0.0118838 | 0.0092845 | 0.9131494 | 0.5804386 | FALSE | TRUE | FALSE | TRUE | 100 | TRUE | FALSE | 0.385 | BAD | [8 empty] | 0 | BAD | 0 | BAD