## cycle_labels_3class
Cycle | Chg_Spec_mAhg | DChg_Spec_mAhg | Chg_Cap_Ah | DChg_Cap_Ah | Chg_Energy_Wh | DChg_Energy_Wh | CE | IR_proxy | HF_CHG_SPEC_HIGH | HF_DCHG_SPEC_LOW | HF_MISSING | hard_fail | soft_score | SP_IR_OUTLIER | SP_CE_SOFT | IR_proxy_threshold | Label | charge_V_end | take_off_V_end | hover_V_end | cruise_V_end | landing_V_end | standby_V_end | standby_t_end_h | landing_V_rel_global | cycle_label_3class | cycle_label_3name | battery_label_3class | battery_label_3name
4 | 177.78 | 173.98 | 0.004606 | 0.0045076 | 0.0177231 | 0.0158523 | 0.9786366 | 0.3310351 | FALSE | FALSE | FALSE | FALSE | 100 | FALSE | FALSE | 0.385 | GOOD | 4.3001 | 3.6652 | 3.8756 | 3.5228 | 3.2626 | 2.7997 | 1.534 | 0.18895 | 2 | GOOD_drone | 0 | BAD
5 | 172.78 | 170.06 | 0.0044763 | 0.0044059 | 0.0172383 | 0.0154837 | 0.9842727 | 0.336705 | FALSE | FALSE | FALSE | FALSE | 100 | FALSE | FALSE | 0.385 | GOOD | 4.3001 | 3.6618 | 3.8692 | 3.5074 | 3.2355 | 2.7999 | 1.436 | 0.16185 | 2 | GOOD_drone | 0 | BAD
6 | 170.89 | 168.88 | 0.0044274 | 0.0043753 | 0.0170853 | 0.015395 | 0.9882324 | 0.3403759 | FALSE | FALSE | FALSE | FALSE | 100 | FALSE | FALSE | 0.385 | GOOD | 4.3001 | 3.6696 | 3.8742 | 3.5071 | 3.2336 | 2.8 | 1.406 | 0.15995 | 2 | GOOD_drone | 0 | BAD
7 | 169.28 | 167.56 | 0.0043857 | 0.0043411 | 0.0169391 | 0.0152819 | 0.9898306 | 0.3420652 | FALSE | FALSE | FALSE | FALSE | 100 | FALSE | FALSE | 0.385 | GOOD | 4.3 | 3.6696 | 3.8749 | 3.5041 | 3.2273 | 2.7997 | 1.373 | 0.15365 | 2 | GOOD_drone | 0 | BAD
8 | 167.08 | 165.65 | 0.0043288 | 0.0042916 | 0.0167353 | 0.0150996 | 0.9914064 | 0.3476287 | FALSE | FALSE | FALSE | FALSE | 100 | FALSE | FALSE | 0.385 | GOOD | 4.3 | 3.665 | 3.8704 | 3.4953 | 3.2133 | 2.7998 | 1.326 | 0.13965 | 2 | GOOD_drone | 0 | BAD
9 | 165.03 | 163.75 | 0.0042756 | 0.0042424 | 0.0165402 | 0.0149183 | 0.992235 | 0.3520332 | FALSE | FALSE | FALSE | FALSE | 100 | FALSE | FALSE | 0.385 | GOOD | 4.3 | 3.661 | 3.8662 | 3.4864 | 3.1991 | 2.7998 | 1.278 | 0.12545 | 2 | GOOD_drone | 0 | BAD
10 | 162.72 | 161.51 | 0.0042159 | 0.0041844 | 0.0163165 | 0.0146969 | 0.9925283 | 0.3579218 | FALSE | FALSE | FALSE | FALSE | 100 | FALSE | FALSE | 0.385 | GOOD | 4.3001 | 3.6531 | 3.8591 | 3.4741 | 3.1771 | 2.7999 | 1.222 | 0.10345 | 2 | GOOD_drone | 0 | BAD
11 | 160.11 | 159.06 | 0.0041482 | 0.004121 | 0.0160627 | 0.0144532 | 0.9934429 | 0.3650026 | FALSE | FALSE | FALSE | FALSE | 100 | FALSE | FALSE | 0.385 | GOOD | 4.3 | 3.6429 | 3.85 | 3.4597 | 3.1541 | 2.8 | 1.161 | 0.08045 | 2 | GOOD_drone | 0 | BAD
12 | 157.92 | 156.78 | 0.0040914 | 0.004062 | 0.0158453 | 0.0142305 | 0.9928142 | 0.3695073 | FALSE | FALSE | FALSE | FALSE | 100 | FALSE | FALSE | 0.385 | GOOD | 4.3 | 3.6393 | 3.8442 | 3.4466 | 3.1306 | 2.8 | 1.104 | 0.05695 | 2 | GOOD_drone | 0 | BAD
13 | 155 | 153.7 | 0.0040158 | 0.0039819 | 0.0155576 | 0.0139247 | 0.9915583 | 0.3770984 | FALSE | FALSE | FALSE | FALSE | 100 | FALSE | FALSE | 0.385 | GOOD | 4.3002 | 3.626 | 3.8325 | 3.4289 | 3.0987 | 2.7999 | 1.027 | 0.02505 | 2 | GOOD_drone | 0 | BAD
14 | 151.95 | 150.63 | 0.0039366 | 0.0039026 | 0.0152575 | 0.0136215 | 0.9913631 | 0.3854411 | FALSE | FALSE | FALSE | FALSE | 80 | TRUE | FALSE | 0.385 | GOOD | 4.3002 | 3.6154 | 3.8213 | 3.4095 | 3.0639 | 2.7998 | 0.95 | -0.00975 | 2 | GOOD_drone | 0 | BAD
15 | 156.53 | 152.86 | 0.0040554 | 0.0039604 | 0.0157939 | 0.0138525 | 0.9765744 | 0.3967829 | FALSE | FALSE | FALSE | FALSE | 80 | TRUE | FALSE | 0.385 | GOOD | 4.3001 | 3.6222 | 3.8346 | 3.4255 | 3.0836 | 2.7999 | 1.006 | 0.00995 | 2 | GOOD_drone | 0 | BAD
16 | 147.06 | 145.38 | 0.0038101 | 0.0037664 | 0.014768 | 0.0131074 | 0.9885305 | 0.3959267 | FALSE | FALSE | FALSE | FALSE | 80 | TRUE | FALSE | 0.385 | GOOD | 4.3 | 3.5963 | 3.8028 | 3.3765 | 2.9916 | 2.8 | 0.819 | -0.08205 | 1 | GOOD_not_drone | 0 | BAD
17 | 143.84 | 142.49 | 0.0037267 | 0.0036916 | 0.0144578 | 0.0128242 | 0.9905815 | 0.4056314 | FALSE | FALSE | FALSE | FALSE | 80 | TRUE | FALSE | 0.385 | GOOD | 4.3 | 3.5853 | 3.792 | 3.3577 | 2.9424 | 2.7999 | 0.746 | -0.13125 | 1 | GOOD_not_drone | 0 | BAD
18 | 141.51 | 140.49 | 0.0036662 | 0.0036398 | 0.01423 | 0.0126287 | 0.9927991 | 0.4117894 | FALSE | FALSE | FALSE | FALSE | 80 | TRUE | FALSE | 0.385 | GOOD | 4.3 | 3.5763 | 3.7847 | 3.3447 | 2.9007 | 2.7997 | 0.696 | -0.17295 | 1 | GOOD_not_drone | 0 | BAD
19 | 141.01 | 141.28 | 0.0036532 | 0.0036602 | 0.0141852 | 0.012719 | 1.001916 | 0.4080052 | FALSE | FALSE | FALSE | FALSE | 80 | TRUE | FALSE | 0.385 | GOOD | 4.3001 | 3.5915 | 3.7923 | 3.3497 | 2.9465 | 2.7998 | 0.716 | -0.12715 | 1 | GOOD_not_drone | 0 | BAD
20 | 141.18 | 139.86 | 0.0036576 | 0.0036236 | 0.0141818 | 0.0125857 | 0.9907043 | 0.4040926 | FALSE | FALSE | FALSE | FALSE | 80 | TRUE | FALSE | 0.385 | GOOD | 4.3 | 3.5889 | 3.7897 | 3.3429 | 2.906 | 2.7998 | 0.681 | -0.16765 | 1 | GOOD_not_drone | 0 | BAD
21 | 139.01 | 138.21 | 0.0036014 | 0.0035807 | 0.013973 | 0.0124227 | 0.9942522 | 0.4105305 | FALSE | FALSE | FALSE | FALSE | 80 | TRUE | FALSE | 0.385 | GOOD | 4.3 | 3.5807 | 3.7828 | 3.3317 | 2.8666 | 2.7997 | 0.639 | -0.20705 | 1 | GOOD_not_drone | 0 | BAD
22 | 137.78 | 136.97 | 0.0035697 | 0.0035487 | 0.0138507 | 0.0123049 | 0.9941172 | 0.4126352 | FALSE | FALSE | FALSE | FALSE | 80 | TRUE | FALSE | 0.385 | GOOD | 4.3001 | 3.5769 | 3.7793 | 3.3242 | 2.8324 | 2.7997 | 0.608 | -0.24125 | 1 | GOOD_not_drone | 0 | BAD
23 | 136.73 | 136 | 0.0035424 | 0.0035236 | 0.013746 | 0.0122134 | 0.9946929 | 0.4142491 | FALSE | FALSE | FALSE | FALSE | 80 | TRUE | FALSE | 0.385 | GOOD | 4.3002 | 3.5734 | 3.7771 | 3.3187 | 2.8039 | 2.8 | 0.584 | -0.26975 | 1 | GOOD_not_drone | 0 | BAD
24 | 135.67 | 135.12 | 0.0035151 | 0.0035008 | 0.013641 | 0.012133 | 0.9959318 | 0.4149069 | FALSE | FALSE | FALSE | FALSE | 80 | TRUE | FALSE | 0.385 | GOOD | 4.3001 | 3.5697 | 3.7742 | 3.3124 | 2.798 | 2.7997 | 0.576 | -0.27565 | 1 | GOOD_not_drone | 0 | BAD
25 | 134.42 | 134.15 | 0.0034827 | 0.0034756 | 0.0135132 | 0.0120346 | 0.9979614 | 0.4174966 | FALSE | FALSE | FALSE | FALSE | 80 | TRUE | FALSE | 0.385 | GOOD | 4.3001 | 3.5565 | 3.767 | 3.3021 | 2.7986 | 2.7999 | 0.583 | -0.27505 | 1 | GOOD_not_drone | 0 | BAD
26 | 134.09 | 133.4 | 0.0034741 | 0.0034561 | 0.0134768 | 0.0119737 | 0.9948188 | 0.4147085 | FALSE | FALSE | FALSE | FALSE | 80 | TRUE | FALSE | 0.385 | GOOD | 4.3001 | 3.5564 | 3.7669 | 3.3001 | 2.7981 | 2.8 | 0.567 | -0.27555 | 1 | GOOD_not_drone | 0 | BAD
27 | 133.51 | 133.07 | 0.003459 | 0.0034477 | 0.0134267 | 0.0119092 | 0.9967332 | 0.4274261 | FALSE | FALSE | FALSE | FALSE | 80 | TRUE | FALSE | 0.385 | GOOD | 4.3001 | 3.5608 | 3.7689 | 3.2842 | 2.7981 | 2.8 | 0.587 | -0.27555 | 1 | GOOD_not_drone | 0 | BAD
28 | 131.07 | 130.82 | 0.0033956 | 0.0033893 | 0.0131915 | 0.0117274 | 0.9981447 | 0.4247559 | FALSE | FALSE | FALSE | FALSE | 80 | TRUE | FALSE | 0.385 | GOOD | 4.3 | 3.5375 | 3.753 | 3.2794 | 2.7996 | 2.7998 | 0.546 | -0.27405 | 1 | GOOD_not_drone | 0 | BAD
29 | 130.98 | 130.66 | 0.0033935 | 0.0033852 | 0.0131748 | 0.0117147 | 0.9975541 | 0.4217997 | FALSE | FALSE | FALSE | FALSE | 80 | TRUE | FALSE | 0.385 | GOOD | 4.3001 | 3.5355 | 3.7531 | 3.2779 | 2.7987 | 2.7997 | 0.548 | -0.27495 | 1 | GOOD_not_drone | 0 | BAD
30 | 130.45 | 130.21 | 0.0033798 | 0.0033736 | 0.0131201 | 0.0116724 | 0.9981656 | 0.421992 | FALSE | FALSE | FALSE | FALSE | 80 | TRUE | FALSE | 0.385 | GOOD | 4.3001 | 3.5328 | 3.7511 | 3.2744 | 2.7974 | 2.8 | 0.541 | -0.27625 | 1 | GOOD_not_drone | 0 | BAD
31 | 130.09 | 129.87 | 0.0033705 | 0.0033646 | 0.0130827 | 0.0116415 | 0.9982495 | 0.4215357 | FALSE | FALSE | FALSE | FALSE | 80 | TRUE | FALSE | 0.385 | GOOD | 4.3001 | 3.5315 | 3.7502 | 3.2718 | 2.7991 | 2.7998 | 0.539 | -0.27455 | 1 | GOOD_not_drone | 0 | BAD
32 | 129.84 | 129.39 | 0.003364 | 0.0033522 | 0.0130568 | 0.0116021 | 0.9964923 | 0.4202912 | FALSE | FALSE | FALSE | FALSE | 80 | TRUE | FALSE | 0.385 | GOOD | 4.3001 | 3.5327 | 3.7508 | 3.2696 | 2.799 | 2.7998 | 0.534 | -0.27465 | 1 | GOOD_not_drone | 0 | BAD
33 | 128.7 | 128.64 | 0.0033344 | 0.0033327 | 0.0129427 | 0.0115247 | 0.9994902 | 0.4235009 | FALSE | FALSE | FALSE | FALSE | 80 | TRUE | FALSE | 0.385 | GOOD | 4.3001 | 3.5189 | 3.7437 | 3.2622 | 2.7983 | 2.7998 | 0.527 | -0.27535 | 1 | GOOD_not_drone | 0 | BAD
34 | 128.68 | 128.64 | 0.0033337 | 0.0033328 | 0.0129371 | 0.0115243 | 0.99973 | 0.4228599 | FALSE | FALSE | FALSE | FALSE | 80 | TRUE | FALSE | 0.385 | GOOD | 4.3 | 3.5208 | 3.7445 | 3.2625 | 2.7973 | 2.8 | 0.521 | -0.27635 | 1 | GOOD_not_drone | 0 | BAD
35 | 129.03 | 128.87 | 0.003343 | 0.0033388 | 0.0129698 | 0.0115529 | 0.9987436 | 0.4194936 | FALSE | FALSE | FALSE | FALSE | 80 | TRUE | FALSE | 0.385 | GOOD | 4.3001 | 3.5305 | 3.7497 | 3.2656 | 2.7986 | 2.8 | 0.518 | -0.27505 | 1 | GOOD_not_drone | 0 | BAD
36 | 128.59 | 128.38 | 0.0033315 | 0.003326 | 0.0129246 | 0.0115064 | 0.9983491 | 0.4199828 | FALSE | FALSE | FALSE | FALSE | 80 | TRUE | FALSE | 0.385 | GOOD | 4.3001 | 3.5257 | 3.7476 | 3.2612 | 2.7994 | 2.8 | 0.518 | -0.27425 | 1 | GOOD_not_drone | 0 | BAD
37 | 128.09 | 127.96 | 0.0033186 | 0.0033153 | 0.0128739 | 0.0114675 | 0.9990056 | 0.4203536 | FALSE | FALSE | FALSE | FALSE | 80 | TRUE | FALSE | 0.385 | GOOD | 4.3001 | 3.5233 | 3.7454 | 3.2577 | 2.799 | 2.7997 | 0.513 | -0.27465 | 1 | GOOD_not_drone | 0 | BAD
38 | 127.81 | 127.7 | 0.0033114 | 0.0033084 | 0.0128441 | 0.0114429 | 0.999094 | 0.4200108 | FALSE | FALSE | FALSE | FALSE | 80 | TRUE | FALSE | 0.385 | GOOD | 4.3001 | 3.5206 | 3.7442 | 3.2554 | 2.7996 | 2.7996 | 0.512 | -0.27405 | 1 | GOOD_not_drone | 0 | BAD
39 | 127.93 | 127.8 | 0.0033143 | 0.0033111 | 0.0128525 | 0.0114549 | 0.9990345 | 0.4183476 | FALSE | FALSE | FALSE | FALSE | 80 | TRUE | FALSE | 0.385 | GOOD | 4.3001 | 3.5264 | 3.7473 | 3.2571 | 2.7971 | 2.7999 | 0.506 | -0.27655 | 1 | GOOD_not_drone | 0 | BAD
40 | 127.31 | 127.16 | 0.0032984 | 0.0032946 | 0.0127905 | 0.0113938 | 0.9988479 | 0.4194635 | FALSE | FALSE | FALSE | FALSE | 80 | TRUE | FALSE | 0.385 | GOOD | 4.3 | 3.5216 | 3.7438 | 3.2515 | 2.7978 | 2.7999 | 0.501 | -0.27585 | 1 | GOOD_not_drone | 0 | BAD
41 | 127.04 | 127.04 | 0.0032913 | 0.0032914 | 0.012762 | 0.0113807 | 1.00003 | 0.4197872 | FALSE | FALSE | FALSE | FALSE | 80 | TRUE | FALSE | 0.385 | GOOD | 4.3 | 3.5185 | 3.7419 | 3.2503 | 2.7971 | 2.8 | 0.498 | -0.27655 | 1 | GOOD_not_drone | 0 | BAD
42 | 127.09 | 126.65 | 0.0032927 | 0.0032812 | 0.012764 | 0.0113513 | 0.9965074 | 0.4169574 | FALSE | FALSE | FALSE | FALSE | 80 | TRUE | FALSE | 0.385 | GOOD | 4.3002 | 3.5202 | 3.743 | 3.2486 | 2.7991 | 2.7999 | 0.499 | -0.27455 | 1 | GOOD_not_drone | 0 | BAD
43 | 125.84 | 125.75 | 0.0032604 | 0.003258 | 0.0126423 | 0.0112615 | 0.9992639 | 0.4209619 | FALSE | FALSE | FALSE | FALSE | 80 | TRUE | FALSE | 0.385 | GOOD | 4.3002 | 3.5069 | 3.7357 | 3.2402 | 2.7995 | 2.7996 | 0.493 | -0.27415 | 1 | GOOD_not_drone | 0 | BAD
44 | 131.2 | 128.31 | 0.0033992 | 0.0033244 | 0.0132287 | 0.0115132 | 0.9779948 | 0.4284683 | FALSE | FALSE | FALSE | FALSE | 80 | TRUE | FALSE | 0.385 | GOOD | 4.3 | 3.5281 | 3.7543 | 3.2643 | 2.7969 | 2.8 | 0.51 | -0.27675 | 1 | GOOD_not_drone | 0 | BAD
45 | 125.18 | 125.25 | 0.0032431 | 0.003245 | 0.0125746 | 0.0112161 | 1.000586 | 0.4209143 | FALSE | FALSE | FALSE | FALSE | 80 | TRUE | FALSE | 0.385 | GOOD | 4.3 | 3.5049 | 3.7339 | 3.2366 | 2.7985 | 2.7997 | 0.485 | -0.27515 | 1 | GOOD_not_drone | 0 | BAD
46 | 125.01 | 124.87 | 0.0032388 | 0.0032352 | 0.0125562 | 0.0111813 | 0.9988885 | 0.4206675 | FALSE | FALSE | FALSE | FALSE | 80 | TRUE | FALSE | 0.385 | GOOD | 4.3 | 3.502 | 3.7321 | 3.2337 | 2.7978 | 2.7998 | 0.481 | -0.27585 | 1 | GOOD_not_drone | 0 | BAD
47 | 124.76 | 124.65 | 0.0032323 | 0.0032295 | 0.0125311 | 0.0111612 | 0.9991337 | 0.4208221 | FALSE | FALSE | FALSE | FALSE | 80 | TRUE | FALSE | 0.385 | GOOD | 4.3 | 3.5025 | 3.7314 | 3.2317 | 2.7974 | 2.8 | 0.478 | -0.27625 | 1 | GOOD_not_drone | 0 | BAD
48 | 124.46 | 124.4 | 0.0032244 | 0.003223 | 0.0124986 | 0.0111375 | 0.9995658 | 0.4206246 | FALSE | FALSE | FALSE | FALSE | 80 | TRUE | FALSE | 0.385 | GOOD | 4.3001 | 3.4996 | 3.7301 | 3.2299 | 2.7993 | 2.7998 | 0.475 | -0.27435 | 1 | GOOD_not_drone | 0 | BAD
49 | 124.15 | 124.05 | 0.0032164 | 0.003214 | 0.0124673 | 0.0111049 | 0.9992538 | 0.421001 | FALSE | FALSE | FALSE | FALSE | 80 | TRUE | FALSE | 0.385 | GOOD | 4.3001 | 3.498 | 3.7284 | 3.2266 | 2.7972 | 2.8 | 0.473 | -0.27645 | 1 | GOOD_not_drone | 0 | BAD
50 | 124.04 | 123.9 | 0.0032136 | 0.0032099 | 0.012456 | 0.011092 | 0.9988486 | 0.4204675 | FALSE | FALSE | FALSE | FALSE | 80 | TRUE | FALSE | 0.385 | GOOD | 4.3002 | 3.4986 | 3.7288 | 3.2261 | 2.7986 | 2.8 | 0.468 | -0.27505 | 1 | GOOD_not_drone | 0 | BAD
51 | 123.79 | 123.64 | 0.0032071 | 0.0032034 | 0.0124293 | 0.0110693 | 0.9988463 | 0.4200726 | FALSE | FALSE | FALSE | FALSE | 80 | TRUE | FALSE | 0.385 | GOOD | 4.3 | 3.4983 | 3.7278 | 3.2243 | 2.7974 | 2.7997 | 0.464 | -0.27625 | 1 | GOOD_not_drone | 0 | BAD
52 | 123.48 | 123.33 | 0.0031992 | 0.0031951 | 0.012399 | 0.0110401 | 0.9987184 | 0.4203342 | FALSE | FALSE | FALSE | FALSE | 80 | TRUE | FALSE | 0.385 | GOOD | 4.3001 | 3.4946 | 3.7262 | 3.2214 | 2.7998 | 2.7997 | 0.464 | -0.27385 | 1 | GOOD_not_drone | 0 | BAD
53 | 135.04 | 129.6 | 0.0034986 | 0.0033577 | 0.0136802 | 0.0116514 | 0.9597267 | 0.4401387 | FALSE | FALSE | FALSE | FALSE | 80 | TRUE | FALSE | 0.385 | GOOD | 4.3014 | 3.5369 | 3.7703 | 3.2785 | 2.7998 | 2.7998 | 0.515 | -0.27385 | 1 | GOOD_not_drone | 0 | BAD
54 | 122.46 | 122.83 | 0.0031726 | 0.0031824 | 0.0123003 | 0.0109943 | 1.003089 | 0.4223212 | FALSE | FALSE | FALSE | FALSE | 80 | TRUE | FALSE | 0.385 | GOOD | 4.3 | 3.4903 | 3.7247 | 3.2174 | 2.7976 | 2.8 | 0.458 | -0.27605 | 1 | GOOD_not_drone | 0 | BAD
55 | 122.65 | 122.64 | 0.0031776 | 0.0031773 | 0.0123161 | 0.010977 | 0.9999056 | 0.4210925 | FALSE | FALSE | FALSE | FALSE | 80 | TRUE | FALSE | 0.385 | GOOD | 4.3002 | 3.4894 | 3.7228 | 3.2162 | 2.8 | 2.7998 | 0.455 | -0.27365 | 1 | GOOD_not_drone | 0 | BAD
56 | 132.09 | 127.57 | 0.0034222 | 0.003305 | 0.0133551 | 0.0114557 | 0.965753 | 0.4363172 | FALSE | FALSE | FALSE | FALSE | 80 | TRUE | FALSE | 0.385 | GOOD | 4.3001 | 3.5255 | 3.7576 | 3.2609 | 2.7997 | 2.8 | 0.495 | -0.27395 | 1 | GOOD_not_drone | 0 | BAD
57 | 121.98 | 122.14 | 0.0031603 | 0.0031644 | 0.0122483 | 0.01093 | 1.001297 | 0.421625 | FALSE | FALSE | FALSE | FALSE | 80 | TRUE | FALSE | 0.385 | GOOD | 4.3 | 3.485 | 3.7209 | 3.2116 | 2.798 | 2.7999 | 0.45 | -0.27565 | 1 | GOOD_not_drone | 0 | BAD
58 | 121.99 | 121.92 | 0.0031604 | 0.0031586 | 0.0122478 | 0.0109103 | 0.9994305 | 0.4212386 | FALSE | FALSE | FALSE | FALSE | 80 | TRUE | FALSE | 0.385 | GOOD | 4.3001 | 3.4842 | 3.7195 | 3.2102 | 2.7973 | 2.8 | 0.446 | -0.27635 | 1 | GOOD_not_drone | 0 | BAD
59 | 121.71 | 121.68 | 0.0031532 | 0.0031524 | 0.0122199 | 0.0108873 | 0.9997463 | 0.4217421 | FALSE | FALSE | FALSE | FALSE | 80 | TRUE | FALSE | 0.385 | GOOD | 4.3 | 3.4821 | 3.7184 | 3.2084 | 2.7969 | 2.7997 | 0.441 | -0.27675 | 1 | GOOD_not_drone | 0 | BAD
60 | 121.63 | 121.49 | 0.0031511 | 0.0031477 | 0.0122102 | 0.0108723 | 0.998921 | 0.420855 | FALSE | FALSE | FALSE | FALSE | 80 | TRUE | FALSE | 0.385 | GOOD | 4.3 | 3.4823 | 3.7181 | 3.207 | 2.7984 | 2.7997 | 0.441 | -0.27525 | 1 | GOOD_not_drone | 0 | BAD
61 | 121.18 | 121.21 | 0.0031395 | 0.0031403 | 0.0121658 | 0.0108414 | 1.000255 | 0.4227303 | FALSE | FALSE | FALSE | FALSE | 80 | TRUE | FALSE | 0.385 | GOOD | 4.3 | 3.4756 | 3.7141 | 3.2036 | 2.7969 | 2.7997 | 0.438 | -0.27675 | 1 | GOOD_not_drone | 0 | BAD
62 | 121.59 | 121.44 | 0.0031502 | 0.0031462 | 0.0122037 | 0.0108684 | 0.9987302 | 0.4194915 | FALSE | FALSE | FALSE | FALSE | 80 | TRUE | FALSE | 0.385 | GOOD | 4.3 | 3.484 | 3.7185 | 3.2071 | 2.7973 | 2.7999 | 0.437 | -0.27635 | 1 | GOOD_not_drone | 0 | BAD
63 | 120.95 | 120.8 | 0.0031336 | 0.0031296 | 0.0121406 | 0.0108065 | 0.9987235 | 0.4213327 | FALSE | FALSE | FALSE | FALSE | 80 | TRUE | FALSE | 0.385 | GOOD | 4.3001 | 3.4754 | 3.7142 | 3.2013 | 2.7978 | 2.7997 | 0.432 | -0.27585 | 1 | GOOD_not_drone | 0 | BAD
64 | 120.56 | 120.45 | 0.0031235 | 0.0031206 | 0.012103 | 0.0107728 | 0.9990716 | 0.4226633 | FALSE | FALSE | FALSE | FALSE | 80 | TRUE | FALSE | 0.385 | GOOD | 4.3002 | 3.4697 | 3.7113 | 3.198 | 2.799 | 2.7999 | 0.428 | -0.27465 | 1 | GOOD_not_drone | 0 | BAD
65 | 120.34 | 120.23 | 0.0031177 | 0.0031149 | 0.0120804 | 0.0107524 | 0.9991019 | 0.4228549 | FALSE | FALSE | FALSE | FALSE | 80 | TRUE | FALSE | 0.385 | GOOD | 4.3002 | 3.4683 | 3.7102 | 3.196 | 2.7975 | 2.7999 | 0.426 | -0.27615 | 1 | GOOD_not_drone | 0 | BAD
66 | 120.14 | 120.11 | 0.0031127 | 0.0031119 | 0.0120618 | 0.0107414 | 0.999743 | 0.4233105 | FALSE | FALSE | FALSE | FALSE | 80 | TRUE | FALSE | 0.385 | GOOD | 4.3002 | 3.4661 | 3.7093 | 3.1951 | 2.7998 | 2.7997 | 0.425 | -0.27385 | 1 | GOOD_not_drone | 0 | BAD
67 | 119.98 | 119.98 | 0.0031084 | 0.0031084 | 0.012044 | 0.0107274 | 1 | 0.423562 | FALSE | TRUE | FALSE | TRUE | 100 | TRUE | FALSE | 0.385 | BAD | [8 empty] | 0 | BAD | 0 | BAD
68 | 120.03 | 120.01 | 0.0031099 | 0.0031092 | 0.0120488 | 0.0107326 | 0.9997749 | 0.4224521 | FALSE | FALSE | FALSE | FALSE | 80 | TRUE | FALSE | 0.385 | GOOD | 4.3001 | 3.4691 | 3.7102 | 3.1937 | 2.7992 | 2.7999 | 0.42 | -0.27445 | 1 | GOOD_not_drone | 0 | BAD
69 | 120.29 | 120.31 | 0.0031164 | 0.003117 | 0.0120728 | 0.0107625 | 1.000193 | 0.4211179 | FALSE | FALSE | FALSE | FALSE | 80 | TRUE | FALSE | 0.385 | GOOD | 4.3002 | 3.475 | 3.7129 | 3.1972 | 2.7985 | 2.7998 | 0.419 | -0.27515 | 1 | GOOD_not_drone | 0 | BAD
70 | 120.45 | 120.38 | 0.0031207 | 0.0031189 | 0.0120872 | 0.0107707 | 0.9994232 | 0.4198686 | FALSE | FALSE | FALSE | FALSE | 80 | TRUE | FALSE | 0.385 | GOOD | 4.3 | 3.4769 | 3.7144 | 3.1979 | 2.7989 | 2.7999 | 0.42 | -0.27475 | 1 | GOOD_not_drone | 0 | BAD
71 | 120.34 | 120.01 | 0.0031178 | 0.0031091 | 0.0120745 | 0.0107369 | 0.9972096 | 0.4193841 | FALSE | FALSE | FALSE | FALSE | 80 | TRUE | FALSE | 0.385 | GOOD | 4.3001 | 3.4723 | 3.712 | 3.1951 | 2.7987 | 2.7996 | 0.419 | -0.27495 | 1 | GOOD_not_drone | 0 | BAD
72 | 119.45 | 119.41 | 0.0030947 | 0.0030937 | 0.0119881 | 0.0106759 | 0.9996769 | 0.4229002 | FALSE | TRUE | FALSE | TRUE | 100 | TRUE | FALSE | 0.385 | BAD | [8 empty] | 0 | BAD | 0 | BAD
73 | 119.23 | 119.09 | 0.003089 | 0.0030855 | 0.011966 | 0.0106473 | 0.9988669 | 0.422992 | FALSE | TRUE | FALSE | TRUE | 100 | TRUE | FALSE | 0.385 | BAD | [8 empty] | 0 | BAD | 0 | BAD
74 | 118.98 | 119.02 | 0.0030825 | 0.0030835 | 0.0119415 | 0.0106372 | 1.000324 | 0.4242497 | FALSE | TRUE | FALSE | TRUE | 100 | TRUE | FALSE | 0.385 | BAD | [8 empty] | 0 | BAD | 0 | BAD
75 | 118.87 | 118.62 | 0.0030796 | 0.0030731 | 0.0119268 | 0.0106025 | 0.9978893 | 0.4227414 | FALSE | TRUE | FALSE | TRUE | 100 | TRUE | FALSE | 0.385 | BAD | [8 empty] | 0 | BAD | 0 | BAD
76 | 118.37 | 118.36 | 0.0030666 | 0.0030666 | 0.0118803 | 0.0105788 | 1 | 0.4244114 | FALSE | TRUE | FALSE | TRUE | 100 | TRUE | FALSE | 0.385 | BAD | [8 empty] | 0 | BAD | 0 | BAD
77 | 118.54 | 118.39 | 0.003071 | 0.0030673 | 0.0118956 | 0.0105823 | 0.9987952 | 0.423489 | FALSE | TRUE | FALSE | TRUE | 100 | TRUE | FALSE | 0.385 | BAD | [8 empty] | 0 | BAD | 0 | BAD
78 | 117.51 | 117.3 | 0.0030444 | 0.003039 | 0.0117925 | 0.0104754 | 0.9982263 | 0.4265163 | FALSE | TRUE | FALSE | TRUE | 100 | TRUE | FALSE | 0.385 | BAD | [8 empty] | 0 | BAD | 0 | BAD
79 | 117.15 | 116.91 | 0.003035 | 0.0030289 | 0.0117586 | 0.0104394 | 0.9979901 | 0.427735 | FALSE | TRUE | FALSE | TRUE | 100 | TRUE | FALSE | 0.385 | BAD | [8 empty] | 0 | BAD | 0 | BAD
80 | 116.81 | 116.75 | 0.0030264 | 0.0030246 | 0.0117284 | 0.0104248 | 0.9994052 | 0.4286928 | FALSE | TRUE | FALSE | TRUE | 100 | TRUE | FALSE | 0.385 | BAD | [8 empty] | 0 | BAD | 0 | BAD
81 | 116.62 | 116.48 | 0.0030214 | 0.0030178 | 0.0117077 | 0.0104007 | 0.9988085 | 0.4284745 | FALSE | TRUE | FALSE | TRUE | 100 | TRUE | FALSE | 0.385 | BAD | [8 empty] | 0 | BAD | 0 | BAD
82 | 116.37 | 116.48 | 0.0030148 | 0.0030178 | 0.0116835 | 0.0103972 | 1.000995 | 0.4300902 | FALSE | TRUE | FALSE | TRUE | 100 | TRUE | FALSE | 0.385 | BAD | [8 empty] | 0 | BAD | 0 | BAD
83 | 116.78 | 116.68 | 0.0030256 | 0.003023 | 0.0117201 | 0.0104203 | 0.9991407 | 0.4266386 | FALSE | TRUE | FALSE | TRUE | 100 | TRUE | FALSE | 0.385 | BAD | [8 empty] | 0 | BAD | 0 | BAD
84 | 116.06 | 116.01 | 0.0030069 | 0.0030056 | 0.0116491 | 0.0103528 | 0.9995677 | 0.4296193 | FALSE | TRUE | FALSE | TRUE | 100 | TRUE | FALSE | 0.385 | BAD | [8 empty] | 0 | BAD | 0 | BAD
85 | 116.89 | 116.81 | 0.0030285 | 0.0030264 | 0.0117315 | 0.0104361 | 0.9993066 | 0.4253454 | FALSE | TRUE | FALSE | TRUE | 100 | TRUE | FALSE | 0.385 | BAD | [8 empty] | 0 | BAD | 0 | BAD
86 | 116.76 | 116.56 | 0.0030249 | 0.0030198 | 0.0117185 | 0.0104133 | 0.998314 | 0.4256714 | FALSE | TRUE | FALSE | TRUE | 100 | TRUE | FALSE | 0.385 | BAD | [8 empty] | 0 | BAD | 0 | BAD
87 | 116.37 | 116.33 | 0.0030148 | 0.003014 | 0.0116794 | 0.0103901 | 0.9997346 | 0.4267421 | FALSE | TRUE | FALSE | TRUE | 100 | TRUE | FALSE | 0.385 | BAD | [8 empty] | 0 | BAD | 0 | BAD
88 | 116.34 | 116.23 | 0.0030141 | 0.0030114 | 0.0116762 | 0.0103819 | 0.9991042 | 0.4263268 | FALSE | TRUE | FALSE | TRUE | 100 | TRUE | FALSE | 0.385 | BAD | [8 empty] | 0 | BAD | 0 | BAD
89 | 116.06 | 115.85 | 0.0030069 | 0.0030016 | 0.0116533 | 0.0103471 | 0.9982374 | 0.4283248 | FALSE | TRUE | FALSE | TRUE | 100 | TRUE | FALSE | 0.385 | BAD | [8 empty] | 0 | BAD | 0 | BAD
90 | 115.42 | 115.35 | 0.0029904 | 0.0029886 | 0.0115878 | 0.0102964 | 0.9993981 | 0.4297748 | FALSE | TRUE | FALSE | TRUE | 100 | TRUE | FALSE | 0.385 | BAD | [8 empty] | 0 | BAD | 0 | BAD
91 | 115.28 | 115.11 | 0.0029867 | 0.0029824 | 0.0115715 | 0.0102741 | 0.9985603 | 0.4294328 | FALSE | TRUE | FALSE | TRUE | 100 | TRUE | FALSE | 0.385 | BAD | [8 empty] | 0 | BAD | 0 | BAD
92 | 114.87 | 114.84 | 0.002976 | 0.0029753 | 0.0115321 | 0.0102463 | 0.9997648 | 0.4312464 | FALSE | TRUE | FALSE | TRUE | 100 | TRUE | FALSE | 0.385 | BAD | [8 empty] | 0 | BAD | 0 | BAD
93 | 115.03 | 115.13 | 0.0029803 | 0.0029829 | 0.011548 | 0.0102746 | 1.000872 | 0.4302774 | FALSE | TRUE | FALSE | TRUE | 100 | TRUE | FALSE | 0.385 | BAD | [8 empty] | 0 | BAD | 0 | BAD
94 | 115.53 | 115.39 | 0.0029933 | 0.0029894 | 0.0115954 | 0.0103042 | 0.9986971 | 0.4268724 | FALSE | TRUE | FALSE | TRUE | 100 | TRUE | FALSE | 0.385 | BAD | [8 empty] | 0 | BAD | 0 | BAD
95 | 115.12 | 115.02 | 0.0029825 | 0.0029798 | 0.0115547 | 0.0102687 | 0.9990947 | 0.4280622 | FALSE | TRUE | FALSE | TRUE | 100 | TRUE | FALSE | 0.385 | BAD | [8 empty] | 0 | BAD | 0 | BAD
96 | 115.06 | 114.95 | 0.002981 | 0.0029781 | 0.0115495 | 0.0102632 | 0.9990272 | 0.4281469 | FALSE | TRUE | FALSE | TRUE | 100 | TRUE | FALSE | 0.385 | BAD | [8 empty] | 0 | BAD | 0 | BAD
97 | 114.7 | 114.6 | 0.0029717 | 0.0029691 | 0.011514 | 0.0102289 | 0.9991251 | 0.4294319 | FALSE | TRUE | FALSE | TRUE | 100 | TRUE | FALSE | 0.385 | BAD | [8 empty] | 0 | BAD | 0 | BAD
98 | 114.68 | 114.59 | 0.002971 | 0.0029689 | 0.0115119 | 0.0102292 | 0.9992932 | 0.4293048 | FALSE | TRUE | FALSE | TRUE | 100 | TRUE | FALSE | 0.385 | BAD | [8 empty] | 0 | BAD | 0 | BAD
99 | 114.65 | 114.57 | 0.0029703 | 0.0029682 | 0.0115082 | 0.0102294 | 0.999293 | 0.4280923 | FALSE | TRUE | FALSE | TRUE | 100 | TRUE | FALSE | 0.385 | BAD | [8 empty] | 0 | BAD | 0 | BAD
100 | 114.45 | 114.49 | 0.0029652 | 0.0029662 | 0.0114881 | 0.010219 | 1.000337 | 0.42916 | FALSE | TRUE | FALSE | TRUE | 100 | TRUE | FALSE | 0.385 | BAD | [8 empty] | 0 | BAD | 0 | BAD
101 | 114.48 | 114.55 | 0.002966 | 0.0029677 | 0.0114915 | 0.0102228 | 1.000573 | 0.4297222 | FALSE | TRUE | FALSE | TRUE | 100 | TRUE | FALSE | 0.385 | BAD | [8 empty] | 0 | BAD | 0 | BAD
102 | 114.68 | 114.58 | 0.0029711 | 0.0029686 | 0.011509 | 0.0102276 | 0.9991586 | 0.4283891 | FALSE | TRUE | FALSE | TRUE | 100 | TRUE | FALSE | 0.385 | BAD | [8 empty] | 0 | BAD | 0 | BAD
103 | 114.76 | 114.59 | 0.0029731 | 0.0029689 | 0.0115172 | 0.0102301 | 0.9985873 | 0.4280474 | FALSE | TRUE | FALSE | TRUE | 100 | TRUE | FALSE | 0.385 | BAD | [8 empty] | 0 | BAD | 0 | BAD
104 | 114.53 | 114.48 | 0.0029674 | 0.0029659 | 0.0114965 | 0.0102193 | 0.9994945 | 0.4286687 | FALSE | TRUE | FALSE | TRUE | 100 | TRUE | FALSE | 0.385 | BAD | [8 empty] | 0 | BAD | 0 | BAD
105 | 114.4 | 114.33 | 0.0029638 | 0.0029622 | 0.0114821 | 0.010205 | 0.9994602 | 0.4290397 | FALSE | TRUE | FALSE | TRUE | 100 | TRUE | FALSE | 0.385 | BAD | [8 empty] | 0 | BAD | 0 | BAD
106 | 114.34 | 114.3 | 0.0029624 | 0.0029613 | 0.0114773 | 0.010202 | 0.9996287 | 0.4292163 | FALSE | TRUE | FALSE | TRUE | 100 | TRUE | FALSE | 0.385 | BAD | [8 empty] | 0 | BAD | 0 | BAD
107 | 114.48 | 114.43 | 0.002966 | 0.0029646 | 0.0114907 | 0.0102148 | 0.999528 | 0.4285489 | FALSE | TRUE | FALSE | TRUE | 100 | TRUE | FALSE | 0.385 | BAD | [8 empty] | 0 | BAD | 0 | BAD
108 | 114.67 | 114.31 | 0.002971 | 0.0029616 | 0.0115101 | 0.0102102 | 0.9968361 | 0.4266218 | FALSE | TRUE | FALSE | TRUE | 100 | TRUE | FALSE | 0.385 | BAD | [8 empty] | 0 | BAD | 0 | BAD
109 | 113.95 | 114.12 | 0.0029522 | 0.0029567 | 0.011443 | 0.0101868 | 1.001524 | 0.4307648 | FALSE | TRUE | FALSE | TRUE | 100 | TRUE | FALSE | 0.385 | BAD | [8 empty] | 0 | BAD | 0 | BAD
110 | 114.43 | 114.46 | 0.0029645 | 0.0029655 | 0.0114852 | 0.0102197 | 1.000337 | 0.4280473 | FALSE | TRUE | FALSE | TRUE | 100 | TRUE | FALSE | 0.385 | BAD | [8 empty] | 0 | BAD | 0 | BAD
111 | 114.48 | 114.38 | 0.002966 | 0.0029634 | 0.0114898 | 0.010211 | 0.9991234 | 0.4281326 | FALSE | TRUE | FALSE | TRUE | 100 | TRUE | FALSE | 0.385 | BAD | [8 empty] | 0 | BAD | 0 | BAD
112 | 114.54 | 114.39 | 0.0029674 | 0.0029637 | 0.0114945 | 0.0102148 | 0.9987531 | 0.4269554 | FALSE | TRUE | FALSE | TRUE | 100 | TRUE | FALSE | 0.385 | BAD | [8 empty] | 0 | BAD | 0 | BAD
113 | 114.45 | 114.26 | 0.0029652 | 0.0029603 | 0.0114867 | 0.0102038 | 0.9983475 | 0.4269561 | FALSE | TRUE | FALSE | TRUE | 100 | TRUE | FALSE | 0.385 | BAD | [8 empty] | 0 | BAD | 0 | BAD
114 | 114.03 | 114.06 | 0.0029544 | 0.0029552 | 0.0114473 | 0.010182 | 1.000271 | 0.4292094 | FALSE | TRUE | FALSE | TRUE | 100 | TRUE | FALSE | 0.385 | BAD | [8 empty] | 0 | BAD | 0 | BAD
115 | 113.9 | 113.77 | 0.0029508 | 0.0029475 | 0.0114297 | 0.010154 | 0.9988817 | 0.4284708 | FALSE | TRUE | FALSE | TRUE | 100 | TRUE | FALSE | 0.385 | BAD | [8 empty] | 0 | BAD | 0 | BAD
116 | 113.45 | 113.49 | 0.0029393 | 0.0029402 | 0.0113906 | 0.0101245 | 1.000306 | 0.4318032 | FALSE | TRUE | FALSE | TRUE | 100 | TRUE | FALSE | 0.385 | BAD | [8 empty] | 0 | BAD | 0 | BAD
117 | 114.01 | 113.8 | 0.0029537 | 0.0029482 | 0.0114438 | 0.0101599 | 0.9981379 | 0.4282582 | FALSE | TRUE | FALSE | TRUE | 100 | TRUE | FALSE | 0.385 | BAD | [8 empty] | 0 | BAD | 0 | BAD
118 | 113.4 | 113.34 | 0.0029378 | 0.0029363 | 0.0113838 | 0.0101124 | 0.9994894 | 0.4310144 | FALSE | TRUE | FALSE | TRUE | 100 | TRUE | FALSE | 0.385 | BAD | [8 empty] | 0 | BAD | 0 | BAD
119 | 113.62 | 113.53 | 0.0029436 | 0.0029414 | 0.0114079 | 0.0101343 | 0.9992526 | 0.4300924 | FALSE | TRUE | FALSE | TRUE | 100 | TRUE | FALSE | 0.385 | BAD | [8 empty] | 0 | BAD | 0 | BAD
120 | 113.23 | 113.14 | 0.0029336 | 0.0029312 | 0.0113689 | 0.0100942 | 0.9991819 | 0.4317 | FALSE | TRUE | FALSE | TRUE | 100 | TRUE | FALSE | 0.385 | BAD | [8 empty] | 0 | BAD | 0 | BAD
121 | 113.14 | 113.32 | 0.0029314 | 0.0029359 | 0.0113634 | 0.01011 | 1.001535 | 0.4328635 | FALSE | TRUE | FALSE | TRUE | 100 | TRUE | FALSE | 0.385 | BAD | [8 empty] | 0 | BAD | 0 | BAD
122 | 114.39 | 114.46 | 0.0029637 | 0.0029654 | 0.0114862 | 0.0102256 | 1.000574 | 0.4273247 | FALSE | TRUE | FALSE | TRUE | 100 | TRUE | FALSE | 0.385 | BAD | [8 empty] | 0 | BAD | 0 | BAD
123 | 114.34 | 114.21 | 0.0029623 | 0.002959 | 0.0114755 | 0.0102003 | 0.998886 | 0.4266361 | FALSE | TRUE | FALSE | TRUE | 100 | TRUE | FALSE | 0.385 | BAD | [8 empty] | 0 | BAD | 0 | BAD
124 | 114.34 | 114.31 | 0.0029623 | 0.0029615 | 0.0114791 | 0.01021 | 0.9997299 | 0.4274861 | FALSE | TRUE | FALSE | TRUE | 100 | TRUE | FALSE | 0.385 | BAD | [8 empty] | 0 | BAD | 0 | BAD
125 | 114.37 | 114.24 | 0.002963 | 0.0029597 | 0.0114794 | 0.0102063 | 0.9988863 | 0.4258252 | FALSE | TRUE | FALSE | TRUE | 100 | TRUE | FALSE | 0.385 | BAD | [8 empty] | 0 | BAD | 0 | BAD
126 | 114.42 | 114.32 | 0.0029644 | 0.0029617 | 0.011485 | 0.0102141 | 0.9990892 | 0.4255797 | FALSE | TRUE | FALSE | TRUE | 100 | TRUE | FALSE | 0.385 | BAD | [8 empty] | 0 | BAD | 0 | BAD
127 | 114.29 | 114.24 | 0.0029609 | 0.0029596 | 0.0114726 | 0.0102063 | 0.9995609 | 0.4261599 | FALSE | TRUE | FALSE | TRUE | 100 | TRUE | FALSE | 0.385 | BAD | [8 empty] | 0 | BAD | 0 | BAD
128 | 114.06 | 114.05 | 0.0029552 | 0.0029547 | 0.0114507 | 0.0101868 | 0.9998308 | 0.4271035 | FALSE | TRUE | FALSE | TRUE | 100 | TRUE | FALSE | 0.385 | BAD | [8 empty] | 0 | BAD | 0 | BAD
129 | 114.59 | 114.61 | 0.0029689 | 0.0029692 | 0.0115038 | 0.0102428 | 1.000101 | 0.425085 | FALSE | TRUE | FALSE | TRUE | 100 | TRUE | FALSE | 0.385 | BAD | [8 empty] | 0 | BAD | 0 | BAD
130 | 114.65 | 114.62 | 0.0029703 | 0.0029695 | 0.0115107 | 0.0102439 | 0.9997307 | 0.4255598 | FALSE | TRUE | FALSE | TRUE | 100 | TRUE | FALSE | 0.385 | BAD | [8 empty] | 0 | BAD | 0 | BAD
131 | 114.7 | 114.63 | 0.0029717 | 0.0029699 | 0.0115145 | 0.0102459 | 0.9993943 | 0.424804 | FALSE | TRUE | FALSE | TRUE | 100 | TRUE | FALSE | 0.385 | BAD | [8 empty] | 0 | BAD | 0 | BAD
132 | 114.51 | 114.38 | 0.0029668 | 0.0029635 | 0.011497 | 0.0102219 | 0.9988877 | 0.425953 | FALSE | TRUE | FALSE | TRUE | 100 | TRUE | FALSE | 0.385 | BAD | [8 empty] | 0 | BAD | 0 | BAD
133 | 114.37 | 114.3 | 0.0029631 | 0.0029612 | 0.011484 | 0.0102138 | 0.9993588 | 0.426461 | FALSE | TRUE | FALSE | TRUE | 100 | TRUE | FALSE | 0.385 | BAD | [8 empty] | 0 | BAD | 0 | BAD
134 | 114.31 | 114.28 | 0.0029617 | 0.0029607 | 0.0114792 | 0.0102118 | 0.9996624 | 0.4267653 | FALSE | TRUE | FALSE | TRUE | 100 | TRUE | FALSE | 0.385 | BAD | [8 empty] | 0 | BAD | 0 | BAD
135 | 114.4 | 114.32 | 0.0029639 | 0.0029618 | 0.0114883 | 0.0102169 | 0.9992915 | 0.4265177 | FALSE | TRUE | FALSE | TRUE | 100 | TRUE | FALSE | 0.385 | BAD | [8 empty] | 0 | BAD | 0 | BAD
136 | 114.4 | 114.43 | 0.0029639 | 0.0029648 | 0.0114894 | 0.0102265 | 1.000304 | 0.4271414 | FALSE | TRUE | FALSE | TRUE | 100 | TRUE | FALSE | 0.385 | BAD | [8 empty] | 0 | BAD | 0 | BAD
137 | 114.79 | 114.89 | 0.0029739 | 0.0029766 | 0.0115271 | 0.0102699 | 1.000908 | 0.425877 | FALSE | TRUE | FALSE | TRUE | 100 | TRUE | FALSE | 0.385 | BAD | [8 empty] | 0 | BAD | 0 | BAD
138 | 115.18 | 114.92 | 0.002984 | 0.0029774 | 0.0115636 | 0.0102783 | 0.9977882 | 0.4230952 | FALSE | TRUE | FALSE | TRUE | 100 | TRUE | FALSE | 0.385 | BAD | [8 empty] | 0 | BAD | 0 | BAD
139 | 115.23 | 115.21 | 0.0029855 | 0.0029849 | 0.0115714 | 0.010307 | 0.999799 | 0.4228197 | FALSE | TRUE | FALSE | TRUE | 100 | TRUE | FALSE | 0.385 | BAD | [8 empty] | 0 | BAD | 0 | BAD
140 | 114.98 | 114.95 | 0.002979 | 0.0029782 | 0.0115464 | 0.0102799 | 0.9997315 | 0.4242157 | FALSE | TRUE | FALSE | TRUE | 100 | TRUE | FALSE | 0.385 | BAD | [8 empty] | 0 | BAD | 0 | BAD
141 | 114.57 | 114.41 | 0.0029682 | 0.0029642 | 0.0115041 | 0.0102264 | 0.9986524 | 0.4258137 | FALSE | TRUE | FALSE | TRUE | 100 | TRUE | FALSE | 0.385 | BAD | [8 empty] | 0 | BAD | 0 | BAD
142 | 114.26 | 114.2 | 0.0029603 | 0.0029586 | 0.0114763 | 0.0102038 | 0.9994257 | 0.4278745 | FALSE | TRUE | FALSE | TRUE | 100 | TRUE | FALSE | 0.385 | BAD | [8 empty] | 0 | BAD | 0 | BAD
143 | 114.26 | 114.11 | 0.0029603 | 0.0029563 | 0.0114773 | 0.0101987 | 0.9986488 | 0.4272542 | FALSE | TRUE | FALSE | TRUE | 100 | TRUE | FALSE | 0.385 | BAD | [8 empty] | 0 | BAD | 0 | BAD
144 | 113.79 | 113.75 | 0.002948 | 0.002947 | 0.0114324 | 0.0101609 | 0.9996608 | 0.4301398 | FALSE | TRUE | FALSE | TRUE | 100 | TRUE | FALSE | 0.385 | BAD | [8 empty] | 0 | BAD | 0 | BAD
145 | 114.23 | 114.34 | 0.0029596 | 0.0029624 | 0.0114769 | 0.0102163 | 1.000946 | 0.4291986 | FALSE | TRUE | FALSE | TRUE | 100 | TRUE | FALSE | 0.385 | BAD | [8 empty] | 0 | BAD | 0 | BAD
146 | 114.45 | 114.41 | 0.0029653 | 0.0029641 | 0.0114971 | 0.0102267 | 0.9995953 | 0.4270259 | FALSE | TRUE | FALSE | TRUE | 100 | TRUE | FALSE | 0.385 | BAD | [8 empty] | 0 | BAD | 0 | BAD
147 | 114.29 | 114.34 | 0.002961 | 0.0029624 | 0.0114816 | 0.0102168 | 1.000473 | 0.4287836 | FALSE | TRUE | FALSE | TRUE | 100 | TRUE | FALSE | 0.385 | BAD | [8 empty] | 0 | BAD | 0 | BAD
148 | 114.79 | 114.62 | 0.0029739 | 0.0029696 | 0.0115304 | 0.0102469 | 0.9985541 | 0.4265989 | FALSE | TRUE | FALSE | TRUE | 100 | TRUE | FALSE | 0.385 | BAD | [8 empty] | 0 | BAD | 0 | BAD
149 | 114.4 | 114.36 | 0.0029638 | 0.0029629 | 0.0114922 | 0.0102204 | 0.9996963 | 0.4280638 | FALSE | TRUE | FALSE | TRUE | 100 | TRUE | FALSE | 0.385 | BAD | [8 empty] | 0 | BAD | 0 | BAD
150 | 114.34 | 114.28 | 0.0029624 | 0.0029608 | 0.011487 | 0.0102123 | 0.9994599 | 0.4284301 | FALSE | TRUE | FALSE | TRUE | 100 | TRUE | FALSE | 0.385 | BAD | [8 empty] | 0 | BAD | 0 | BAD
151 | 114.26 | 114.22 | 0.0029602 | 0.0029591 | 0.0114784 | 0.0102064 | 0.9996284 | 0.428419 | FALSE | TRUE | FALSE | TRUE | 100 | TRUE | FALSE | 0.385 | BAD | [8 empty] | 0 | BAD | 0 | BAD
152 | 114.29 | 114.31 | 0.0029609 | 0.0029615 | 0.0114816 | 0.010214 | 1.000203 | 0.428812 | FALSE | TRUE | FALSE | TRUE | 100 | TRUE | FALSE | 0.385 | BAD | [8 empty] | 0 | BAD | 0 | BAD
153 | 114.4 | 114.34 | 0.0029639 | 0.0029622 | 0.0114931 | 0.0102164 | 0.9994264 | 0.4287718 | FALSE | TRUE | FALSE | TRUE | 100 | TRUE | FALSE | 0.385 | BAD | [8 empty] | 0 | BAD | 0 | BAD
154 | 114.26 | 114.37 | 0.0029602 | 0.0029631 | 0.0114781 | 0.0102166 | 1.00098 | 0.4295315 | FALSE | TRUE | FALSE | TRUE | 100 | TRUE | FALSE | 0.385 | BAD | [8 empty] | 0 | BAD | 0 | BAD
155 | 115.01 | 114.86 | 0.0029797 | 0.0029758 | 0.011553 | 0.0102682 | 0.9986911 | 0.426668 | FALSE | TRUE | FALSE | TRUE | 100 | TRUE | FALSE | 0.385 | BAD | [8 empty] | 0 | BAD | 0 | BAD
156 | 114.45 | 114.43 | 0.0029653 | 0.0029647 | 0.0114978 | 0.0102233 | 0.9997977 | 0.429107 | FALSE | TRUE | FALSE | TRUE | 100 | TRUE | FALSE | 0.385 | BAD | [8 empty] | 0 | BAD | 0 | BAD
157 | 114.51 | 114.46 | 0.0029667 | 0.0029655 | 0.0115031 | 0.0102267 | 0.9995955 | 0.4288474 | FALSE | TRUE | FALSE | TRUE | 100 | TRUE | FALSE | 0.385 | BAD | [8 empty] | 0 | BAD | 0 | BAD
158 | 114.65 | 114.67 | 0.0029704 | 0.0029708 | 0.011519 | 0.0102462 | 1.000135 | 0.4289589 | FALSE | TRUE | FALSE | TRUE | 100 | TRUE | FALSE | 0.385 | BAD | [8 empty] | 0 | BAD | 0 | BAD
159 | 114.76 | 114.79 | 0.0029732 | 0.0029739 | 0.0115289 | 0.0102569 | 1.000235 | 0.4286339 | FALSE | TRUE | FALSE | TRUE | 100 | TRUE | FALSE | 0.385 | BAD | [8 empty] | 0 | BAD | 0 | BAD
160 | 114.79 | 114.73 | 0.0029739 | 0.0029725 | 0.0115309 | 0.0102513 | 0.9995292 | 0.4286532 | FALSE | TRUE | FALSE | TRUE | 100 | TRUE | FALSE | 0.385 | BAD | [8 empty] | 0 | BAD | 0 | BAD
161 | 114.82 | 114.79 | 0.0029746 | 0.0029739 | 0.0115332 | 0.0102552 | 0.9997647 | 0.4288261 | FALSE | TRUE | FALSE | TRUE | 100 | TRUE | FALSE | 0.385 | BAD | [8 empty] | 0 | BAD | 0 | BAD
162 | 114.79 | 114.75 | 0.0029739 | 0.002973 | 0.0115304 | 0.0102522 | 0.9996974 | 0.4287624 | FALSE | TRUE | FALSE | TRUE | 100 | TRUE | FALSE | 0.385 | BAD | [8 empty] | 0 | BAD | 0 | BAD
163 | 115.04 | 115.09 | 0.0029804 | 0.0029817 | 0.0115568 | 0.0102851 | 1.000436 | 0.4281923 | FALSE | TRUE | FALSE | TRUE | 100 | TRUE | FALSE | 0.385 | BAD | [8 empty] | 0 | BAD | 0 | BAD
164 | 115.26 | 115.23 | 0.0029862 | 0.0029854 | 0.0115773 | 0.0102982 | 0.9997321 | 0.4274129 | FALSE | TRUE | FALSE | TRUE | 100 | TRUE | FALSE | 0.385 | BAD | [8 empty] | 0 | BAD | 0 | BAD
165 | 115.35 | 115.34 | 0.0029884 | 0.0029882 | 0.0115856 | 0.0103081 | 0.9999331 | 0.4272554 | FALSE | TRUE | FALSE | TRUE | 100 | TRUE | FALSE | 0.385 | BAD | [8 empty] | 0 | BAD | 0 | BAD
166 | 115.54 | 115.49 | 0.0029934 | 0.002992 | 0.011605 | 0.0103231 | 0.9995323 | 0.4266285 | FALSE | TRUE | FALSE | TRUE | 100 | TRUE | FALSE | 0.385 | BAD | [8 empty] | 0 | BAD | 0 | BAD
167 | 115.85 | 115.83 | 0.0030013 | 0.0030009 | 0.0116366 | 0.010357 | 0.9998667 | 0.4258886 | FALSE | TRUE | FALSE | TRUE | 100 | TRUE | FALSE | 0.385 | BAD | [8 empty] | 0 | BAD | 0 | BAD
168 | 115.51 | 115.44 | 0.0029927 | 0.0029909 | 0.0116011 | 0.0103183 | 0.9993985 | 0.426568 | FALSE | TRUE | FALSE | TRUE | 100 | TRUE | FALSE | 0.385 | BAD | [8 empty] | 0 | BAD | 0 | BAD
169 | 115.37 | 115.24 | 0.0029891 | 0.0029855 | 0.0115866 | 0.0102989 | 0.9987956 | 0.4266439 | FALSE | TRUE | FALSE | TRUE | 100 | TRUE | FALSE | 0.385 | BAD | [8 empty] | 0 | BAD | 0 | BAD
170 | 115.04 | 114.99 | 0.0029804 | 0.0029792 | 0.0115556 | 0.010274 | 0.9995974 | 0.4286209 | FALSE | TRUE | FALSE | TRUE | 100 | TRUE | FALSE | 0.385 | BAD | [8 empty] | 0 | BAD | 0 | BAD
171 | 127.03 | 122.21 | 0.0032912 | 0.0031663 | 0.0128872 | 0.0109751 | 0.9620503 | 0.4494315 | FALSE | FALSE | FALSE | FALSE | 80 | TRUE | FALSE | 0.385 | GOOD | 4.3003 | 3.4783 | 3.762 | 3.2267 | 2.7988 | 2.7999 | 0.375 | -0.27485 | 1 | GOOD_not_drone | 0 | BAD
172 | 114.59 | 115.09 | 0.0029688 | 0.0029817 | 0.0115165 | 0.0102826 | 1.004345 | 0.4306072 | FALSE | TRUE | FALSE | TRUE | 100 | TRUE | FALSE | 0.385 | BAD | [8 empty] | 0 | BAD | 0 | BAD
173 | 114.81 | 114.88 | 0.0029746 | 0.0029764 | 0.0115346 | 0.010262 | 1.000605 | 0.4299086 | FALSE | TRUE | FALSE | TRUE | 100 | TRUE | FALSE | 0.385 | BAD | [8 empty] | 0 | BAD | 0 | BAD
174 | 114.7 | 114.75 | 0.0029717 | 0.002973 | 0.0115215 | 0.0102481 | 1.000437 | 0.4300169 | FALSE | TRUE | FALSE | TRUE | 100 | TRUE | FALSE | 0.385 | BAD | [8 empty] | 0 | BAD | 0 | BAD
175 | 115.2 | 115.24 | 0.0029846 | 0.0029858 | 0.0115725 | 0.0102987 | 1.000402 | 0.4281777 | FALSE | TRUE | FALSE | TRUE | 100 | TRUE | FALSE | 0.385 | BAD | [8 empty] | 0 | BAD | 0 | BAD
176 | 115.23 | 115.11 | 0.0029854 | 0.0029821 | 0.0115745 | 0.0102848 | 0.9988946 | 0.4281901 | FALSE | TRUE | FALSE | TRUE | 100 | TRUE | FALSE | 0.385 | BAD | [8 empty] | 0 | BAD | 0 | BAD
177 | 115.12 | 115.11 | 0.0029825 | 0.0029822 | 0.0115647 | 0.0102839 | 0.9998994 | 0.4290915 | FALSE | TRUE | FALSE | TRUE | 100 | TRUE | FALSE | 0.385 | BAD | [8 empty] | 0 | BAD | 0 | BAD
178 | 115.04 | 115.1 | 0.0029804 | 0.0029819 | 0.011557 | 0.0102812 | 1.000503 | 0.4297986 | FALSE | TRUE | FALSE | TRUE | 100 | TRUE | FALSE | 0.385 | BAD | [8 empty] | 0 | BAD | 0 | BAD
179 | 115.31 | 115.18 | 0.0029875 | 0.002984 | 0.0115821 | 0.0102915 | 0.9988285 | 0.4279595 | FALSE | TRUE | FALSE | TRUE | 100 | TRUE | FALSE | 0.385 | BAD | [8 empty] | 0 | BAD | 0 | BAD
180 | 115.29 | 115.19 | 0.0029868 | 0.0029843 | 0.0115821 | 0.010293 | 0.999163 | 0.4287121 | FALSE | TRUE | FALSE | TRUE | 100 | TRUE | FALSE | 0.385 | BAD | [8 empty] | 0 | BAD | 0 | BAD
181 | 115.01 | 114.96 | 0.0029796 | 0.0029785 | 0.0115549 | 0.0102712 | 0.9996308 | 0.4295566 | FALSE | TRUE | FALSE | TRUE | 100 | TRUE | FALSE | 0.385 | BAD | [8 empty] | 0 | BAD | 0 | BAD
182 | 114.98 | 115 | 0.002979 | 0.0029793 | 0.0115518 | 0.0102743 | 1.000101 | 0.4291825 | FALSE | TRUE | FALSE | TRUE | 100 | TRUE | FALSE | 0.385 | BAD | [8 empty] | 0 | BAD | 0 | BAD
183 | 114.82 | 114.81 | 0.0029747 | 0.0029746 | 0.0115348 | 0.0102558 | 0.9999664 | 0.4298434 | FALSE | TRUE | FALSE | TRUE | 100 | TRUE | FALSE | 0.385 | BAD | [8 empty] | 0 | BAD | 0 | BAD
184 | 114.76 | 114.73 | 0.0029732 | 0.0029726 | 0.0115288 | 0.0102467 | 0.9997982 | 0.4305233 | FALSE | TRUE | FALSE | TRUE | 100 | TRUE | FALSE | 0.385 | BAD | [8 empty] | 0 | BAD | 0 | BAD
185 | 114.9 | 114.82 | 0.0029768 | 0.0029747 | 0.0115421 | 0.0102566 | 0.9992945 | 0.4294072 | FALSE | TRUE | FALSE | TRUE | 100 | TRUE | FALSE | 0.385 | BAD | [8 empty] | 0 | BAD | 0 | BAD
186 | 114.84 | 114.78 | 0.0029754 | 0.0029736 | 0.0115378 | 0.0102524 | 0.999395 | 0.4299234 | FALSE | TRUE | FALSE | TRUE | 100 | TRUE | FALSE | 0.385 | BAD | [8 empty] | 0 | BAD | 0 | BAD
187 | 114.79 | 114.69 | 0.0029739 | 0.0029714 | 0.0115332 | 0.0102457 | 0.9991594 | 0.4300345 | FALSE | TRUE | FALSE | TRUE | 100 | TRUE | FALSE | 0.385 | BAD | [8 empty] | 0 | BAD | 0 | BAD
188 | 114.79 | 114.75 | 0.0029739 | 0.0029728 | 0.0115342 | 0.0102498 | 0.9996301 | 0.4306155 | FALSE | TRUE | FALSE | TRUE | 100 | TRUE | FALSE | 0.385 | BAD | [8 empty] | 0 | BAD | 0 | BAD
189 | 114.79 | 114.79 | 0.0029739 | 0.0029739 | 0.0115329 | 0.0102526 | 1 | 0.4305121 | FALSE | TRUE | FALSE | TRUE | 100 | TRUE | FALSE | 0.385 | BAD | [8 empty] | 0 | BAD | 0 | BAD
190 | 116.79 | 116.19 | 0.0030257 | 0.0030103 | 0.011753 | 0.0103902 | 0.9949103 | 0.4328407 | FALSE | TRUE | FALSE | TRUE | 100 | TRUE | FALSE | 0.385 | BAD | [8 empty] | 0 | BAD | 0 | BAD
191 | 117.48 | 116.08 | 0.0030437 | 0.0030073 | 0.0118265 | 0.0103822 | 0.9880409 | 0.4332343 | FALSE | TRUE | FALSE | TRUE | 100 | TRUE | FALSE | 0.385 | BAD | [8 empty] | 0 | BAD | 0 | BAD
192 | 120.09 | 117.35 | 0.0031114 | 0.0030404 | 0.0121168 | 0.0105032 | 0.9771807 | 0.4397786 | FALSE | TRUE | FALSE | TRUE | 100 | TRUE | FALSE | 0.385 | BAD | [8 empty] | 0 | BAD | 0 | BAD
193 | 120.93 | 117.83 | 0.003133 | 0.0030527 | 0.0122017 | 0.0105537 | 0.9743696 | 0.4374048 | FALSE | TRUE | FALSE | TRUE | 100 | TRUE | FALSE | 0.385 | BAD | [8 empty] | 0 | BAD | 0 | BAD
194 | 128.31 | 121.74 | 0.0033244 | 0.0031541 | 0.0130008 | 0.0109385 | 0.9487727 | 0.442695 | FALSE | FALSE | FALSE | FALSE | 70 | TRUE | TRUE | 0.385 | GOOD | 4.3 | 3.4904 | 3.7651 | 3.2253 | 2.7997 | 2.7997 | 0.352 | -0.27395 | 1 | GOOD_not_drone | 0 | BAD
195 | 130.06 | 122.24 | 0.0033696 | 0.0031669 | 0.0131859 | 0.0109856 | 0.9398445 | 0.4443132 | FALSE | FALSE | FALSE | FALSE | 70 | TRUE | TRUE | 0.385 | GOOD | 4.3003 | 3.4942 | 3.7684 | 3.231 | 2.7982 | 2.7998 | 0.354 | -0.27545 | 1 | GOOD_not_drone | 0 | BAD
196 | 115.78 | 116.17 | 0.0029997 | 0.0030096 | 0.0116371 | 0.0103941 | 1.0033 | 0.425773 | FALSE | TRUE | FALSE | TRUE | 100 | TRUE | FALSE | 0.385 | BAD | [8 empty] | 0 | BAD | 0 | BAD
197 | 115.98 | 116.1 | 0.0030049 | 0.003008 | 0.0116541 | 0.0103875 | 1.001032 | 0.4250741 | FALSE | TRUE | FALSE | TRUE | 100 | TRUE | FALSE | 0.385 | BAD | [8 empty] | 0 | BAD | 0 | BAD
198 | 116.37 | 116.34 | 0.0030149 | 0.003014 | 0.0116943 | 0.0104095 | 0.9997015 | 0.4251191 | FALSE | TRUE | FALSE | TRUE | 100 | TRUE | FALSE | 0.385 | BAD | [8 empty] | 0 | BAD | 0 | BAD
199 | 116.31 | 116.24 | 0.0030134 | 0.0030115 | 0.0116868 | 0.0103995 | 0.9993695 | 0.4250145 | FALSE | TRUE | FALSE | TRUE | 100 | TRUE | FALSE | 0.385 | BAD | [8 empty] | 0 | BAD | 0 | BAD
200 | 116.65 | 116.58 | 0.0030221 | 0.0030205 | 0.0117226 | 0.0104364 | 0.9994706 | 0.4237688 | FALSE | TRUE | FALSE | TRUE | 100 | TRUE | FALSE | 0.385 | BAD | [8 empty] | 0 | BAD | 0 | BAD
201 | 116.45 | 116.35 | 0.003017 | 0.0030145 | 0.0117017 | 0.0104124 | 0.9991714 | 0.4244828 | FALSE | TRUE | FALSE | TRUE | 100 | TRUE | FALSE | 0.385 | BAD | [8 empty] | 0 | BAD | 0 | BAD
202 | 116.37 | 116.3 | 0.0030148 | 0.0030131 | 0.0116945 | 0.0104078 | 0.9994361 | 0.4248467 | FALSE | TRUE | FALSE | TRUE | 100 | TRUE | FALSE | 0.385 | BAD | [8 empty] | 0 | BAD | 0 | BAD
203 | 116.17 | 116.06 | 0.0030098 | 0.0030069 | 0.0116746 | 0.0103854 | 0.9990365 | 0.4250063 | FALSE | TRUE | FALSE | TRUE | 100 | TRUE | FALSE | 0.385 | BAD | [8 empty] | 0 | BAD | 0 | BAD
204 | 154.83 | 162.86 | 0.0040113 | 0.0042195 | 0.0153524 | 0.0152974 | 1.051903 | 0.2018821 | FALSE | FALSE | FALSE | FALSE | 90 | FALSE | TRUE | 0.385 | GOOD | [8 empty] | 1 | GOOD_not_drone | 0 | BAD
205 | 162.99 | 163.93 | 0.0042228 | 0.004247 | 0.0160867 | 0.0153928 | 1.005731 | 0.1850929 | FALSE | FALSE | FALSE | FALSE | 100 | FALSE | FALSE | 0.385 | GOOD | [8 empty] | 1 | GOOD_not_drone | 0 | BAD
206 | 163.96 | 164.18 | 0.0042478 | 0.0042537 | 0.0161737 | 0.0154158 | 1.001389 | 0.1834555 | FALSE | FALSE | FALSE | FALSE | 100 | FALSE | FALSE | 0.385 | GOOD | [8 empty] | 1 | GOOD_not_drone | 0 | BAD
207 | 132.19 | 117.89 | 0.0034249 | 0.0030544 | 0.0133452 | 0.0105007 | 0.8918217 | 0.4586297 | FALSE | TRUE | FALSE | TRUE | 100 | TRUE | FALSE | 0.385 | BAD | [8 empty] | 0 | BAD | 0 | BAD
208 | 108.64 | 108.9 | 0.0028148 | 0.0028215 | 0.010907 | 0.0096468 | 1.00238 | 0.4558432 | FALSE | TRUE | FALSE | TRUE | 100 | TRUE | FALSE | 0.385 | BAD | [8 empty] | 0 | BAD | 0 | BAD
209 | 109.28 | 109.09 | 0.0028313 | 0.0028264 | 0.0109673 | 0.0096683 | 0.9982693 | 0.4528798 | FALSE | TRUE | FALSE | TRUE | 100 | TRUE | FALSE | 0.385 | BAD | [8 empty] | 0 | BAD | 0 | BAD
210 | 109.42 | 109.11 | 0.0028349 | 0.0028268 | 0.0109822 | 0.0096725 | 0.9971428 | 0.4522149 | FALSE | TRUE | FALSE | TRUE | 100 | TRUE | FALSE | 0.385 | BAD | [8 empty] | 0 | BAD | 0 | BAD
211 | 109.62 | 109.55 | 0.0028399 | 0.0028381 | 0.0110032 | 0.0097132 | 0.9993662 | 0.4520721 | FALSE | TRUE | FALSE | TRUE | 100 | TRUE | FALSE | 0.385 | BAD | [8 empty] | 0 | BAD | 0 | BAD
212 | 110.51 | 110.35 | 0.002863 | 0.002859 | 0.0110944 | 0.0097976 | 0.9986029 | 0.4481636 | FALSE | TRUE | FALSE | TRUE | 100 | TRUE | FALSE | 0.385 | BAD | [8 empty] | 0 | BAD | 0 | BAD
213 | 111.26 | 111.05 | 0.0028825 | 0.002877 | 0.0111723 | 0.0098675 | 0.9980919 | 0.4461184 | FALSE | TRUE | FALSE | TRUE | 100 | TRUE | FALSE | 0.385 | BAD | [8 empty] | 0 | BAD | 0 | BAD
214 | 111.81 | 111.59 | 0.0028968 | 0.002891 | 0.0112301 | 0.0099209 | 0.9979978 | 0.4450761 | FALSE | TRUE | FALSE | TRUE | 100 | TRUE | FALSE | 0.385 | BAD | [8 empty] | 0 | BAD | 0 | BAD
215 | 112.26 | 112.05 | 0.0029084 | 0.002903 | 0.0112761 | 0.0099684 | 0.9981433 | 0.4432531 | FALSE | TRUE | FALSE | TRUE | 100 | TRUE | FALSE | 0.385 | BAD | [8 empty] | 0 | BAD | 0 | BAD
216 | 112.48 | 112.33 | 0.0029142 | 0.0029103 | 0.0113018 | 0.0099973 | 0.9986617 | 0.4430385 | FALSE | TRUE | FALSE | TRUE | 100 | TRUE | FALSE | 0.385 | BAD | [8 empty] | 0 | BAD | 0 | BAD
217 | 112.29 | 112.33 | 0.0029091 | 0.0029102 | 0.0112827 | 0.0099943 | 1.000378 | 0.4441847 | FALSE | TRUE | FALSE | TRUE | 100 | TRUE | FALSE | 0.385 | BAD | [8 empty] | 0 | BAD | 0 | BAD
218 | 112.98 | 112.71 | 0.0029271 | 0.00292 | 0.0113527 | 0.0100349 | 0.9975744 | 0.4418708 | FALSE | TRUE | FALSE | TRUE | 100 | TRUE | FALSE | 0.385 | BAD | [8 empty] | 0 | BAD | 0 | BAD
219 | 112.87 | 112.76 | 0.0029242 | 0.0029214 | 0.0113457 | 0.0100404 | 0.9990425 | 0.4430876 | FALSE | TRUE | FALSE | TRUE | 100 | TRUE | FALSE | 0.385 | BAD | [8 empty] | 0 | BAD | 0 | BAD
220 | 112.98 | 112.84 | 0.0029271 | 0.0029234 | 0.011358 | 0.0100479 | 0.998736 | 0.4432315 | FALSE | TRUE | FALSE | TRUE | 100 | TRUE | FALSE | 0.385 | BAD | [8 empty] | 0 | BAD | 0 | BAD
221 | 113.09 | 112.98 | 0.00293 | 0.002927 | 0.0113727 | 0.0100609 | 0.9989761 | 0.4441939 | FALSE | TRUE | FALSE | TRUE | 100 | TRUE | FALSE | 0.385 | BAD | [8 empty] | 0 | BAD | 0 | BAD
222 | 113.37 | 113.21 | 0.0029372 | 0.0029331 | 0.0114009 | 0.0100848 | 0.9986041 | 0.4432804 | FALSE | TRUE | FALSE | TRUE | 100 | TRUE | FALSE | 0.385 | BAD | [8 empty] | 0 | BAD | 0 | BAD
223 | 113.34 | 113.24 | 0.0029364 | 0.0029339 | 0.0113994 | 0.0100883 | 0.9991486 | 0.4435716 | FALSE | TRUE | FALSE | TRUE | 100 | TRUE | FALSE | 0.385 | BAD | [8 empty] | 0 | BAD | 0 | BAD
224 | 113.42 | 113.35 | 0.0029386 | 0.0029367 | 0.0114087 | 0.0100982 | 0.9993534 | 0.4437374 | FALSE | TRUE | FALSE | TRUE | 100 | TRUE | FALSE | 0.385 | BAD | [8 empty] | 0 | BAD | 0 | BAD
225 | 114.2 | 114.15 | 0.0029587 | 0.0029573 | 0.0114906 | 0.0101778 | 0.9995268 | 0.4420799 | FALSE | TRUE | FALSE | TRUE | 100 | TRUE | FALSE | 0.385 | BAD | [8 empty] | 0 | BAD | 0 | BAD
226 | 114.59 | 114.45 | 0.0029688 | 0.0029652 | 0.01153 | 0.0102094 | 0.9987874 | 0.4406511 | FALSE | TRUE | FALSE | TRUE | 100 | TRUE | FALSE | 0.385 | BAD | [8 empty] | 0 | BAD | 0 | BAD
227 | 114.87 | 114.76 | 0.0029761 | 0.0029732 | 0.0115609 | 0.0102397 | 0.9990256 | 0.4405808 | FALSE | TRUE | FALSE | TRUE | 100 | TRUE | FALSE | 0.385 | BAD | [8 empty] | 0 | BAD | 0 | BAD
228 | 115.01 | 114.91 | 0.0029797 | 0.0029772 | 0.011577 | 0.0102541 | 0.999161 | 0.4410811 | FALSE | TRUE | FALSE | TRUE | 100 | TRUE | FALSE | 0.385 | BAD | [8 empty] | 0 | BAD | 0 | BAD
229 | 115.43 | 115.33 | 0.0029904 | 0.0029881 | 0.0116214 | 0.0102943 | 0.9992309 | 0.4411371 | FALSE | TRUE | FALSE | TRUE | 100 | TRUE | FALSE | 0.385 | BAD | [8 empty] | 0 | BAD | 0 | BAD
230 | 116.17 | 116.12 | 0.0030098 | 0.0030085 | 0.0117011 | 0.010374 | 0.9995681 | 0.4394369 | FALSE | TRUE | FALSE | TRUE | 100 | TRUE | FALSE | 0.385 | BAD | [8 empty] | 0 | BAD | 0 | BAD
231 | 116.53 | 116.46 | 0.0030192 | 0.0030173 | 0.0117374 | 0.0104039 | 0.9993707 | 0.4395034 | FALSE | TRUE | FALSE | TRUE | 100 | TRUE | FALSE | 0.385 | BAD | [8 empty] | 0 | BAD | 0 | BAD
232 | 116.84 | 116.74 | 0.0030272 | 0.0030244 | 0.0117647 | 0.0104331 | 0.9990751 | 0.4366877 | FALSE | TRUE | FALSE | TRUE | 100 | TRUE | FALSE | 0.385 | BAD | [8 empty] | 0 | BAD | 0 | BAD
233 | 117.32 | 117.17 | 0.0030394 | 0.0030357 | 0.0118172 | 0.0104758 | 0.9987827 | 0.4371362 | FALSE | TRUE | FALSE | TRUE | 100 | TRUE | FALSE | 0.385 | BAD | [8 empty] | 0 | BAD | 0 | BAD
234 | 117.84 | 117.72 | 0.0030531 | 0.0030499 | 0.0118735 | 0.0105308 | 0.9989519 | 0.4361635 | FALSE | TRUE | FALSE | TRUE | 100 | TRUE | FALSE | 0.385 | BAD | [8 empty] | 0 | BAD | 0 | BAD
235 | 118.34 | 117.99 | 0.0030661 | 0.0030569 | 0.011924 | 0.0105606 | 0.9969994 | 0.4343032 | FALSE | TRUE | FALSE | TRUE | 100 | TRUE | FALSE | 0.385 | BAD | [8 empty] | 0 | BAD | 0 | BAD
236 | 117.73 | 117.79 | 0.0030502 | 0.0030517 | 0.0118644 | 0.0105359 | 1.000492 | 0.437243 | FALSE | TRUE | FALSE | TRUE | 100 | TRUE | FALSE | 0.385 | BAD | [8 empty] | 0 | BAD | 0 | BAD
237 | 117.68 | 117.55 | 0.0030487 | 0.0030454 | 0.0118604 | 0.010513 | 0.9989176 | 0.4382222 | FALSE | TRUE | FALSE | TRUE | 100 | TRUE | FALSE | 0.385 | BAD | [8 empty] | 0 | BAD | 0 | BAD
238 | 118.04 | 117.95 | 0.0030581 | 0.0030559 | 0.0119005 | 0.0105558 | 0.9992806 | 0.4372325 | FALSE | TRUE | FALSE | TRUE | 100 | TRUE | FALSE | 0.385 | BAD | [8 empty] | 0 | BAD | 0 | BAD
239 | 118.54 | 118.3 | 0.0030711 | 0.003065 | 0.011947 | 0.0105885 | 0.9980137 | 0.4354878 | FALSE | TRUE | FALSE | TRUE | 100 | TRUE | FALSE | 0.385 | BAD | [8 empty] | 0 | BAD | 0 | BAD
240 | 118.09 | 117.97 | 0.0030595 | 0.0030563 | 0.011903 | 0.0105567 | 0.9989541 | 0.4364265 | FALSE | TRUE | FALSE | TRUE | 100 | TRUE | FALSE | 0.385 | BAD | [8 empty] | 0 | BAD | 0 | BAD
241 | 117.87 | 117.86 | 0.0030537 | 0.0030534 | 0.0118831 | 0.0105427 | 0.9999018 | 0.4386037 | FALSE | TRUE | FALSE | TRUE | 100 | TRUE | FALSE | 0.385 | BAD | [8 empty] | 0 | BAD | 0 | BAD
242 | 118.23 | 118.07 | 0.0030631 | 0.003059 | 0.0119169 | 0.0105647 | 0.9986615 | 0.4368255 | FALSE | TRUE | FALSE | TRUE | 100 | TRUE | FALSE | 0.385 | BAD | [8 empty] | 0 | BAD | 0 | BAD
243 | 118.29 | 118.1 | 0.0030645 | 0.0030598 | 0.0119256 | 0.0105707 | 0.9984663 | 0.4368291 | FALSE | TRUE | FALSE | TRUE | 100 | TRUE | FALSE | 0.385 | BAD | [8 empty] | 0 | BAD | 0 | BAD
244 | 118.29 | 118.09 | 0.0030646 | 0.0030594 | 0.0119249 | 0.0105701 | 0.9983032 | 0.4362182 | FALSE | TRUE | FALSE | TRUE | 100 | TRUE | FALSE | 0.385 | BAD | [8 empty] | 0 | BAD | 0 | BAD
245 | 118.29 | 118.21 | 0.0030645 | 0.0030625 | 0.0119269 | 0.0105822 | 0.9993474 | 0.436544 | FALSE | TRUE | FALSE | TRUE | 100 | TRUE | FALSE | 0.385 | BAD | [8 empty] | 0 | BAD | 0 | BAD
246 | 118.51 | 118.44 | 0.0030703 | 0.0030686 | 0.0119513 | 0.0106054 | 0.9994463 | 0.4364475 | FALSE | TRUE | FALSE | TRUE | 100 | TRUE | FALSE | 0.385 | BAD | [8 empty] | 0 | BAD | 0 | BAD
247 | 118.65 | 118.39 | 0.0030739 | 0.0030672 | 0.0119651 | 0.0106031 | 0.9978204 | 0.4355505 | FALSE | TRUE | FALSE | TRUE | 100 | TRUE | FALSE | 0.385 | BAD | [8 empty] | 0 | BAD | 0 | BAD
248 | 118.65 | 118.57 | 0.0030739 | 0.0030719 | 0.011968 | 0.0106217 | 0.9993494 | 0.4357281 | FALSE | TRUE | FALSE | TRUE | 100 | TRUE | FALSE | 0.385 | BAD | [8 empty] | 0 | BAD | 0 | BAD
249 | 118.7 | 118.56 | 0.0030753 | 0.0030716 | 0.0119737 | 0.0106209 | 0.9987969 | 0.4357319 | FALSE | TRUE | FALSE | TRUE | 100 | TRUE | FALSE | 0.385 | BAD | [8 empty] | 0 | BAD | 0 | BAD
250 | 118.48 | 118.38 | 0.0030696 | 0.0030671 | 0.0119518 | 0.0106058 | 0.9991856 | 0.4356773 | FALSE | TRUE | FALSE | TRUE | 100 | TRUE | FALSE | 0.385 | BAD | [8 empty] | 0 | BAD | 0 | BAD
251 | 118.76 | 118.59 | 0.0030768 | 0.0030723 | 0.011981 | 0.010627 | 0.9985374 | 0.4350087 | FALSE | TRUE | FALSE | TRUE | 100 | TRUE | FALSE | 0.385 | BAD | [8 empty] | 0 | BAD | 0 | BAD
252 | 118.67 | 118.55 | 0.0030746 | 0.0030715 | 0.011974 | 0.010625 | 0.9989917 | 0.4352685 | FALSE | TRUE | FALSE | TRUE | 100 | TRUE | FALSE | 0.385 | BAD | [8 empty] | 0 | BAD | 0 | BAD
253 | 118.84 | 118.66 | 0.0030789 | 0.0030742 | 0.0119923 | 0.0106369 | 0.9984735 | 0.4349403 | FALSE | TRUE | FALSE | TRUE | 100 | TRUE | FALSE | 0.385 | BAD | [8 empty] | 0 | BAD | 0 | BAD
254 | 118.62 | 118.6 | 0.0030731 | 0.0030726 | 0.0119707 | 0.0106296 | 0.9998373 | 0.4358369 | FALSE | TRUE | FALSE | TRUE | 100 | TRUE | FALSE | 0.385 | BAD | [8 empty] | 0 | BAD | 0 | BAD
255 | 119.06 | 118.84 | 0.0030847 | 0.0030789 | 0.0120168 | 0.0106561 | 0.9981198 | 0.434605 | FALSE | TRUE | FALSE | TRUE | 100 | TRUE | FALSE | 0.385 | BAD | [8 empty] | 0 | BAD | 0 | BAD
256 | 118.76 | 118.65 | 0.0030768 | 0.0030739 | 0.0119864 | 0.0106365 | 0.9990575 | 0.4354736 | FALSE | TRUE | FALSE | TRUE | 100 | TRUE | FALSE | 0.385 | BAD | [8 empty] | 0 | BAD | 0 | BAD
257 | 118.95 | 118.79 | 0.0030818 | 0.0030777 | 0.0120087 | 0.0106531 | 0.9986696 | 0.4352678 | FALSE | TRUE | FALSE | TRUE | 100 | TRUE | FALSE | 0.385 | BAD | [8 empty] | 0 | BAD | 0 | BAD
258 | 118.9 | 118.76 | 0.0030804 | 0.0030769 | 0.0120044 | 0.0106497 | 0.9988638 | 0.4358479 | FALSE | TRUE | FALSE | TRUE | 100 | TRUE | FALSE | 0.385 | BAD | [8 empty] | 0 | BAD | 0 | BAD
259 | 119.09 | 118.89 | 0.0030854 | 0.0030802 | 0.012026 | 0.010665 | 0.9983146 | 0.4352743 | FALSE | TRUE | FALSE | TRUE | 100 | TRUE | FALSE | 0.385 | BAD | [8 empty] | 0 | BAD | 0 | BAD
260 | 118.87 | 118.79 | 0.0030796 | 0.0030776 | 0.0120054 | 0.0106545 | 0.9993506 | 0.4364126 | FALSE | TRUE | FALSE | TRUE | 100 | TRUE | FALSE | 0.385 | BAD | [8 empty] | 0 | BAD | 0 | BAD
261 | 119.01 | 118.98 | 0.0030832 | 0.0030824 | 0.0120199 | 0.0106719 | 0.9997405 | 0.4363098 | FALSE | TRUE | FALSE | TRUE | 100 | TRUE | FALSE | 0.385 | BAD | [8 empty] | 0 | BAD | 0 | BAD
262 | 119.67 | 119.58 | 0.0031005 | 0.003098 | 0.0120891 | 0.0107334 | 0.9991937 | 0.4344585 | FALSE | TRUE | FALSE | TRUE | 100 | TRUE | FALSE | 0.385 | BAD | [8 empty] | 0 | BAD | 0 | BAD
263 | 120.17 | 120.06 | 0.0031135 | 0.0031106 | 0.0121406 | 0.0107822 | 0.9990686 | 0.433065 | FALSE | FALSE | FALSE | FALSE | 80 | TRUE | FALSE | 0.385 | GOOD | 4.3 | 3.4952 | 3.776 | 3.213 | 2.7996 | 2.7998 | 0.29 | -0.27405 | 1 | GOOD_not_drone | 0 | BAD
264 | 120.15 | 120.01 | 0.0031128 | 0.0031092 | 0.0121367 | 0.0107768 | 0.9988435 | 0.432865 | FALSE | FALSE | FALSE | FALSE | 80 | TRUE | FALSE | 0.385 | GOOD | 4.3 | 3.4936 | 3.7759 | 3.2127 | 2.7995 | 2.7997 | 0.29 | -0.27415 | 1 | GOOD_not_drone | 0 | BAD
265 | 120.06 | 119.92 | 0.0031106 | 0.0031069 | 0.0121321 | 0.0107679 | 0.9988105 | 0.4344424 | FALSE | TRUE | FALSE | TRUE | 100 | TRUE | FALSE | 0.385 | BAD | [8 empty] | 0 | BAD | 0 | BAD
266 | 120.06 | 119.87 | 0.0031106 | 0.0031055 | 0.012132 | 0.0107648 | 0.9983604 | 0.4338461 | FALSE | TRUE | FALSE | TRUE | 100 | TRUE | FALSE | 0.385 | BAD | [8 empty] | 0 | BAD | 0 | BAD
267 | 120.04 | 119.87 | 0.0031099 | 0.0031055 | 0.0121329 | 0.0107669 | 0.9985852 | 0.4343371 | FALSE | TRUE | FALSE | TRUE | 100 | TRUE | FALSE | 0.385 | BAD | [8 empty] | 0 | BAD | 0 | BAD
268 | 120.09 | 119.95 | 0.0031113 | 0.0031077 | 0.0121399 | 0.0107767 | 0.9988429 | 0.4341324 | FALSE | TRUE | FALSE | TRUE | 100 | TRUE | FALSE | 0.385 | BAD | [8 empty] | 0 | BAD | 0 | BAD
269 | 120.42 | 120.34 | 0.00312 | 0.0031179 | 0.0121761 | 0.0108161 | 0.9993269 | 0.4335625 | FALSE | FALSE | FALSE | FALSE | 80 | TRUE | FALSE | 0.385 | GOOD | 4.3002 | 3.4982 | 3.7802 | 3.2189 | 2.799 | 2.7997 | 0.286 | -0.27465 | 1 | GOOD_not_drone | 0 | BAD
270 | 120.95 | 120.85 | 0.0031336 | 0.003131 | 0.0122273 | 0.0108671 | 0.9991703 | 0.4311897 | FALSE | FALSE | FALSE | FALSE | 80 | TRUE | FALSE | 0.385 | GOOD | 4.3001 | 3.5036 | 3.7836 | 3.2252 | 2.7987 | 2.8 | 0.287 | -0.27495 | 1 | GOOD_not_drone | 0 | BAD
271 | 121.65 | 121.53 | 0.0031516 | 0.0031486 | 0.0122995 | 0.0109368 | 0.9990481 | 0.4290771 | FALSE | FALSE | FALSE | FALSE | 80 | TRUE | FALSE | 0.385 | GOOD | 4.3002 | 3.5134 | 3.7897 | 3.2321 | 2.7991 | 2.7998 | 0.289 | -0.27455 | 1 | GOOD_not_drone | 0 | BAD
272 | 121.59 | 121.45 | 0.0031502 | 0.0031466 | 0.0122932 | 0.0109291 | 0.9988572 | 0.4290509 | FALSE | FALSE | FALSE | FALSE | 80 | TRUE | FALSE | 0.385 | GOOD | 4.3001 | 3.5124 | 3.7887 | 3.2311 | 2.8 | 2.7997 | 0.29 | -0.27365 | 1 | GOOD_not_drone | 0 | BAD
273 | 121.59 | 121.35 | 0.0031502 | 0.0031439 | 0.0122949 | 0.0109198 | 0.9980001 | 0.4295657 | FALSE | FALSE | FALSE | FALSE | 80 | TRUE | FALSE | 0.385 | GOOD | 4.3001 | 3.5116 | 3.7886 | 3.2305 | 2.7993 | 2.7998 | 0.29 | -0.27435 | 1 | GOOD_not_drone | 0 | BAD
274 | 121.23 | 121.14 | 0.0031408 | 0.0031385 | 0.0122598 | 0.0108981 | 0.9992677 | 0.4310091 | FALSE | FALSE | FALSE | FALSE | 80 | TRUE | FALSE | 0.385 | GOOD | 4.3 | 3.5065 | 3.7866 | 3.2282 | 2.7995 | 2.7998 | 0.289 | -0.27415 | 1 | GOOD_not_drone | 0 | BAD
275 | 121.37 | 121.19 | 0.0031444 | 0.0031399 | 0.012276 | 0.0109052 | 0.9985689 | 0.4309792 | FALSE | FALSE | FALSE | FALSE | 80 | TRUE | FALSE | 0.385 | GOOD | 4.3002 | 3.5091 | 3.7876 | 3.2296 | 2.7986 | 2.8 | 0.288 | -0.27505 | 1 | GOOD_not_drone | 0 | BAD
276 | 121.4 | 121.29 | 0.0031451 | 0.0031423 | 0.0122797 | 0.0109146 | 0.9991097 | 0.4309479 | FALSE | FALSE | FALSE | FALSE | 80 | TRUE | FALSE | 0.385 | GOOD | 4.3 | 3.5096 | 3.7883 | 3.2307 | 2.7983 | 2.8 | 0.287 | -0.27535 | 1 | GOOD_not_drone | 0 | BAD
277 | 121.48 | 121.38 | 0.0031473 | 0.0031447 | 0.0122882 | 0.0109244 | 0.9991739 | 0.430454 | FALSE | FALSE | FALSE | FALSE | 80 | TRUE | FALSE | 0.385 | GOOD | 4.3 | 3.5102 | 3.7893 | 3.2315 | 2.7993 | 2.7998 | 0.288 | -0.27435 | 1 | GOOD_not_drone | 0 | BAD