## cycle_labels_3class
Cycle | Chg_Spec_mAhg | DChg_Spec_mAhg | Chg_Cap_Ah | DChg_Cap_Ah | Chg_Energy_Wh | DChg_Energy_Wh | CE | IR_proxy | HF_CHG_SPEC_HIGH | HF_DCHG_SPEC_LOW | HF_MISSING | hard_fail | soft_score | SP_IR_OUTLIER | SP_CE_SOFT | IR_proxy_threshold | Label | charge_V_end | take_off_V_end | hover_V_end | cruise_V_end | landing_V_end | standby_V_end | standby_t_end_h | landing_V_rel_global | cycle_label_3class | cycle_label_3name | battery_label_3class | battery_label_3name
4 | 181.82 | 178.22 | 0.0047105 | 0.0046172 | 0.0181376 | 0.0163222 | 0.9801932 | 0.3153755 | FALSE | FALSE | FALSE | FALSE | 100 | FALSE | FALSE | 0.385 | GOOD | 4.3001 | 3.741 | 3.9057 | 3.5479 | 3.3091 | 2.7999 | 1.64 | 0.23545 | 2 | GOOD_drone | 0 | BAD
5 | 178.81 | 177.44 | 0.0046327 | 0.004597 | 0.0178203 | 0.016258 | 0.9922939 | 0.3099794 | FALSE | FALSE | FALSE | FALSE | 100 | FALSE | FALSE | 0.385 | GOOD | 4.3 | 3.7433 | 3.9078 | 3.5474 | 3.3072 | 2.7998 | 1.621 | 0.23355 | 2 | GOOD_drone | 0 | BAD
6 | 178.26 | 177.28 | 0.0046183 | 0.0045929 | 0.0177678 | 0.0162594 | 0.9945001 | 0.3071435 | FALSE | FALSE | FALSE | FALSE | 100 | FALSE | FALSE | 0.385 | GOOD | 4.3 | 3.7479 | 3.9118 | 3.5504 | 3.311 | 2.7997 | 1.616 | 0.23735 | 2 | GOOD_drone | 0 | BAD
7 | 177.7 | 176.71 | 0.0046039 | 0.0045782 | 0.0177123 | 0.0162153 | 0.9944178 | 0.3053877 | FALSE | FALSE | FALSE | FALSE | 100 | FALSE | FALSE | 0.385 | GOOD | 4.3001 | 3.7485 | 3.9128 | 3.5504 | 3.3106 | 2.8 | 1.602 | 0.23695 | 2 | GOOD_drone | 0 | BAD
8 | 176.87 | 176.14 | 0.0045824 | 0.0045635 | 0.0176349 | 0.0161631 | 0.9958755 | 0.3065772 | FALSE | FALSE | FALSE | FALSE | 100 | FALSE | FALSE | 0.385 | GOOD | 4.3 | 3.7467 | 3.9121 | 3.5487 | 3.3078 | 2.7998 | 1.588 | 0.23415 | 2 | GOOD_drone | 0 | BAD
9 | 176.37 | 175.58 | 0.0045694 | 0.004549 | 0.0175857 | 0.0161153 | 0.9955355 | 0.3059769 | FALSE | FALSE | FALSE | FALSE | 100 | FALSE | FALSE | 0.385 | GOOD | 4.3001 | 3.7457 | 3.9117 | 3.5477 | 3.3063 | 2.7998 | 1.574 | 0.23265 | 2 | GOOD_drone | 0 | BAD
10 | 175.61 | 175.15 | 0.0045498 | 0.0045378 | 0.0175171 | 0.0160729 | 0.9973625 | 0.3080786 | FALSE | FALSE | FALSE | FALSE | 100 | FALSE | FALSE | 0.385 | GOOD | 4.3 | 3.7432 | 3.9103 | 3.546 | 3.3034 | 2.7998 | 1.563 | 0.22975 | 2 | GOOD_drone | 0 | BAD
11 | 175.56 | 175.1 | 0.0045485 | 0.0045365 | 0.0175102 | 0.0160774 | 0.9973618 | 0.305655 | FALSE | FALSE | FALSE | FALSE | 100 | FALSE | FALSE | 0.385 | GOOD | 4.3 | 3.7458 | 3.9126 | 3.5477 | 3.3066 | 2.7999 | 1.562 | 0.23295 | 2 | GOOD_drone | 0 | BAD
12 | 175.15 | 174.65 | 0.0045377 | 0.0045249 | 0.0174692 | 0.0160342 | 0.9971792 | 0.3062438 | FALSE | FALSE | FALSE | FALSE | 100 | FALSE | FALSE | 0.385 | GOOD | 4.3001 | 3.744 | 3.9115 | 3.5459 | 3.3037 | 2.7997 | 1.551 | 0.23005 | 2 | GOOD_drone | 0 | BAD
13 | 174.76 | 174.37 | 0.0045276 | 0.0045175 | 0.0174322 | 0.0160077 | 0.9977692 | 0.3067212 | FALSE | FALSE | FALSE | FALSE | 100 | FALSE | FALSE | 0.385 | GOOD | 4.3001 | 3.7424 | 3.9109 | 3.5452 | 3.303 | 2.7999 | 1.544 | 0.22935 | 2 | GOOD_drone | 0 | BAD
14 | 174.56 | 174.19 | 0.0045226 | 0.0045129 | 0.017411 | 0.0159934 | 0.9978552 | 0.3058471 | FALSE | FALSE | FALSE | FALSE | 100 | FALSE | FALSE | 0.385 | GOOD | 4.3001 | 3.7427 | 3.9115 | 3.5451 | 3.3026 | 2.7999 | 1.539 | 0.22895 | 2 | GOOD_drone | 0 | BAD
15 | 174.34 | 173.97 | 0.0045169 | 0.0045071 | 0.0173908 | 0.0159732 | 0.9978304 | 0.3061544 | FALSE | FALSE | FALSE | FALSE | 100 | FALSE | FALSE | 0.385 | GOOD | 4.3001 | 3.7418 | 3.9111 | 3.5445 | 3.3014 | 2.8 | 1.534 | 0.22775 | 2 | GOOD_drone | 0 | BAD
16 | 173.89 | 173.56 | 0.0045053 | 0.0044965 | 0.0173455 | 0.015932 | 0.9980467 | 0.3068208 | FALSE | FALSE | FALSE | FALSE | 100 | FALSE | FALSE | 0.385 | GOOD | 4.3 | 3.7389 | 3.9098 | 3.5426 | 3.2988 | 2.7997 | 1.523 | 0.22515 | 2 | GOOD_drone | 0 | BAD
17 | 174.01 | 174.19 | 0.0045082 | 0.0045128 | 0.0173593 | 0.0160047 | 1.00102 | 0.3040934 | FALSE | FALSE | FALSE | FALSE | 100 | FALSE | FALSE | 0.385 | GOOD | 4.3001 | 3.7437 | 3.9133 | 3.5482 | 3.311 | 2.7999 | 1.539 | 0.23735 | 2 | GOOD_drone | 0 | BAD
18 | 174.96 | 174.52 | 0.0045328 | 0.0045214 | 0.017438 | 0.0160432 | 0.997485 | 0.2987887 | FALSE | FALSE | FALSE | FALSE | 100 | FALSE | FALSE | 0.385 | GOOD | 4.3001 | 3.7527 | 3.919 | 3.5503 | 3.3107 | 2.7998 | 1.547 | 0.23705 | 2 | GOOD_drone | 0 | BAD
19 | 174.54 | 174.2 | 0.0045219 | 0.0045132 | 0.0173991 | 0.0160128 | 0.998076 | 0.2997484 | FALSE | FALSE | FALSE | FALSE | 100 | FALSE | FALSE | 0.385 | GOOD | 4.3 | 3.7509 | 3.9178 | 3.549 | 3.3088 | 2.8 | 1.539 | 0.23515 | 2 | GOOD_drone | 0 | BAD
20 | 174.31 | 174.04 | 0.0045161 | 0.0045089 | 0.0173769 | 0.0159969 | 0.9984057 | 0.2999171 | FALSE | FALSE | FALSE | FALSE | 100 | FALSE | FALSE | 0.385 | GOOD | 4.3 | 3.7499 | 3.9176 | 3.5485 | 3.308 | 2.7997 | 1.535 | 0.23435 | 2 | GOOD_drone | 0 | BAD
21 | 174.18 | 173.71 | 0.0045125 | 0.0045006 | 0.017363 | 0.0159695 | 0.9973629 | 0.2994516 | FALSE | FALSE | FALSE | FALSE | 100 | FALSE | FALSE | 0.385 | GOOD | 4.3 | 3.7495 | 3.9168 | 3.5481 | 3.3072 | 2.7999 | 1.527 | 0.23355 | 2 | GOOD_drone | 0 | BAD
22 | 173.84 | 173.56 | 0.0045039 | 0.0044966 | 0.0173397 | 0.0159568 | 0.9983792 | 0.3012933 | FALSE | FALSE | FALSE | FALSE | 100 | FALSE | FALSE | 0.385 | GOOD | 4.3002 | 3.751 | 3.9192 | 3.5472 | 3.305 | 2.7998 | 1.523 | 0.23135 | 2 | GOOD_drone | 0 | BAD
23 | 173.62 | 173.41 | 0.0044982 | 0.0044928 | 0.017312 | 0.0159397 | 0.9987995 | 0.3008185 | FALSE | FALSE | FALSE | FALSE | 100 | FALSE | FALSE | 0.385 | GOOD | 4.3 | 3.748 | 3.9167 | 3.547 | 3.305 | 2.8 | 1.52 | 0.23135 | 2 | GOOD_drone | 0 | BAD
24 | 173.46 | 173.1 | 0.0044939 | 0.0044847 | 0.0172941 | 0.0159088 | 0.9979528 | 0.3010001 | FALSE | FALSE | FALSE | FALSE | 100 | FALSE | FALSE | 0.385 | GOOD | 4.3 | 3.7463 | 3.9162 | 3.5451 | 3.302 | 2.7998 | 1.512 | 0.22835 | 2 | GOOD_drone | 0 | BAD
25 | 173.15 | 172.86 | 0.0044859 | 0.0044785 | 0.0172661 | 0.015885 | 0.9983504 | 0.3020247 | FALSE | FALSE | FALSE | FALSE | 100 | FALSE | FALSE | 0.385 | GOOD | 4.3002 | 3.7443 | 3.9151 | 3.5442 | 3.3011 | 2.8 | 1.506 | 0.22745 | 2 | GOOD_drone | 0 | BAD
26 | 172.99 | 172.74 | 0.0044817 | 0.0044753 | 0.0172507 | 0.0158729 | 0.998572 | 0.3023631 | FALSE | FALSE | FALSE | FALSE | 100 | FALSE | FALSE | 0.385 | GOOD | 4.3002 | 3.7442 | 3.9148 | 3.5437 | 3.3 | 2.7999 | 1.503 | 0.22635 | 2 | GOOD_drone | 0 | BAD
27 | 172.48 | 172.09 | 0.0044686 | 0.0044585 | 0.0171997 | 0.0158042 | 0.9977398 | 0.3042783 | FALSE | FALSE | FALSE | FALSE | 100 | FALSE | FALSE | 0.385 | GOOD | 4.3 | 3.7384 | 3.9113 | 3.5398 | 3.2936 | 2.7999 | 1.487 | 0.21995 | 2 | GOOD_drone | 0 | BAD
28 | 172.29 | 172.06 | 0.0044637 | 0.0044578 | 0.0171848 | 0.0158041 | 0.9986782 | 0.3046313 | FALSE | FALSE | FALSE | FALSE | 100 | FALSE | FALSE | 0.385 | GOOD | 4.3 | 3.7389 | 3.9119 | 3.5403 | 3.2945 | 2.8 | 1.486 | 0.22085 | 2 | GOOD_drone | 0 | BAD
29 | 172.31 | 171.97 | 0.0044643 | 0.0044553 | 0.0171859 | 0.0157986 | 0.997984 | 0.3036054 | FALSE | FALSE | FALSE | FALSE | 100 | FALSE | FALSE | 0.385 | GOOD | 4.3 | 3.7409 | 3.9132 | 3.5405 | 3.2942 | 2.7998 | 1.484 | 0.22055 | 2 | GOOD_drone | 0 | BAD
30 | 171.9 | 171.64 | 0.0044535 | 0.004447 | 0.0171477 | 0.0157651 | 0.9985405 | 0.3052783 | FALSE | FALSE | FALSE | FALSE | 100 | FALSE | FALSE | 0.385 | GOOD | 4.3 | 3.7376 | 3.9114 | 3.5389 | 3.2922 | 2.7999 | 1.476 | 0.21855 | 2 | GOOD_drone | 0 | BAD
31 | 171.9 | 171.7 | 0.0044536 | 0.0044485 | 0.0171494 | 0.015774 | 0.9988549 | 0.3047682 | FALSE | FALSE | FALSE | FALSE | 100 | FALSE | FALSE | 0.385 | GOOD | 4.3 | 3.7404 | 3.9131 | 3.5394 | 3.293 | 2.7999 | 1.477 | 0.21935 | 2 | GOOD_drone | 0 | BAD
32 | 171.73 | 171.49 | 0.0044491 | 0.0044429 | 0.0171292 | 0.0157513 | 0.9986065 | 0.3047626 | FALSE | FALSE | FALSE | FALSE | 100 | FALSE | FALSE | 0.385 | GOOD | 4.3 | 3.7381 | 3.9118 | 3.5385 | 3.2918 | 2.8 | 1.472 | 0.21815 | 2 | GOOD_drone | 0 | BAD
33 | 171.56 | 171.42 | 0.0044449 | 0.0044411 | 0.017113 | 0.0157472 | 0.9991451 | 0.3042422 | FALSE | FALSE | FALSE | FALSE | 100 | FALSE | FALSE | 0.385 | GOOD | 4.3001 | 3.7378 | 3.9114 | 3.539 | 3.2933 | 2.7998 | 1.47 | 0.21965 | 2 | GOOD_drone | 0 | BAD
34 | 171.59 | 171.19 | 0.0044455 | 0.0044352 | 0.017111 | 0.0157257 | 0.9976831 | 0.3034034 | FALSE | FALSE | FALSE | FALSE | 100 | FALSE | FALSE | 0.385 | GOOD | 4.3 | 3.7375 | 3.9116 | 3.5382 | 3.2906 | 2.7998 | 1.464 | 0.21695 | 2 | GOOD_drone | 0 | BAD
35 | 171.43 | 171.21 | 0.0044413 | 0.0044358 | 0.0171028 | 0.0157297 | 0.9987616 | 0.3047749 | FALSE | FALSE | FALSE | FALSE | 100 | FALSE | FALSE | 0.385 | GOOD | 4.3 | 3.7407 | 3.9132 | 3.5383 | 3.2907 | 2.7997 | 1.465 | 0.21705 | 2 | GOOD_drone | 0 | BAD
36 | 171.12 | 170.87 | 0.0044334 | 0.004427 | 0.0170698 | 0.0156958 | 0.9985564 | 0.304802 | FALSE | FALSE | FALSE | FALSE | 100 | FALSE | FALSE | 0.385 | GOOD | 4.3001 | 3.7366 | 3.9112 | 3.5368 | 3.2891 | 2.8 | 1.456 | 0.21545 | 2 | GOOD_drone | 0 | BAD
37 | 170.93 | 170.67 | 0.0044284 | 0.0044218 | 0.0170513 | 0.0156764 | 0.9985096 | 0.3051895 | FALSE | FALSE | FALSE | FALSE | 100 | FALSE | FALSE | 0.385 | GOOD | 4.3 | 3.7359 | 3.911 | 3.536 | 3.2879 | 2.8 | 1.451 | 0.21425 | 2 | GOOD_drone | 0 | BAD
38 | 170.76 | 170.47 | 0.0044241 | 0.0044166 | 0.0170349 | 0.0156582 | 0.9983047 | 0.3051717 | FALSE | FALSE | FALSE | FALSE | 100 | FALSE | FALSE | 0.385 | GOOD | 4.3 | 3.736 | 3.9107 | 3.5355 | 3.2867 | 2.7999 | 1.446 | 0.21305 | 2 | GOOD_drone | 0 | BAD
39 | 170.48 | 170.26 | 0.0044168 | 0.0044111 | 0.0170087 | 0.0156365 | 0.9987095 | 0.3061027 | FALSE | FALSE | FALSE | FALSE | 100 | FALSE | FALSE | 0.385 | GOOD | 4.3 | 3.7344 | 3.9099 | 3.5344 | 3.2855 | 2.8 | 1.441 | 0.21185 | 2 | GOOD_drone | 0 | BAD
40 | 170.4 | 170.18 | 0.0044147 | 0.004409 | 0.0169996 | 0.0156304 | 0.9987089 | 0.3055684 | FALSE | FALSE | FALSE | FALSE | 100 | FALSE | FALSE | 0.385 | GOOD | 4.3 | 3.7348 | 3.9103 | 3.5344 | 3.2852 | 2.7998 | 1.439 | 0.21155 | 2 | GOOD_drone | 0 | BAD
41 | 170.26 | 169.9 | 0.0044111 | 0.0044017 | 0.0169865 | 0.0156036 | 0.997869 | 0.3059504 | FALSE | FALSE | FALSE | FALSE | 100 | FALSE | FALSE | 0.385 | GOOD | 4.3001 | 3.7338 | 3.9094 | 3.5332 | 3.2832 | 2.8 | 1.432 | 0.20955 | 2 | GOOD_drone | 0 | BAD
42 | 169.9 | 169.74 | 0.0044018 | 0.0043976 | 0.0169519 | 0.0155867 | 0.9990458 | 0.306764 | FALSE | FALSE | FALSE | FALSE | 100 | FALSE | FALSE | 0.385 | GOOD | 4.3001 | 3.732 | 3.9085 | 3.5321 | 3.2815 | 2.7998 | 1.428 | 0.20785 | 2 | GOOD_drone | 0 | BAD
43 | 169.93 | 169.72 | 0.0044025 | 0.0043971 | 0.0169542 | 0.0155862 | 0.9987734 | 0.3063848 | FALSE | FALSE | FALSE | FALSE | 100 | FALSE | FALSE | 0.385 | GOOD | 4.3 | 3.7332 | 3.9093 | 3.5325 | 3.2817 | 2.8 | 1.427 | 0.20805 | 2 | GOOD_drone | 0 | BAD
44 | 169.84 | 169.56 | 0.0044003 | 0.004393 | 0.0169462 | 0.015572 | 0.998341 | 0.3064163 | FALSE | FALSE | FALSE | FALSE | 100 | FALSE | FALSE | 0.385 | GOOD | 4.3001 | 3.7334 | 3.9094 | 3.5321 | 3.2808 | 2.7999 | 1.423 | 0.20715 | 2 | GOOD_drone | 0 | BAD
45 | 169.54 | 169.32 | 0.0043925 | 0.0043868 | 0.0169171 | 0.0155473 | 0.9987023 | 0.3072507 | FALSE | FALSE | FALSE | FALSE | 100 | FALSE | FALSE | 0.385 | GOOD | 4.3 | 3.7315 | 3.9084 | 3.5309 | 3.2791 | 2.7999 | 1.417 | 0.20545 | 2 | GOOD_drone | 0 | BAD
46 | 169.49 | 169.19 | 0.004391 | 0.0043833 | 0.0169107 | 0.0155385 | 0.9982464 | 0.3062865 | FALSE | FALSE | FALSE | FALSE | 100 | FALSE | FALSE | 0.385 | GOOD | 4.3 | 3.7321 | 3.9089 | 3.5312 | 3.2799 | 2.7997 | 1.414 | 0.20625 | 2 | GOOD_drone | 0 | BAD
47 | 169.27 | 169.03 | 0.0043853 | 0.0043792 | 0.0168894 | 0.0155225 | 0.998609 | 0.3067699 | FALSE | FALSE | FALSE | FALSE | 100 | FALSE | FALSE | 0.385 | GOOD | 4.3 | 3.7314 | 3.9081 | 3.5302 | 3.2786 | 2.7999 | 1.41 | 0.20495 | 2 | GOOD_drone | 0 | BAD
48 | 169.09 | 168.71 | 0.0043808 | 0.0043709 | 0.0168721 | 0.0154908 | 0.9977401 | 0.3072986 | FALSE | FALSE | FALSE | FALSE | 100 | FALSE | FALSE | 0.385 | GOOD | 4.3001 | 3.7296 | 3.9071 | 3.529 | 3.2759 | 2.7998 | 1.402 | 0.20225 | 2 | GOOD_drone | 0 | BAD
49 | 168.62 | 168.31 | 0.0043685 | 0.0043605 | 0.0168291 | 0.0154488 | 0.9981687 | 0.3094785 | FALSE | FALSE | FALSE | FALSE | 100 | FALSE | FALSE | 0.385 | GOOD | 4.3001 | 3.7266 | 3.9053 | 3.5265 | 3.272 | 2.7998 | 1.392 | 0.19835 | 2 | GOOD_drone | 0 | BAD
50 | 168.37 | 168.08 | 0.004362 | 0.0043547 | 0.0168055 | 0.0154269 | 0.9983265 | 0.310119 | FALSE | FALSE | FALSE | FALSE | 100 | FALSE | FALSE | 0.385 | GOOD | 4.3001 | 3.7253 | 3.9045 | 3.5255 | 3.2705 | 2.7998 | 1.387 | 0.19685 | 2 | GOOD_drone | 0 | BAD
51 | 168.14 | 167.93 | 0.0043562 | 0.0043507 | 0.0167847 | 0.0154109 | 0.9987374 | 0.3108944 | FALSE | FALSE | FALSE | FALSE | 100 | FALSE | FALSE | 0.385 | GOOD | 4.3001 | 3.7245 | 3.9037 | 3.5245 | 3.2692 | 2.7997 | 1.383 | 0.19555 | 2 | GOOD_drone | 0 | BAD
52 | 168.23 | 168.04 | 0.0043585 | 0.0043537 | 0.0167926 | 0.0154254 | 0.9988987 | 0.3097839 | FALSE | FALSE | FALSE | FALSE | 100 | FALSE | FALSE | 0.385 | GOOD | 4.3001 | 3.7267 | 3.9051 | 3.5258 | 3.271 | 2.7997 | 1.386 | 0.19735 | 2 | GOOD_drone | 0 | BAD
53 | 168.34 | 168.07 | 0.0043614 | 0.0043543 | 0.0167992 | 0.0154345 | 0.9983721 | 0.3071337 | FALSE | FALSE | FALSE | FALSE | 100 | FALSE | FALSE | 0.385 | GOOD | 4.3002 | 3.729 | 3.9073 | 3.5276 | 3.2745 | 2.7999 | 1.386 | 0.20085 | 2 | GOOD_drone | 0 | BAD
54 | 168.04 | 167.58 | 0.0043535 | 0.0043418 | 0.0167682 | 0.0153858 | 0.9973125 | 0.3080141 | FALSE | FALSE | FALSE | FALSE | 100 | FALSE | FALSE | 0.385 | GOOD | 4.3001 | 3.7265 | 3.906 | 3.525 | 3.2695 | 2.8 | 1.374 | 0.19585 | 2 | GOOD_drone | 0 | BAD
55 | 167.48 | 167.15 | 0.004339 | 0.0043305 | 0.0167193 | 0.0153407 | 0.998041 | 0.3107833 | FALSE | FALSE | FALSE | FALSE | 100 | FALSE | FALSE | 0.385 | GOOD | 4.3 | 3.7229 | 3.9033 | 3.5226 | 3.2655 | 2.8 | 1.363 | 0.19185 | 2 | GOOD_drone | 0 | BAD
56 | 167.28 | 167.04 | 0.0043339 | 0.0043276 | 0.0167025 | 0.0153302 | 0.9985463 | 0.3114937 | FALSE | FALSE | FALSE | FALSE | 100 | FALSE | FALSE | 0.385 | GOOD | 4.3001 | 3.7226 | 3.903 | 3.5221 | 3.2658 | 2.7998 | 1.361 | 0.19215 | 2 | GOOD_drone | 0 | BAD
57 | 167.14 | 166.87 | 0.0043303 | 0.0043233 | 0.016687 | 0.015315 | 0.9983835 | 0.3111108 | FALSE | FALSE | FALSE | FALSE | 100 | FALSE | FALSE | 0.385 | GOOD | 4.3 | 3.7219 | 3.9028 | 3.5214 | 3.2643 | 2.8 | 1.356 | 0.19065 | 2 | GOOD_drone | 0 | BAD
58 | 167.01 | 166.62 | 0.0043268 | 0.0043167 | 0.0166737 | 0.0152932 | 0.9976657 | 0.310788 | FALSE | FALSE | FALSE | FALSE | 100 | FALSE | FALSE | 0.385 | GOOD | 4.3 | 3.7221 | 3.9026 | 3.5212 | 3.2634 | 2.7997 | 1.35 | 0.18975 | 2 | GOOD_drone | 0 | BAD
59 | 166.56 | 166.25 | 0.0043153 | 0.0043073 | 0.0166333 | 0.0152535 | 0.9981461 | 0.3131809 | FALSE | FALSE | FALSE | FALSE | 100 | FALSE | FALSE | 0.385 | GOOD | 4.3001 | 3.7185 | 3.9006 | 3.5186 | 3.2586 | 2.8 | 1.341 | 0.18495 | 2 | GOOD_drone | 0 | BAD
60 | 166.17 | 165.81 | 0.0043053 | 0.0042958 | 0.0165965 | 0.0152091 | 0.9977934 | 0.3144417 | FALSE | FALSE | FALSE | FALSE | 100 | FALSE | FALSE | 0.385 | GOOD | 4.3 | 3.7152 | 3.8984 | 3.5165 | 3.2556 | 2.7997 | 1.33 | 0.18195 | 2 | GOOD_drone | 0 | BAD
61 | 165.95 | 165.64 | 0.0042995 | 0.0042915 | 0.0165767 | 0.0151935 | 0.9981393 | 0.3151243 | FALSE | FALSE | FALSE | FALSE | 100 | FALSE | FALSE | 0.385 | GOOD | 4.3002 | 3.715 | 3.8985 | 3.5158 | 3.2541 | 2.7999 | 1.326 | 0.18045 | 2 | GOOD_drone | 0 | BAD
62 | 165.87 | 165.51 | 0.0042973 | 0.0042879 | 0.0165669 | 0.0151835 | 0.9978126 | 0.3141774 | FALSE | FALSE | FALSE | FALSE | 100 | FALSE | FALSE | 0.385 | GOOD | 4.3 | 3.7152 | 3.8986 | 3.516 | 3.2546 | 2.7998 | 1.322 | 0.18095 | 2 | GOOD_drone | 0 | BAD
63 | 165.62 | 165.35 | 0.0042908 | 0.0042839 | 0.0165447 | 0.0151697 | 0.9983919 | 0.3147587 | FALSE | FALSE | FALSE | FALSE | 100 | FALSE | FALSE | 0.385 | GOOD | 4.3 | 3.7154 | 3.8987 | 3.5157 | 3.2542 | 2.7997 | 1.318 | 0.18055 | 2 | GOOD_drone | 0 | BAD
64 | 165.42 | 165.05 | 0.0042857 | 0.0042761 | 0.0165237 | 0.015141 | 0.99776 | 0.3146996 | FALSE | FALSE | FALSE | FALSE | 100 | FALSE | FALSE | 0.385 | GOOD | 4.3002 | 3.7143 | 3.8983 | 3.5143 | 3.2513 | 2.7999 | 1.311 | 0.17765 | 2 | GOOD_drone | 0 | BAD
65 | 165.06 | 164.71 | 0.0042764 | 0.0042672 | 0.0164892 | 0.0151077 | 0.9978487 | 0.3154354 | FALSE | FALSE | FALSE | FALSE | 100 | FALSE | FALSE | 0.385 | GOOD | 4.3 | 3.7119 | 3.8973 | 3.5129 | 3.2503 | 2.8 | 1.302 | 0.17665 | 2 | GOOD_drone | 0 | BAD
66 | 164.75 | 164.35 | 0.0042685 | 0.004258 | 0.0164592 | 0.0150716 | 0.9975401 | 0.3163721 | FALSE | FALSE | FALSE | FALSE | 100 | FALSE | FALSE | 0.385 | GOOD | 4.3001 | 3.7077 | 3.8937 | 3.5112 | 3.2473 | 2.7999 | 1.293 | 0.17365 | 2 | GOOD_drone | 0 | BAD
67 | 164.39 | 164.01 | 0.0042591 | 0.0042491 | 0.0164275 | 0.0150389 | 0.9976521 | 0.3177213 | FALSE | FALSE | FALSE | FALSE | 100 | FALSE | FALSE | 0.385 | GOOD | 4.3001 | 3.7078 | 3.8936 | 3.5099 | 3.2448 | 2.7999 | 1.285 | 0.17115 | 2 | GOOD_drone | 0 | BAD
68 | 164.06 | 163.7 | 0.0042504 | 0.0042411 | 0.0163958 | 0.0150089 | 0.997812 | 0.3185554 | FALSE | FALSE | FALSE | FALSE | 100 | FALSE | FALSE | 0.385 | GOOD | 4.3 | 3.7066 | 3.8931 | 3.5084 | 3.243 | 2.7997 | 1.277 | 0.16935 | 2 | GOOD_drone | 0 | BAD
69 | 163.84 | 163.56 | 0.0042447 | 0.0042374 | 0.0163752 | 0.0149988 | 0.9982802 | 0.3181758 | FALSE | FALSE | FALSE | FALSE | 100 | FALSE | FALSE | 0.385 | GOOD | 4.3 | 3.7064 | 3.8929 | 3.5089 | 3.2444 | 2.8 | 1.273 | 0.17075 | 2 | GOOD_drone | 0 | BAD
70 | 163.95 | 163.59 | 0.0042477 | 0.0042383 | 0.0163856 | 0.0150074 | 0.997787 | 0.3166221 | FALSE | FALSE | FALSE | FALSE | 100 | FALSE | FALSE | 0.385 | GOOD | 4.3 | 3.71 | 3.8954 | 3.5098 | 3.2451 | 2.8 | 1.274 | 0.17145 | 2 | GOOD_drone | 0 | BAD
71 | 163.65 | 163.18 | 0.0042397 | 0.0042276 | 0.0163562 | 0.0149681 | 0.997146 | 0.3173006 | FALSE | FALSE | FALSE | FALSE | 100 | FALSE | FALSE | 0.385 | GOOD | 4.3001 | 3.7082 | 3.8942 | 3.5084 | 3.2427 | 2.7997 | 1.264 | 0.16905 | 2 | GOOD_drone | 0 | BAD
72 | 163.17 | 162.72 | 0.0042275 | 0.0042157 | 0.0163133 | 0.0149241 | 0.9972088 | 0.3187289 | FALSE | FALSE | FALSE | FALSE | 100 | FALSE | FALSE | 0.385 | GOOD | 4.3001 | 3.7058 | 3.8925 | 3.5064 | 3.2399 | 2.7997 | 1.252 | 0.16625 | 2 | GOOD_drone | 0 | BAD
73 | 162.84 | 162.44 | 0.0042189 | 0.0042086 | 0.0162811 | 0.0149003 | 0.9975586 | 0.3186455 | FALSE | FALSE | FALSE | FALSE | 100 | FALSE | FALSE | 0.385 | GOOD | 4.3001 | 3.7051 | 3.8926 | 3.5059 | 3.2388 | 2.7999 | 1.246 | 0.16515 | 2 | GOOD_drone | 0 | BAD
74 | 162.56 | 162.23 | 0.0042117 | 0.004203 | 0.0162544 | 0.0148804 | 0.9979343 | 0.3189207 | FALSE | FALSE | FALSE | FALSE | 100 | FALSE | FALSE | 0.385 | GOOD | 4.3001 | 3.7045 | 3.892 | 3.5052 | 3.2376 | 2.7997 | 1.24 | 0.16395 | 2 | GOOD_drone | 0 | BAD
75 | 162.32 | 161.91 | 0.0042053 | 0.0041948 | 0.0162305 | 0.0148516 | 0.9975032 | 0.3190557 | FALSE | FALSE | FALSE | FALSE | 100 | FALSE | FALSE | 0.385 | GOOD | 4.3001 | 3.7041 | 3.8914 | 3.5043 | 3.2372 | 2.7998 | 1.232 | 0.16355 | 2 | GOOD_drone | 0 | BAD
76 | 162.01 | 161.58 | 0.0041973 | 0.0041862 | 0.016202 | 0.0148204 | 0.9973554 | 0.3198015 | FALSE | FALSE | FALSE | FALSE | 100 | FALSE | FALSE | 0.385 | GOOD | 4.3 | 3.7033 | 3.8909 | 3.5027 | 3.2338 | 2.7999 | 1.224 | 0.16015 | 2 | GOOD_drone | 0 | BAD
77 | 161.65 | 161.27 | 0.0041879 | 0.0041781 | 0.0161685 | 0.0147908 | 0.9976599 | 0.3206875 | FALSE | FALSE | FALSE | FALSE | 100 | FALSE | FALSE | 0.385 | GOOD | 4.3001 | 3.7018 | 3.8897 | 3.5014 | 3.2315 | 2.7998 | 1.216 | 0.15785 | 2 | GOOD_drone | 0 | BAD
78 | 161.31 | 160.94 | 0.0041793 | 0.0041698 | 0.0161362 | 0.0147601 | 0.9977269 | 0.3212194 | FALSE | FALSE | FALSE | FALSE | 100 | FALSE | FALSE | 0.385 | GOOD | 4.3 | 3.7003 | 3.8889 | 3.5003 | 3.2296 | 2.7997 | 1.208 | 0.15595 | 2 | GOOD_drone | 0 | BAD
79 | 161.2 | 160.69 | 0.0041764 | 0.0041632 | 0.0161265 | 0.0147416 | 0.9968394 | 0.3204099 | FALSE | FALSE | FALSE | FALSE | 100 | FALSE | FALSE | 0.385 | GOOD | 4.3 | 3.7014 | 3.8895 | 3.5006 | 3.23 | 2.8 | 1.202 | 0.15635 | 2 | GOOD_drone | 0 | BAD
80 | 160.65 | 160.35 | 0.004162 | 0.0041543 | 0.0160763 | 0.0147064 | 0.9981499 | 0.3225953 | FALSE | FALSE | FALSE | FALSE | 100 | FALSE | FALSE | 0.385 | GOOD | 4.3001 | 3.6985 | 3.8877 | 3.4983 | 3.227 | 2.7999 | 1.193 | 0.15335 | 2 | GOOD_drone | 0 | BAD
81 | 160.56 | 160.08 | 0.0041599 | 0.0041473 | 0.0160646 | 0.0146841 | 0.9969711 | 0.3211346 | FALSE | FALSE | FALSE | FALSE | 100 | FALSE | FALSE | 0.385 | GOOD | 4.3002 | 3.6995 | 3.8884 | 3.4979 | 3.2256 | 2.8 | 1.186 | 0.15195 | 2 | GOOD_drone | 0 | BAD
82 | 160.23 | 159.81 | 0.0041513 | 0.0041405 | 0.0160342 | 0.0146612 | 0.9973984 | 0.3215277 | FALSE | FALSE | FALSE | FALSE | 100 | FALSE | FALSE | 0.385 | GOOD | 4.3002 | 3.6992 | 3.8882 | 3.4975 | 3.2249 | 2.8 | 1.18 | 0.15125 | 2 | GOOD_drone | 0 | BAD
83 | 159.79 | 159.32 | 0.0041397 | 0.0041276 | 0.0159877 | 0.0146137 | 0.9970771 | 0.3215596 | FALSE | FALSE | FALSE | FALSE | 100 | FALSE | FALSE | 0.385 | GOOD | 4.3 | 3.6958 | 3.886 | 3.4956 | 3.2223 | 2.7997 | 1.168 | 0.14865 | 2 | GOOD_drone | 0 | BAD
84 | 159.62 | 159.12 | 0.0041353 | 0.0041225 | 0.0159755 | 0.0145989 | 0.9969047 | 0.3219287 | FALSE | FALSE | FALSE | FALSE | 100 | FALSE | FALSE | 0.385 | GOOD | 4.3001 | 3.6974 | 3.8872 | 3.4956 | 3.2212 | 2.7996 | 1.163 | 0.14755 | 2 | GOOD_drone | 0 | BAD
85 | 159.06 | 158.72 | 0.004121 | 0.0041122 | 0.015924 | 0.0145595 | 0.9978646 | 0.3235484 | FALSE | FALSE | FALSE | FALSE | 100 | FALSE | FALSE | 0.385 | GOOD | 4.3001 | 3.6945 | 3.8853 | 3.4935 | 3.2184 | 2.7999 | 1.153 | 0.14475 | 2 | GOOD_drone | 0 | BAD
86 | 158.81 | 158.29 | 0.0041145 | 0.0041009 | 0.0159001 | 0.0145204 | 0.9966946 | 0.3236226 | FALSE | FALSE | FALSE | FALSE | 100 | FALSE | FALSE | 0.385 | GOOD | 4.3 | 3.6941 | 3.8846 | 3.4921 | 3.2158 | 2.7999 | 1.142 | 0.14215 | 2 | GOOD_drone | 0 | BAD
87 | 158.26 | 157.73 | 0.0041002 | 0.0040866 | 0.0158466 | 0.0144679 | 0.9966831 | 0.3245089 | FALSE | FALSE | FALSE | FALSE | 100 | FALSE | FALSE | 0.385 | GOOD | 4.3 | 3.6916 | 3.8828 | 3.4898 | 3.212 | 2.7995 | 1.128 | 0.13835 | 2 | GOOD_drone | 0 | BAD
88 | 157.65 | 157.42 | 0.0040843 | 0.0040784 | 0.0157891 | 0.014433 | 0.9985554 | 0.3269154 | FALSE | FALSE | FALSE | FALSE | 100 | FALSE | FALSE | 0.385 | GOOD | 4.3 | 3.688 | 3.8806 | 3.4871 | 3.2089 | 2.7997 | 1.12 | 0.13525 | 2 | GOOD_drone | 0 | BAD
89 | 158.28 | 157.88 | 0.0041008 | 0.0040902 | 0.0158533 | 0.0144933 | 0.9974151 | 0.3224834 | FALSE | FALSE | FALSE | FALSE | 100 | FALSE | FALSE | 0.385 | GOOD | 4.3002 | 3.6972 | 3.8872 | 3.4931 | 3.2175 | 2.8 | 1.131 | 0.14385 | 2 | GOOD_drone | 0 | BAD
90 | 157.73 | 157.22 | 0.0040864 | 0.0040732 | 0.0157973 | 0.0144284 | 0.9967698 | 0.3235469 | FALSE | FALSE | FALSE | FALSE | 100 | FALSE | FALSE | 0.385 | GOOD | 4.3001 | 3.6927 | 3.8838 | 3.4899 | 3.2123 | 2.7998 | 1.115 | 0.13865 | 2 | GOOD_drone | 0 | BAD
91 | 157.48 | 157 | 0.00408 | 0.0040675 | 0.0157771 | 0.0144114 | 0.9969363 | 0.3238754 | FALSE | FALSE | FALSE | FALSE | 100 | FALSE | FALSE | 0.385 | GOOD | 4.3 | 3.6936 | 3.8846 | 3.4897 | 3.2119 | 2.7997 | 1.109 | 0.13825 | 2 | GOOD_drone | 0 | BAD
92 | 157.34 | 156.93 | 0.0040764 | 0.0040658 | 0.0157683 | 0.0144091 | 0.9973997 | 0.3242159 | FALSE | FALSE | FALSE | FALSE | 100 | FALSE | FALSE | 0.385 | GOOD | 4.3 | 3.6947 | 3.8859 | 3.4907 | 3.2126 | 2.8 | 1.108 | 0.13895 | 2 | GOOD_drone | 0 | BAD
93 | 157.4 | 156.95 | 0.0040778 | 0.0040662 | 0.0157791 | 0.014416 | 0.9971553 | 0.3241881 | FALSE | FALSE | FALSE | FALSE | 100 | FALSE | FALSE | 0.385 | GOOD | 4.3001 | 3.697 | 3.8869 | 3.4923 | 3.2146 | 2.8 | 1.108 | 0.14095 | 2 | GOOD_drone | 0 | BAD
94 | 157.43 | 157.06 | 0.0040786 | 0.0040691 | 0.0157849 | 0.0144329 | 0.9976708 | 0.3232246 | FALSE | FALSE | FALSE | FALSE | 100 | FALSE | FALSE | 0.385 | GOOD | 4.3001 | 3.6994 | 3.8888 | 3.4948 | 3.2175 | 2.7996 | 1.111 | 0.14385 | 2 | GOOD_drone | 0 | BAD
95 | 157.26 | 156.77 | 0.0040743 | 0.0040617 | 0.0157694 | 0.0144085 | 0.9969074 | 0.32305 | FALSE | FALSE | FALSE | FALSE | 100 | FALSE | FALSE | 0.385 | GOOD | 4.3001 | 3.6985 | 3.8883 | 3.4943 | 3.2164 | 2.7999 | 1.104 | 0.14275 | 2 | GOOD_drone | 0 | BAD
96 | 156.95 | 156.48 | 0.0040664 | 0.0040542 | 0.0157428 | 0.0143814 | 0.9969998 | 0.3241499 | FALSE | FALSE | FALSE | FALSE | 100 | FALSE | FALSE | 0.385 | GOOD | 4.3 | 3.6968 | 3.887 | 3.4934 | 3.2141 | 2.7996 | 1.096 | 0.14045 | 2 | GOOD_drone | 0 | BAD
97 | 156.54 | 156.16 | 0.0040556 | 0.0040458 | 0.0157059 | 0.0143501 | 0.9975836 | 0.3257324 | FALSE | FALSE | FALSE | FALSE | 100 | FALSE | FALSE | 0.385 | GOOD | 4.3001 | 3.6946 | 3.8861 | 3.492 | 3.2114 | 2.7997 | 1.088 | 0.13775 | 2 | GOOD_drone | 0 | BAD
98 | 156.34 | 155.94 | 0.0040505 | 0.0040401 | 0.0156886 | 0.0143309 | 0.9974324 | 0.3260855 | FALSE | FALSE | FALSE | FALSE | 100 | FALSE | FALSE | 0.385 | GOOD | 4.3 | 3.6933 | 3.8854 | 3.4917 | 3.2105 | 2.7996 | 1.083 | 0.13685 | 2 | GOOD_drone | 0 | BAD
99 | 156.18 | 155.81 | 0.0040463 | 0.0040366 | 0.0156753 | 0.0143207 | 0.9976027 | 0.3262702 | FALSE | FALSE | FALSE | FALSE | 100 | FALSE | FALSE | 0.385 | GOOD | 4.3001 | 3.6932 | 3.8854 | 3.4919 | 3.2111 | 2.7996 | 1.079 | 0.13745 | 2 | GOOD_drone | 0 | BAD
100 | 156.18 | 155.75 | 0.0040463 | 0.0040352 | 0.0156744 | 0.0143232 | 0.9972568 | 0.3241974 | FALSE | FALSE | FALSE | FALSE | 100 | FALSE | FALSE | 0.385 | GOOD | 4.3 | 3.6955 | 3.8877 | 3.4934 | 3.2128 | 2.7999 | 1.078 | 0.13915 | 2 | GOOD_drone | 0 | BAD
101 | 156.04 | 155.6 | 0.0040427 | 0.0040312 | 0.0156644 | 0.0143106 | 0.9971554 | 0.3247769 | FALSE | FALSE | FALSE | FALSE | 100 | FALSE | FALSE | 0.385 | GOOD | 4.3001 | 3.6964 | 3.8881 | 3.4932 | 3.2116 | 2.7995 | 1.074 | 0.13795 | 2 | GOOD_drone | 0 | BAD
102 | 155.59 | 155.04 | 0.0040311 | 0.0040168 | 0.0156218 | 0.0142569 | 0.9964526 | 0.3260015 | FALSE | FALSE | FALSE | FALSE | 100 | FALSE | FALSE | 0.385 | GOOD | 4.3003 | 3.6926 | 3.8858 | 3.4908 | 3.2074 | 2.7999 | 1.06 | 0.13375 | 2 | GOOD_drone | 0 | BAD
103 | 154.93 | 154.43 | 0.0040138 | 0.004001 | 0.0155601 | 0.014195 | 0.996811 | 0.3287875 | FALSE | FALSE | FALSE | FALSE | 100 | FALSE | FALSE | 0.385 | GOOD | 4.3002 | 3.6875 | 3.8826 | 3.4872 | 3.2014 | 2.7996 | 1.045 | 0.12775 | 2 | GOOD_drone | 0 | BAD
104 | 154.54 | 154.06 | 0.0040038 | 0.0039915 | 0.0155244 | 0.0141615 | 0.9969279 | 0.3295021 | FALSE | FALSE | FALSE | FALSE | 100 | FALSE | FALSE | 0.385 | GOOD | 4.3002 | 3.6859 | 3.8821 | 3.4861 | 3.199 | 2.7998 | 1.036 | 0.12535 | 2 | GOOD_drone | 0 | BAD
105 | 154.23 | 153.79 | 0.0039959 | 0.0039843 | 0.0154967 | 0.0141382 | 0.997097 | 0.3296723 | FALSE | FALSE | FALSE | FALSE | 100 | FALSE | FALSE | 0.385 | GOOD | 4.3001 | 3.6855 | 3.8821 | 3.4859 | 3.1996 | 2.7995 | 1.029 | 0.12595 | 2 | GOOD_drone | 0 | BAD
106 | 154.09 | 153.63 | 0.0039923 | 0.0039802 | 0.0154843 | 0.0141272 | 0.9969692 | 0.3291718 | FALSE | FALSE | FALSE | FALSE | 100 | FALSE | FALSE | 0.385 | GOOD | 4.3001 | 3.6869 | 3.8825 | 3.486 | 3.1978 | 2.8 | 1.025 | 0.12415 | 2 | GOOD_drone | 0 | BAD
107 | 153.82 | 153.33 | 0.0039851 | 0.0039724 | 0.0154587 | 0.0141019 | 0.9968131 | 0.3291549 | FALSE | FALSE | FALSE | FALSE | 100 | FALSE | FALSE | 0.385 | GOOD | 4.3 | 3.6868 | 3.8823 | 3.4856 | 3.1975 | 2.7998 | 1.018 | 0.12385 | 2 | GOOD_drone | 0 | BAD
108 | 153.45 | 152.98 | 0.0039757 | 0.0039633 | 0.0154233 | 0.0140692 | 0.9968811 | 0.3295223 | FALSE | FALSE | FALSE | FALSE | 100 | FALSE | FALSE | 0.385 | GOOD | 4.3001 | 3.6852 | 3.8817 | 3.4841 | 3.1943 | 2.7998 | 1.009 | 0.12065 | 2 | GOOD_drone | 0 | BAD
109 | 153.15 | 152.62 | 0.0039678 | 0.003954 | 0.0153958 | 0.0140375 | 0.996522 | 0.3299832 | FALSE | FALSE | FALSE | FALSE | 100 | FALSE | FALSE | 0.385 | GOOD | 4.3001 | 3.6849 | 3.8813 | 3.4832 | 3.1923 | 2.7996 | 1 | 0.11865 | 2 | GOOD_drone | 0 | BAD
110 | 152.73 | 152.26 | 0.003957 | 0.0039448 | 0.0153581 | 0.014005 | 0.9969169 | 0.3310051 | FALSE | FALSE | FALSE | FALSE | 100 | FALSE | FALSE | 0.385 | GOOD | 4.3 | 3.683 | 3.8803 | 3.4822 | 3.1905 | 2.7998 | 0.991 | 0.11685 | 2 | GOOD_drone | 0 | BAD
111 | 152.4 | 151.9 | 0.0039484 | 0.0039353 | 0.0153273 | 0.0139726 | 0.9966822 | 0.3313209 | FALSE | FALSE | FALSE | FALSE | 100 | FALSE | FALSE | 0.385 | GOOD | 4.3001 | 3.6823 | 3.88 | 3.4811 | 3.1884 | 2.7995 | 0.982 | 0.11475 | 2 | GOOD_drone | 0 | BAD
112 | 152.07 | 151.59 | 0.0039398 | 0.0039275 | 0.0152973 | 0.0139459 | 0.996878 | 0.3319267 | FALSE | FALSE | FALSE | FALSE | 100 | FALSE | FALSE | 0.385 | GOOD | 4.3002 | 3.682 | 3.8796 | 3.4804 | 3.1867 | 2.7998 | 0.974 | 0.11305 | 2 | GOOD_drone | 0 | BAD
113 | 151.73 | 151.15 | 0.0039311 | 0.003916 | 0.0152632 | 0.0139052 | 0.9961588 | 0.3318109 | FALSE | FALSE | FALSE | FALSE | 100 | FALSE | FALSE | 0.385 | GOOD | 4.3 | 3.6797 | 3.8786 | 3.4789 | 3.1837 | 2.7995 | 0.963 | 0.11005 | 2 | GOOD_drone | 0 | BAD
114 | 151.34 | 150.82 | 0.003921 | 0.0039074 | 0.0152307 | 0.013877 | 0.9965315 | 0.3329253 | FALSE | FALSE | FALSE | FALSE | 100 | FALSE | FALSE | 0.385 | GOOD | 4.3001 | 3.6799 | 3.8788 | 3.4782 | 3.1825 | 2.7997 | 0.955 | 0.10885 | 2 | GOOD_drone | 0 | BAD
115 | 150.98 | 150.47 | 0.0039117 | 0.0038985 | 0.0151971 | 0.0138476 | 0.9966255 | 0.3330044 | FALSE | FALSE | FALSE | FALSE | 100 | FALSE | FALSE | 0.385 | GOOD | 4.3001 | 3.6799 | 3.8786 | 3.4777 | 3.1812 | 2.7997 | 0.946 | 0.10755 | 2 | GOOD_drone | 0 | BAD
116 | 150.65 | 150.13 | 0.003903 | 0.0038896 | 0.0151665 | 0.0138174 | 0.9965667 | 0.3334609 | FALSE | FALSE | FALSE | FALSE | 100 | FALSE | FALSE | 0.385 | GOOD | 4.3001 | 3.6792 | 3.8784 | 3.4768 | 3.1794 | 2.7996 | 0.938 | 0.10575 | 2 | GOOD_drone | 0 | BAD
117 | 150.23 | 149.71 | 0.0038922 | 0.0038787 | 0.0151272 | 0.0137792 | 0.9965315 | 0.3340118 | FALSE | FALSE | FALSE | FALSE | 100 | FALSE | FALSE | 0.385 | GOOD | 4.3002 | 3.6777 | 3.8774 | 3.4753 | 3.1767 | 2.7997 | 0.927 | 0.10305 | 2 | GOOD_drone | 0 | BAD
118 | 149.79 | 149.28 | 0.0038807 | 0.0038675 | 0.0150858 | 0.0137394 | 0.9965986 | 0.334864 | FALSE | FALSE | FALSE | FALSE | 100 | FALSE | FALSE | 0.385 | GOOD | 4.3002 | 3.6765 | 3.8767 | 3.4738 | 3.1737 | 2.7995 | 0.916 | 0.10005 | 2 | GOOD_drone | 0 | BAD
119 | 149.65 | 149.14 | 0.0038772 | 0.0038638 | 0.0150752 | 0.013733 | 0.9965439 | 0.3338937 | FALSE | FALSE | FALSE | FALSE | 100 | FALSE | FALSE | 0.385 | GOOD | 4.3 | 3.6789 | 3.8783 | 3.475 | 3.1751 | 2.7995 | 0.913 | 0.10145 | 2 | GOOD_drone | 0 | BAD
120 | 149.21 | 148.69 | 0.0038657 | 0.0038523 | 0.0150321 | 0.0136925 | 0.9965336 | 0.3342141 | FALSE | FALSE | FALSE | FALSE | 100 | FALSE | FALSE | 0.385 | GOOD | 4.3001 | 3.6775 | 3.8774 | 3.4735 | 3.1725 | 2.7998 | 0.901 | 0.09885 | 2 | GOOD_drone | 0 | BAD
121 | 148.82 | 148.26 | 0.0038556 | 0.0038411 | 0.0149957 | 0.0136539 | 0.9962392 | 0.334645 | FALSE | FALSE | FALSE | FALSE | 100 | FALSE | FALSE | 0.385 | GOOD | 4.3 | 3.6771 | 3.8772 | 3.4722 | 3.1702 | 2.8 | 0.891 | 0.09655 | 2 | GOOD_drone | 0 | BAD
122 | 148.29 | 147.72 | 0.0038419 | 0.0038272 | 0.0149454 | 0.0136038 | 0.9961738 | 0.3356019 | FALSE | FALSE | FALSE | FALSE | 100 | FALSE | FALSE | 0.385 | GOOD | 4.3 | 3.6739 | 3.8754 | 3.4701 | 3.1663 | 2.7997 | 0.877 | 0.09265 | 2 | GOOD_drone | 0 | BAD
123 | 147.85 | 147.32 | 0.0038304 | 0.0038169 | 0.0149045 | 0.0135682 | 0.9964756 | 0.3363384 | FALSE | FALSE | FALSE | FALSE | 100 | FALSE | FALSE | 0.385 | GOOD | 4.3002 | 3.6731 | 3.875 | 3.4688 | 3.1642 | 2.7999 | 0.867 | 0.09055 | 2 | GOOD_drone | 0 | BAD
124 | 147.29 | 146.71 | 0.003816 | 0.0038008 | 0.0148519 | 0.0135076 | 0.9960168 | 0.3381239 | FALSE | FALSE | FALSE | FALSE | 100 | FALSE | FALSE | 0.385 | GOOD | 4.3001 | 3.6705 | 3.8729 | 3.4655 | 3.1586 | 2.7996 | 0.852 | 0.08495 | 2 | GOOD_drone | 0 | BAD
125 | 146.68 | 146.08 | 0.0038001 | 0.0037847 | 0.0147942 | 0.0134479 | 0.9959475 | 0.3398806 | FALSE | FALSE | FALSE | FALSE | 100 | FALSE | FALSE | 0.385 | GOOD | 4.3001 | 3.6668 | 3.8706 | 3.4629 | 3.1537 | 2.7996 | 0.836 | 0.08005 | 2 | GOOD_drone | 0 | BAD
126 | 146.18 | 145.73 | 0.0037871 | 0.0037756 | 0.0147483 | 0.0134147 | 0.9969634 | 0.3413537 | FALSE | FALSE | FALSE | FALSE | 100 | FALSE | FALSE | 0.385 | GOOD | 4.3001 | 3.6657 | 3.8697 | 3.4612 | 3.1504 | 2.7996 | 0.828 | 0.07675 | 2 | GOOD_drone | 0 | BAD
127 | 145.82 | 145.33 | 0.0037778 | 0.0037652 | 0.0147145 | 0.0133791 | 0.9966647 | 0.3416347 | FALSE | FALSE | FALSE | FALSE | 100 | FALSE | FALSE | 0.385 | GOOD | 4.3 | 3.6644 | 3.8691 | 3.46 | 3.1489 | 2.7996 | 0.818 | 0.07525 | 2 | GOOD_drone | 0 | BAD
128 | 145.65 | 145.07 | 0.0037734 | 0.0037585 | 0.0147 | 0.0133625 | 0.9960513 | 0.3404162 | FALSE | FALSE | FALSE | FALSE | 100 | FALSE | FALSE | 0.385 | GOOD | 4.3 | 3.6663 | 3.8713 | 3.4609 | 3.1499 | 2.7997 | 0.811 | 0.07625 | 2 | GOOD_drone | 0 | BAD
129 | 145.26 | 144.57 | 0.0037634 | 0.0037456 | 0.0146631 | 0.0133181 | 0.9952702 | 0.3405721 | FALSE | FALSE | FALSE | FALSE | 100 | FALSE | FALSE | 0.385 | GOOD | 4.3001 | 3.6659 | 3.8702 | 3.4598 | 3.1465 | 2.7997 | 0.799 | 0.07285 | 2 | GOOD_drone | 0 | BAD
130 | 144.62 | 144.03 | 0.0037469 | 0.0037315 | 0.0146041 | 0.0132681 | 0.9958899 | 0.3419473 | FALSE | FALSE | FALSE | FALSE | 100 | FALSE | FALSE | 0.385 | GOOD | 4.3001 | 3.6646 | 3.8694 | 3.4577 | 3.1427 | 2.7999 | 0.785 | 0.06905 | 2 | GOOD_drone | 0 | BAD
131 | 144.2 | 143.59 | 0.003736 | 0.0037202 | 0.0145652 | 0.0132311 | 0.9957709 | 0.342052 | FALSE | FALSE | FALSE | FALSE | 100 | FALSE | FALSE | 0.385 | GOOD | 4.3001 | 3.6644 | 3.8697 | 3.4569 | 3.1406 | 2.7999 | 0.774 | 0.06695 | 2 | GOOD_drone | 0 | BAD
132 | 143.73 | 143.13 | 0.0037238 | 0.0037081 | 0.0145212 | 0.0131897 | 0.9957839 | 0.3425681 | FALSE | FALSE | FALSE | FALSE | 100 | FALSE | FALSE | 0.385 | GOOD | 4.3 | 3.6639 | 3.8685 | 3.4556 | 3.1379 | 2.7994 | 0.763 | 0.06425 | 2 | GOOD_drone | 0 | BAD
133 | 143.29 | 142.65 | 0.0037123 | 0.0036959 | 0.0144823 | 0.013149 | 0.9955823 | 0.3434403 | FALSE | FALSE | FALSE | FALSE | 100 | FALSE | FALSE | 0.385 | GOOD | 4.3002 | 3.6632 | 3.8682 | 3.4546 | 3.1352 | 2.8 | 0.751 | 0.06155 | 2 | GOOD_drone | 0 | BAD
134 | 142.79 | 142.11 | 0.0036994 | 0.0036819 | 0.0144339 | 0.013102 | 0.9952695 | 0.3431979 | FALSE | FALSE | FALSE | FALSE | 100 | FALSE | FALSE | 0.385 | GOOD | 4.3001 | 3.6619 | 3.8671 | 3.4535 | 3.1323 | 2.8 | 0.737 | 0.05865 | 2 | GOOD_drone | 0 | BAD
135 | 142.23 | 141.58 | 0.003685 | 0.0036679 | 0.0143827 | 0.013054 | 0.9953596 | 0.3440546 | FALSE | FALSE | FALSE | FALSE | 100 | FALSE | FALSE | 0.385 | GOOD | 4.3001 | 3.6612 | 3.8668 | 3.4521 | 3.128 | 2.7996 | 0.724 | 0.05435 | 2 | GOOD_drone | 0 | BAD
136 | 141.84 | 141.2 | 0.0036749 | 0.0036582 | 0.014348 | 0.0130245 | 0.9954557 | 0.3439664 | FALSE | FALSE | FALSE | FALSE | 100 | FALSE | FALSE | 0.385 | GOOD | 4.3 | 3.6618 | 3.8675 | 3.4522 | 3.1272 | 2.7997 | 0.714 | 0.05355 | 2 | GOOD_drone | 0 | BAD
137 | 132.87 | 128.52 | 0.0034425 | 0.0033296 | 0.0134974 | 0.0117711 | 0.9672041 | 0.3855238 | FALSE | FALSE | FALSE | FALSE | 80 | TRUE | FALSE | 0.385 | GOOD | 4.3002 | 3.6568 | 3.826 | 3.3476 | 2.9871 | 2.7996 | 0.397 | -0.08655 | 1 | GOOD_not_drone | 0 | BAD
138 | 127.24 | 126.02 | 0.0032964 | 0.0032648 | 0.0128401 | 0.0115139 | 0.9904138 | 0.3685102 | FALSE | FALSE | FALSE | FALSE | 100 | FALSE | FALSE | 0.385 | GOOD | 4.3 | 3.6301 | 3.8105 | 3.3296 | 2.9406 | 2.8 | 0.334 | -0.13305 | 1 | GOOD_not_drone | 0 | BAD
139 | 127.73 | 127.18 | 0.0033094 | 0.003295 | 0.0128951 | 0.0116336 | 0.9956488 | 0.3658241 | FALSE | FALSE | FALSE | FALSE | 100 | FALSE | FALSE | 0.385 | GOOD | 4.3 | 3.6312 | 3.8155 | 3.3431 | 2.9597 | 2.7997 | 0.364 | -0.11395 | 1 | GOOD_not_drone | 0 | BAD
140 | 126.12 | 125.58 | 0.0032676 | 0.0032536 | 0.0127292 | 0.0114729 | 0.9957155 | 0.3693637 | FALSE | FALSE | FALSE | FALSE | 100 | FALSE | FALSE | 0.385 | GOOD | 4.3 | 3.631 | 3.8075 | 3.3292 | 2.9297 | 2.7997 | 0.324 | -0.14395 | 1 | GOOD_not_drone | 0 | BAD
141 | 125.1 | 124.35 | 0.003241 | 0.0032217 | 0.0126417 | 0.0113584 | 0.994045 | 0.3749633 | FALSE | FALSE | FALSE | FALSE | 100 | FALSE | FALSE | 0.385 | GOOD | 4.3 | 3.6343 | 3.8051 | 3.3197 | 2.9033 | 2.7997 | 0.293 | -0.17035 | 1 | GOOD_not_drone | 0 | BAD
142 | 131.68 | 131.55 | 0.0034116 | 0.0034082 | 0.0133406 | 0.0120912 | 0.9990034 | 0.3626855 | FALSE | FALSE | FALSE | FALSE | 100 | FALSE | FALSE | 0.385 | GOOD | 4.3002 | 3.6373 | 3.8327 | 3.3914 | 3.0277 | 2.7995 | 0.473 | -0.04595 | 1 | GOOD_not_drone | 0 | BAD
143 | 124.24 | 123.44 | 0.0032187 | 0.0031981 | 0.0125558 | 0.0112699 | 0.9935999 | 0.3769556 | FALSE | FALSE | FALSE | FALSE | 100 | FALSE | FALSE | 0.385 | GOOD | 4.3 | 3.6228 | 3.7991 | 3.3137 | 2.887 | 2.7996 | 0.27 | -0.18665 | 1 | GOOD_not_drone | 0 | BAD
144 | 122.9 | 121.71 | 0.0031842 | 0.0031533 | 0.012461 | 0.0111181 | 0.9902958 | 0.387523 | FALSE | FALSE | FALSE | FALSE | 80 | TRUE | FALSE | 0.385 | GOOD | 4.3001 | 3.6408 | 3.8027 | 3.3018 | 2.8396 | 2.7998 | 0.227 | -0.23405 | 1 | GOOD_not_drone | 0 | BAD
145 | 128.82 | 128.75 | 0.0033374 | 0.0033356 | 0.0130386 | 0.0118356 | 0.9994607 | 0.3585465 | FALSE | FALSE | FALSE | FALSE | 100 | FALSE | FALSE | 0.385 | GOOD | 4.3001 | 3.6509 | 3.8338 | 3.3719 | 2.9965 | 2.7996 | 0.403 | -0.07715 | 1 | GOOD_not_drone | 0 | BAD
146 | 123.4 | 122.39 | 0.003197 | 0.0031709 | 0.0124888 | 0.011198 | 0.9918361 | 0.3749228 | FALSE | FALSE | FALSE | FALSE | 100 | FALSE | FALSE | 0.385 | GOOD | 4.3001 | 3.6374 | 3.8098 | 3.312 | 2.863 | 2.8 | 0.244 | -0.21065 | 1 | GOOD_not_drone | 0 | BAD
147 | 121.93 | 120.82 | 0.0031589 | 0.0031302 | 0.01236 | 0.0110523 | 0.9909146 | 0.3818938 | FALSE | FALSE | FALSE | FALSE | 100 | FALSE | FALSE | 0.385 | GOOD | 4.3001 | 3.6431 | 3.8079 | 3.3015 | 2.8113 | 2.7999 | 0.204 | -0.26235 | 1 | GOOD_not_drone | 0 | BAD
148 | 120.62 | 119.45 | 0.0031251 | 0.0030946 | 0.012245 | 0.0109309 | 0.9902403 | 0.3860249 | FALSE | TRUE | FALSE | TRUE | 100 | TRUE | FALSE | 0.385 | BAD | [8 empty] | 0 | BAD | 0 | BAD
149 | 120.01 | 119.17 | 0.0031092 | 0.0030875 | 0.0121736 | 0.0109109 | 0.9930207 | 0.3814533 | FALSE | TRUE | FALSE | TRUE | 100 | FALSE | FALSE | 0.385 | BAD | [8 empty] | 0 | BAD | 0 | BAD
150 | 119.23 | 118.47 | 0.0030891 | 0.0030693 | 0.0121022 | 0.0108515 | 0.9935904 | 0.382214 | FALSE | TRUE | FALSE | TRUE | 100 | FALSE | FALSE | 0.385 | BAD | [8 empty] | 0 | BAD | 0 | BAD
151 | 119.21 | 118.42 | 0.0030884 | 0.003068 | 0.0120962 | 0.0108558 | 0.9933946 | 0.3782595 | FALSE | TRUE | FALSE | TRUE | 100 | FALSE | FALSE | 0.385 | BAD | [8 empty] | 0 | BAD | 0 | BAD
152 | 120.79 | 120.24 | 0.0031294 | 0.0031152 | 0.0122375 | 0.011032 | 0.9954624 | 0.3691484 | FALSE | FALSE | FALSE | FALSE | 100 | FALSE | FALSE | 0.385 | GOOD | 4.3 | 3.6412 | 3.819 | 3.3121 | 2.7982 | 2.8 | 0.193 | -0.27545 | 1 | GOOD_not_drone | 0 | BAD
153 | 117.93 | 117.48 | 0.0030553 | 0.0030438 | 0.0119653 | 0.0107718 | 0.996236 | 0.3773123 | FALSE | TRUE | FALSE | TRUE | 100 | FALSE | FALSE | 0.385 | BAD | [8 empty] | 0 | BAD | 0 | BAD
154 | 117.62 | 117.07 | 0.0030473 | 0.0030329 | 0.011935 | 0.010737 | 0.9952745 | 0.3764058 | FALSE | TRUE | FALSE | TRUE | 100 | FALSE | FALSE | 0.385 | BAD | [8 empty] | 0 | BAD | 0 | BAD
155 | 122.82 | 122.48 | 0.003182 | 0.0031733 | 0.0124662 | 0.0112752 | 0.9972659 | 0.3645781 | FALSE | FALSE | FALSE | FALSE | 100 | FALSE | FALSE | 0.385 | GOOD | 4.3 | 3.6462 | 3.831 | 3.3405 | 2.8771 | 2.8 | 0.246 | -0.19655 | 1 | GOOD_not_drone | 0 | BAD
156 | 115.85 | 114.93 | 0.0030013 | 0.0029776 | 0.0117931 | 0.0105438 | 0.9921034 | 0.3882909 | FALSE | TRUE | FALSE | TRUE | 100 | TRUE | FALSE | 0.385 | BAD | [8 empty] | 0 | BAD | 0 | BAD
157 | 115.9 | 115.39 | 0.0030027 | 0.0029895 | 0.0117582 | 0.0105863 | 0.995604 | 0.374715 | FALSE | TRUE | FALSE | TRUE | 100 | FALSE | FALSE | 0.385 | BAD | [8 empty] | 0 | BAD | 0 | BAD
158 | 114.57 | 113.74 | 0.0029682 | 0.0029468 | 0.0116625 | 0.0104426 | 0.9927902 | 0.3854405 | FALSE | TRUE | FALSE | TRUE | 100 | TRUE | FALSE | 0.385 | BAD | [8 empty] | 0 | BAD | 0 | BAD
159 | 114.46 | 113.95 | 0.0029653 | 0.0029522 | 0.0116233 | 0.0104608 | 0.9955822 | 0.3763807 | FALSE | TRUE | FALSE | TRUE | 100 | FALSE | FALSE | 0.385 | BAD | [8 empty] | 0 | BAD | 0 | BAD
160 | 115.04 | 114.6 | 0.0029804 | 0.0029691 | 0.0116748 | 0.0105254 | 0.9962086 | 0.3722124 | FALSE | TRUE | FALSE | TRUE | 100 | FALSE | FALSE | 0.385 | BAD | [8 empty] | 0 | BAD | 0 | BAD
161 | 114.82 | 114.45 | 0.0029747 | 0.0029652 | 0.0116537 | 0.0105141 | 0.9968064 | 0.3717735 | FALSE | TRUE | FALSE | TRUE | 100 | FALSE | FALSE | 0.385 | BAD | [8 empty] | 0 | BAD | 0 | BAD
162 | 112.79 | 112.3 | 0.0029222 | 0.0029094 | 0.0114695 | 0.0103159 | 0.9956197 | 0.3792399 | FALSE | TRUE | FALSE | TRUE | 100 | FALSE | FALSE | 0.385 | BAD | [8 empty] | 0 | BAD | 0 | BAD
163 | 111.96 | 110.96 | 0.0029006 | 0.0028747 | 0.0114205 | 0.0102013 | 0.9910708 | 0.3886403 | FALSE | TRUE | FALSE | TRUE | 100 | TRUE | FALSE | 0.385 | BAD | [8 empty] | 0 | BAD | 0 | BAD
164 | 111.43 | 110.68 | 0.0028869 | 0.0028674 | 0.0113535 | 0.0101796 | 0.9932453 | 0.3826502 | FALSE | TRUE | FALSE | TRUE | 100 | FALSE | FALSE | 0.385 | BAD | [8 empty] | 0 | BAD | 0 | BAD
165 | 114.48 | 114 | 0.002966 | 0.0029535 | 0.0116324 | 0.0104961 | 0.9957856 | 0.3681314 | FALSE | TRUE | FALSE | TRUE | 100 | FALSE | FALSE | 0.385 | BAD | [8 empty] | 0 | BAD | 0 | BAD
166 | 109.98 | 109.3 | 0.0028495 | 0.0028316 | 0.0112201 | 0.0100563 | 0.9937182 | 0.386113 | FALSE | TRUE | FALSE | TRUE | 100 | TRUE | FALSE | 0.385 | BAD | [8 empty] | 0 | BAD | 0 | BAD
167 | 110.04 | 109.52 | 0.0028509 | 0.0028375 | 0.0111951 | 0.0100768 | 0.9952997 | 0.37557 | FALSE | TRUE | FALSE | TRUE | 100 | FALSE | FALSE | 0.385 | BAD | [8 empty] | 0 | BAD | 0 | BAD
168 | 109.34 | 108.91 | 0.0028329 | 0.0028215 | 0.0111262 | 0.0100185 | 0.9959759 | 0.3767239 | FALSE | TRUE | FALSE | TRUE | 100 | FALSE | FALSE | 0.385 | BAD | [8 empty] | 0 | BAD | 0 | BAD
169 | 109.23 | 108.82 | 0.00283 | 0.0028193 | 0.0111139 | 0.010013 | 0.9962191 | 0.3755823 | FALSE | TRUE | FALSE | TRUE | 100 | FALSE | FALSE | 0.385 | BAD | [8 empty] | 0 | BAD | 0 | BAD
170 | 109.95 | 109.57 | 0.0028487 | 0.0028388 | 0.0111783 | 0.0100879 | 0.9965247 | 0.3704214 | FALSE | TRUE | FALSE | TRUE | 100 | FALSE | FALSE | 0.385 | BAD | [8 empty] | 0 | BAD | 0 | BAD
171 | 109.29 | 108.91 | 0.0028314 | 0.0028217 | 0.0111155 | 0.0100264 | 0.9965741 | 0.3724775 | FALSE | TRUE | FALSE | TRUE | 100 | FALSE | FALSE | 0.385 | BAD | [8 empty] | 0 | BAD | 0 | BAD
172 | 107.46 | 106.93 | 0.0027839 | 0.0027703 | 0.0109546 | 0.0098478 | 0.9951148 | 0.3802058 | FALSE | TRUE | FALSE | TRUE | 100 | FALSE | FALSE | 0.385 | BAD | [8 empty] | 0 | BAD | 0 | BAD
173 | 107.26 | 106.62 | 0.0027789 | 0.0027623 | 0.0109294 | 0.0098233 | 0.9940264 | 0.3767919 | FALSE | TRUE | FALSE | TRUE | 100 | FALSE | FALSE | 0.385 | BAD | [8 empty] | 0 | BAD | 0 | BAD
174 | 106.35 | 105.67 | 0.0027552 | 0.0027376 | 0.0108543 | 0.0097405 | 0.9936121 | 0.3815253 | FALSE | TRUE | FALSE | TRUE | 100 | FALSE | FALSE | 0.385 | BAD | [8 empty] | 0 | BAD | 0 | BAD
175 | 105.98 | 105.4 | 0.0027458 | 0.0027308 | 0.0108054 | 0.009718 | 0.9945371 | 0.3765824 | FALSE | TRUE | FALSE | TRUE | 100 | FALSE | FALSE | 0.385 | BAD | [8 empty] | 0 | BAD | 0 | BAD
176 | 105.98 | 105.57 | 0.0027458 | 0.002735 | 0.0107951 | 0.0097327 | 0.9960667 | 0.3729213 | FALSE | TRUE | FALSE | TRUE | 100 | FALSE | FALSE | 0.385 | BAD | [8 empty] | 0 | BAD | 0 | BAD
177 | 105.57 | 105.09 | 0.002735 | 0.0027227 | 0.0107587 | 0.0096942 | 0.9955027 | 0.3732014 | FALSE | TRUE | FALSE | TRUE | 100 | FALSE | FALSE | 0.385 | BAD | [8 empty] | 0 | BAD | 0 | BAD
178 | 104.6 | 103.92 | 0.0027099 | 0.0026924 | 0.010686 | 0.0095915 | 0.9935422 | 0.3808839 | FALSE | TRUE | FALSE | TRUE | 100 | FALSE | FALSE | 0.385 | BAD | [8 empty] | 0 | BAD | 0 | BAD
179 | 104.54 | 104.07 | 0.0027084 | 0.0026962 | 0.0106536 | 0.0096023 | 0.9954955 | 0.3721203 | FALSE | TRUE | FALSE | TRUE | 100 | FALSE | FALSE | 0.385 | BAD | [8 empty] | 0 | BAD | 0 | BAD
180 | 104.04 | 103.62 | 0.0026956 | 0.0026847 | 0.0106045 | 0.0095611 | 0.9959564 | 0.3726745 | FALSE | TRUE | FALSE | TRUE | 100 | FALSE | FALSE | 0.385 | BAD | [8 empty] | 0 | BAD | 0 | BAD
181 | 103.9 | 103.49 | 0.002692 | 0.0026813 | 0.0105884 | 0.0095505 | 0.9960253 | 0.3713922 | FALSE | TRUE | FALSE | TRUE | 100 | FALSE | FALSE | 0.385 | BAD | [8 empty] | 0 | BAD | 0 | BAD
182 | 102.96 | 102.5 | 0.0026675 | 0.0026557 | 0.0105057 | 0.0094656 | 0.9955764 | 0.3741487 | FALSE | TRUE | FALSE | TRUE | 100 | FALSE | FALSE | 0.385 | BAD | [8 empty] | 0 | BAD | 0 | BAD
183 | 102.1 | 101.46 | 0.0026452 | 0.0026285 | 0.0104318 | 0.0093703 | 0.9936867 | 0.3787866 | FALSE | TRUE | FALSE | TRUE | 100 | FALSE | FALSE | 0.385 | BAD | [8 empty] | 0 | BAD | 0 | BAD
184 | 101.35 | 100.76 | 0.0026258 | 0.0026104 | 0.0103482 | 0.0093024 | 0.9941351 | 0.3773786 | FALSE | TRUE | FALSE | TRUE | 100 | FALSE | FALSE | 0.385 | BAD | [8 empty] | 0 | BAD | 0 | BAD
185 | 100.77 | 100.22 | 0.0026106 | 0.0025965 | 0.010292 | 0.0092534 | 0.9945989 | 0.3785913 | FALSE | TRUE | FALSE | TRUE | 100 | FALSE | FALSE | 0.385 | BAD | [8 empty] | 0 | BAD | 0 | BAD
186 | 99.96 | 99.2 | 0.0025897 | 0.00257 | 0.0102301 | 0.0091614 | 0.9923929 | 0.385556 | FALSE | TRUE | FALSE | TRUE | 100 | TRUE | FALSE | 0.385 | BAD | [8 empty] | 0 | BAD | 0 | BAD
187 | 99.35 | 98.67 | 0.0025739 | 0.0025565 | 0.0101559 | 0.0091111 | 0.9932398 | 0.3818284 | FALSE | TRUE | FALSE | TRUE | 100 | FALSE | FALSE | 0.385 | BAD | [8 empty] | 0 | BAD | 0 | BAD
188 | 98.65 | 97.83 | 0.0025559 | 0.0025346 | 0.0100978 | 0.009036 | 0.9916663 | 0.385721 | FALSE | TRUE | FALSE | TRUE | 100 | TRUE | FALSE | 0.385 | BAD | [8 empty] | 0 | BAD | 0 | BAD
189 | 98.29 | 97.82 | 0.0025466 | 0.0025343 | 0.0100455 | 0.0090331 | 0.99517 | 0.380334 | FALSE | TRUE | FALSE | TRUE | 100 | FALSE | FALSE | 0.385 | BAD | [8 empty] | 0 | BAD | 0 | BAD
190 | 97.46 | 96.48 | 0.002525 | 0.0024995 | 0.0099809 | 0.0089177 | 0.989901 | 0.3850381 | FALSE | TRUE | FALSE | TRUE | 100 | TRUE | FALSE | 0.385 | BAD | [8 empty] | 0 | BAD | 0 | BAD
191 | 96.27 | 95.52 | 0.002494 | 0.0024748 | 0.0098673 | 0.0088276 | 0.9923015 | 0.3894201 | FALSE | TRUE | FALSE | TRUE | 100 | TRUE | FALSE | 0.385 | BAD | [8 empty] | 0 | BAD | 0 | BAD
192 | 95.85 | 95.12 | 0.0024833 | 0.0024645 | 0.0098281 | 0.0087943 | 0.9924294 | 0.3892861 | FALSE | TRUE | FALSE | TRUE | 100 | TRUE | FALSE | 0.385 | BAD | [8 empty] | 0 | BAD | 0 | BAD
193 | 95.13 | 94.6 | 0.0024646 | 0.0024509 | 0.0097402 | 0.0087405 | 0.9944413 | 0.3857999 | FALSE | TRUE | FALSE | TRUE | 100 | TRUE | FALSE | 0.385 | BAD | [8 empty] | 0 | BAD | 0 | BAD
194 | 94.71 | 94.14 | 0.0024538 | 0.002439 | 0.009698 | 0.0086999 | 0.9939685 | 0.3852427 | FALSE | TRUE | FALSE | TRUE | 100 | TRUE | FALSE | 0.385 | BAD | [8 empty] | 0 | BAD | 0 | BAD
195 | 94.18 | 93.7 | 0.0024401 | 0.0024275 | 0.0096524 | 0.0086607 | 0.9948363 | 0.3879949 | FALSE | TRUE | FALSE | TRUE | 100 | TRUE | FALSE | 0.385 | BAD | [8 empty] | 0 | BAD | 0 | BAD
196 | 93.9 | 93.42 | 0.0024329 | 0.0024203 | 0.0096161 | 0.008633 | 0.994821 | 0.3856126 | FALSE | TRUE | FALSE | TRUE | 100 | TRUE | FALSE | 0.385 | BAD | [8 empty] | 0 | BAD | 0 | BAD
197 | 93.1 | 92.54 | 0.002412 | 0.0023975 | 0.0095543 | 0.0085559 | 0.9939884 | 0.3924769 | FALSE | TRUE | FALSE | TRUE | 100 | TRUE | FALSE | 0.385 | BAD | [8 empty] | 0 | BAD | 0 | BAD
198 | 92.6 | 92 | 0.0023991 | 0.0023835 | 0.0094985 | 0.0085029 | 0.9934976 | 0.3917921 | FALSE | TRUE | FALSE | TRUE | 100 | TRUE | FALSE | 0.385 | BAD | [8 empty] | 0 | BAD | 0 | BAD
199 | 92.21 | 91.77 | 0.002389 | 0.0023775 | 0.009456 | 0.008483 | 0.9951863 | 0.3901078 | FALSE | TRUE | FALSE | TRUE | 100 | TRUE | FALSE | 0.385 | BAD | [8 empty] | 0 | BAD | 0 | BAD
200 | 91.94 | 91.4 | 0.0023819 | 0.0023681 | 0.0094271 | 0.0084516 | 0.9942063 | 0.3888697 | FALSE | TRUE | FALSE | TRUE | 100 | TRUE | FALSE | 0.385 | BAD | [8 empty] | 0 | BAD | 0 | BAD
201 | 90.91 | 90.31 | 0.0023552 | 0.0023398 | 0.0093429 | 0.0083489 | 0.9934613 | 0.3987133 | FALSE | TRUE | FALSE | TRUE | 100 | TRUE | FALSE | 0.385 | BAD | [8 empty] | 0 | BAD | 0 | BAD
202 | 90.94 | 90.49 | 0.002356 | 0.0023445 | 0.0093274 | 0.0083671 | 0.9951188 | 0.3901777 | FALSE | TRUE | FALSE | TRUE | 100 | TRUE | FALSE | 0.385 | BAD | [8 empty] | 0 | BAD | 0 | BAD
203 | 90.66 | 90.19 | 0.0023488 | 0.0023366 | 0.0093005 | 0.0083424 | 0.9948059 | 0.3893657 | FALSE | TRUE | FALSE | TRUE | 100 | TRUE | FALSE | 0.385 | BAD | [8 empty] | 0 | BAD | 0 | BAD
204 | 120.42 | 123.35 | 0.0031199 | 0.0031958 | 0.0121808 | 0.0119165 | 1.024328 | 0.1754274 | FALSE | FALSE | FALSE | FALSE | 100 | FALSE | FALSE | 0.385 | GOOD | [8 empty] | 1 | GOOD_not_drone | 0 | BAD
205 | 124.06 | 123.63 | 0.0032143 | 0.003203 | 0.0125152 | 0.0119457 | 0.9964845 | 0.1640657 | FALSE | FALSE | FALSE | FALSE | 100 | FALSE | FALSE | 0.385 | GOOD | [8 empty] | 1 | GOOD_not_drone | 0 | BAD
206 | 124.3 | 123.7 | 0.0032205 | 0.0032047 | 0.0125391 | 0.0119546 | 0.9950939 | 0.1631923 | FALSE | FALSE | FALSE | FALSE | 100 | FALSE | FALSE | 0.385 | GOOD | [8 empty] | 1 | GOOD_not_drone | 0 | BAD
207 | 94.41 | 90.54 | 0.0024459 | 0.0023458 | 0.0096709 | 0.0083827 | 0.9590744 | 0.3804298 | FALSE | TRUE | FALSE | TRUE | 100 | FALSE | FALSE | 0.385 | BAD | [8 empty] | 0 | BAD | 0 | BAD
208 | 90.32 | 89.33 | 0.0023401 | 0.0023143 | 0.0092772 | 0.0082696 | 0.9889748 | 0.3911841 | FALSE | TRUE | FALSE | TRUE | 100 | TRUE | FALSE | 0.385 | BAD | [8 empty] | 0 | BAD | 0 | BAD
209 | 88.99 | 88.22 | 0.0023055 | 0.0022856 | 0.0091471 | 0.0081637 | 0.9913685 | 0.3957151 | FALSE | TRUE | FALSE | TRUE | 100 | TRUE | FALSE | 0.385 | BAD | [8 empty] | 0 | BAD | 0 | BAD
210 | 87.91 | 87.13 | 0.0022775 | 0.0022573 | 0.0090434 | 0.0080595 | 0.9911306 | 0.4003414 | FALSE | TRUE | FALSE | TRUE | 100 | TRUE | FALSE | 0.385 | BAD | [8 empty] | 0 | BAD | 0 | BAD
211 | 86.77 | 86.05 | 0.002248 | 0.0022294 | 0.008936 | 0.0079562 | 0.991726 | 0.4063261 | FALSE | TRUE | FALSE | TRUE | 100 | TRUE | FALSE | 0.385 | BAD | [8 empty] | 0 | BAD | 0 | BAD
212 | 86.02 | 85.34 | 0.0022286 | 0.0022111 | 0.0088471 | 0.0078884 | 0.9921475 | 0.4021657 | FALSE | TRUE | FALSE | TRUE | 100 | TRUE | FALSE | 0.385 | BAD | [8 empty] | 0 | BAD | 0 | BAD
213 | 85.07 | 84.46 | 0.0022041 | 0.0021882 | 0.0087476 | 0.0078024 | 0.9927862 | 0.403115 | FALSE | TRUE | FALSE | TRUE | 100 | TRUE | FALSE | 0.385 | BAD | [8 empty] | 0 | BAD | 0 | BAD
214 | 84.18 | 83.67 | 0.0021811 | 0.0021677 | 0.0086595 | 0.0077278 | 0.9938563 | 0.4052677 | FALSE | TRUE | FALSE | TRUE | 100 | TRUE | FALSE | 0.385 | BAD | [8 empty] | 0 | BAD | 0 | BAD
215 | 83.52 | 82.97 | 0.0021638 | 0.0021495 | 0.0085907 | 0.007659 | 0.9933913 | 0.4070371 | FALSE | TRUE | FALSE | TRUE | 100 | TRUE | FALSE | 0.385 | BAD | [8 empty] | 0 | BAD | 0 | BAD
216 | 82.49 | 81.94 | 0.0021371 | 0.0021229 | 0.0084853 | 0.0075596 | 0.9933555 | 0.4094961 | FALSE | TRUE | FALSE | TRUE | 100 | TRUE | FALSE | 0.385 | BAD | [8 empty] | 0 | BAD | 0 | BAD
217 | 81.66 | 81.06 | 0.0021156 | 0.0021 | 0.0084104 | 0.0074758 | 0.9926262 | 0.4155159 | FALSE | TRUE | FALSE | TRUE | 100 | TRUE | FALSE | 0.385 | BAD | [8 empty] | 0 | BAD | 0 | BAD
218 | 80.8 | 80.28 | 0.0020933 | 0.00208 | 0.008315 | 0.0073995 | 0.9936464 | 0.4147451 | FALSE | TRUE | FALSE | TRUE | 100 | TRUE | FALSE | 0.385 | BAD | [8 empty] | 0 | BAD | 0 | BAD
219 | 79.63 | 79.07 | 0.002063 | 0.0020484 | 0.0082031 | 0.0072808 | 0.9929229 | 0.4219127 | FALSE | TRUE | FALSE | TRUE | 100 | TRUE | FALSE | 0.385 | BAD | [8 empty] | 0 | BAD | 0 | BAD
220 | 79.41 | 78.88 | 0.0020573 | 0.0020437 | 0.0081731 | 0.007263 | 0.9933894 | 0.4188828 | FALSE | TRUE | FALSE | TRUE | 100 | TRUE | FALSE | 0.385 | BAD | [8 empty] | 0 | BAD | 0 | BAD
221 | 78.49 | 77.97 | 0.0020336 | 0.0020201 | 0.0080864 | 0.0071769 | 0.9933615 | 0.4236516 | FALSE | TRUE | FALSE | TRUE | 100 | TRUE | FALSE | 0.385 | BAD | [8 empty] | 0 | BAD | 0 | BAD
222 | 78.24 | 77.78 | 0.002027 | 0.0020151 | 0.0080545 | 0.0071581 | 0.9941293 | 0.4213757 | FALSE | TRUE | FALSE | TRUE | 100 | TRUE | FALSE | 0.385 | BAD | [8 empty] | 0 | BAD | 0 | BAD
223 | 77.35 | 76.87 | 0.002004 | 0.0019914 | 0.0079672 | 0.00707 | 0.9937126 | 0.4253826 | FALSE | TRUE | FALSE | TRUE | 100 | TRUE | FALSE | 0.385 | BAD | [8 empty] | 0 | BAD | 0 | BAD
224 | 76.6 | 76.06 | 0.0019846 | 0.0019707 | 0.0078889 | 0.0069927 | 0.9929961 | 0.4267249 | FALSE | TRUE | FALSE | TRUE | 100 | TRUE | FALSE | 0.385 | BAD | [8 empty] | 0 | BAD | 0 | BAD
225 | 76.07 | 75.58 | 0.0019709 | 0.0019581 | 0.0078362 | 0.0069468 | 0.9935055 | 0.4282252 | FALSE | TRUE | FALSE | TRUE | 100 | TRUE | FALSE | 0.385 | BAD | [8 empty] | 0 | BAD | 0 | BAD
226 | 75.43 | 74.98 | 0.0019544 | 0.0019427 | 0.0077681 | 0.0068875 | 0.9940135 | 0.429349 | FALSE | TRUE | FALSE | TRUE | 100 | TRUE | FALSE | 0.385 | BAD | [8 empty] | 0 | BAD | 0 | BAD
227 | 74.74 | 74.32 | 0.0019364 | 0.0019255 | 0.0076975 | 0.0068236 | 0.994371 | 0.4313533 | FALSE | TRUE | FALSE | TRUE | 100 | TRUE | FALSE | 0.385 | BAD | [8 empty] | 0 | BAD | 0 | BAD
228 | 73.32 | 72.69 | 0.0018997 | 0.0018833 | 0.0075589 | 0.0066663 | 0.9913671 | 0.4393057 | FALSE | TRUE | FALSE | TRUE | 100 | TRUE | FALSE | 0.385 | BAD | [8 empty] | 0 | BAD | 0 | BAD
229 | 73.13 | 72.66 | 0.0018947 | 0.0018826 | 0.0075347 | 0.0066642 | 0.9936138 | 0.4368329 | FALSE | TRUE | FALSE | TRUE | 100 | TRUE | FALSE | 0.385 | BAD | [8 empty] | 0 | BAD | 0 | BAD
230 | 72.33 | 71.88 | 0.0018738 | 0.0018622 | 0.0074491 | 0.0065854 | 0.9938094 | 0.4390427 | FALSE | TRUE | FALSE | TRUE | 100 | TRUE | FALSE | 0.385 | BAD | [8 empty] | 0 | BAD | 0 | BAD
231 | 72.21 | 71.93 | 0.0018709 | 0.0018636 | 0.0074393 | 0.0065896 | 0.9960981 | 0.4403696 | FALSE | TRUE | FALSE | TRUE | 100 | TRUE | FALSE | 0.385 | BAD | [8 empty] | 0 | BAD | 0 | BAD
232 | 73.19 | 72.61 | 0.0018961 | 0.0018811 | 0.0075421 | 0.006665 | 0.992089 | 0.4345514 | FALSE | TRUE | FALSE | TRUE | 100 | TRUE | FALSE | 0.385 | BAD | [8 empty] | 0 | BAD | 0 | BAD
233 | 70.52 | 70.24 | 0.001827 | 0.0018198 | 0.0072763 | 0.0064256 | 0.9960591 | 0.4517117 | FALSE | TRUE | FALSE | TRUE | 100 | TRUE | FALSE | 0.385 | BAD | [8 empty] | 0 | BAD | 0 | BAD
234 | 72.27 | 71.67 | 0.0018723 | 0.0018568 | 0.0074495 | 0.0065731 | 0.9917214 | 0.4387811 | FALSE | TRUE | FALSE | TRUE | 100 | TRUE | FALSE | 0.385 | BAD | [8 empty] | 0 | BAD | 0 | BAD
235 | 69.3 | 69.02 | 0.0017953 | 0.0017883 | 0.0071528 | 0.0063107 | 0.9961009 | 0.4552987 | FALSE | TRUE | FALSE | TRUE | 100 | TRUE | FALSE | 0.385 | BAD | [8 empty] | 0 | BAD | 0 | BAD
236 | 71.85 | 71.53 | 0.0018616 | 0.0018532 | 0.0074052 | 0.0065572 | 0.9954878 | 0.4395564 | FALSE | TRUE | FALSE | TRUE | 100 | TRUE | FALSE | 0.385 | BAD | [8 empty] | 0 | BAD | 0 | BAD
237 | 70.57 | 70.21 | 0.0018284 | 0.0018191 | 0.007281 | 0.0064276 | 0.9949136 | 0.4487746 | FALSE | TRUE | FALSE | TRUE | 100 | TRUE | FALSE | 0.385 | BAD | [8 empty] | 0 | BAD | 0 | BAD
238 | 70.38 | 69.97 | 0.0018234 | 0.0018127 | 0.0072626 | 0.0064068 | 0.9941318 | 0.4486026 | FALSE | TRUE | FALSE | TRUE | 100 | TRUE | FALSE | 0.385 | BAD | [8 empty] | 0 | BAD | 0 | BAD
239 | 69.44 | 69.08 | 0.0017989 | 0.0017898 | 0.0071597 | 0.0063184 | 0.9949414 | 0.4498165 | FALSE | TRUE | FALSE | TRUE | 100 | TRUE | FALSE | 0.385 | BAD | [8 empty] | 0 | BAD | 0 | BAD
240 | 69.49 | 69.19 | 0.0018004 | 0.0017926 | 0.0071661 | 0.0063286 | 0.9956676 | 0.4498794 | FALSE | TRUE | FALSE | TRUE | 100 | TRUE | FALSE | 0.385 | BAD | [8 empty] | 0 | BAD | 0 | BAD
241 | 69.19 | 68.8 | 0.0017925 | 0.0017826 | 0.0071398 | 0.0062945 | 0.994477 | 0.4520738 | FALSE | TRUE | FALSE | TRUE | 100 | TRUE | FALSE | 0.385 | BAD | [8 empty] | 0 | BAD | 0 | BAD
242 | 68.24 | 67.84 | 0.001768 | 0.0017575 | 0.0070433 | 0.006204 | 0.9940611 | 0.4537527 | FALSE | TRUE | FALSE | TRUE | 100 | TRUE | FALSE | 0.385 | BAD | [8 empty] | 0 | BAD | 0 | BAD
243 | 68.44 | 68.11 | 0.0017731 | 0.0017647 | 0.0070601 | 0.006232 | 0.9952625 | 0.4503049 | FALSE | TRUE | FALSE | TRUE | 100 | TRUE | FALSE | 0.385 | BAD | [8 empty] | 0 | BAD | 0 | BAD
244 | 68.33 | 68 | 0.0017702 | 0.0017618 | 0.0070493 | 0.0062219 | 0.9952548 | 0.4506468 | FALSE | TRUE | FALSE | TRUE | 100 | TRUE | FALSE | 0.385 | BAD | [8 empty] | 0 | BAD | 0 | BAD
245 | 68.8 | 68.46 | 0.0017824 | 0.0017736 | 0.0070985 | 0.0062715 | 0.9950628 | 0.4465232 | FALSE | TRUE | FALSE | TRUE | 100 | TRUE | FALSE | 0.385 | BAD | [8 empty] | 0 | BAD | 0 | BAD
246 | 67.49 | 67.1 | 0.0017486 | 0.0017385 | 0.0069604 | 0.0061377 | 0.994224 | 0.4500986 | FALSE | TRUE | FALSE | TRUE | 100 | TRUE | FALSE | 0.385 | BAD | [8 empty] | 0 | BAD | 0 | BAD
247 | 67.24 | 66.88 | 0.0017421 | 0.0017328 | 0.0069376 | 0.0061179 | 0.9946616 | 0.4516761 | FALSE | TRUE | FALSE | TRUE | 100 | TRUE | FALSE | 0.385 | BAD | [8 empty] | 0 | BAD | 0 | BAD
248 | 65.69 | 65.32 | 0.0017018 | 0.0016923 | 0.0067822 | 0.0059642 | 0.9944177 | 0.4609937 | FALSE | TRUE | FALSE | TRUE | 100 | TRUE | FALSE | 0.385 | BAD | [8 empty] | 0 | BAD | 0 | BAD
249 | 65.21 | 64.85 | 0.0016896 | 0.0016801 | 0.0067249 | 0.0059152 | 0.9943774 | 0.45943 | FALSE | TRUE | FALSE | TRUE | 100 | TRUE | FALSE | 0.385 | BAD | [8 empty] | 0 | BAD | 0 | BAD
250 | 65.71 | 65.33 | 0.0017025 | 0.0016926 | 0.006777 | 0.0059645 | 0.994185 | 0.4567481 | FALSE | TRUE | FALSE | TRUE | 100 | TRUE | FALSE | 0.385 | BAD | [8 empty] | 0 | BAD | 0 | BAD
251 | 64.63 | 64.27 | 0.0016745 | 0.0016651 | 0.0066691 | 0.0058594 | 0.9943864 | 0.4637933 | FALSE | TRUE | FALSE | TRUE | 100 | TRUE | FALSE | 0.385 | BAD | [8 empty] | 0 | BAD | 0 | BAD
252 | 63.85 | 63.52 | 0.0016543 | 0.0016457 | 0.0065961 | 0.0057883 | 0.9948014 | 0.4700186 | FALSE | TRUE | FALSE | TRUE | 100 | TRUE | FALSE | 0.385 | BAD | [8 empty] | 0 | BAD | 0 | BAD
253 | 63.58 | 63.25 | 0.0016471 | 0.0016386 | 0.0065647 | 0.005761 | 0.9948394 | 0.4698049 | FALSE | TRUE | FALSE | TRUE | 100 | TRUE | FALSE | 0.385 | BAD | [8 empty] | 0 | BAD | 0 | BAD
254 | 65.94 | 65.36 | 0.0017083 | 0.0016934 | 0.0068378 | 0.0059774 | 0.9912779 | 0.4728711 | FALSE | TRUE | FALSE | TRUE | 100 | TRUE | FALSE | 0.385 | BAD | [8 empty] | 0 | BAD | 0 | BAD
255 | 63.74 | 63.4 | 0.0016514 | 0.0016425 | 0.0065826 | 0.0057771 | 0.9946106 | 0.4688121 | FALSE | TRUE | FALSE | TRUE | 100 | TRUE | FALSE | 0.385 | BAD | [8 empty] | 0 | BAD | 0 | BAD
256 | 62.02 | 61.64 | 0.0016068 | 0.001597 | 0.0064094 | 0.0056058 | 0.9939009 | 0.4787154 | FALSE | TRUE | FALSE | TRUE | 100 | TRUE | FALSE | 0.385 | BAD | [8 empty] | 0 | BAD | 0 | BAD
257 | 59.58 | 59.11 | 0.0015435 | 0.0015314 | 0.0061416 | 0.0053526 | 0.9921607 | 0.4837756 | FALSE | TRUE | FALSE | TRUE | 100 | TRUE | FALSE | 0.385 | BAD | [8 empty] | 0 | BAD | 0 | BAD
258 | 62.49 | 62.18 | 0.0016191 | 0.001611 | 0.0064571 | 0.0056549 | 0.9949972 | 0.4778998 | FALSE | TRUE | FALSE | TRUE | 100 | TRUE | FALSE | 0.385 | BAD | [8 empty] | 0 | BAD | 0 | BAD