## cycle_labels_3class
Cycle | Chg_Spec_mAhg | DChg_Spec_mAhg | Chg_Cap_Ah | DChg_Cap_Ah | Chg_Energy_Wh | DChg_Energy_Wh | CE | IR_proxy | HF_CHG_SPEC_HIGH | HF_DCHG_SPEC_LOW | HF_MISSING | hard_fail | soft_score | SP_IR_OUTLIER | SP_CE_SOFT | IR_proxy_threshold | Label | charge_V_end | take_off_V_end | hover_V_end | cruise_V_end | landing_V_end | standby_V_end | standby_t_end_h | landing_V_rel_global | cycle_label_3class | cycle_label_3name | battery_label_3class | battery_label_3name
4 | 216.02 | 176.12 | 0.0055967 | 0.0045629 | 0.0219452 | 0.0160845 | 0.815284 | 0.3960355 | TRUE | FALSE | FALSE | TRUE | 100 | TRUE | FALSE | 0.385 | BAD | [8 empty] | 0 | BAD | 0 | BAD
5 | 189.46 | 168.38 | 0.0049086 | 0.0043625 | 0.019169 | 0.0152922 | 0.8887463 | 0.3998115 | FALSE | FALSE | FALSE | FALSE | 70 | TRUE | TRUE | 0.385 | GOOD | 4.3 | 3.6345 | 3.8502 | 3.5015 | 3.179 | 2.7999 | 1.394 | 0.10535 | 1 | GOOD_not_drone | 0 | BAD
6 | 212.46 | 168.85 | 0.0055045 | 0.0043746 | 0.0218176 | 0.0152689 | 0.7947316 | 0.47324 | TRUE | FALSE | FALSE | TRUE | 100 | TRUE | FALSE | 0.385 | BAD | [8 empty] | 0 | BAD | 0 | BAD
7 | 266.29 | 160.75 | 0.0068992 | 0.0041648 | 0.0276387 | 0.0143947 | 0.6036642 | 0.5497968 | TRUE | FALSE | FALSE | TRUE | 100 | TRUE | FALSE | 0.385 | BAD | [8 empty] | 0 | BAD | 0 | BAD
8 | 263.63 | 149.48 | 0.0068301 | 0.0038727 | 0.0275375 | 0.0132761 | 0.5670049 | 0.6036607 | TRUE | FALSE | FALSE | TRUE | 100 | TRUE | FALSE | 0.385 | BAD | [8 empty] | 0 | BAD | 0 | BAD
9 | 215.88 | 131.64 | 0.005593 | 0.0034104 | 0.0225378 | 0.011581 | 0.6097622 | 0.6338548 | TRUE | FALSE | FALSE | TRUE | 100 | TRUE | FALSE | 0.385 | BAD | [8 empty] | 0 | BAD | 0 | BAD
10 | 196.83 | 124.58 | 0.0050993 | 0.0032277 | 0.0206431 | 0.0109181 | 0.6329692 | 0.6655969 | TRUE | FALSE | FALSE | TRUE | 100 | TRUE | FALSE | 0.385 | BAD | [8 empty] | 0 | BAD | 0 | BAD
11 | 206.41 | 118.84 | 0.0053476 | 0.0030789 | 0.0217431 | 0.0103338 | 0.5757536 | 0.7096263 | TRUE | TRUE | FALSE | TRUE | 100 | TRUE | FALSE | 0.385 | BAD | [8 empty] | 0 | BAD | 0 | BAD
12 | 173.19 | 102.85 | 0.0044869 | 0.0026645 | 0.0182466 | 0.0088296 | 0.5938398 | 0.752846 | FALSE | TRUE | FALSE | TRUE | 100 | TRUE | FALSE | 0.385 | BAD | [8 empty] | 0 | BAD | 0 | BAD
13 | 127.86 | 82.02 | 0.0033125 | 0.002125 | 0.0134243 | 0.0070422 | 0.6415094 | 0.7386424 | FALSE | TRUE | FALSE | TRUE | 100 | TRUE | FALSE | 0.385 | BAD | [8 empty] | 0 | BAD | 0 | BAD