## cycle_labels_3class
Cycle | Chg_Spec_mAhg | DChg_Spec_mAhg | Chg_Cap_Ah | DChg_Cap_Ah | Chg_Energy_Wh | DChg_Energy_Wh | CE | IR_proxy | HF_CHG_SPEC_HIGH | HF_DCHG_SPEC_LOW | HF_MISSING | hard_fail | soft_score | SP_IR_OUTLIER | SP_CE_SOFT | IR_proxy_threshold | Label | charge_V_end | take_off_V_end | hover_V_end | cruise_V_end | landing_V_end | standby_V_end | standby_t_end_h | landing_V_rel_global | cycle_label_3class | cycle_label_3name | battery_label_3class | battery_label_3name
4 | 157.62 | 140.76 | 0.0040837 | 0.0036467 | 0.0159901 | 0.0125267 | 0.8929892 | 0.480513 | FALSE | FALSE | FALSE | FALSE | 70 | TRUE | TRUE | 0.385 | GOOD | 4.3001 | 3.2188 | 3.6957 | 3.3158 | 2.7987 | 2.8 | 0.903 | -0.27495 | 1 | GOOD_not_drone | 0 | BAD
5 | 149.04 | 139.97 | 0.0038613 | 0.0036264 | 0.0152565 | 0.0124807 | 0.9391656 | 0.5095079 | FALSE | FALSE | FALSE | FALSE | 70 | TRUE | TRUE | 0.385 | GOOD | 4.3005 | 3.2065 | 3.7155 | 3.3246 | 2.7992 | 2.7999 | 0.895 | -0.27445 | 1 | GOOD_not_drone | 0 | BAD
6 | 148.23 | 132.61 | 0.0038404 | 0.0034355 | 0.0152262 | 0.0118012 | 0.8945683 | 0.5296683 | FALSE | FALSE | FALSE | FALSE | 70 | TRUE | TRUE | 0.385 | GOOD | 4.3002 | 3.1523 | 3.6785 | 3.2636 | 2.7984 | 2.7999 | 0.797 | -0.27525 | 1 | GOOD_not_drone | 0 | BAD
7 | 161.48 | 129.01 | 0.0041836 | 0.0033424 | 0.0167461 | 0.011397 | 0.7989292 | 0.5929714 | FALSE | FALSE | FALSE | FALSE | 70 | TRUE | TRUE | 0.385 | GOOD | 4.3001 | 2.9129 | 3.5753 | 3.2199 | 2.7963 | 2.7998 | 0.766 | -0.27735 | 1 | GOOD_not_drone | 0 | BAD
8 | 160.37 | 122.05 | 0.0041549 | 0.0031621 | 0.0167701 | 0.0106575 | 0.7610532 | 0.6658355 | FALSE | FALSE | FALSE | FALSE | 70 | TRUE | TRUE | 0.385 | GOOD | 4.3029 | 2.7874 | 3.4722 | 3.1462 | 2.7928 | 2.7999 | 0.666 | -0.28085 | 1 | GOOD_not_drone | 0 | BAD
9 | 172.35 | 108.59 | 0.0044652 | 0.0028132 | 0.0181167 | 0.0093796 | 0.6300278 | 0.7231708 | FALSE | TRUE | FALSE | TRUE | 100 | TRUE | FALSE | 0.385 | BAD | [8 empty] | 0 | BAD | 0 | BAD
10 | 199.62 | 87.66 | 0.0051719 | 0.002271 | 0.0212026 | 0.0074938 | 0.4391036 | 0.7997967 | TRUE | TRUE | FALSE | TRUE | 100 | TRUE | FALSE | 0.385 | BAD | [8 empty] | 0 | BAD | 0 | BAD
11 | 221.26 | 79.96 | 0.0057323 | 0.0020717 | 0.0237415 | 0.0066576 | 0.3614082 | 0.9281131 | TRUE | TRUE | FALSE | TRUE | 100 | TRUE | FALSE | 0.385 | BAD | [8 empty] | 0 | BAD | 0 | BAD
12 | 115.16 | 62.8 | 0.0029835 | 0.0016271 | 0.0123482 | 0.005136 | 0.5453662 | 0.9822941 | FALSE | TRUE | FALSE | TRUE | 100 | TRUE | FALSE | 0.385 | BAD | [8 empty] | 0 | BAD | 0 | BAD
13 | 152.96 | 57.89 | 0.0039628 | 0.0014997 | 0.016535 | 0.0046675 | 0.3784445 | 1.060266 | FALSE | TRUE | FALSE | TRUE | 100 | TRUE | FALSE | 0.385 | BAD | [8 empty] | 0 | BAD | 0 | BAD
14 | 13.72 | 17.23 | 0.0003555 | 0.0004464 | 0.0014481 | 0.0013319 | 1.255696 | 1.089771 | FALSE | TRUE | FALSE | TRUE | 100 | TRUE | FALSE | 0.385 | BAD | [8 empty] | 0 | BAD | 0 | BAD
15 | 9.72 | 10.08 | 0.0002519 | 0.0002611 | 0.0010185 | 0.0007724 | 1.036522 | 1.085018 | FALSE | TRUE | FALSE | TRUE | 100 | TRUE | FALSE | 0.385 | BAD | [8 empty] | 0 | BAD | 0 | BAD
16 | 8.8 | 8.62 | 0.0002281 | 0.0002234 | 0.000928 | 0.0006604 | 0.979395 | 1.112259 | FALSE | TRUE | FALSE | TRUE | 100 | TRUE | FALSE | 0.385 | BAD | [8 empty] | 0 | BAD | 0 | BAD
17 | 8.11 | 7.76 | 0.0002101 | 0.0002011 | 0.0008593 | 0.0005943 | 0.9571633 | 1.134711 | FALSE | TRUE | FALSE | TRUE | 100 | TRUE | FALSE | 0.385 | BAD | [8 empty] | 0 | BAD | 0 | BAD
18 | 7.5 | 7.1 | 0.0001943 | 0.0001839 | 0.0007977 | 0.0005433 | 0.9464745 | 1.151184 | FALSE | TRUE | FALSE | TRUE | 100 | TRUE | FALSE | 0.385 | BAD | [8 empty] | 0 | BAD | 0 | BAD
19 | 6.83 | 6.46 | 0.000177 | 0.0001674 | 0.0007286 | 0.0004939 | 0.9457627 | 1.165966 | FALSE | TRUE | FALSE | TRUE | 100 | TRUE | FALSE | 0.385 | BAD | [8 empty] | 0 | BAD | 0 | BAD
20 | 6.22 | 5.91 | 0.0001612 | 0.0001531 | 0.0006649 | 0.0004507 | 0.9497519 | 1.180862 | FALSE | TRUE | FALSE | TRUE | 100 | TRUE | FALSE | 0.385 | BAD | [8 empty] | 0 | BAD | 0 | BAD
21 | 5.69 | 6.55 | 0.0001475 | 0.0001696 | 0.0006093 | 0.0004955 | 1.149831 | 1.209267 | FALSE | TRUE | FALSE | TRUE | 100 | TRUE | FALSE | 0.385 | BAD | [8 empty] | 0 | BAD | 0 | BAD
22 | 5.5 | 5.63 | 0.0001425 | 0.0001458 | 0.0005879 | 0.0004246 | 1.023158 | 1.213406 | FALSE | TRUE | FALSE | TRUE | 100 | TRUE | FALSE | 0.385 | BAD | [8 empty] | 0 | BAD | 0 | BAD
23 | 5.28 | 5.38 | 0.0001367 | 0.0001393 | 0.0005644 | 0.0004054 | 1.01902 | 1.218483 | FALSE | TRUE | FALSE | TRUE | 100 | TRUE | FALSE | 0.385 | BAD | [8 empty] | 0 | BAD | 0 | BAD
24 | 5.08 | 5.06 | 0.0001317 | 0.0001311 | 0.0005433 | 0.0003812 | 0.9954442 | 1.217581 | FALSE | TRUE | FALSE | TRUE | 100 | TRUE | FALSE | 0.385 | BAD | [8 empty] | 0 | BAD | 0 | BAD
25 | 4.86 | 4.86 | 0.0001259 | 0.0001259 | 0.0005201 | 0.0003655 | 1 | 1.227959 | FALSE | TRUE | FALSE | TRUE | 100 | TRUE | FALSE | 0.385 | BAD | [8 empty] | 0 | BAD | 0 | BAD
26 | 4.81 | 4.82 | 0.0001245 | 0.0001248 | 0.0005143 | 0.0003627 | 1.00241 | 1.224674 | FALSE | TRUE | FALSE | TRUE | 100 | TRUE | FALSE | 0.385 | BAD | [8 empty] | 0 | BAD | 0 | BAD
27 | 4.67 | 4.64 | 0.0001209 | 0.0001202 | 0.0004995 | 0.0003488 | 0.9942101 | 1.229683 | FALSE | TRUE | FALSE | TRUE | 100 | TRUE | FALSE | 0.385 | BAD | [8 empty] | 0 | BAD | 0 | BAD
28 | 4.53 | 4.49 | 0.0001173 | 0.0001163 | 0.0004848 | 0.0003374 | 0.9914749 | 1.231875 | FALSE | TRUE | FALSE | TRUE | 100 | TRUE | FALSE | 0.385 | BAD | [8 empty] | 0 | BAD | 0 | BAD
29 | 4.39 | 4.38 | 0.0001137 | 0.0001136 | 0.0004701 | 0.0003292 | 0.9991205 | 1.236677 | FALSE | TRUE | FALSE | TRUE | 100 | TRUE | FALSE | 0.385 | BAD | [8 empty] | 0 | BAD | 0 | BAD
30 | 4.28 | 4.26 | 0.0001108 | 0.0001103 | 0.0004581 | 0.0003196 | 0.9954874 | 1.236924 | FALSE | TRUE | FALSE | TRUE | 100 | TRUE | FALSE | 0.385 | BAD | [8 empty] | 0 | BAD | 0 | BAD
31 | 4.19 | 4.2 | 0.0001087 | 0.0001087 | 0.0004493 | 0.0003149 | 1 | 1.236431 | FALSE | TRUE | FALSE | TRUE | 100 | TRUE | FALSE | 0.385 | BAD | [8 empty] | 0 | BAD | 0 | BAD
32 | 4.14 | 4.16 | 0.0001072 | 0.0001077 | 0.0004432 | 0.000312 | 1.004664 | 1.237392 | FALSE | TRUE | FALSE | TRUE | 100 | TRUE | FALSE | 0.385 | BAD | [8 empty] | 0 | BAD | 0 | BAD
33 | 4.14 | 4.13 | 0.0001072 | 0.0001069 | 0.0004432 | 0.0003096 | 0.9972015 | 1.238164 | FALSE | TRUE | FALSE | TRUE | 100 | TRUE | FALSE | 0.385 | BAD | [8 empty] | 0 | BAD | 0 | BAD
34 | 4.06 | 4.03 | 0.0001051 | 0.0001045 | 0.0004342 | 0.0003027 | 0.9942912 | 1.234653 | FALSE | TRUE | FALSE | TRUE | 100 | TRUE | FALSE | 0.385 | BAD | [8 empty] | 0 | BAD | 0 | BAD
35 | 3.94 | 3.98 | 0.0001022 | 0.0001031 | 0.0004224 | 0.0002982 | 1.008806 | 1.240735 | FALSE | TRUE | FALSE | TRUE | 100 | TRUE | FALSE | 0.385 | BAD | [8 empty] | 0 | BAD | 0 | BAD
36 | 3.94 | 3.94 | 0.0001022 | 0.0001022 | 0.0004223 | 0.0002955 | 1 | 1.240705 | FALSE | TRUE | FALSE | TRUE | 100 | TRUE | FALSE | 0.385 | BAD | [8 empty] | 0 | BAD | 0 | BAD
37 | 3.83 | 3.82 | 9.93e-05 | 9.89e-05 | 0.0004103 | 0.0002857 | 0.9959718 | 1.243147 | FALSE | TRUE | FALSE | TRUE | 100 | TRUE | FALSE | 0.385 | BAD | [8 empty] | 0 | BAD | 0 | BAD
38 | 3.75 | 3.75 | 9.71e-05 | 9.73e-05 | 0.0004016 | 0.0002812 | 1.00206 | 1.245911 | FALSE | TRUE | FALSE | TRUE | 100 | TRUE | FALSE | 0.385 | BAD | [8 empty] | 0 | BAD | 0 | BAD
39 | 3.69 | 3.69 | 9.57e-05 | 9.56e-05 | 0.0003955 | 0.000276 | 0.9989551 | 1.245677 | FALSE | TRUE | FALSE | TRUE | 100 | TRUE | FALSE | 0.385 | BAD | [8 empty] | 0 | BAD | 0 | BAD
40 | 3.61 | 3.63 | 9.35e-05 | 9.41e-05 | 0.0003866 | 0.0002716 | 1.006417 | 1.248468 | FALSE | TRUE | FALSE | TRUE | 100 | TRUE | FALSE | 0.385 | BAD | [8 empty] | 0 | BAD | 0 | BAD
41 | 3.61 | 3.62 | 9.35e-05 | 9.38e-05 | 0.0003866 | 0.0002708 | 1.003209 | 1.247766 | FALSE | TRUE | FALSE | TRUE | 100 | TRUE | FALSE | 0.385 | BAD | [8 empty] | 0 | BAD | 0 | BAD
42 | 3.53 | 3.52 | 9.14e-05 | 9.12e-05 | 0.0003776 | 0.0002632 | 0.9978118 | 1.245326 | FALSE | TRUE | FALSE | TRUE | 100 | TRUE | FALSE | 0.385 | BAD | [8 empty] | 0 | BAD | 0 | BAD
43 | 3.47 | 3.49 | 9e-05 | 9.05e-05 | 0.0003717 | 0.000261 | 1.005556 | 1.246022 | FALSE | TRUE | FALSE | TRUE | 100 | TRUE | FALSE | 0.385 | BAD | [8 empty] | 0 | BAD | 0 | BAD
44 | 3.5 | 3.57 | 9.07e-05 | 9.25e-05 | 0.0003746 | 0.000267 | 1.019846 | 1.243613 | FALSE | TRUE | FALSE | TRUE | 100 | TRUE | FALSE | 0.385 | BAD | [8 empty] | 0 | BAD | 0 | BAD
45 | 3.53 | 3.54 | 9.14e-05 | 9.17e-05 | 0.0003772 | 0.0002647 | 1.003282 | 1.240328 | FALSE | TRUE | FALSE | TRUE | 100 | TRUE | FALSE | 0.385 | BAD | [8 empty] | 0 | BAD | 0 | BAD
46 | 3.47 | 3.47 | 8.99e-05 | 8.99e-05 | 0.0003713 | 0.0002592 | 1 | 1.246941 | FALSE | TRUE | FALSE | TRUE | 100 | TRUE | FALSE | 0.385 | BAD | [8 empty] | 0 | BAD | 0 | BAD
47 | 3.39 | 3.41 | 8.78e-05 | 8.82e-05 | 0.0003623 | 0.0002544 | 1.004556 | 1.24207 | FALSE | TRUE | FALSE | TRUE | 100 | TRUE | FALSE | 0.385 | BAD | [8 empty] | 0 | BAD | 0 | BAD
48 | 3.36 | 3.39 | 8.71e-05 | 8.8e-05 | 0.0003594 | 0.0002536 | 1.010333 | 1.244473 | FALSE | TRUE | FALSE | TRUE | 100 | TRUE | FALSE | 0.385 | BAD | [8 empty] | 0 | BAD | 0 | BAD
49 | 3.31 | 3.31 | 8.56e-05 | 8.58e-05 | 0.0003533 | 0.000247 | 1.002336 | 1.248549 | FALSE | TRUE | FALSE | TRUE | 100 | TRUE | FALSE | 0.385 | BAD | [8 empty] | 0 | BAD | 0 | BAD
50 | 3.31 | 3.33 | 8.56e-05 | 8.62e-05 | 0.0003535 | 0.0002484 | 1.007009 | 1.248002 | FALSE | TRUE | FALSE | TRUE | 100 | TRUE | FALSE | 0.385 | BAD | [8 empty] | 0 | BAD | 0 | BAD
51 | 3.28 | 3.33 | 8.49e-05 | 8.62e-05 | 0.0003503 | 0.0002481 | 1.015312 | 1.24784 | FALSE | TRUE | FALSE | TRUE | 100 | TRUE | FALSE | 0.385 | BAD | [8 empty] | 0 | BAD | 0 | BAD
52 | 3.31 | 3.29 | 8.56e-05 | 8.52e-05 | 0.0003532 | 0.0002455 | 0.9953271 | 1.244713 | FALSE | TRUE | FALSE | TRUE | 100 | TRUE | FALSE | 0.385 | BAD | [8 empty] | 0 | BAD | 0 | BAD
53 | 3.19 | 3.19 | 8.28e-05 | 8.26e-05 | 0.0003414 | 0.0002378 | 0.9975845 | 1.244254 | FALSE | TRUE | FALSE | TRUE | 100 | TRUE | FALSE | 0.385 | BAD | [8 empty] | 0 | BAD | 0 | BAD
54 | 3.17 | 3.19 | 8.2e-05 | 8.26e-05 | 0.0003385 | 0.0002375 | 1.007317 | 1.252746 | FALSE | TRUE | FALSE | TRUE | 100 | TRUE | FALSE | 0.385 | BAD | [8 empty] | 0 | BAD | 0 | BAD
55 | 3.17 | 3.19 | 8.2e-05 | 8.26e-05 | 0.0003385 | 0.0002378 | 1.007317 | 1.249114 | FALSE | TRUE | FALSE | TRUE | 100 | TRUE | FALSE | 0.385 | BAD | [8 empty] | 0 | BAD | 0 | BAD
56 | 3.14 | 3.15 | 8.13e-05 | 8.16e-05 | 0.0003353 | 0.0002346 | 1.00369 | 1.249231 | FALSE | TRUE | FALSE | TRUE | 100 | TRUE | FALSE | 0.385 | BAD | [8 empty] | 0 | BAD | 0 | BAD
57 | 3.11 | 3.12 | 8.06e-05 | 8.08e-05 | 0.0003325 | 0.0002324 | 1.002481 | 1.249073 | FALSE | TRUE | FALSE | TRUE | 100 | TRUE | FALSE | 0.385 | BAD | [8 empty] | 0 | BAD | 0 | BAD
58 | 3.11 | 3.13 | 8.06e-05 | 8.12e-05 | 0.0003325 | 0.0002335 | 1.007444 | 1.249694 | FALSE | TRUE | FALSE | TRUE | 100 | TRUE | FALSE | 0.385 | BAD | [8 empty] | 0 | BAD | 0 | BAD
59 | 3.08 | 3.1 | 7.99e-05 | 8.04e-05 | 0.0003294 | 0.0002314 | 1.006258 | 1.244544 | FALSE | TRUE | FALSE | TRUE | 100 | TRUE | FALSE | 0.385 | BAD | [8 empty] | 0 | BAD | 0 | BAD
60 | 3.06 | 3.08 | 7.92e-05 | 7.97e-05 | 0.0003264 | 0.0002292 | 1.006313 | 1.245428 | FALSE | TRUE | FALSE | TRUE | 100 | TRUE | FALSE | 0.385 | BAD | [8 empty] | 0 | BAD | 0 | BAD
61 | 3.06 | 3.09 | 7.92e-05 | 8.01e-05 | 0.0003263 | 0.0002302 | 1.011364 | 1.246042 | FALSE | TRUE | FALSE | TRUE | 100 | TRUE | FALSE | 0.385 | BAD | [8 empty] | 0 | BAD | 0 | BAD
62 | 3.06 | 3.05 | 7.92e-05 | 7.91e-05 | 0.0003262 | 0.0002273 | 0.9987374 | 1.245109 | FALSE | TRUE | FALSE | TRUE | 100 | TRUE | FALSE | 0.385 | BAD | [8 empty] | 0 | BAD | 0 | BAD
63 | 2.97 | 3 | 7.7e-05 | 7.78e-05 | 0.0003173 | 0.0002235 | 1.01039 | 1.248029 | FALSE | TRUE | FALSE | TRUE | 100 | TRUE | FALSE | 0.385 | BAD | [8 empty] | 0 | BAD | 0 | BAD
64 | 3 | 3.02 | 7.77e-05 | 7.83e-05 | 0.0003203 | 0.000225 | 1.007722 | 1.248702 | FALSE | TRUE | FALSE | TRUE | 100 | TRUE | FALSE | 0.385 | BAD | [8 empty] | 0 | BAD | 0 | BAD
65 | 3 | 3.01 | 7.77e-05 | 7.8e-05 | 0.0003203 | 0.000224 | 1.003861 | 1.25047 | FALSE | TRUE | FALSE | TRUE | 100 | TRUE | FALSE | 0.385 | BAD | [8 empty] | 0 | BAD | 0 | BAD
66 | 2.97 | 2.97 | 7.7e-05 | 7.7e-05 | 0.0003174 | 0.000221 | 1 | 1.251948 | FALSE | TRUE | FALSE | TRUE | 100 | TRUE | FALSE | 0.385 | BAD | [8 empty] | 0 | BAD | 0 | BAD
67 | 2.92 | 2.94 | 7.56e-05 | 7.6e-05 | 0.0003114 | 0.0002183 | 1.005291 | 1.246679 | FALSE | TRUE | FALSE | TRUE | 100 | TRUE | FALSE | 0.385 | BAD | [8 empty] | 0 | BAD | 0 | BAD
68 | 2.92 | 2.91 | 7.56e-05 | 7.55e-05 | 0.0003114 | 0.0002167 | 0.9986772 | 1.248849 | FALSE | TRUE | FALSE | TRUE | 100 | TRUE | FALSE | 0.385 | BAD | [8 empty] | 0 | BAD | 0 | BAD
69 | 2.86 | 2.87 | 7.41e-05 | 7.44e-05 | 0.0003055 | 0.0002133 | 1.004049 | 1.255872 | FALSE | TRUE | FALSE | TRUE | 100 | TRUE | FALSE | 0.385 | BAD | [8 empty] | 0 | BAD | 0 | BAD
70 | 2.86 | 2.9 | 7.41e-05 | 7.5e-05 | 0.0003055 | 0.0002153 | 1.012146 | 1.25214 | FALSE | TRUE | FALSE | TRUE | 100 | TRUE | FALSE | 0.385 | BAD | [8 empty] | 0 | BAD | 0 | BAD
71 | 2.86 | 2.86 | 7.41e-05 | 7.4e-05 | 0.0003054 | 0.0002123 | 0.9986505 | 1.252539 | FALSE | TRUE | FALSE | TRUE | 100 | TRUE | FALSE | 0.385 | BAD | [8 empty] | 0 | BAD | 0 | BAD
72 | 2.81 | 2.82 | 7.27e-05 | 7.32e-05 | 0.0002995 | 0.0002099 | 1.006878 | 1.252184 | FALSE | TRUE | FALSE | TRUE | 100 | TRUE | FALSE | 0.385 | BAD | [8 empty] | 0 | BAD | 0 | BAD
73 | 2.81 | 2.82 | 7.27e-05 | 7.31e-05 | 0.0002995 | 0.0002097 | 1.005502 | 1.250997 | FALSE | TRUE | FALSE | TRUE | 100 | TRUE | FALSE | 0.385 | BAD | [8 empty] | 0 | BAD | 0 | BAD
74 | 2.81 | 2.82 | 7.27e-05 | 7.32e-05 | 0.0002995 | 0.0002099 | 1.006878 | 1.252184 | FALSE | TRUE | FALSE | TRUE | 100 | TRUE | FALSE | 0.385 | BAD | [8 empty] | 0 | BAD | 0 | BAD
75 | 2.81 | 2.82 | 7.27e-05 | 7.32e-05 | 0.0002995 | 0.0002099 | 1.006878 | 1.252184 | FALSE | TRUE | FALSE | TRUE | 100 | TRUE | FALSE | 0.385 | BAD | [8 empty] | 0 | BAD | 0 | BAD
76 | 2.81 | 2.81 | 7.27e-05 | 7.29e-05 | 0.0002995 | 0.0002091 | 1.002751 | 1.251357 | FALSE | TRUE | FALSE | TRUE | 100 | TRUE | FALSE | 0.385 | BAD | [8 empty] | 0 | BAD | 0 | BAD
77 | 2.72 | 2.72 | 7.05e-05 | 7.05e-05 | 0.0002905 | 0.0002021 | 1 | 1.253901 | FALSE | TRUE | FALSE | TRUE | 100 | TRUE | FALSE | 0.385 | BAD | [8 empty] | 0 | BAD | 0 | BAD
78 | 2.69 | 2.7 | 6.98e-05 | 7e-05 | 0.0002876 | 0.0002003 | 1.002865 | 1.258915 | FALSE | TRUE | FALSE | TRUE | 100 | TRUE | FALSE | 0.385 | BAD | [8 empty] | 0 | BAD | 0 | BAD
79 | 2.67 | 2.69 | 6.91e-05 | 6.98e-05 | 0.0002846 | 0.0001999 | 1.01013 | 1.254772 | FALSE | TRUE | FALSE | TRUE | 100 | TRUE | FALSE | 0.385 | BAD | [8 empty] | 0 | BAD | 0 | BAD
80 | 2.69 | 2.72 | 6.98e-05 | 7.06e-05 | 0.0002876 | 0.0002023 | 1.011461 | 1.254905 | FALSE | TRUE | FALSE | TRUE | 100 | TRUE | FALSE | 0.385 | BAD | [8 empty] | 0 | BAD | 0 | BAD
81 | 2.72 | 2.74 | 7.05e-05 | 7.1e-05 | 0.0002905 | 0.0002034 | 1.007092 | 1.255779 | FALSE | TRUE | FALSE | TRUE | 100 | TRUE | FALSE | 0.385 | BAD | [8 empty] | 0 | BAD | 0 | BAD
82 | 2.69 | 2.69 | 6.98e-05 | 6.96e-05 | 0.0002875 | 0.0001994 | 0.9971347 | 1.253969 | FALSE | TRUE | FALSE | TRUE | 100 | TRUE | FALSE | 0.385 | BAD | [8 empty] | 0 | BAD | 0 | BAD
83 | 2.64 | 2.64 | 6.84e-05 | 6.85e-05 | 0.0002816 | 0.0001961 | 1.001462 | 1.254185 | FALSE | TRUE | FALSE | TRUE | 100 | TRUE | FALSE | 0.385 | BAD | [8 empty] | 0 | BAD | 0 | BAD
84 | 2.61 | 2.63 | 6.76e-05 | 6.82e-05 | 0.0002786 | 0.000195 | 1.008876 | 1.262064 | FALSE | TRUE | FALSE | TRUE | 100 | TRUE | FALSE | 0.385 | BAD | [8 empty] | 0 | BAD | 0 | BAD
85 | 2.64 | 2.64 | 6.84e-05 | 6.85e-05 | 0.0002817 | 0.0001961 | 1.001462 | 1.255647 | FALSE | TRUE | FALSE | TRUE | 100 | TRUE | FALSE | 0.385 | BAD | [8 empty] | 0 | BAD | 0 | BAD
86 | 2.61 | 2.62 | 6.76e-05 | 6.79e-05 | 0.0002786 | 0.0001941 | 1.004438 | 1.262686 | FALSE | TRUE | FALSE | TRUE | 100 | TRUE | FALSE | 0.385 | BAD | [8 empty] | 0 | BAD | 0 | BAD
87 | 2.58 | 2.59 | 6.69e-05 | 6.7e-05 | 0.0002757 | 0.0001917 | 1.001495 | 1.259882 | FALSE | TRUE | FALSE | TRUE | 100 | TRUE | FALSE | 0.385 | BAD | [8 empty] | 0 | BAD | 0 | BAD
88 | 2.58 | 2.6 | 6.69e-05 | 6.74e-05 | 0.0002758 | 0.0001928 | 1.007474 | 1.262037 | FALSE | TRUE | FALSE | TRUE | 100 | TRUE | FALSE | 0.385 | BAD | [8 empty] | 0 | BAD | 0 | BAD
89 | 2.58 | 2.6 | 6.69e-05 | 6.73e-05 | 0.0002757 | 0.0001926 | 1.005979 | 1.259263 | FALSE | TRUE | FALSE | TRUE | 100 | TRUE | FALSE | 0.385 | BAD | [8 empty] | 0 | BAD | 0 | BAD
90 | 2.56 | 2.56 | 6.62e-05 | 6.63e-05 | 0.0002726 | 0.0001896 | 1.001511 | 1.258096 | FALSE | TRUE | FALSE | TRUE | 100 | TRUE | FALSE | 0.385 | BAD | [8 empty] | 0 | BAD | 0 | BAD
91 | 2.53 | 2.53 | 6.55e-05 | 6.56e-05 | 0.0002697 | 0.0001875 | 1.001527 | 1.259326 | FALSE | TRUE | FALSE | TRUE | 100 | TRUE | FALSE | 0.385 | BAD | [8 empty] | 0 | BAD | 0 | BAD
92 | 2.53 | 2.53 | 6.55e-05 | 6.56e-05 | 0.0002698 | 0.0001877 | 1.001527 | 1.257803 | FALSE | TRUE | FALSE | TRUE | 100 | TRUE | FALSE | 0.385 | BAD | [8 empty] | 0 | BAD | 0 | BAD
93 | 2.5 | 2.51 | 6.48e-05 | 6.49e-05 | 0.0002667 | 0.0001854 | 1.001543 | 1.259038 | FALSE | TRUE | FALSE | TRUE | 100 | TRUE | FALSE | 0.385 | BAD | [8 empty] | 0 | BAD | 0 | BAD
94 | 2.47 | 2.47 | 6.4e-05 | 6.41e-05 | 0.0002637 | 0.0001832 | 1.0015625 | 1.262278 | FALSE | TRUE | FALSE | TRUE | 100 | TRUE | FALSE | 0.385 | BAD | [8 empty] | 0 | BAD | 0 | BAD
95 | 2.47 | 2.48 | 6.4e-05 | 6.41e-05 | 0.0002638 | 0.0001834 | 1.0015625 | 1.260721 | FALSE | TRUE | FALSE | TRUE | 100 | TRUE | FALSE | 0.385 | BAD | [8 empty] | 0 | BAD | 0 | BAD
96 | 2.47 | 2.49 | 6.4e-05 | 6.44e-05 | 0.0002639 | 0.0001842 | 1.00625 | 1.263189 | FALSE | TRUE | FALSE | TRUE | 100 | TRUE | FALSE | 0.385 | BAD | [8 empty] | 0 | BAD | 0 | BAD
97 | 2.47 | 2.47 | 6.4e-05 | 6.41e-05 | 0.0002638 | 0.0001832 | 1.0015625 | 1.263841 | FALSE | TRUE | FALSE | TRUE | 100 | TRUE | FALSE | 0.385 | BAD | [8 empty] | 0 | BAD | 0 | BAD
98 | 2.44 | 2.45 | 6.33e-05 | 6.34e-05 | 0.0002609 | 0.000181 | 1.00158 | 1.266753 | FALSE | TRUE | FALSE | TRUE | 100 | TRUE | FALSE | 0.385 | BAD | [8 empty] | 0 | BAD | 0 | BAD
99 | 2.42 | 2.43 | 6.26e-05 | 6.3e-05 | 0.0002579 | 0.0001799 | 1.00639 | 1.264253 | FALSE | TRUE | FALSE | TRUE | 100 | TRUE | FALSE | 0.385 | BAD | [8 empty] | 0 | BAD | 0 | BAD
100 | 2.42 | 2.41 | 6.26e-05 | 6.23e-05 | 0.0002578 | 0.000178 | 0.9952077 | 1.261068 | FALSE | TRUE | FALSE | TRUE | 100 | TRUE | FALSE | 0.385 | BAD | [8 empty] | 0 | BAD | 0 | BAD
101 | 2.39 | 2.39 | 6.19e-05 | 6.2e-05 | 0.000255 | 0.0001768 | 1.001616 | 1.267935 | FALSE | TRUE | FALSE | TRUE | 100 | TRUE | FALSE | 0.385 | BAD | [8 empty] | 0 | BAD | 0 | BAD
102 | 2.5 | 2.46 | 6.48e-05 | 6.38e-05 | 0.0002671 | 0.0001823 | 0.9845679 | 1.264547 | FALSE | TRUE | FALSE | TRUE | 100 | TRUE | FALSE | 0.385 | BAD | [8 empty] | 0 | BAD | 0 | BAD
103 | 2.36 | 2.36 | 6.12e-05 | 6.12e-05 | 0.000252 | 0.0001748 | 1 | 1.261438 | FALSE | TRUE | FALSE | TRUE | 100 | TRUE | FALSE | 0.385 | BAD | [8 empty] | 0 | BAD | 0 | BAD
104 | 2.36 | 2.38 | 6.12e-05 | 6.16e-05 | 0.0002521 | 0.0001758 | 1.006536 | 1.265385 | FALSE | TRUE | FALSE | TRUE | 100 | TRUE | FALSE | 0.385 | BAD | [8 empty] | 0 | BAD | 0 | BAD
105 | 2.36 | 2.36 | 6.12e-05 | 6.12e-05 | 0.000252 | 0.0001748 | 1 | 1.261438 | FALSE | TRUE | FALSE | TRUE | 100 | TRUE | FALSE | 0.385 | BAD | [8 empty] | 0 | BAD | 0 | BAD
106 | 2.36 | 2.37 | 6.12e-05 | 6.13e-05 | 0.000252 | 0.000175 | 1.001634 | 1.262835 | FALSE | TRUE | FALSE | TRUE | 100 | TRUE | FALSE | 0.385 | BAD | [8 empty] | 0 | BAD | 0 | BAD
107 | 2.36 | 2.37 | 6.12e-05 | 6.15e-05 | 0.000252 | 0.0001756 | 1.004902 | 1.262363 | FALSE | TRUE | FALSE | TRUE | 100 | TRUE | FALSE | 0.385 | BAD | [8 empty] | 0 | BAD | 0 | BAD
108 | 2.36 | 2.37 | 6.12e-05 | 6.13e-05 | 0.000252 | 0.0001749 | 1.001634 | 1.264466 | FALSE | TRUE | FALSE | TRUE | 100 | TRUE | FALSE | 0.385 | BAD | [8 empty] | 0 | BAD | 0 | BAD
109 | 2.36 | 2.36 | 6.12e-05 | 6.12e-05 | 0.000252 | 0.0001748 | 1 | 1.261438 | FALSE | TRUE | FALSE | TRUE | 100 | TRUE | FALSE | 0.385 | BAD | [8 empty] | 0 | BAD | 0 | BAD
110 | 2.33 | 2.32 | 6.04e-05 | 6.02e-05 | 0.0002489 | 0.0001718 | 0.9966887 | 1.26704 | FALSE | TRUE | FALSE | TRUE | 100 | TRUE | FALSE | 0.385 | BAD | [8 empty] | 0 | BAD | 0 | BAD
111 | 2.33 | 2.32 | 6.04e-05 | 6.02e-05 | 0.0002491 | 0.0001718 | 0.9966887 | 1.270352 | FALSE | TRUE | FALSE | TRUE | 100 | TRUE | FALSE | 0.385 | BAD | [8 empty] | 0 | BAD | 0 | BAD
112 | 2.31 | 2.32 | 5.97e-05 | 6.01e-05 | 0.0002461 | 0.0001715 | 1.0067 | 1.268701 | FALSE | TRUE | FALSE | TRUE | 100 | TRUE | FALSE | 0.385 | BAD | [8 empty] | 0 | BAD | 0 | BAD
113 | 2.31 | 2.31 | 5.97e-05 | 5.98e-05 | 0.000246 | 0.0001705 | 1.001675 | 1.269432 | FALSE | TRUE | FALSE | TRUE | 100 | TRUE | FALSE | 0.385 | BAD | [8 empty] | 0 | BAD | 0 | BAD
114 | 2.31 | 2.31 | 5.97e-05 | 5.98e-05 | 0.000246 | 0.0001706 | 1.001675 | 1.26776 | FALSE | TRUE | FALSE | TRUE | 100 | TRUE | FALSE | 0.385 | BAD | [8 empty] | 0 | BAD | 0 | BAD
115 | 2.31 | 2.3 | 5.97e-05 | 5.95e-05 | 0.000246 | 0.0001696 | 0.9966499 | 1.270183 | FALSE | TRUE | FALSE | TRUE | 100 | TRUE | FALSE | 0.385 | BAD | [8 empty] | 0 | BAD | 0 | BAD
116 | 2.28 | 2.29 | 5.9e-05 | 5.94e-05 | 0.000243 | 0.0001693 | 1.00678 | 1.268476 | FALSE | TRUE | FALSE | TRUE | 100 | TRUE | FALSE | 0.385 | BAD | [8 empty] | 0 | BAD | 0 | BAD
117 | 2.31 | 2.31 | 5.97e-05 | 5.98e-05 | 0.000246 | 0.0001704 | 1.001675 | 1.271105 | FALSE | TRUE | FALSE | TRUE | 100 | TRUE | FALSE | 0.385 | BAD | [8 empty] | 0 | BAD | 0 | BAD
118 | 2.31 | 2.31 | 5.97e-05 | 5.98e-05 | 0.000246 | 0.0001704 | 1.001675 | 1.271105 | FALSE | TRUE | FALSE | TRUE | 100 | TRUE | FALSE | 0.385 | BAD | [8 empty] | 0 | BAD | 0 | BAD
119 | 2.31 | 2.3 | 5.97e-05 | 5.95e-05 | 0.000246 | 0.0001696 | 0.9966499 | 1.270183 | FALSE | TRUE | FALSE | TRUE | 100 | TRUE | FALSE | 0.385 | BAD | [8 empty] | 0 | BAD | 0 | BAD
120 | 2.28 | 2.27 | 5.9e-05 | 5.88e-05 | 0.000243 | 0.0001676 | 0.9966102 | 1.268304 | FALSE | TRUE | FALSE | TRUE | 100 | TRUE | FALSE | 0.385 | BAD | [8 empty] | 0 | BAD | 0 | BAD
121 | 2.25 | 2.25 | 5.83e-05 | 5.84e-05 | 0.00024 | 0.0001663 | 1.001715 | 1.269035 | FALSE | TRUE | FALSE | TRUE | 100 | TRUE | FALSE | 0.385 | BAD | [8 empty] | 0 | BAD | 0 | BAD
122 | 2.25 | 2.25 | 5.83e-05 | 5.84e-05 | 0.0002401 | 0.0001663 | 1.001715 | 1.270751 | FALSE | TRUE | FALSE | TRUE | 100 | TRUE | FALSE | 0.385 | BAD | [8 empty] | 0 | BAD | 0 | BAD
123 | 2.25 | 2.25 | 5.83e-05 | 5.84e-05 | 0.00024 | 0.0001663 | 1.001715 | 1.269035 | FALSE | TRUE | FALSE | TRUE | 100 | TRUE | FALSE | 0.385 | BAD | [8 empty] | 0 | BAD | 0 | BAD
124 | 2.28 | 2.27 | 5.9e-05 | 5.88e-05 | 0.0002431 | 0.0001674 | 0.9966102 | 1.2734 | FALSE | TRUE | FALSE | TRUE | 100 | TRUE | FALSE | 0.385 | BAD | [8 empty] | 0 | BAD | 0 | BAD
125 | 2.25 | 2.26 | 5.83e-05 | 5.85e-05 | 0.0002401 | 0.0001665 | 1.003431 | 1.272199 | FALSE | TRUE | FALSE | TRUE | 100 | TRUE | FALSE | 0.385 | BAD | [8 empty] | 0 | BAD | 0 | BAD
126 | 2.25 | 2.24 | 5.83e-05 | 5.8e-05 | 0.0002401 | 0.0001653 | 0.9948542 | 1.268353 | FALSE | TRUE | FALSE | TRUE | 100 | TRUE | FALSE | 0.385 | BAD | [8 empty] | 0 | BAD | 0 | BAD
127 | 2.25 | 2.26 | 5.83e-05 | 5.86e-05 | 0.0002401 | 0.0001672 | 1.005146 | 1.265111 | FALSE | TRUE | FALSE | TRUE | 100 | TRUE | FALSE | 0.385 | BAD | [8 empty] | 0 | BAD | 0 | BAD
128 | 2.25 | 2.25 | 5.83e-05 | 5.83e-05 | 0.00024 | 0.0001661 | 1 | 1.267581 | FALSE | TRUE | FALSE | TRUE | 100 | TRUE | FALSE | 0.385 | BAD | [8 empty] | 0 | BAD | 0 | BAD
129 | 2.25 | 2.25 | 5.83e-05 | 5.84e-05 | 0.00024 | 0.0001663 | 1.001715 | 1.269035 | FALSE | TRUE | FALSE | TRUE | 100 | TRUE | FALSE | 0.385 | BAD | [8 empty] | 0 | BAD | 0 | BAD
130 | 2.25 | 2.25 | 5.83e-05 | 5.83e-05 | 0.00024 | 0.0001661 | 1 | 1.267581 | FALSE | TRUE | FALSE | TRUE | 100 | TRUE | FALSE | 0.385 | BAD | [8 empty] | 0 | BAD | 0 | BAD
131 | 2.25 | 2.23 | 5.83e-05 | 5.79e-05 | 0.00024 | 0.0001651 | 0.9931389 | 1.26517 | FALSE | TRUE | FALSE | TRUE | 100 | TRUE | FALSE | 0.385 | BAD | [8 empty] | 0 | BAD | 0 | BAD
132 | 2.25 | 2.25 | 5.83e-05 | 5.83e-05 | 0.0002401 | 0.0001662 | 1 | 1.267581 | FALSE | TRUE | FALSE | TRUE | 100 | TRUE | FALSE | 0.385 | BAD | [8 empty] | 0 | BAD | 0 | BAD
133 | 2.25 | 2.25 | 5.83e-05 | 5.83e-05 | 0.00024 | 0.0001662 | 1 | 1.265866 | FALSE | TRUE | FALSE | TRUE | 100 | TRUE | FALSE | 0.385 | BAD | [8 empty] | 0 | BAD | 0 | BAD
134 | 2.25 | 2.25 | 5.83e-05 | 5.83e-05 | 0.00024 | 0.0001662 | 1 | 1.265866 | FALSE | TRUE | FALSE | TRUE | 100 | TRUE | FALSE | 0.385 | BAD | [8 empty] | 0 | BAD | 0 | BAD
135 | 2.25 | 2.24 | 5.83e-05 | 5.8e-05 | 0.00024 | 0.0001653 | 0.9948542 | 1.266638 | FALSE | TRUE | FALSE | TRUE | 100 | TRUE | FALSE | 0.385 | BAD | [8 empty] | 0 | BAD | 0 | BAD
136 | 2.22 | 2.21 | 5.76e-05 | 5.73e-05 | 0.000237 | 0.0001632 | 0.9947917 | 1.266416 | FALSE | TRUE | FALSE | TRUE | 100 | TRUE | FALSE | 0.385 | BAD | [8 empty] | 0 | BAD | 0 | BAD
137 | 2.19 | 2.2 | 5.68e-05 | 5.69e-05 | 0.0002341 | 0.000162 | 1.001761 | 1.274379 | FALSE | TRUE | FALSE | TRUE | 100 | TRUE | FALSE | 0.385 | BAD | [8 empty] | 0 | BAD | 0 | BAD
138 | 2.19 | 2.2 | 5.68e-05 | 5.69e-05 | 0.0002341 | 0.0001621 | 1.001761 | 1.272621 | FALSE | TRUE | FALSE | TRUE | 100 | TRUE | FALSE | 0.385 | BAD | [8 empty] | 0 | BAD | 0 | BAD
139 | 2.19 | 2.21 | 5.68e-05 | 5.72e-05 | 0.000234 | 0.0001629 | 1.007042 | 1.271816 | FALSE | TRUE | FALSE | TRUE | 100 | TRUE | FALSE | 0.385 | BAD | [8 empty] | 0 | BAD | 0 | BAD
140 | 2.22 | 2.21 | 5.76e-05 | 5.73e-05 | 0.0002371 | 0.0001631 | 0.9947917 | 1.269897 | FALSE | TRUE | FALSE | TRUE | 100 | TRUE | FALSE | 0.385 | BAD | [8 empty] | 0 | BAD | 0 | BAD
141 | 2.22 | 2.21 | 5.76e-05 | 5.73e-05 | 0.000237 | 0.0001632 | 0.9947917 | 1.266416 | FALSE | TRUE | FALSE | TRUE | 100 | TRUE | FALSE | 0.385 | BAD | [8 empty] | 0 | BAD | 0 | BAD
142 | 2.19 | 2.19 | 5.68e-05 | 5.66e-05 | 0.000234 | 0.0001612 | 0.9964789 | 1.271662 | FALSE | TRUE | FALSE | TRUE | 100 | TRUE | FALSE | 0.385 | BAD | [8 empty] | 0 | BAD | 0 | BAD
143 | 2.19 | 2.18 | 5.68e-05 | 5.65e-05 | 0.0002341 | 0.000161 | 0.9947183 | 1.271921 | FALSE | TRUE | FALSE | TRUE | 100 | TRUE | FALSE | 0.385 | BAD | [8 empty] | 0 | BAD | 0 | BAD
144 | 2.17 | 2.16 | 5.61e-05 | 5.59e-05 | 0.0002311 | 0.000159 | 0.9964349 | 1.275065 | FALSE | TRUE | FALSE | TRUE | 100 | TRUE | FALSE | 0.385 | BAD | [8 empty] | 0 | BAD | 0 | BAD
145 | 2.17 | 2.17 | 5.61e-05 | 5.62e-05 | 0.0002312 | 0.0001598 | 1.001783 | 1.277796 | FALSE | TRUE | FALSE | TRUE | 100 | TRUE | FALSE | 0.385 | BAD | [8 empty] | 0 | BAD | 0 | BAD
146 | 2.17 | 2.15 | 5.61e-05 | 5.58e-05 | 0.0002311 | 0.0001588 | 0.9946524 | 1.273551 | FALSE | TRUE | FALSE | TRUE | 100 | TRUE | FALSE | 0.385 | BAD | [8 empty] | 0 | BAD | 0 | BAD
147 | 2.14 | 2.14 | 5.54e-05 | 5.55e-05 | 0.0002281 | 0.0001577 | 1.001805 | 1.275887 | FALSE | TRUE | FALSE | TRUE | 100 | TRUE | FALSE | 0.385 | BAD | [8 empty] | 0 | BAD | 0 | BAD
148 | 2.14 | 2.12 | 5.54e-05 | 5.5e-05 | 0.0002281 | 0.0001567 | 0.9927798 | 1.268238 | FALSE | TRUE | FALSE | TRUE | 100 | TRUE | FALSE | 0.385 | BAD | [8 empty] | 0 | BAD | 0 | BAD
149 | 2.14 | 2.12 | 5.54e-05 | 5.5e-05 | 0.0002282 | 0.0001567 | 0.9927798 | 1.270043 | FALSE | TRUE | FALSE | TRUE | 100 | TRUE | FALSE | 0.385 | BAD | [8 empty] | 0 | BAD | 0 | BAD
150 | 2.14 | 2.14 | 5.54e-05 | 5.53e-05 | 0.0002282 | 0.0001576 | 0.9981949 | 1.269224 | FALSE | TRUE | FALSE | TRUE | 100 | TRUE | FALSE | 0.385 | BAD | [8 empty] | 0 | BAD | 0 | BAD
151 | 2.14 | 2.12 | 5.54e-05 | 5.5e-05 | 0.0002282 | 0.0001567 | 0.9927798 | 1.270043 | FALSE | TRUE | FALSE | TRUE | 100 | TRUE | FALSE | 0.385 | BAD | [8 empty] | 0 | BAD | 0 | BAD
152 | 2.11 | 2.1 | 5.47e-05 | 5.44e-05 | 0.0002252 | 0.0001548 | 0.9945155 | 1.271414 | FALSE | TRUE | FALSE | TRUE | 100 | TRUE | FALSE | 0.385 | BAD | [8 empty] | 0 | BAD | 0 | BAD
153 | 2.11 | 2.1 | 5.47e-05 | 5.44e-05 | 0.0002252 | 0.0001547 | 0.9945155 | 1.273252 | FALSE | TRUE | FALSE | TRUE | 100 | TRUE | FALSE | 0.385 | BAD | [8 empty] | 0 | BAD | 0 | BAD
154 | 2.11 | 2.1 | 5.47e-05 | 5.43e-05 | 0.0002253 | 0.0001546 | 0.9926874 | 1.271684 | FALSE | TRUE | FALSE | TRUE | 100 | TRUE | FALSE | 0.385 | BAD | [8 empty] | 0 | BAD | 0 | BAD
155 | 2.11 | 2.11 | 5.47e-05 | 5.47e-05 | 0.0002253 | 0.0001556 | 1 | 1.274223 | FALSE | TRUE | FALSE | TRUE | 100 | TRUE | FALSE | 0.385 | BAD | [8 empty] | 0 | BAD | 0 | BAD
156 | 2.11 | 2.1 | 5.47e-05 | 5.43e-05 | 0.0002253 | 0.0001546 | 0.9926874 | 1.271684 | FALSE | TRUE | FALSE | TRUE | 100 | TRUE | FALSE | 0.385 | BAD | [8 empty] | 0 | BAD | 0 | BAD
157 | 2.11 | 2.11 | 5.47e-05 | 5.47e-05 | 0.0002253 | 0.0001556 | 1 | 1.274223 | FALSE | TRUE | FALSE | TRUE | 100 | TRUE | FALSE | 0.385 | BAD | [8 empty] | 0 | BAD | 0 | BAD
158 | 2.11 | 2.1 | 5.47e-05 | 5.43e-05 | 0.0002253 | 0.0001545 | 0.9926874 | 1.273526 | FALSE | TRUE | FALSE | TRUE | 100 | TRUE | FALSE | 0.385 | BAD | [8 empty] | 0 | BAD | 0 | BAD
159 | 2.08 | 2.07 | 5.4e-05 | 5.37e-05 | 0.0002222 | 0.0001526 | 0.9944444 | 1.273102 | FALSE | TRUE | FALSE | TRUE | 100 | TRUE | FALSE | 0.385 | BAD | [8 empty] | 0 | BAD | 0 | BAD
160 | 2.08 | 2.07 | 5.4e-05 | 5.36e-05 | 0.0002223 | 0.0001524 | 0.9925926 | 1.273383 | FALSE | TRUE | FALSE | TRUE | 100 | TRUE | FALSE | 0.385 | BAD | [8 empty] | 0 | BAD | 0 | BAD
161 | 2.08 | 2.08 | 5.4e-05 | 5.4e-05 | 0.0002223 | 0.0001534 | 1 | 1.275926 | FALSE | TRUE | FALSE | TRUE | 100 | TRUE | FALSE | 0.385 | BAD | [8 empty] | 0 | BAD | 0 | BAD
162 | 2.08 | 2.07 | 5.4e-05 | 5.36e-05 | 0.0002223 | 0.0001524 | 0.9925926 | 1.273383 | FALSE | TRUE | FALSE | TRUE | 100 | TRUE | FALSE | 0.385 | BAD | [8 empty] | 0 | BAD | 0 | BAD
163 | 2.08 | 2.07 | 5.4e-05 | 5.37e-05 | 0.0002223 | 0.0001526 | 0.9944444 | 1.274953 | FALSE | TRUE | FALSE | TRUE | 100 | TRUE | FALSE | 0.385 | BAD | [8 empty] | 0 | BAD | 0 | BAD
164 | 2.06 | 2.03 | 5.32e-05 | 5.26e-05 | 0.0002193 | 0.0001494 | 0.9887218 | 1.281876 | FALSE | TRUE | FALSE | TRUE | 100 | TRUE | FALSE | 0.385 | BAD | [8 empty] | 0 | BAD | 0 | BAD
165 | 2.03 | 2.02 | 5.25e-05 | 5.25e-05 | 0.0002164 | 0.0001492 | 1 | 1.28 | FALSE | TRUE | FALSE | TRUE | 100 | TRUE | FALSE | 0.385 | BAD | [8 empty] | 0 | BAD | 0 | BAD
166 | 2.06 | 2.04 | 5.32e-05 | 5.28e-05 | 0.0002194 | 0.0001503 | 0.9924812 | 1.277469 | FALSE | TRUE | FALSE | TRUE | 100 | TRUE | FALSE | 0.385 | BAD | [8 empty] | 0 | BAD | 0 | BAD
167 | 2.06 | 2.06 | 5.32e-05 | 5.33e-05 | 0.0002194 | 0.0001515 | 1.00188 | 1.281659 | FALSE | TRUE | FALSE | TRUE | 100 | TRUE | FALSE | 0.385 | BAD | [8 empty] | 0 | BAD | 0 | BAD
168 | 2.06 | 2.04 | 5.32e-05 | 5.28e-05 | 0.0002193 | 0.0001503 | 0.9924812 | 1.27559 | FALSE | TRUE | FALSE | TRUE | 100 | TRUE | FALSE | 0.385 | BAD | [8 empty] | 0 | BAD | 0 | BAD
169 | 2.06 | 2.05 | 5.33e-05 | 5.31e-05 | 0.0002194 | 0.0001511 | 0.9962477 | 1.270748 | FALSE | TRUE | FALSE | TRUE | 100 | TRUE | FALSE | 0.385 | BAD | [8 empty] | 0 | BAD | 0 | BAD
170 | 2.06 | 2.04 | 5.32e-05 | 5.28e-05 | 0.0002194 | 0.0001503 | 0.9924812 | 1.277469 | FALSE | TRUE | FALSE | TRUE | 100 | TRUE | FALSE | 0.385 | BAD | [8 empty] | 0 | BAD | 0 | BAD
171 | 2.03 | 2.01 | 5.25e-05 | 5.22e-05 | 0.0002163 | 0.0001483 | 0.9942857 | 1.279004 | FALSE | TRUE | FALSE | TRUE | 100 | TRUE | FALSE | 0.385 | BAD | [8 empty] | 0 | BAD | 0 | BAD
172 | 2.03 | 2.01 | 5.25e-05 | 5.21e-05 | 0.0002164 | 0.0001481 | 0.992381 | 1.279294 | FALSE | TRUE | FALSE | TRUE | 100 | TRUE | FALSE | 0.385 | BAD | [8 empty] | 0 | BAD | 0 | BAD
173 | 2.03 | 2.01 | 5.25e-05 | 5.21e-05 | 0.0002164 | 0.0001481 | 0.992381 | 1.279294 | FALSE | TRUE | FALSE | TRUE | 100 | TRUE | FALSE | 0.385 | BAD | [8 empty] | 0 | BAD | 0 | BAD
174 | 2 | 2 | 5.18e-05 | 5.17e-05 | 0.0002134 | 0.000147 | 0.9980695 | 1.276364 | FALSE | TRUE | FALSE | TRUE | 100 | TRUE | FALSE | 0.385 | BAD | [8 empty] | 0 | BAD | 0 | BAD
175 | 2.03 | 2.01 | 5.25e-05 | 5.21e-05 | 0.0002164 | 0.0001481 | 0.992381 | 1.279294 | FALSE | TRUE | FALSE | TRUE | 100 | TRUE | FALSE | 0.385 | BAD | [8 empty] | 0 | BAD | 0 | BAD
176 | 2 | 1.97 | 5.18e-05 | 5.12e-05 | 0.0002134 | 0.0001454 | 0.988417 | 1.279847 | FALSE | TRUE | FALSE | TRUE | 100 | TRUE | FALSE | 0.385 | BAD | [8 empty] | 0 | BAD | 0 | BAD
177 | 1.97 | 1.97 | 5.11e-05 | 5.1e-05 | 0.0002105 | 0.0001448 | 0.9980431 | 1.280158 | FALSE | TRUE | FALSE | TRUE | 100 | TRUE | FALSE | 0.385 | BAD | [8 empty] | 0 | BAD | 0 | BAD
178 | 2 | 2.01 | 5.18e-05 | 5.21e-05 | 0.0002134 | 0.0001481 | 1.005792 | 1.277081 | FALSE | TRUE | FALSE | TRUE | 100 | TRUE | FALSE | 0.385 | BAD | [8 empty] | 0 | BAD | 0 | BAD
179 | 2.03 | 2.01 | 5.25e-05 | 5.22e-05 | 0.0002163 | 0.0001483 | 0.9942857 | 1.279004 | FALSE | TRUE | FALSE | TRUE | 100 | TRUE | FALSE | 0.385 | BAD | [8 empty] | 0 | BAD | 0 | BAD
180 | 2.03 | 1.99 | 5.25e-05 | 5.15e-05 | 0.0002163 | 0.0001465 | 0.9809524 | 1.27534 | FALSE | TRUE | FALSE | TRUE | 100 | TRUE | FALSE | 0.385 | BAD | [8 empty] | 0 | BAD | 0 | BAD
181 | 1.97 | 1.95 | 5.11e-05 | 5.04e-05 | 0.0002105 | 0.0001432 | 0.9863014 | 1.278104 | FALSE | TRUE | FALSE | TRUE | 100 | TRUE | FALSE | 0.385 | BAD | [8 empty] | 0 | BAD | 0 | BAD
182 | 1.94 | 1.92 | 5.04e-05 | 4.97e-05 | 0.0002076 | 0.000141 | 0.9861111 | 1.282025 | FALSE | TRUE | FALSE | TRUE | 100 | TRUE | FALSE | 0.385 | BAD | [8 empty] | 0 | BAD | 0 | BAD
183 | 1.94 | 1.94 | 5.04e-05 | 5.04e-05 | 0.0002077 | 0.000143 | 1 | 1.28373 | FALSE | TRUE | FALSE | TRUE | 100 | TRUE | FALSE | 0.385 | BAD | [8 empty] | 0 | BAD | 0 | BAD
184 | 1.94 | 1.94 | 5.04e-05 | 5.04e-05 | 0.0002075 | 0.0001429 | 1 | 1.281746 | FALSE | TRUE | FALSE | TRUE | 100 | TRUE | FALSE | 0.385 | BAD | [8 empty] | 0 | BAD | 0 | BAD
185 | 1.97 | 1.96 | 5.11e-05 | 5.07e-05 | 0.0002106 | 0.0001441 | 0.9921722 | 1.279122 | FALSE | TRUE | FALSE | TRUE | 100 | TRUE | FALSE | 0.385 | BAD | [8 empty] | 0 | BAD | 0 | BAD
186 | 1.94 | 1.93 | 5.04e-05 | 5.01e-05 | 0.0002075 | 0.0001421 | 0.9940476 | 1.280736 | FALSE | TRUE | FALSE | TRUE | 100 | TRUE | FALSE | 0.385 | BAD | [8 empty] | 0 | BAD | 0 | BAD
187 | 1.94 | 1.93 | 5.04e-05 | 5.01e-05 | 0.0002075 | 0.0001421 | 0.9940476 | 1.280736 | FALSE | TRUE | FALSE | TRUE | 100 | TRUE | FALSE | 0.385 | BAD | [8 empty] | 0 | BAD | 0 | BAD
188 | 1.94 | 1.92 | 5.04e-05 | 4.97e-05 | 0.0002075 | 0.0001411 | 0.9861111 | 1.278029 | FALSE | TRUE | FALSE | TRUE | 100 | TRUE | FALSE | 0.385 | BAD | [8 empty] | 0 | BAD | 0 | BAD
189 | 1.94 | 1.93 | 5.04e-05 | 5.01e-05 | 0.0002076 | 0.0001421 | 0.9940476 | 1.28272 | FALSE | TRUE | FALSE | TRUE | 100 | TRUE | FALSE | 0.385 | BAD | [8 empty] | 0 | BAD | 0 | BAD
190 | 1.92 | 1.88 | 4.97e-05 | 4.87e-05 | 0.0002045 | 0.0001381 | 0.9798793 | 1.278959 | FALSE | TRUE | FALSE | TRUE | 100 | TRUE | FALSE | 0.385 | BAD | [8 empty] | 0 | BAD | 0 | BAD
191 | 1.89 | 1.88 | 4.89e-05 | 4.87e-05 | 0.0002017 | 0.000138 | 0.99591 | 1.291069 | FALSE | TRUE | FALSE | TRUE | 100 | TRUE | FALSE | 0.385 | BAD | [8 empty] | 0 | BAD | 0 | BAD
192 | 1.92 | 1.89 | 4.97e-05 | 4.91e-05 | 0.0002047 | 0.0001391 | 0.9879276 | 1.285718 | FALSE | TRUE | FALSE | TRUE | 100 | TRUE | FALSE | 0.385 | BAD | [8 empty] | 0 | BAD | 0 | BAD
193 | 1.89 | 1.88 | 4.89e-05 | 4.87e-05 | 0.0002017 | 0.000138 | 0.99591 | 1.291069 | FALSE | TRUE | FALSE | TRUE | 100 | TRUE | FALSE | 0.385 | BAD | [8 empty] | 0 | BAD | 0 | BAD
194 | 1.89 | 1.88 | 4.89e-05 | 4.87e-05 | 0.0002016 | 0.000138 | 0.99591 | 1.289024 | FALSE | TRUE | FALSE | TRUE | 100 | TRUE | FALSE | 0.385 | BAD | [8 empty] | 0 | BAD | 0 | BAD
195 | 1.89 | 1.87 | 4.89e-05 | 4.84e-05 | 0.0002016 | 0.0001369 | 0.9897751 | 1.294187 | FALSE | TRUE | FALSE | TRUE | 100 | TRUE | FALSE | 0.385 | BAD | [8 empty] | 0 | BAD | 0 | BAD
196 | 1.89 | 1.87 | 4.89e-05 | 4.84e-05 | 0.0002016 | 0.000137 | 0.9897751 | 1.292121 | FALSE | TRUE | FALSE | TRUE | 100 | TRUE | FALSE | 0.385 | BAD | [8 empty] | 0 | BAD | 0 | BAD
197 | 1.89 | 1.88 | 4.89e-05 | 4.87e-05 | 0.0002017 | 0.0001378 | 0.99591 | 1.295176 | FALSE | TRUE | FALSE | TRUE | 100 | TRUE | FALSE | 0.385 | BAD | [8 empty] | 0 | BAD | 0 | BAD
198 | 1.89 | 1.87 | 4.89e-05 | 4.84e-05 | 0.0002017 | 0.0001369 | 0.9897751 | 1.296232 | FALSE | TRUE | FALSE | TRUE | 100 | TRUE | FALSE | 0.385 | BAD | [8 empty] | 0 | BAD | 0 | BAD
199 | 1.89 | 1.87 | 4.89e-05 | 4.84e-05 | 0.0002017 | 0.0001369 | 0.9897751 | 1.296232 | FALSE | TRUE | FALSE | TRUE | 100 | TRUE | FALSE | 0.385 | BAD | [8 empty] | 0 | BAD | 0 | BAD
200 | 1.89 | 1.87 | 4.89e-05 | 4.84e-05 | 0.0002018 | 0.0001369 | 0.9897751 | 1.298277 | FALSE | TRUE | FALSE | TRUE | 100 | TRUE | FALSE | 0.385 | BAD | [8 empty] | 0 | BAD | 0 | BAD
201 | 1.86 | 1.84 | 4.82e-05 | 4.76e-05 | 0.0001987 | 0.0001348 | 0.9875519 | 1.290474 | FALSE | TRUE | FALSE | TRUE | 100 | TRUE | FALSE | 0.385 | BAD | [8 empty] | 0 | BAD | 0 | BAD
202 | 1.86 | 1.84 | 4.82e-05 | 4.76e-05 | 0.0001988 | 0.0001348 | 0.9875519 | 1.292549 | FALSE | TRUE | FALSE | TRUE | 100 | TRUE | FALSE | 0.385 | BAD | [8 empty] | 0 | BAD | 0 | BAD
203 | 1.86 | 1.88 | 4.82e-05 | 4.87e-05 | 0.0001988 | 0.0001377 | 1.010373 | 1.296966 | FALSE | TRUE | FALSE | TRUE | 100 | TRUE | FALSE | 0.385 | BAD | [8 empty] | 0 | BAD | 0 | BAD
204 | 116.1 | 78.01 | 0.0030079 | 0.002021 | 0.0122895 | 0.0065929 | 0.6718973 | 0.823544 | FALSE | TRUE | FALSE | TRUE | 100 | TRUE | FALSE | 0.385 | BAD | [8 empty] | 0 | BAD | 0 | BAD