## cycle_labels_3class
Cycle | Chg_Spec_mAhg | DChg_Spec_mAhg | Chg_Cap_Ah | DChg_Cap_Ah | Chg_Energy_Wh | DChg_Energy_Wh | CE | IR_proxy | HF_CHG_SPEC_HIGH | HF_DCHG_SPEC_LOW | HF_MISSING | hard_fail | soft_score | SP_IR_OUTLIER | SP_CE_SOFT | IR_proxy_threshold | Label | charge_V_end | take_off_V_end | hover_V_end | cruise_V_end | landing_V_end | standby_V_end | standby_t_end_h | landing_V_rel_global | cycle_label_3class | cycle_label_3name | battery_label_3class | battery_label_3name
4 | 143.76 | 130.4 | 0.0037245 | 0.0033785 | 0.014402 | 0.011522 | 0.9071016 | 0.4564385 | FALSE | FALSE | FALSE | FALSE | 70 | TRUE | TRUE | 0.385 | GOOD | 4.3001 | 3.3392 | 3.6932 | 3.218 | 2.7983 | 2.7999 | 0.66 | -0.27535 | 1 | GOOD_not_drone | 0 | BAD
5 | 174.11 | 128.7 | 0.0045108 | 0.0033344 | 0.0180145 | 0.0114619 | 0.7392037 | 0.5561675 | FALSE | FALSE | FALSE | FALSE | 70 | TRUE | TRUE | 0.385 | GOOD | 4.3023 | 3.3462 | 3.7268 | 3.2315 | 2.7994 | 2.8 | 0.609 | -0.27425 | 1 | GOOD_not_drone | 0 | BAD
6 | 156.97 | 114.34 | 0.0040668 | 0.0029622 | 0.0162997 | 0.0100968 | 0.728386 | 0.5994438 | FALSE | TRUE | FALSE | TRUE | 100 | TRUE | FALSE | 0.385 | BAD | [8 empty] | 0 | BAD | 0 | BAD
7 | 117.37 | 91.37 | 0.0030407 | 0.0023672 | 0.012149 | 0.007937 | 0.7785049 | 0.6425552 | FALSE | TRUE | FALSE | TRUE | 100 | TRUE | FALSE | 0.385 | BAD | [8 empty] | 0 | BAD | 0 | BAD
8 | 67.46 | 63.04 | 0.0017477 | 0.0016331 | 0.0068932 | 0.0053518 | 0.9344281 | 0.6670748 | FALSE | TRUE | FALSE | TRUE | 100 | TRUE | FALSE | 0.385 | BAD | [8 empty] | 0 | BAD | 0 | BAD
9 | 58.1 | 53.4 | 0.0015053 | 0.0013834 | 0.0059845 | 0.0045024 | 0.9190195 | 0.7210293 | FALSE | TRUE | FALSE | TRUE | 100 | TRUE | FALSE | 0.385 | BAD | [8 empty] | 0 | BAD | 0 | BAD
10 | 53.05 | 49.73 | 0.0013744 | 0.0012884 | 0.0055145 | 0.0041788 | 0.9374272 | 0.7688936 | FALSE | TRUE | FALSE | TRUE | 100 | TRUE | FALSE | 0.385 | BAD | [8 empty] | 0 | BAD | 0 | BAD
11 | 92.88 | 62.74 | 0.0024062 | 0.0016255 | 0.0098377 | 0.0053414 | 0.6755465 | 0.8024755 | FALSE | TRUE | FALSE | TRUE | 100 | TRUE | FALSE | 0.385 | BAD | [8 empty] | 0 | BAD | 0 | BAD
12 | 42.69 | 38.99 | 0.001106 | 0.0010101 | 0.0044163 | 0.0032437 | 0.9132911 | 0.7817718 | FALSE | TRUE | FALSE | TRUE | 100 | TRUE | FALSE | 0.385 | BAD | [8 empty] | 0 | BAD | 0 | BAD
13 | 36.8 | 34.49 | 0.0009534 | 0.0008935 | 0.0038424 | 0.002852 | 0.9371722 | 0.8382659 | FALSE | TRUE | FALSE | TRUE | 100 | TRUE | FALSE | 0.385 | BAD | [8 empty] | 0 | BAD | 0 | BAD
14 | 32.05 | 29.9 | 0.0008304 | 0.0007748 | 0.0033479 | 0.002454 | 0.9330443 | 0.8644025 | FALSE | TRUE | FALSE | TRUE | 100 | TRUE | FALSE | 0.385 | BAD | [8 empty] | 0 | BAD | 0 | BAD
15 | 28.86 | 27.7 | 0.0007476 | 0.0007176 | 0.0030237 | 0.0022599 | 0.9598716 | 0.895295 | FALSE | TRUE | FALSE | TRUE | 100 | TRUE | FALSE | 0.385 | BAD | [8 empty] | 0 | BAD | 0 | BAD
16 | 27.19 | 26.56 | 0.0007045 | 0.0006881 | 0.0028542 | 0.0021546 | 0.9767211 | 0.920153 | FALSE | TRUE | FALSE | TRUE | 100 | TRUE | FALSE | 0.385 | BAD | [8 empty] | 0 | BAD | 0 | BAD
17 | 26.39 | 26.27 | 0.0006836 | 0.0006805 | 0.0027694 | 0.0021249 | 0.9954652 | 0.9286426 | FALSE | TRUE | FALSE | TRUE | 100 | TRUE | FALSE | 0.385 | BAD | [8 empty] | 0 | BAD | 0 | BAD
18 | 26.3 | 25.7 | 0.0006815 | 0.0006657 | 0.0027562 | 0.0020739 | 0.9768158 | 0.9289467 | FALSE | TRUE | FALSE | TRUE | 100 | TRUE | FALSE | 0.385 | BAD | [8 empty] | 0 | BAD | 0 | BAD
19 | 96.07 | 52.89 | 0.002489 | 0.0013703 | 0.0103339 | 0.0044819 | 0.5505424 | 0.8810844 | FALSE | TRUE | FALSE | TRUE | 100 | TRUE | FALSE | 0.385 | BAD | [8 empty] | 0 | BAD | 0 | BAD
20 | 26.88 | 23.41 | 0.0006965 | 0.0006065 | 0.0027895 | 0.0018871 | 0.8707825 | 0.8935659 | FALSE | TRUE | FALSE | TRUE | 100 | TRUE | FALSE | 0.385 | BAD | [8 empty] | 0 | BAD | 0 | BAD
21 | 20.39 | 19.63 | 0.0005282 | 0.0005087 | 0.0021394 | 0.0015749 | 0.9630822 | 0.9544289 | FALSE | TRUE | FALSE | TRUE | 100 | TRUE | FALSE | 0.385 | BAD | [8 empty] | 0 | BAD | 0 | BAD
22 | 18.86 | 19.25 | 0.0004886 | 0.0004986 | 0.0019851 | 0.0015372 | 1.020467 | 0.9798001 | FALSE | TRUE | FALSE | TRUE | 100 | TRUE | FALSE | 0.385 | BAD | [8 empty] | 0 | BAD | 0 | BAD
23 | 19.97 | 20.66 | 0.0005174 | 0.0005352 | 0.002101 | 0.0016451 | 1.034403 | 0.9868839 | FALSE | TRUE | FALSE | TRUE | 100 | TRUE | FALSE | 0.385 | BAD | [8 empty] | 0 | BAD | 0 | BAD
24 | 22.44 | 23.02 | 0.0005814 | 0.0005965 | 0.0023571 | 0.0018344 | 1.025972 | 0.9789071 | FALSE | TRUE | FALSE | TRUE | 100 | TRUE | FALSE | 0.385 | BAD | [8 empty] | 0 | BAD | 0 | BAD
25 | 24.52 | 24.98 | 0.0006354 | 0.0006471 | 0.0025698 | 0.0020005 | 1.018414 | 0.9528964 | FALSE | TRUE | FALSE | TRUE | 100 | TRUE | FALSE | 0.385 | BAD | [8 empty] | 0 | BAD | 0 | BAD
26 | 26.22 | 26.48 | 0.0006793 | 0.0006859 | 0.002744 | 0.0021313 | 1.009716 | 0.9321481 | FALSE | TRUE | FALSE | TRUE | 100 | TRUE | FALSE | 0.385 | BAD | [8 empty] | 0 | BAD | 0 | BAD
27 | 134.95 | 56.58 | 0.0034963 | 0.0014658 | 0.014644 | 0.00482 | 0.4192432 | 0.900121 | FALSE | TRUE | FALSE | TRUE | 100 | TRUE | FALSE | 0.385 | BAD | [8 empty] | 0 | BAD | 0 | BAD
28 | 24.08 | 20.58 | 0.0006239 | 0.0005331 | 0.0025025 | 0.0016389 | 0.8544639 | 0.936777 | FALSE | TRUE | FALSE | TRUE | 100 | TRUE | FALSE | 0.385 | BAD | [8 empty] | 0 | BAD | 0 | BAD
29 | 16.08 | 14.81 | 0.0004166 | 0.0003838 | 0.0016922 | 0.0011747 | 0.9212674 | 1.001221 | FALSE | TRUE | FALSE | TRUE | 100 | TRUE | FALSE | 0.385 | BAD | [8 empty] | 0 | BAD | 0 | BAD
30 | 13.36 | 13.04 | 0.0003461 | 0.0003377 | 0.0014136 | 0.0010313 | 0.9757296 | 1.030475 | FALSE | TRUE | FALSE | TRUE | 100 | TRUE | FALSE | 0.385 | BAD | [8 empty] | 0 | BAD | 0 | BAD
31 | 12.33 | 12.5 | 0.0003195 | 0.0003238 | 0.0013068 | 0.0009859 | 1.013459 | 1.04536 | FALSE | TRUE | FALSE | TRUE | 100 | TRUE | FALSE | 0.385 | BAD | [8 empty] | 0 | BAD | 0 | BAD
32 | 12.55 | 13.15 | 0.0003252 | 0.0003407 | 0.0013304 | 0.0010352 | 1.047663 | 1.052571 | FALSE | TRUE | FALSE | TRUE | 100 | TRUE | FALSE | 0.385 | BAD | [8 empty] | 0 | BAD | 0 | BAD
33 | 13.75 | 14.57 | 0.0003562 | 0.0003774 | 0.0014546 | 0.0011459 | 1.059517 | 1.04736 | FALSE | TRUE | FALSE | TRUE | 100 | TRUE | FALSE | 0.385 | BAD | [8 empty] | 0 | BAD | 0 | BAD
34 | 15.78 | 16.72 | 0.0004087 | 0.0004333 | 0.0016664 | 0.0013199 | 1.060191 | 1.031161 | FALSE | TRUE | FALSE | TRUE | 100 | TRUE | FALSE | 0.385 | BAD | [8 empty] | 0 | BAD | 0 | BAD
35 | 17.47 | 18.26 | 0.0004526 | 0.0004731 | 0.0018404 | 0.0014427 | 1.045294 | 1.016823 | FALSE | TRUE | FALSE | TRUE | 100 | TRUE | FALSE | 0.385 | BAD | [8 empty] | 0 | BAD | 0 | BAD
36 | 18.75 | 19.26 | 0.0004857 | 0.0004991 | 0.0019727 | 0.0015231 | 1.027589 | 1.009868 | FALSE | TRUE | FALSE | TRUE | 100 | TRUE | FALSE | 0.385 | BAD | [8 empty] | 0 | BAD | 0 | BAD
37 | 19.52 | 19.83 | 0.0005059 | 0.0005138 | 0.0020525 | 0.0015686 | 1.015616 | 1.004187 | FALSE | TRUE | FALSE | TRUE | 100 | TRUE | FALSE | 0.385 | BAD | [8 empty] | 0 | BAD | 0 | BAD
38 | 20 | 20.1 | 0.0005181 | 0.0005208 | 0.0021014 | 0.0015908 | 1.005211 | 1.001442 | FALSE | TRUE | FALSE | TRUE | 100 | TRUE | FALSE | 0.385 | BAD | [8 empty] | 0 | BAD | 0 | BAD
39 | 20.19 | 20.16 | 0.0005231 | 0.0005224 | 0.00212 | 0.0015944 | 0.9986618 | 1.000695 | FALSE | TRUE | FALSE | TRUE | 100 | TRUE | FALSE | 0.385 | BAD | [8 empty] | 0 | BAD | 0 | BAD
40 | 20.14 | 20.02 | 0.0005217 | 0.0005188 | 0.0021148 | 0.0015833 | 0.9944412 | 1.00182 | FALSE | TRUE | FALSE | TRUE | 100 | TRUE | FALSE | 0.385 | BAD | [8 empty] | 0 | BAD | 0 | BAD
41 | 20.14 | 20.11 | 0.0005217 | 0.0005211 | 0.0021159 | 0.0015902 | 0.9988499 | 1.004158 | FALSE | TRUE | FALSE | TRUE | 100 | TRUE | FALSE | 0.385 | BAD | [8 empty] | 0 | BAD | 0 | BAD
42 | 20.36 | 20.21 | 0.0005274 | 0.0005236 | 0.002139 | 0.001599 | 0.9927948 | 1.001887 | FALSE | TRUE | FALSE | TRUE | 100 | TRUE | FALSE | 0.385 | BAD | [8 empty] | 0 | BAD | 0 | BAD
43 | 20.16 | 19.98 | 0.0005224 | 0.0005177 | 0.0021174 | 0.0015821 | 0.9910031 | 0.9971989 | FALSE | TRUE | FALSE | TRUE | 100 | TRUE | FALSE | 0.385 | BAD | [8 empty] | 0 | BAD | 0 | BAD
44 | 20.25 | 20.05 | 0.0005246 | 0.0005195 | 0.0021278 | 0.0015868 | 0.9902783 | 1.001567 | FALSE | TRUE | FALSE | TRUE | 100 | TRUE | FALSE | 0.385 | BAD | [8 empty] | 0 | BAD | 0 | BAD
45 | 20.08 | 19.95 | 0.0005202 | 0.0005168 | 0.0021082 | 0.0015797 | 0.9934641 | 0.995977 | FALSE | TRUE | FALSE | TRUE | 100 | TRUE | FALSE | 0.385 | BAD | [8 empty] | 0 | BAD | 0 | BAD
46 | 19.91 | 19.59 | 0.0005159 | 0.0005075 | 0.0020906 | 0.0015505 | 0.9837178 | 0.9971633 | FALSE | TRUE | FALSE | TRUE | 100 | TRUE | FALSE | 0.385 | BAD | [8 empty] | 0 | BAD | 0 | BAD
47 | 19.8 | 19.6 | 0.000513 | 0.0005077 | 0.0020797 | 0.0015519 | 0.9896686 | 0.9972697 | FALSE | TRUE | FALSE | TRUE | 100 | TRUE | FALSE | 0.385 | BAD | [8 empty] | 0 | BAD | 0 | BAD
48 | 19.8 | 19.46 | 0.000513 | 0.0005042 | 0.0020798 | 0.0015409 | 0.982846 | 0.9980625 | FALSE | TRUE | FALSE | TRUE | 100 | TRUE | FALSE | 0.385 | BAD | [8 empty] | 0 | BAD | 0 | BAD
49 | 19.5 | 19.14 | 0.0005051 | 0.000496 | 0.0020477 | 0.001515 | 0.9819838 | 0.9996132 | FALSE | TRUE | FALSE | TRUE | 100 | TRUE | FALSE | 0.385 | BAD | [8 empty] | 0 | BAD | 0 | BAD
50 | 19.22 | 18.87 | 0.0004979 | 0.000489 | 0.0020185 | 0.0014941 | 0.9821249 | 0.9986077 | FALSE | TRUE | FALSE | TRUE | 100 | TRUE | FALSE | 0.385 | BAD | [8 empty] | 0 | BAD | 0 | BAD
51 | 19.05 | 18.72 | 0.0004936 | 0.000485 | 0.0020022 | 0.0014818 | 0.982577 | 1.001063 | FALSE | TRUE | FALSE | TRUE | 100 | TRUE | FALSE | 0.385 | BAD | [8 empty] | 0 | BAD | 0 | BAD
52 | 18.58 | 18.33 | 0.0004814 | 0.0004749 | 0.0019518 | 0.0014508 | 0.9864977 | 0.9994657 | FALSE | TRUE | FALSE | TRUE | 100 | TRUE | FALSE | 0.385 | BAD | [8 empty] | 0 | BAD | 0 | BAD
53 | 18.52 | 18.21 | 0.0004799 | 0.0004719 | 0.0019463 | 0.0014418 | 0.9833299 | 1.000328 | FALSE | TRUE | FALSE | TRUE | 100 | TRUE | FALSE | 0.385 | BAD | [8 empty] | 0 | BAD | 0 | BAD
54 | 18.05 | 17.69 | 0.0004677 | 0.0004583 | 0.0018965 | 0.0013981 | 0.9799016 | 1.004328 | FALSE | TRUE | FALSE | TRUE | 100 | TRUE | FALSE | 0.385 | BAD | [8 empty] | 0 | BAD | 0 | BAD
55 | 17.64 | 17.34 | 0.0004569 | 0.0004492 | 0.0018537 | 0.0013699 | 0.9831473 | 1.00748 | FALSE | TRUE | FALSE | TRUE | 100 | TRUE | FALSE | 0.385 | BAD | [8 empty] | 0 | BAD | 0 | BAD
56 | 17.39 | 17.05 | 0.0004504 | 0.0004416 | 0.0018273 | 0.0013467 | 0.9804618 | 1.007468 | FALSE | TRUE | FALSE | TRUE | 100 | TRUE | FALSE | 0.385 | BAD | [8 empty] | 0 | BAD | 0 | BAD
57 | 17.14 | 16.82 | 0.000444 | 0.0004357 | 0.0018018 | 0.001328 | 0.9813063 | 1.010139 | FALSE | TRUE | FALSE | TRUE | 100 | TRUE | FALSE | 0.385 | BAD | [8 empty] | 0 | BAD | 0 | BAD
58 | 16.86 | 16.55 | 0.0004368 | 0.0004289 | 0.0017727 | 0.0013078 | 0.9819139 | 1.009184 | FALSE | TRUE | FALSE | TRUE | 100 | TRUE | FALSE | 0.385 | BAD | [8 empty] | 0 | BAD | 0 | BAD
59 | 16.66 | 16.38 | 0.0004317 | 0.0004243 | 0.0017524 | 0.0012929 | 0.9828585 | 1.012164 | FALSE | TRUE | FALSE | TRUE | 100 | TRUE | FALSE | 0.385 | BAD | [8 empty] | 0 | BAD | 0 | BAD
60 | 16.55 | 16.3 | 0.0004289 | 0.0004222 | 0.001741 | 0.0012872 | 0.9843786 | 1.010429 | FALSE | TRUE | FALSE | TRUE | 100 | TRUE | FALSE | 0.385 | BAD | [8 empty] | 0 | BAD | 0 | BAD
61 | 16.36 | 16.06 | 0.0004238 | 0.0004161 | 0.0017204 | 0.0012672 | 0.9818311 | 1.01404 | FALSE | TRUE | FALSE | TRUE | 100 | TRUE | FALSE | 0.385 | BAD | [8 empty] | 0 | BAD | 0 | BAD
62 | 16.08 | 15.77 | 0.0004166 | 0.0004086 | 0.001691 | 0.0012451 | 0.9807969 | 1.011815 | FALSE | TRUE | FALSE | TRUE | 100 | TRUE | FALSE | 0.385 | BAD | [8 empty] | 0 | BAD | 0 | BAD
63 | 15.86 | 15.56 | 0.0004109 | 0.0004032 | 0.0016679 | 0.0012275 | 0.9812606 | 1.014744 | FALSE | TRUE | FALSE | TRUE | 100 | TRUE | FALSE | 0.385 | BAD | [8 empty] | 0 | BAD | 0 | BAD
64 | 15.69 | 15.42 | 0.0004065 | 0.0003995 | 0.0016507 | 0.0012163 | 0.9827798 | 1.016207 | FALSE | TRUE | FALSE | TRUE | 100 | TRUE | FALSE | 0.385 | BAD | [8 empty] | 0 | BAD | 0 | BAD
65 | 15.41 | 15.09 | 0.0003993 | 0.0003909 | 0.0016211 | 0.0011904 | 0.9789632 | 1.014575 | FALSE | TRUE | FALSE | TRUE | 100 | TRUE | FALSE | 0.385 | BAD | [8 empty] | 0 | BAD | 0 | BAD
66 | 15.22 | 14.94 | 0.0003943 | 0.000387 | 0.0016009 | 0.001178 | 0.9814862 | 1.016179 | FALSE | TRUE | FALSE | TRUE | 100 | TRUE | FALSE | 0.385 | BAD | [8 empty] | 0 | BAD | 0 | BAD
67 | 15 | 14.79 | 0.0003885 | 0.0003831 | 0.0015778 | 0.0011654 | 0.9861004 | 1.019236 | FALSE | TRUE | FALSE | TRUE | 100 | TRUE | FALSE | 0.385 | BAD | [8 empty] | 0 | BAD | 0 | BAD
68 | 14.75 | 14.4 | 0.0003821 | 0.0003731 | 0.0015503 | 0.001135 | 0.976446 | 1.015235 | FALSE | TRUE | FALSE | TRUE | 100 | TRUE | FALSE | 0.385 | BAD | [8 empty] | 0 | BAD | 0 | BAD
69 | 14.5 | 14.18 | 0.0003756 | 0.0003673 | 0.0015252 | 0.0011168 | 0.977902 | 1.020137 | FALSE | TRUE | FALSE | TRUE | 100 | TRUE | FALSE | 0.385 | BAD | [8 empty] | 0 | BAD | 0 | BAD
70 | 14.25 | 13.96 | 0.0003691 | 0.0003617 | 0.0014991 | 0.0010991 | 0.9799512 | 1.022795 | FALSE | TRUE | FALSE | TRUE | 100 | TRUE | FALSE | 0.385 | BAD | [8 empty] | 0 | BAD | 0 | BAD
71 | 14.03 | 13.78 | 0.0003634 | 0.000357 | 0.0014756 | 0.0010839 | 0.9823886 | 1.024405 | FALSE | TRUE | FALSE | TRUE | 100 | TRUE | FALSE | 0.385 | BAD | [8 empty] | 0 | BAD | 0 | BAD
72 | 14.08 | 13.84 | 0.0003648 | 0.0003585 | 0.0014816 | 0.0010892 | 0.9827303 | 1.023189 | FALSE | TRUE | FALSE | TRUE | 100 | TRUE | FALSE | 0.385 | BAD | [8 empty] | 0 | BAD | 0 | BAD
73 | 13.72 | 13.51 | 0.0003555 | 0.00035 | 0.0014432 | 0.0010638 | 0.9845288 | 1.020206 | FALSE | TRUE | FALSE | TRUE | 100 | TRUE | FALSE | 0.385 | BAD | [8 empty] | 0 | BAD | 0 | BAD
74 | 13.58 | 13.27 | 0.0003519 | 0.0003438 | 0.0014288 | 0.0010441 | 0.9769821 | 1.023304 | FALSE | TRUE | FALSE | TRUE | 100 | TRUE | FALSE | 0.385 | BAD | [8 empty] | 0 | BAD | 0 | BAD
75 | 13.22 | 13 | 0.0003425 | 0.0003369 | 0.0013909 | 0.001022 | 0.9836496 | 1.027481 | FALSE | TRUE | FALSE | TRUE | 100 | TRUE | FALSE | 0.385 | BAD | [8 empty] | 0 | BAD | 0 | BAD
76 | 13.03 | 12.81 | 0.0003375 | 0.0003318 | 0.0013706 | 0.0010077 | 0.9831111 | 1.023967 | FALSE | TRUE | FALSE | TRUE | 100 | TRUE | FALSE | 0.385 | BAD | [8 empty] | 0 | BAD | 0 | BAD
77 | 13 | 12.74 | 0.0003367 | 0.00033 | 0.0013678 | 0.0010018 | 0.980101 | 1.026612 | FALSE | TRUE | FALSE | TRUE | 100 | TRUE | FALSE | 0.385 | BAD | [8 empty] | 0 | BAD | 0 | BAD
78 | 12.69 | 12.45 | 0.0003288 | 0.0003227 | 0.0013356 | 0.0009787 | 0.9814477 | 1.029196 | FALSE | TRUE | FALSE | TRUE | 100 | TRUE | FALSE | 0.385 | BAD | [8 empty] | 0 | BAD | 0 | BAD
79 | 12.66 | 12.46 | 0.0003281 | 0.0003228 | 0.0013328 | 0.0009791 | 0.9838464 | 1.029029 | FALSE | TRUE | FALSE | TRUE | 100 | TRUE | FALSE | 0.385 | BAD | [8 empty] | 0 | BAD | 0 | BAD
80 | 12.53 | 12.24 | 0.0003245 | 0.000317 | 0.0013179 | 0.0009609 | 0.9768875 | 1.030095 | FALSE | TRUE | FALSE | TRUE | 100 | TRUE | FALSE | 0.385 | BAD | [8 empty] | 0 | BAD | 0 | BAD
81 | 12.19 | 11.94 | 0.0003159 | 0.0003093 | 0.001283 | 0.0009379 | 0.9791073 | 1.029081 | FALSE | TRUE | FALSE | TRUE | 100 | TRUE | FALSE | 0.385 | BAD | [8 empty] | 0 | BAD | 0 | BAD
82 | 11.94 | 11.68 | 0.0003094 | 0.0003027 | 0.0012569 | 0.0009171 | 0.9783452 | 1.032646 | FALSE | TRUE | FALSE | TRUE | 100 | TRUE | FALSE | 0.385 | BAD | [8 empty] | 0 | BAD | 0 | BAD
83 | 11.75 | 11.56 | 0.0003044 | 0.0002995 | 0.0012368 | 0.0009069 | 0.9839028 | 1.035028 | FALSE | TRUE | FALSE | TRUE | 100 | TRUE | FALSE | 0.385 | BAD | [8 empty] | 0 | BAD | 0 | BAD
84 | 11.72 | 11.5 | 0.0003036 | 0.0002979 | 0.0012337 | 0.0009019 | 0.9812253 | 1.036044 | FALSE | TRUE | FALSE | TRUE | 100 | TRUE | FALSE | 0.385 | BAD | [8 empty] | 0 | BAD | 0 | BAD
85 | 11.47 | 11.28 | 0.0002972 | 0.0002921 | 0.0012072 | 0.0008848 | 0.9828398 | 1.032812 | FALSE | TRUE | FALSE | TRUE | 100 | TRUE | FALSE | 0.385 | BAD | [8 empty] | 0 | BAD | 0 | BAD
86 | 11.28 | 11.1 | 0.0002921 | 0.0002876 | 0.0011866 | 0.0008705 | 0.9845943 | 1.035534 | FALSE | TRUE | FALSE | TRUE | 100 | TRUE | FALSE | 0.385 | BAD | [8 empty] | 0 | BAD | 0 | BAD
87 | 11.16 | 10.99 | 0.0002893 | 0.0002846 | 0.0011746 | 0.0008609 | 0.9837539 | 1.035198 | FALSE | TRUE | FALSE | TRUE | 100 | TRUE | FALSE | 0.385 | BAD | [8 empty] | 0 | BAD | 0 | BAD
88 | 11.14 | 10.92 | 0.0002885 | 0.000283 | 0.0011722 | 0.000856 | 0.9809359 | 1.03835 | FALSE | TRUE | FALSE | TRUE | 100 | TRUE | FALSE | 0.385 | BAD | [8 empty] | 0 | BAD | 0 | BAD
89 | 11.03 | 10.8 | 0.0002857 | 0.0002799 | 0.0011607 | 0.0008462 | 0.979699 | 1.039431 | FALSE | TRUE | FALSE | TRUE | 100 | TRUE | FALSE | 0.385 | BAD | [8 empty] | 0 | BAD | 0 | BAD
90 | 10.78 | 10.59 | 0.0002792 | 0.0002743 | 0.0011341 | 0.0008297 | 0.9824499 | 1.037172 | FALSE | TRUE | FALSE | TRUE | 100 | TRUE | FALSE | 0.385 | BAD | [8 empty] | 0 | BAD | 0 | BAD
91 | 10.64 | 10.47 | 0.0002756 | 0.0002711 | 0.0011194 | 0.0008195 | 0.983672 | 1.038814 | FALSE | TRUE | FALSE | TRUE | 100 | TRUE | FALSE | 0.385 | BAD | [8 empty] | 0 | BAD | 0 | BAD
92 | 10.61 | 10.38 | 0.0002749 | 0.000269 | 0.0011163 | 0.0008133 | 0.9785377 | 1.037329 | FALSE | TRUE | FALSE | TRUE | 100 | TRUE | FALSE | 0.385 | BAD | [8 empty] | 0 | BAD | 0 | BAD
93 | 10.44 | 10.24 | 0.0002705 | 0.0002653 | 0.0010989 | 0.0008014 | 0.9807763 | 1.041746 | FALSE | TRUE | FALSE | TRUE | 100 | TRUE | FALSE | 0.385 | BAD | [8 empty] | 0 | BAD | 0 | BAD
94 | 10.25 | 10.06 | 0.0002655 | 0.0002607 | 0.0010786 | 0.0007867 | 0.9819209 | 1.044879 | FALSE | TRUE | FALSE | TRUE | 100 | TRUE | FALSE | 0.385 | BAD | [8 empty] | 0 | BAD | 0 | BAD
95 | 10.11 | 9.93 | 0.0002619 | 0.0002572 | 0.0010638 | 0.000777 | 0.9820542 | 1.04086 | FALSE | TRUE | FALSE | TRUE | 100 | TRUE | FALSE | 0.385 | BAD | [8 empty] | 0 | BAD | 0 | BAD
96 | 10.08 | 9.85 | 0.0002612 | 0.0002553 | 0.0010612 | 0.0007714 | 0.9774119 | 1.041244 | FALSE | TRUE | FALSE | TRUE | 100 | TRUE | FALSE | 0.385 | BAD | [8 empty] | 0 | BAD | 0 | BAD
97 | 9.8 | 9.57 | 0.000254 | 0.0002479 | 0.0010322 | 0.000748 | 0.9759843 | 1.046434 | FALSE | TRUE | FALSE | TRUE | 100 | TRUE | FALSE | 0.385 | BAD | [8 empty] | 0 | BAD | 0 | BAD
98 | 9.53 | 9.37 | 0.0002468 | 0.0002427 | 0.0010028 | 0.0007311 | 0.9833874 | 1.050848 | FALSE | TRUE | FALSE | TRUE | 100 | TRUE | FALSE | 0.385 | BAD | [8 empty] | 0 | BAD | 0 | BAD
99 | 9.44 | 9.31 | 0.0002446 | 0.0002413 | 0.0009942 | 0.0007265 | 0.9865086 | 1.05382 | FALSE | TRUE | FALSE | TRUE | 100 | TRUE | FALSE | 0.385 | BAD | [8 empty] | 0 | BAD | 0 | BAD
100 | 9.41 | 9.24 | 0.0002439 | 0.0002393 | 0.000991 | 0.0007218 | 0.9811398 | 1.046843 | FALSE | TRUE | FALSE | TRUE | 100 | TRUE | FALSE | 0.385 | BAD | [8 empty] | 0 | BAD | 0 | BAD
101 | 9.22 | 9.05 | 0.0002389 | 0.0002346 | 0.0009704 | 0.000707 | 0.9820008 | 1.04831 | FALSE | TRUE | FALSE | TRUE | 100 | TRUE | FALSE | 0.385 | BAD | [8 empty] | 0 | BAD | 0 | BAD
102 | 9.14 | 8.98 | 0.0002367 | 0.0002327 | 0.0009619 | 0.0007007 | 0.983101 | 1.052621 | FALSE | TRUE | FALSE | TRUE | 100 | TRUE | FALSE | 0.385 | BAD | [8 empty] | 0 | BAD | 0 | BAD
103 | 9.08 | 8.99 | 0.0002353 | 0.0002328 | 0.0009561 | 0.000701 | 0.9893753 | 1.052155 | FALSE | TRUE | FALSE | TRUE | 100 | TRUE | FALSE | 0.385 | BAD | [8 empty] | 0 | BAD | 0 | BAD
104 | 9.05 | 8.89 | 0.0002346 | 0.0002304 | 0.0009528 | 0.0006937 | 0.9820972 | 1.05053 | FALSE | TRUE | FALSE | TRUE | 100 | TRUE | FALSE | 0.385 | BAD | [8 empty] | 0 | BAD | 0 | BAD
105 | 9 | 8.78 | 0.0002331 | 0.0002275 | 0.0009473 | 0.0006846 | 0.975976 | 1.05469 | FALSE | TRUE | FALSE | TRUE | 100 | TRUE | FALSE | 0.385 | BAD | [8 empty] | 0 | BAD | 0 | BAD
106 | 8.75 | 8.6 | 0.0002267 | 0.0002228 | 0.0009208 | 0.0006694 | 0.9827966 | 1.057267 | FALSE | TRUE | FALSE | TRUE | 100 | TRUE | FALSE | 0.385 | BAD | [8 empty] | 0 | BAD | 0 | BAD
107 | 8.58 | 8.42 | 0.0002223 | 0.000218 | 0.0009032 | 0.0006559 | 0.9806568 | 1.054262 | FALSE | TRUE | FALSE | TRUE | 100 | TRUE | FALSE | 0.385 | BAD | [8 empty] | 0 | BAD | 0 | BAD
108 | 8.47 | 8.31 | 0.0002195 | 0.0002153 | 0.0008918 | 0.0006475 | 0.9808656 | 1.055439 | FALSE | TRUE | FALSE | TRUE | 100 | TRUE | FALSE | 0.385 | BAD | [8 empty] | 0 | BAD | 0 | BAD
109 | 8.3 | 8.13 | 0.0002151 | 0.0002107 | 0.0008741 | 0.0006331 | 0.9795444 | 1.058945 | FALSE | TRUE | FALSE | TRUE | 100 | TRUE | FALSE | 0.385 | BAD | [8 empty] | 0 | BAD | 0 | BAD
110 | 8.14 | 7.98 | 0.0002108 | 0.0002068 | 0.0008567 | 0.0006208 | 0.9810247 | 1.062108 | FALSE | TRUE | FALSE | TRUE | 100 | TRUE | FALSE | 0.385 | BAD | [8 empty] | 0 | BAD | 0 | BAD
111 | 7.97 | 7.83 | 0.0002065 | 0.0002029 | 0.0008392 | 0.0006098 | 0.9825666 | 1.058501 | FALSE | TRUE | FALSE | TRUE | 100 | TRUE | FALSE | 0.385 | BAD | [8 empty] | 0 | BAD | 0 | BAD
112 | 7.89 | 7.74 | 0.0002043 | 0.0002006 | 0.0008302 | 0.0006026 | 0.9818894 | 1.059644 | FALSE | TRUE | FALSE | TRUE | 100 | TRUE | FALSE | 0.385 | BAD | [8 empty] | 0 | BAD | 0 | BAD
113 | 7.69 | 7.52 | 0.0001993 | 0.0001948 | 0.0008098 | 0.0005845 | 0.977421 | 1.062708 | FALSE | TRUE | FALSE | TRUE | 100 | TRUE | FALSE | 0.385 | BAD | [8 empty] | 0 | BAD | 0 | BAD
114 | 7.47 | 7.34 | 0.0001936 | 0.0001901 | 0.0007868 | 0.0005699 | 0.9819215 | 1.066154 | FALSE | TRUE | FALSE | TRUE | 100 | TRUE | FALSE | 0.385 | BAD | [8 empty] | 0 | BAD | 0 | BAD
115 | 7.25 | 7.15 | 0.0001878 | 0.0001854 | 0.0007633 | 0.0005561 | 0.9872204 | 1.06497 | FALSE | TRUE | FALSE | TRUE | 100 | TRUE | FALSE | 0.385 | BAD | [8 empty] | 0 | BAD | 0 | BAD
116 | 7.17 | 7 | 0.0001856 | 0.0001813 | 0.0007546 | 0.0005434 | 0.9768319 | 1.068491 | FALSE | TRUE | FALSE | TRUE | 100 | TRUE | FALSE | 0.385 | BAD | [8 empty] | 0 | BAD | 0 | BAD
117 | 6.83 | 6.71 | 0.000177 | 0.0001739 | 0.0007194 | 0.0005201 | 0.9824859 | 1.073607 | FALSE | TRUE | FALSE | TRUE | 100 | TRUE | FALSE | 0.385 | BAD | [8 empty] | 0 | BAD | 0 | BAD
118 | 6.67 | 6.59 | 0.0001727 | 0.0001707 | 0.000702 | 0.0005102 | 0.9884192 | 1.075983 | FALSE | TRUE | FALSE | TRUE | 100 | TRUE | FALSE | 0.385 | BAD | [8 empty] | 0 | BAD | 0 | BAD
119 | 6.58 | 6.48 | 0.0001705 | 0.000168 | 0.000693 | 0.0005018 | 0.9853372 | 1.077611 | FALSE | TRUE | FALSE | TRUE | 100 | TRUE | FALSE | 0.385 | BAD | [8 empty] | 0 | BAD | 0 | BAD
120 | 6.53 | 6.46 | 0.0001691 | 0.0001672 | 0.0006872 | 0.0005006 | 0.988764 | 1.069848 | FALSE | TRUE | FALSE | TRUE | 100 | TRUE | FALSE | 0.385 | BAD | [8 empty] | 0 | BAD | 0 | BAD
121 | 6.53 | 6.41 | 0.0001691 | 0.0001662 | 0.0006874 | 0.0004974 | 0.9828504 | 1.07227 | FALSE | TRUE | FALSE | TRUE | 100 | TRUE | FALSE | 0.385 | BAD | [8 empty] | 0 | BAD | 0 | BAD