## cycle_labels_3class
Cycle | Chg_Spec_mAhg | DChg_Spec_mAhg | Chg_Cap_Ah | DChg_Cap_Ah | Chg_Energy_Wh | DChg_Energy_Wh | CE | IR_proxy | HF_CHG_SPEC_HIGH | HF_DCHG_SPEC_LOW | HF_MISSING | hard_fail | soft_score | SP_IR_OUTLIER | SP_CE_SOFT | IR_proxy_threshold | Label | charge_V_end | take_off_V_end | hover_V_end | cruise_V_end | landing_V_end | standby_V_end | standby_t_end_h | landing_V_rel_global | cycle_label_3class | cycle_label_3name | battery_label_3class | battery_label_3name
4 | 162.23 | 154.59 | 0.0042032 | 0.0040051 | 0.0163119 | 0.013923 | 0.9528692 | 0.4045112 | FALSE | FALSE | FALSE | FALSE | 80 | TRUE | FALSE | 0.385 | GOOD | 4.3001 | 3.4026 | 3.8082 | 3.4282 | 3.0576 | 2.7997 | 1.049 | -0.01605 | 1 | GOOD_not_drone | 0 | BAD
5 | 153.7 | 149.84 | 0.0039821 | 0.0038819 | 0.0154785 | 0.0134587 | 0.9748374 | 0.4199801 | FALSE | FALSE | FALSE | FALSE | 80 | TRUE | FALSE | 0.385 | GOOD | 4.3 | 3.3695 | 3.7902 | 3.398 | 3.0124 | 2.7999 | 0.93 | -0.06125 | 1 | GOOD_not_drone | 0 | BAD
6 | 150.06 | 146.44 | 0.0038878 | 0.0037939 | 0.0151348 | 0.013125 | 0.9758475 | 0.4333949 | FALSE | FALSE | FALSE | FALSE | 80 | TRUE | FALSE | 0.385 | GOOD | 4.3001 | 3.3223 | 3.7767 | 3.3769 | 2.9715 | 2.7998 | 0.845 | -0.10215 | 1 | GOOD_not_drone | 0 | BAD
7 | 147.51 | 144.3 | 0.0038217 | 0.0037385 | 0.0148966 | 0.0128994 | 0.9782296 | 0.4474775 | FALSE | FALSE | FALSE | FALSE | 80 | TRUE | FALSE | 0.385 | GOOD | 4.3001 | 3.2702 | 3.7616 | 3.3639 | 2.9212 | 2.8 | 0.792 | -0.15245 | 1 | GOOD_not_drone | 0 | BAD
8 | 144.6 | 141.97 | 0.0037462 | 0.0036782 | 0.0146318 | 0.0126601 | 0.9818483 | 0.4638431 | FALSE | FALSE | FALSE | FALSE | 80 | TRUE | FALSE | 0.385 | GOOD | 4.3 | 3.2475 | 3.7497 | 3.3488 | 2.8668 | 2.7999 | 0.733 | -0.20685 | 1 | GOOD_not_drone | 0 | BAD
9 | 140.99 | 138.33 | 0.0036528 | 0.0035838 | 0.0142847 | 0.0122883 | 0.9811104 | 0.48177 | FALSE | FALSE | FALSE | FALSE | 80 | TRUE | FALSE | 0.385 | GOOD | 4.3 | 3.2072 | 3.7272 | 3.3203 | 2.7987 | 2.7999 | 0.686 | -0.27495 | 1 | GOOD_not_drone | 0 | BAD
10 | 135.96 | 132.88 | 0.0035226 | 0.0034426 | 0.0138041 | 0.0117684 | 0.9772895 | 0.500262 | FALSE | FALSE | FALSE | FALSE | 80 | TRUE | FALSE | 0.385 | GOOD | 4.3001 | 3.1332 | 3.6903 | 3.276 | 2.7993 | 2.7998 | 0.676 | -0.27435 | 1 | GOOD_not_drone | 0 | BAD
11 | 128.82 | 126.39 | 0.0033375 | 0.0032745 | 0.0131109 | 0.0111154 | 0.9811236 | 0.533826 | FALSE | FALSE | FALSE | FALSE | 80 | TRUE | FALSE | 0.385 | GOOD | 4.3 | 2.9834 | 3.6272 | 3.2182 | 2.7983 | 2.7999 | 0.626 | -0.27535 | 1 | GOOD_not_drone | 0 | BAD
12 | 122.52 | 120.18 | 0.0031742 | 0.0031137 | 0.012478 | 0.0104962 | 0.9809401 | 0.5600958 | FALSE | FALSE | FALSE | FALSE | 80 | TRUE | FALSE | 0.385 | GOOD | 4.3002 | 2.8686 | 3.5813 | 3.1566 | 2.799 | 2.7998 | 0.547 | -0.27465 | 1 | GOOD_not_drone | 0 | BAD
13 | 122.49 | 117.26 | 0.0031734 | 0.0030379 | 0.0125477 | 0.0102021 | 0.9573013 | 0.5957503 | FALSE | TRUE | FALSE | TRUE | 100 | TRUE | FALSE | 0.385 | BAD | [8 empty] | 0 | BAD | 0 | BAD
14 | 104.18 | 101.14 | 0.0026992 | 0.0026204 | 0.010629 | 0.008695 | 0.9708062 | 0.6196377 | FALSE | TRUE | FALSE | TRUE | 100 | TRUE | FALSE | 0.385 | BAD | [8 empty] | 0 | BAD | 0 | BAD
15 | 91.96 | 85.55 | 0.0023826 | 0.0022165 | 0.0094021 | 0.0072959 | 0.9302862 | 0.6545203 | FALSE | TRUE | FALSE | TRUE | 100 | TRUE | FALSE | 0.385 | BAD | [8 empty] | 0 | BAD | 0 | BAD
16 | 74.52 | 68.86 | 0.0019307 | 0.001784 | 0.007676 | 0.0057922 | 0.9240172 | 0.7290112 | FALSE | TRUE | FALSE | TRUE | 100 | TRUE | FALSE | 0.385 | BAD | [8 empty] | 0 | BAD | 0 | BAD
17 | 54.58 | 51.43 | 0.001414 | 0.0013325 | 0.0056522 | 0.0042411 | 0.9423621 | 0.8144983 | FALSE | TRUE | FALSE | TRUE | 100 | TRUE | FALSE | 0.385 | BAD | [8 empty] | 0 | BAD | 0 | BAD
18 | 50.52 | 47.35 | 0.0013089 | 0.0012268 | 0.0053024 | 0.003881 | 0.9372756 | 0.8875204 | FALSE | TRUE | FALSE | TRUE | 100 | TRUE | FALSE | 0.385 | BAD | [8 empty] | 0 | BAD | 0 | BAD
19 | 40.11 | 37.85 | 0.0010391 | 0.0009807 | 0.0041964 | 0.0030551 | 0.9437975 | 0.923271 | FALSE | TRUE | FALSE | TRUE | 100 | TRUE | FALSE | 0.385 | BAD | [8 empty] | 0 | BAD | 0 | BAD
20 | 33.94 | 32.28 | 0.0008793 | 0.0008363 | 0.0035585 | 0.0025706 | 0.9510975 | 0.9731918 | FALSE | TRUE | FALSE | TRUE | 100 | TRUE | FALSE | 0.385 | BAD | [8 empty] | 0 | BAD | 0 | BAD
21 | 28.64 | 26.62 | 0.0007419 | 0.0006896 | 0.0030034 | 0.0020843 | 0.9295053 | 1.025778 | FALSE | TRUE | FALSE | TRUE | 100 | TRUE | FALSE | 0.385 | BAD | [8 empty] | 0 | BAD | 0 | BAD
22 | 22.89 | 21.68 | 0.0005929 | 0.0005618 | 0.0024058 | 0.0016979 | 0.947546 | 1.035433 | FALSE | TRUE | FALSE | TRUE | 100 | TRUE | FALSE | 0.385 | BAD | [8 empty] | 0 | BAD | 0 | BAD
23 | 18.89 | 17.99 | 0.0004893 | 0.0004661 | 0.0019891 | 0.0014093 | 0.9525853 | 1.041595 | FALSE | TRUE | FALSE | TRUE | 100 | TRUE | FALSE | 0.385 | BAD | [8 empty] | 0 | BAD | 0 | BAD
24 | 15.11 | 16.05 | 0.0003915 | 0.0004159 | 0.0015908 | 0.0012417 | 1.062324 | 1.077773 | FALSE | TRUE | FALSE | TRUE | 100 | TRUE | FALSE | 0.385 | BAD | [8 empty] | 0 | BAD | 0 | BAD
25 | 12.55 | 11.85 | 0.0003252 | 0.0003069 | 0.0013229 | 0.000909 | 0.9437269 | 1.106081 | FALSE | TRUE | FALSE | TRUE | 100 | TRUE | FALSE | 0.385 | BAD | [8 empty] | 0 | BAD | 0 | BAD
26 | 10.14 | 9.62 | 0.0002626 | 0.0002492 | 0.0010711 | 0.0007341 | 0.9489718 | 1.133 | FALSE | TRUE | FALSE | TRUE | 100 | TRUE | FALSE | 0.385 | BAD | [8 empty] | 0 | BAD | 0 | BAD
27 | 8.64 | 8.28 | 0.0002238 | 0.0002145 | 0.0009147 | 0.0006291 | 0.958445 | 1.154264 | FALSE | TRUE | FALSE | TRUE | 100 | TRUE | FALSE | 0.385 | BAD | [8 empty] | 0 | BAD | 0 | BAD
28 | 7.78 | 7.45 | 0.0002015 | 0.000193 | 0.0008249 | 0.0005646 | 0.9578164 | 1.168408 | FALSE | TRUE | FALSE | TRUE | 100 | TRUE | FALSE | 0.385 | BAD | [8 empty] | 0 | BAD | 0 | BAD
29 | 6.89 | 6.63 | 0.0001785 | 0.0001717 | 0.0007318 | 0.0005007 | 0.9619048 | 1.183587 | FALSE | TRUE | FALSE | TRUE | 100 | TRUE | FALSE | 0.385 | BAD | [8 empty] | 0 | BAD | 0 | BAD
30 | 6.3 | 6.2 | 0.0001633 | 0.0001607 | 0.0006709 | 0.0004682 | 0.9840784 | 1.194886 | FALSE | TRUE | FALSE | TRUE | 100 | TRUE | FALSE | 0.385 | BAD | [8 empty] | 0 | BAD | 0 | BAD
31 | 6.28 | 6.13 | 0.0001626 | 0.0001587 | 0.0006677 | 0.0004622 | 0.9760148 | 1.193983 | FALSE | TRUE | FALSE | TRUE | 100 | TRUE | FALSE | 0.385 | BAD | [8 empty] | 0 | BAD | 0 | BAD
32 | 5.75 | 5.6 | 0.000149 | 0.0001452 | 0.0006116 | 0.000422 | 0.9744966 | 1.198362 | FALSE | TRUE | FALSE | TRUE | 100 | TRUE | FALSE | 0.385 | BAD | [8 empty] | 0 | BAD | 0 | BAD
33 | 5.5 | 5.35 | 0.0001425 | 0.0001387 | 0.0005848 | 0.0004028 | 0.9733333 | 1.19975 | FALSE | TRUE | FALSE | TRUE | 100 | TRUE | FALSE | 0.385 | BAD | [8 empty] | 0 | BAD | 0 | BAD
34 | 5.19 | 5.05 | 0.0001346 | 0.0001308 | 0.0005524 | 0.0003791 | 0.9717682 | 1.205694 | FALSE | TRUE | FALSE | TRUE | 100 | TRUE | FALSE | 0.385 | BAD | [8 empty] | 0 | BAD | 0 | BAD
35 | 4.92 | 4.81 | 0.0001274 | 0.0001245 | 0.000523 | 0.0003605 | 0.977237 | 1.209598 | FALSE | TRUE | FALSE | TRUE | 100 | TRUE | FALSE | 0.385 | BAD | [8 empty] | 0 | BAD | 0 | BAD
36 | 4.64 | 4.54 | 0.0001202 | 0.0001177 | 0.0004932 | 0.0003403 | 0.9792013 | 1.211912 | FALSE | TRUE | FALSE | TRUE | 100 | TRUE | FALSE | 0.385 | BAD | [8 empty] | 0 | BAD | 0 | BAD
37 | 4.5 | 4.42 | 0.0001166 | 0.0001145 | 0.0004784 | 0.000331 | 0.9819897 | 1.212086 | FALSE | TRUE | FALSE | TRUE | 100 | TRUE | FALSE | 0.385 | BAD | [8 empty] | 0 | BAD | 0 | BAD
38 | 4.36 | 4.25 | 0.000113 | 0.0001102 | 0.0004634 | 0.0003183 | 0.9752212 | 1.2125 | FALSE | TRUE | FALSE | TRUE | 100 | TRUE | FALSE | 0.385 | BAD | [8 empty] | 0 | BAD | 0 | BAD
39 | 4.17 | 4.13 | 0.0001079 | 0.0001071 | 0.0004426 | 0.0003089 | 0.9925857 | 1.217726 | FALSE | TRUE | FALSE | TRUE | 100 | TRUE | FALSE | 0.385 | BAD | [8 empty] | 0 | BAD | 0 | BAD
40 | 4.19 | 4.09 | 0.0001087 | 0.0001059 | 0.0004456 | 0.0003055 | 0.974241 | 1.214559 | FALSE | TRUE | FALSE | TRUE | 100 | TRUE | FALSE | 0.385 | BAD | [8 empty] | 0 | BAD | 0 | BAD
41 | 4.03 | 3.98 | 0.0001043 | 0.0001032 | 0.0004279 | 0.0002975 | 0.9894535 | 1.219837 | FALSE | TRUE | FALSE | TRUE | 100 | TRUE | FALSE | 0.385 | BAD | [8 empty] | 0 | BAD | 0 | BAD
42 | 3.97 | 3.86 | 0.0001029 | 0.0001001 | 0.0004218 | 0.0002885 | 0.9727891 | 1.217007 | FALSE | TRUE | FALSE | TRUE | 100 | TRUE | FALSE | 0.385 | BAD | [8 empty] | 0 | BAD | 0 | BAD
43 | 3.78 | 3.7 | 9.79e-05 | 9.58e-05 | 0.0004011 | 0.0002757 | 0.9785495 | 1.219167 | FALSE | TRUE | FALSE | TRUE | 100 | TRUE | FALSE | 0.385 | BAD | [8 empty] | 0 | BAD | 0 | BAD
44 | 3.67 | 3.6 | 9.5e-05 | 9.32e-05 | 0.0003892 | 0.0002682 | 0.9810526 | 1.21916 | FALSE | TRUE | FALSE | TRUE | 100 | TRUE | FALSE | 0.385 | BAD | [8 empty] | 0 | BAD | 0 | BAD
45 | 3.56 | 3.5 | 9.21e-05 | 9.07e-05 | 0.0003772 | 0.0002608 | 0.9847991 | 1.220135 | FALSE | TRUE | FALSE | TRUE | 100 | TRUE | FALSE | 0.385 | BAD | [8 empty] | 0 | BAD | 0 | BAD
46 | 3.5 | 3.42 | 9.07e-05 | 8.86e-05 | 0.0003712 | 0.0002547 | 0.9768467 | 1.217895 | FALSE | TRUE | FALSE | TRUE | 100 | TRUE | FALSE | 0.385 | BAD | [8 empty] | 0 | BAD | 0 | BAD
47 | 3.39 | 3.32 | 8.78e-05 | 8.6e-05 | 0.0003594 | 0.0002471 | 0.9794989 | 1.220138 | FALSE | TRUE | FALSE | TRUE | 100 | TRUE | FALSE | 0.385 | BAD | [8 empty] | 0 | BAD | 0 | BAD
48 | 3.31 | 3.25 | 8.56e-05 | 8.41e-05 | 0.0003505 | 0.0002413 | 0.9824766 | 1.225423 | FALSE | TRUE | FALSE | TRUE | 100 | TRUE | FALSE | 0.385 | BAD | [8 empty] | 0 | BAD | 0 | BAD
49 | 3.25 | 3.2 | 8.42e-05 | 8.29e-05 | 0.0003445 | 0.0002379 | 0.9845606 | 1.221726 | FALSE | TRUE | FALSE | TRUE | 100 | TRUE | FALSE | 0.385 | BAD | [8 empty] | 0 | BAD | 0 | BAD
50 | 3.19 | 3.12 | 8.28e-05 | 8.09e-05 | 0.0003385 | 0.0002319 | 0.9770531 | 1.221662 | FALSE | TRUE | FALSE | TRUE | 100 | TRUE | FALSE | 0.385 | BAD | [8 empty] | 0 | BAD | 0 | BAD
51 | 3.14 | 3.1 | 8.13e-05 | 8.02e-05 | 0.0003327 | 0.0002299 | 0.9864699 | 1.225667 | FALSE | TRUE | FALSE | TRUE | 100 | TRUE | FALSE | 0.385 | BAD | [8 empty] | 0 | BAD | 0 | BAD
52 | 3.17 | 3.11 | 8.2e-05 | 8.06e-05 | 0.0003356 | 0.0002311 | 0.9829268 | 1.225437 | FALSE | TRUE | FALSE | TRUE | 100 | TRUE | FALSE | 0.385 | BAD | [8 empty] | 0 | BAD | 0 | BAD
53 | 3.14 | 3.06 | 8.13e-05 | 7.93e-05 | 0.0003327 | 0.0002273 | 0.9753998 | 1.225921 | FALSE | TRUE | FALSE | TRUE | 100 | TRUE | FALSE | 0.385 | BAD | [8 empty] | 0 | BAD | 0 | BAD
54 | 3.03 | 2.98 | 7.84e-05 | 7.73e-05 | 0.0003207 | 0.0002214 | 0.9859694 | 1.226396 | FALSE | TRUE | FALSE | TRUE | 100 | TRUE | FALSE | 0.385 | BAD | [8 empty] | 0 | BAD | 0 | BAD
55 | 3.03 | 2.98 | 7.84e-05 | 7.73e-05 | 0.0003208 | 0.0002214 | 0.9859694 | 1.227671 | FALSE | TRUE | FALSE | TRUE | 100 | TRUE | FALSE | 0.385 | BAD | [8 empty] | 0 | BAD | 0 | BAD
56 | 3 | 2.94 | 7.77e-05 | 7.63e-05 | 0.0003178 | 0.0002184 | 0.981982 | 1.227705 | FALSE | TRUE | FALSE | TRUE | 100 | TRUE | FALSE | 0.385 | BAD | [8 empty] | 0 | BAD | 0 | BAD
57 | 2.94 | 2.87 | 7.63e-05 | 7.44e-05 | 0.0003119 | 0.0002131 | 0.9750983 | 1.223564 | FALSE | TRUE | FALSE | TRUE | 100 | TRUE | FALSE | 0.385 | BAD | [8 empty] | 0 | BAD | 0 | BAD
58 | 2.86 | 2.8 | 7.41e-05 | 7.25e-05 | 0.0003031 | 0.0002076 | 0.9784076 | 1.22697 | FALSE | TRUE | FALSE | TRUE | 100 | TRUE | FALSE | 0.385 | BAD | [8 empty] | 0 | BAD | 0 | BAD
59 | 2.83 | 2.8 | 7.34e-05 | 7.25e-05 | 0.0003002 | 0.0002076 | 0.9877384 | 1.22647 | FALSE | TRUE | FALSE | TRUE | 100 | TRUE | FALSE | 0.385 | BAD | [8 empty] | 0 | BAD | 0 | BAD
60 | 2.83 | 2.79 | 7.34e-05 | 7.22e-05 | 0.0003001 | 0.0002066 | 0.9836512 | 1.22706 | FALSE | TRUE | FALSE | TRUE | 100 | TRUE | FALSE | 0.385 | BAD | [8 empty] | 0 | BAD | 0 | BAD
61 | 2.81 | 2.74 | 7.27e-05 | 7.09e-05 | 0.0002972 | 0.0002027 | 0.9752407 | 1.229077 | FALSE | TRUE | FALSE | TRUE | 100 | TRUE | FALSE | 0.385 | BAD | [8 empty] | 0 | BAD | 0 | BAD
62 | 2.69 | 2.62 | 6.98e-05 | 6.79e-05 | 0.0002854 | 0.0001941 | 0.9727794 | 1.23021 | FALSE | TRUE | FALSE | TRUE | 100 | TRUE | FALSE | 0.385 | BAD | [8 empty] | 0 | BAD | 0 | BAD
63 | 2.64 | 2.61 | 6.84e-05 | 6.76e-05 | 0.0002796 | 0.0001929 | 0.9883041 | 1.234169 | FALSE | TRUE | FALSE | TRUE | 100 | TRUE | FALSE | 0.385 | BAD | [8 empty] | 0 | BAD | 0 | BAD
64 | 2.61 | 2.53 | 6.76e-05 | 6.57e-05 | 0.0002768 | 0.0001871 | 0.9718935 | 1.246882 | FALSE | TRUE | FALSE | TRUE | 100 | TRUE | FALSE | 0.385 | BAD | [8 empty] | 0 | BAD | 0 | BAD
65 | 2.86 | 2.85 | 7.41e-05 | 7.4e-05 | 0.0003028 | 0.0002122 | 0.9986505 | 1.218802 | FALSE | TRUE | FALSE | TRUE | 100 | TRUE | FALSE | 0.385 | BAD | [8 empty] | 0 | BAD | 0 | BAD
66 | 2.83 | 2.79 | 7.34e-05 | 7.22e-05 | 0.0002997 | 0.0002066 | 0.9836512 | 1.22161 | FALSE | TRUE | FALSE | TRUE | 100 | TRUE | FALSE | 0.385 | BAD | [8 empty] | 0 | BAD | 0 | BAD
67 | 2.78 | 2.71 | 7.2e-05 | 7.03e-05 | 0.0002937 | 0.0002013 | 0.9763889 | 1.215724 | FALSE | TRUE | FALSE | TRUE | 100 | TRUE | FALSE | 0.385 | BAD | [8 empty] | 0 | BAD | 0 | BAD
68 | 2.75 | 2.71 | 7.12e-05 | 7.03e-05 | 0.000291 | 0.0002012 | 0.9873596 | 1.225059 | FALSE | TRUE | FALSE | TRUE | 100 | TRUE | FALSE | 0.385 | BAD | [8 empty] | 0 | BAD | 0 | BAD
69 | 2.69 | 2.63 | 6.98e-05 | 6.82e-05 | 0.0002849 | 0.0001949 | 0.9770774 | 1.223891 | FALSE | TRUE | FALSE | TRUE | 100 | TRUE | FALSE | 0.385 | BAD | [8 empty] | 0 | BAD | 0 | BAD
70 | 2.69 | 2.66 | 6.98e-05 | 6.89e-05 | 0.0002852 | 0.0001971 | 0.987106 | 1.225292 | FALSE | TRUE | FALSE | TRUE | 100 | TRUE | FALSE | 0.385 | BAD | [8 empty] | 0 | BAD | 0 | BAD
71 | 2.69 | 2.63 | 6.98e-05 | 6.82e-05 | 0.000285 | 0.0001949 | 0.9770774 | 1.225323 | FALSE | TRUE | FALSE | TRUE | 100 | TRUE | FALSE | 0.385 | BAD | [8 empty] | 0 | BAD | 0 | BAD
72 | 2.64 | 2.6 | 6.84e-05 | 6.74e-05 | 0.0002792 | 0.0001926 | 0.9853801 | 1.224305 | FALSE | TRUE | FALSE | TRUE | 100 | TRUE | FALSE | 0.385 | BAD | [8 empty] | 0 | BAD | 0 | BAD
73 | 2.67 | 2.63 | 6.91e-05 | 6.81e-05 | 0.0002821 | 0.0001948 | 0.9855282 | 1.22199 | FALSE | TRUE | FALSE | TRUE | 100 | TRUE | FALSE | 0.385 | BAD | [8 empty] | 0 | BAD | 0 | BAD
74 | 2.64 | 2.56 | 6.84e-05 | 6.64e-05 | 0.0002792 | 0.0001897 | 0.9707602 | 1.224944 | FALSE | TRUE | FALSE | TRUE | 100 | TRUE | FALSE | 0.385 | BAD | [8 empty] | 0 | BAD | 0 | BAD
75 | 2.58 | 2.55 | 6.69e-05 | 6.6e-05 | 0.0002734 | 0.0001885 | 0.9865471 | 1.230636 | FALSE | TRUE | FALSE | TRUE | 100 | TRUE | FALSE | 0.385 | BAD | [8 empty] | 0 | BAD | 0 | BAD
76 | 2.56 | 2.52 | 6.62e-05 | 6.54e-05 | 0.0002703 | 0.0001866 | 0.9879154 | 1.229871 | FALSE | TRUE | FALSE | TRUE | 100 | TRUE | FALSE | 0.385 | BAD | [8 empty] | 0 | BAD | 0 | BAD
77 | 2.58 | 2.53 | 6.69e-05 | 6.56e-05 | 0.0002733 | 0.0001874 | 0.980568 | 1.228494 | FALSE | TRUE | FALSE | TRUE | 100 | TRUE | FALSE | 0.385 | BAD | [8 empty] | 0 | BAD | 0 | BAD
78 | 2.56 | 2.51 | 6.62e-05 | 6.5e-05 | 0.0002704 | 0.0001855 | 0.9818731 | 1.230746 | FALSE | TRUE | FALSE | TRUE | 100 | TRUE | FALSE | 0.385 | BAD | [8 empty] | 0 | BAD | 0 | BAD
79 | 2.56 | 2.51 | 6.62e-05 | 6.5e-05 | 0.0002704 | 0.0001855 | 0.9818731 | 1.230746 | FALSE | TRUE | FALSE | TRUE | 100 | TRUE | FALSE | 0.385 | BAD | [8 empty] | 0 | BAD | 0 | BAD
80 | 2.53 | 2.46 | 6.55e-05 | 6.39e-05 | 0.0002674 | 0.0001823 | 0.9755725 | 1.229548 | FALSE | TRUE | FALSE | TRUE | 100 | TRUE | FALSE | 0.385 | BAD | [8 empty] | 0 | BAD | 0 | BAD
81 | 2.5 | 2.46 | 6.48e-05 | 6.39e-05 | 0.0002645 | 0.0001823 | 0.9861111 | 1.228895 | FALSE | TRUE | FALSE | TRUE | 100 | TRUE | FALSE | 0.385 | BAD | [8 empty] | 0 | BAD | 0 | BAD
82 | 2.5 | 2.44 | 6.48e-05 | 6.31e-05 | 0.0002645 | 0.0001802 | 0.9737654 | 1.226006 | FALSE | TRUE | FALSE | TRUE | 100 | TRUE | FALSE | 0.385 | BAD | [8 empty] | 0 | BAD | 0 | BAD
83 | 2.47 | 2.47 | 6.4e-05 | 6.41e-05 | 0.0002616 | 0.0001829 | 1.0015625 | 1.234146 | FALSE | TRUE | FALSE | TRUE | 100 | TRUE | FALSE | 0.385 | BAD | [8 empty] | 0 | BAD | 0 | BAD
84 | 2.56 | 2.49 | 6.62e-05 | 6.46e-05 | 0.0002702 | 0.0001845 | 0.9758308 | 1.225534 | FALSE | TRUE | FALSE | TRUE | 100 | TRUE | FALSE | 0.385 | BAD | [8 empty] | 0 | BAD | 0 | BAD
85 | 2.53 | 2.49 | 6.55e-05 | 6.46e-05 | 0.0002673 | 0.0001845 | 0.9862595 | 1.224879 | FALSE | TRUE | FALSE | TRUE | 100 | TRUE | FALSE | 0.385 | BAD | [8 empty] | 0 | BAD | 0 | BAD
86 | 2.53 | 2.51 | 6.55e-05 | 6.49e-05 | 0.0002672 | 0.0001855 | 0.9908397 | 1.221146 | FALSE | TRUE | FALSE | TRUE | 100 | TRUE | FALSE | 0.385 | BAD | [8 empty] | 0 | BAD | 0 | BAD
87 | 2.53 | 2.45 | 6.55e-05 | 6.36e-05 | 0.0002671 | 0.0001816 | 0.9709924 | 1.222517 | FALSE | TRUE | FALSE | TRUE | 100 | TRUE | FALSE | 0.385 | BAD | [8 empty] | 0 | BAD | 0 | BAD
88 | 2.53 | 2.49 | 6.55e-05 | 6.46e-05 | 0.0002674 | 0.0001845 | 0.9862595 | 1.226406 | FALSE | TRUE | FALSE | TRUE | 100 | TRUE | FALSE | 0.385 | BAD | [8 empty] | 0 | BAD | 0 | BAD
89 | 2.53 | 2.49 | 6.55e-05 | 6.45e-05 | 0.0002673 | 0.0001843 | 0.9847328 | 1.223552 | FALSE | TRUE | FALSE | TRUE | 100 | TRUE | FALSE | 0.385 | BAD | [8 empty] | 0 | BAD | 0 | BAD
90 | 2.56 | 2.53 | 6.62e-05 | 6.54e-05 | 0.0002703 | 0.0001869 | 0.9879154 | 1.225283 | FALSE | TRUE | FALSE | TRUE | 100 | TRUE | FALSE | 0.385 | BAD | [8 empty] | 0 | BAD | 0 | BAD
91 | 2.5 | 2.45 | 6.48e-05 | 6.36e-05 | 0.0002642 | 0.0001815 | 0.9814815 | 1.223387 | FALSE | TRUE | FALSE | TRUE | 100 | TRUE | FALSE | 0.385 | BAD | [8 empty] | 0 | BAD | 0 | BAD
92 | 2.53 | 2.47 | 6.55e-05 | 6.39e-05 | 0.0002673 | 0.0001826 | 0.9755725 | 1.223326 | FALSE | TRUE | FALSE | TRUE | 100 | TRUE | FALSE | 0.385 | BAD | [8 empty] | 0 | BAD | 0 | BAD
93 | 2.47 | 2.43 | 6.4e-05 | 6.29e-05 | 0.0002613 | 0.0001793 | 0.9828125 | 1.232256 | FALSE | TRUE | FALSE | TRUE | 100 | TRUE | FALSE | 0.385 | BAD | [8 empty] | 0 | BAD | 0 | BAD
94 | 2.47 | 2.44 | 6.4e-05 | 6.32e-05 | 0.0002614 | 0.0001804 | 0.9875 | 1.229945 | FALSE | TRUE | FALSE | TRUE | 100 | TRUE | FALSE | 0.385 | BAD | [8 empty] | 0 | BAD | 0 | BAD
95 | 2.47 | 2.41 | 6.4e-05 | 6.25e-05 | 0.0002614 | 0.0001783 | 0.9765625 | 1.231575 | FALSE | TRUE | FALSE | TRUE | 100 | TRUE | FALSE | 0.385 | BAD | [8 empty] | 0 | BAD | 0 | BAD
96 | 2.44 | 2.41 | 6.33e-05 | 6.25e-05 | 0.0002585 | 0.0001782 | 0.9873618 | 1.232528 | FALSE | TRUE | FALSE | TRUE | 100 | TRUE | FALSE | 0.385 | BAD | [8 empty] | 0 | BAD | 0 | BAD
97 | 2.44 | 2.4 | 6.33e-05 | 6.23e-05 | 0.0002585 | 0.0001778 | 0.9842022 | 1.229796 | FALSE | TRUE | FALSE | TRUE | 100 | TRUE | FALSE | 0.385 | BAD | [8 empty] | 0 | BAD | 0 | BAD
98 | 2.44 | 2.41 | 6.33e-05 | 6.23e-05 | 0.0002586 | 0.000178 | 0.9842022 | 1.228165 | FALSE | TRUE | FALSE | TRUE | 100 | TRUE | FALSE | 0.385 | BAD | [8 empty] | 0 | BAD | 0 | BAD
99 | 2.44 | 2.41 | 6.33e-05 | 6.23e-05 | 0.0002585 | 0.000178 | 0.9842022 | 1.226585 | FALSE | TRUE | FALSE | TRUE | 100 | TRUE | FALSE | 0.385 | BAD | [8 empty] | 0 | BAD | 0 | BAD
100 | 2.44 | 2.38 | 6.33e-05 | 6.17e-05 | 0.0002585 | 0.0001762 | 0.9747235 | 1.227975 | FALSE | TRUE | FALSE | TRUE | 100 | TRUE | FALSE | 0.385 | BAD | [8 empty] | 0 | BAD | 0 | BAD
101 | 2.39 | 2.36 | 6.19e-05 | 6.12e-05 | 0.0002526 | 0.0001745 | 0.9886914 | 1.229468 | FALSE | TRUE | FALSE | TRUE | 100 | TRUE | FALSE | 0.385 | BAD | [8 empty] | 0 | BAD | 0 | BAD
102 | 2.42 | 2.38 | 6.26e-05 | 6.16e-05 | 0.0002556 | 0.0001759 | 0.9840256 | 1.227548 | FALSE | TRUE | FALSE | TRUE | 100 | TRUE | FALSE | 0.385 | BAD | [8 empty] | 0 | BAD | 0 | BAD
103 | 2.42 | 2.37 | 6.26e-05 | 6.13e-05 | 0.0002556 | 0.000175 | 0.9792332 | 1.228255 | FALSE | TRUE | FALSE | TRUE | 100 | TRUE | FALSE | 0.385 | BAD | [8 empty] | 0 | BAD | 0 | BAD
104 | 2.42 | 2.38 | 6.26e-05 | 6.16e-05 | 0.0002555 | 0.0001759 | 0.9840256 | 1.22595 | FALSE | TRUE | FALSE | TRUE | 100 | TRUE | FALSE | 0.385 | BAD | [8 empty] | 0 | BAD | 0 | BAD
105 | 2.42 | 2.4 | 6.26e-05 | 6.22e-05 | 0.0002556 | 0.0001775 | 0.9936102 | 1.229369 | FALSE | TRUE | FALSE | TRUE | 100 | TRUE | FALSE | 0.385 | BAD | [8 empty] | 0 | BAD | 0 | BAD
106 | 2.42 | 2.37 | 6.26e-05 | 6.13e-05 | 0.0002554 | 0.0001748 | 0.9792332 | 1.228322 | FALSE | TRUE | FALSE | TRUE | 100 | TRUE | FALSE | 0.385 | BAD | [8 empty] | 0 | BAD | 0 | BAD
107 | 2.39 | 2.36 | 6.19e-05 | 6.12e-05 | 0.0002525 | 0.0001745 | 0.9886914 | 1.227853 | FALSE | TRUE | FALSE | TRUE | 100 | TRUE | FALSE | 0.385 | BAD | [8 empty] | 0 | BAD | 0 | BAD
108 | 2.42 | 2.34 | 6.26e-05 | 6.06e-05 | 0.0002556 | 0.0001729 | 0.9680511 | 1.229932 | FALSE | TRUE | FALSE | TRUE | 100 | TRUE | FALSE | 0.385 | BAD | [8 empty] | 0 | BAD | 0 | BAD
109 | 2.39 | 2.38 | 6.19e-05 | 6.16e-05 | 0.0002527 | 0.0001757 | 0.9951535 | 1.230118 | FALSE | TRUE | FALSE | TRUE | 100 | TRUE | FALSE | 0.385 | BAD | [8 empty] | 0 | BAD | 0 | BAD
110 | 2.42 | 2.38 | 6.26e-05 | 6.16e-05 | 0.0002555 | 0.0001758 | 0.9840256 | 1.227574 | FALSE | TRUE | FALSE | TRUE | 100 | TRUE | FALSE | 0.385 | BAD | [8 empty] | 0 | BAD | 0 | BAD
111 | 2.42 | 2.37 | 6.26e-05 | 6.13e-05 | 0.0002555 | 0.0001748 | 0.9792332 | 1.22992 | FALSE | TRUE | FALSE | TRUE | 100 | TRUE | FALSE | 0.385 | BAD | [8 empty] | 0 | BAD | 0 | BAD
112 | 2.36 | 2.32 | 6.12e-05 | 6.02e-05 | 0.0002496 | 0.0001715 | 0.9836601 | 1.229594 | FALSE | TRUE | FALSE | TRUE | 100 | TRUE | FALSE | 0.385 | BAD | [8 empty] | 0 | BAD | 0 | BAD
113 | 2.39 | 2.35 | 6.19e-05 | 6.09e-05 | 0.0002527 | 0.0001736 | 0.9838449 | 1.231816 | FALSE | TRUE | FALSE | TRUE | 100 | TRUE | FALSE | 0.385 | BAD | [8 empty] | 0 | BAD | 0 | BAD
114 | 2.39 | 2.35 | 6.19e-05 | 6.09e-05 | 0.0002527 | 0.0001736 | 0.9838449 | 1.231816 | FALSE | TRUE | FALSE | TRUE | 100 | TRUE | FALSE | 0.385 | BAD | [8 empty] | 0 | BAD | 0 | BAD
115 | 2.39 | 2.35 | 6.19e-05 | 6.09e-05 | 0.0002527 | 0.0001736 | 0.9838449 | 1.231816 | FALSE | TRUE | FALSE | TRUE | 100 | TRUE | FALSE | 0.385 | BAD | [8 empty] | 0 | BAD | 0 | BAD
116 | 2.39 | 2.35 | 6.19e-05 | 6.09e-05 | 0.0002527 | 0.0001736 | 0.9838449 | 1.231816 | FALSE | TRUE | FALSE | TRUE | 100 | TRUE | FALSE | 0.385 | BAD | [8 empty] | 0 | BAD | 0 | BAD
117 | 2.36 | 2.31 | 6.12e-05 | 5.99e-05 | 0.0002497 | 0.0001706 | 0.9787582 | 1.231985 | FALSE | TRUE | FALSE | TRUE | 100 | TRUE | FALSE | 0.385 | BAD | [8 empty] | 0 | BAD | 0 | BAD
118 | 2.33 | 2.31 | 6.04e-05 | 5.98e-05 | 0.0002468 | 0.0001702 | 0.9900662 | 1.239939 | FALSE | TRUE | FALSE | TRUE | 100 | TRUE | FALSE | 0.385 | BAD | [8 empty] | 0 | BAD | 0 | BAD
119 | 2.36 | 2.33 | 6.12e-05 | 6.05e-05 | 0.0002498 | 0.0001722 | 0.9885621 | 1.235418 | FALSE | TRUE | FALSE | TRUE | 100 | TRUE | FALSE | 0.385 | BAD | [8 empty] | 0 | BAD | 0 | BAD
120 | 2.36 | 2.32 | 6.12e-05 | 6.02e-05 | 0.0002498 | 0.0001713 | 0.9836601 | 1.236184 | FALSE | TRUE | FALSE | TRUE | 100 | TRUE | FALSE | 0.385 | BAD | [8 empty] | 0 | BAD | 0 | BAD
121 | 2.36 | 2.32 | 6.12e-05 | 6.02e-05 | 0.0002497 | 0.0001714 | 0.9836601 | 1.232889 | FALSE | TRUE | FALSE | TRUE | 100 | TRUE | FALSE | 0.385 | BAD | [8 empty] | 0 | BAD | 0 | BAD
122 | 2.36 | 2.32 | 6.12e-05 | 6.02e-05 | 0.0002498 | 0.0001713 | 0.9836601 | 1.236184 | FALSE | TRUE | FALSE | TRUE | 100 | TRUE | FALSE | 0.385 | BAD | [8 empty] | 0 | BAD | 0 | BAD
123 | 2.33 | 2.3 | 6.04e-05 | 5.95e-05 | 0.0002467 | 0.0001692 | 0.9850993 | 1.24074 | FALSE | TRUE | FALSE | TRUE | 100 | TRUE | FALSE | 0.385 | BAD | [8 empty] | 0 | BAD | 0 | BAD
124 | 2.36 | 2.33 | 6.12e-05 | 6.05e-05 | 0.0002498 | 0.0001721 | 0.9885621 | 1.237071 | FALSE | TRUE | FALSE | TRUE | 100 | TRUE | FALSE | 0.385 | BAD | [8 empty] | 0 | BAD | 0 | BAD
125 | 2.36 | 2.34 | 6.12e-05 | 6.06e-05 | 0.0002497 | 0.0001724 | 0.9901961 | 1.235181 | FALSE | TRUE | FALSE | TRUE | 100 | TRUE | FALSE | 0.385 | BAD | [8 empty] | 0 | BAD | 0 | BAD
126 | 2.39 | 2.34 | 6.19e-05 | 6.06e-05 | 0.0002525 | 0.0001724 | 0.9789984 | 1.234275 | FALSE | TRUE | FALSE | TRUE | 100 | TRUE | FALSE | 0.385 | BAD | [8 empty] | 0 | BAD | 0 | BAD
127 | 2.39 | 2.35 | 6.19e-05 | 6.09e-05 | 0.0002527 | 0.0001734 | 0.9838449 | 1.2351 | FALSE | TRUE | FALSE | TRUE | 100 | TRUE | FALSE | 0.385 | BAD | [8 empty] | 0 | BAD | 0 | BAD
128 | 2.39 | 2.35 | 6.19e-05 | 6.09e-05 | 0.0002527 | 0.0001735 | 0.9838449 | 1.233458 | FALSE | TRUE | FALSE | TRUE | 100 | TRUE | FALSE | 0.385 | BAD | [8 empty] | 0 | BAD | 0 | BAD
129 | 2.36 | 2.32 | 6.12e-05 | 6.01e-05 | 0.0002495 | 0.0001711 | 0.9820261 | 1.229876 | FALSE | TRUE | FALSE | TRUE | 100 | TRUE | FALSE | 0.385 | BAD | [8 empty] | 0 | BAD | 0 | BAD
130 | 2.36 | 2.32 | 6.12e-05 | 6.01e-05 | 0.0002496 | 0.0001711 | 0.9820261 | 1.23151 | FALSE | TRUE | FALSE | TRUE | 100 | TRUE | FALSE | 0.385 | BAD | [8 empty] | 0 | BAD | 0 | BAD
131 | 2.39 | 2.36 | 6.19e-05 | 6.12e-05 | 0.0002527 | 0.0001743 | 0.9886914 | 1.234352 | FALSE | TRUE | FALSE | TRUE | 100 | TRUE | FALSE | 0.385 | BAD | [8 empty] | 0 | BAD | 0 | BAD
132 | 2.39 | 2.35 | 6.19e-05 | 6.08e-05 | 0.0002525 | 0.0001733 | 0.9822294 | 1.228831 | FALSE | TRUE | FALSE | TRUE | 100 | TRUE | FALSE | 0.385 | BAD | [8 empty] | 0 | BAD | 0 | BAD
133 | 2.39 | 2.35 | 6.19e-05 | 6.08e-05 | 0.0002526 | 0.0001733 | 0.9822294 | 1.230446 | FALSE | TRUE | FALSE | TRUE | 100 | TRUE | FALSE | 0.385 | BAD | [8 empty] | 0 | BAD | 0 | BAD
134 | 2.39 | 2.36 | 6.19e-05 | 6.11e-05 | 0.0002526 | 0.0001741 | 0.9870759 | 1.231348 | FALSE | TRUE | FALSE | TRUE | 100 | TRUE | FALSE | 0.385 | BAD | [8 empty] | 0 | BAD | 0 | BAD
135 | 2.39 | 2.34 | 6.19e-05 | 6.06e-05 | 0.0002525 | 0.0001724 | 0.9789984 | 1.234275 | FALSE | TRUE | FALSE | TRUE | 100 | TRUE | FALSE | 0.385 | BAD | [8 empty] | 0 | BAD | 0 | BAD
136 | 2.39 | 2.35 | 6.19e-05 | 6.08e-05 | 0.0002526 | 0.0001733 | 0.9822294 | 1.230446 | FALSE | TRUE | FALSE | TRUE | 100 | TRUE | FALSE | 0.385 | BAD | [8 empty] | 0 | BAD | 0 | BAD
137 | 2.36 | 2.32 | 6.12e-05 | 6.02e-05 | 0.0002495 | 0.0001713 | 0.9836601 | 1.231282 | FALSE | TRUE | FALSE | TRUE | 100 | TRUE | FALSE | 0.385 | BAD | [8 empty] | 0 | BAD | 0 | BAD
138 | 2.36 | 2.31 | 6.12e-05 | 5.98e-05 | 0.0002495 | 0.0001703 | 0.9771242 | 1.228971 | FALSE | TRUE | FALSE | TRUE | 100 | TRUE | FALSE | 0.385 | BAD | [8 empty] | 0 | BAD | 0 | BAD
139 | 2.36 | 2.32 | 6.12e-05 | 6.02e-05 | 0.0002495 | 0.0001713 | 0.9836601 | 1.231282 | FALSE | TRUE | FALSE | TRUE | 100 | TRUE | FALSE | 0.385 | BAD | [8 empty] | 0 | BAD | 0 | BAD
140 | 2.39 | 2.35 | 6.19e-05 | 6.08e-05 | 0.0002526 | 0.0001733 | 0.9822294 | 1.230446 | FALSE | TRUE | FALSE | TRUE | 100 | TRUE | FALSE | 0.385 | BAD | [8 empty] | 0 | BAD | 0 | BAD
141 | 2.39 | 2.36 | 6.19e-05 | 6.12e-05 | 0.0002526 | 0.0001743 | 0.9886914 | 1.232736 | FALSE | TRUE | FALSE | TRUE | 100 | TRUE | FALSE | 0.385 | BAD | [8 empty] | 0 | BAD | 0 | BAD
142 | 2.39 | 2.36 | 6.19e-05 | 6.11e-05 | 0.0002525 | 0.0001741 | 0.9870759 | 1.229733 | FALSE | TRUE | FALSE | TRUE | 100 | TRUE | FALSE | 0.385 | BAD | [8 empty] | 0 | BAD | 0 | BAD
143 | 2.39 | 2.35 | 6.19e-05 | 6.08e-05 | 0.0002523 | 0.0001733 | 0.9822294 | 1.2256 | FALSE | TRUE | FALSE | TRUE | 100 | TRUE | FALSE | 0.385 | BAD | [8 empty] | 0 | BAD | 0 | BAD
144 | 2.39 | 2.35 | 6.19e-05 | 6.08e-05 | 0.0002524 | 0.0001733 | 0.9822294 | 1.227215 | FALSE | TRUE | FALSE | TRUE | 100 | TRUE | FALSE | 0.385 | BAD | [8 empty] | 0 | BAD | 0 | BAD
145 | 2.39 | 2.35 | 6.19e-05 | 6.09e-05 | 0.0002524 | 0.0001735 | 0.9838449 | 1.228612 | FALSE | TRUE | FALSE | TRUE | 100 | TRUE | FALSE | 0.385 | BAD | [8 empty] | 0 | BAD | 0 | BAD
146 | 2.39 | 2.35 | 6.19e-05 | 6.08e-05 | 0.0002524 | 0.0001732 | 0.9822294 | 1.22886 | FALSE | TRUE | FALSE | TRUE | 100 | TRUE | FALSE | 0.385 | BAD | [8 empty] | 0 | BAD | 0 | BAD
147 | 2.39 | 2.36 | 6.19e-05 | 6.11e-05 | 0.0002524 | 0.0001741 | 0.9870759 | 1.228117 | FALSE | TRUE | FALSE | TRUE | 100 | TRUE | FALSE | 0.385 | BAD | [8 empty] | 0 | BAD | 0 | BAD
148 | 2.39 | 2.36 | 6.19e-05 | 6.12e-05 | 0.0002524 | 0.0001743 | 0.9886914 | 1.229505 | FALSE | TRUE | FALSE | TRUE | 100 | TRUE | FALSE | 0.385 | BAD | [8 empty] | 0 | BAD | 0 | BAD
149 | 2.42 | 2.36 | 6.26e-05 | 6.12e-05 | 0.0002554 | 0.0001743 | 0.9776358 | 1.231833 | FALSE | TRUE | FALSE | TRUE | 100 | TRUE | FALSE | 0.385 | BAD | [8 empty] | 0 | BAD | 0 | BAD