## cycle_labels_3class
Cycle | Chg_Spec_mAhg | DChg_Spec_mAhg | Chg_Cap_Ah | DChg_Cap_Ah | Chg_Energy_Wh | DChg_Energy_Wh | CE | IR_proxy | HF_CHG_SPEC_HIGH | HF_DCHG_SPEC_LOW | HF_MISSING | hard_fail | soft_score | SP_IR_OUTLIER | SP_CE_SOFT | IR_proxy_threshold | Label | charge_V_end | take_off_V_end | hover_V_end | cruise_V_end | landing_V_end | standby_V_end | standby_t_end_h | landing_V_rel_global | cycle_label_3class | cycle_label_3name | battery_label_3class | battery_label_3name
4 | 174.99 | 172.09 | 0.0045335 | 0.0044586 | 0.0174478 | 0.0158078 | 0.9834785 | 0.3031752 | FALSE | FALSE | FALSE | FALSE | 100 | FALSE | FALSE | 0.385 | GOOD | 4.3 | 3.7653 | 3.9203 | 3.5376 | 3.308 | 2.8 | 1.485 | 0.23435 | 2 | GOOD_drone | 2 | GOOD_drone
5 | 171.94 | 170.43 | 0.0044547 | 0.0044156 | 0.0171049 | 0.0156422 | 0.9912228 | 0.2972566 | FALSE | FALSE | FALSE | FALSE | 100 | FALSE | FALSE | 0.385 | GOOD | 4.3 | 3.739 | 3.9146 | 3.5298 | 3.2913 | 2.8 | 1.444 | 0.21765 | 2 | GOOD_drone | 2 | GOOD_drone
6 | 170.45 | 169.38 | 0.0044161 | 0.0043884 | 0.0169629 | 0.0155478 | 0.9937275 | 0.2982181 | FALSE | FALSE | FALSE | FALSE | 100 | FALSE | FALSE | 0.385 | GOOD | 4.3 | 3.735 | 3.9132 | 3.5267 | 3.2874 | 2.8 | 1.418 | 0.21375 | 2 | GOOD_drone | 2 | GOOD_drone
7 | 169.49 | 168.62 | 0.0043911 | 0.0043687 | 0.0168709 | 0.0154813 | 0.9948988 | 0.2983811 | FALSE | FALSE | FALSE | FALSE | 100 | FALSE | FALSE | 0.385 | GOOD | 4.3 | 3.7332 | 3.9125 | 3.5248 | 3.285 | 2.8 | 1.399 | 0.21135 | 2 | GOOD_drone | 2 | GOOD_drone
8 | 168.82 | 168.03 | 0.0043737 | 0.0043533 | 0.0168073 | 0.0154309 | 0.9953358 | 0.2981661 | FALSE | FALSE | FALSE | FALSE | 100 | FALSE | FALSE | 0.385 | GOOD | 4.3 | 3.7329 | 3.9125 | 3.5236 | 3.2831 | 2.8 | 1.384 | 0.20945 | 2 | GOOD_drone | 2 | GOOD_drone
9 | 168.05 | 167 | 0.0043539 | 0.0043267 | 0.0167347 | 0.0153355 | 0.9937527 | 0.2992243 | FALSE | FALSE | FALSE | FALSE | 100 | FALSE | FALSE | 0.385 | GOOD | 4.3 | 3.7302 | 3.9116 | 3.5197 | 3.2756 | 2.8 | 1.358 | 0.20195 | 2 | GOOD_drone | 2 | GOOD_drone
10 | 166.11 | 165.47 | 0.0043037 | 0.0042869 | 0.0165547 | 0.0151732 | 0.9960964 | 0.3071863 | FALSE | FALSE | FALSE | FALSE | 100 | FALSE | FALSE | 0.385 | GOOD | 4.3 | 3.7121 | 3.9013 | 3.5097 | 3.2608 | 2.8 | 1.32 | 0.18715 | 2 | GOOD_drone | 2 | GOOD_drone
11 | 165.34 | 164.77 | 0.0042835 | 0.0042688 | 0.0164813 | 0.0151075 | 0.9965682 | 0.3085738 | FALSE | FALSE | FALSE | FALSE | 100 | FALSE | FALSE | 0.385 | GOOD | 4.3 | 3.707 | 3.8988 | 3.5071 | 3.2581 | 2.8 | 1.302 | 0.18445 | 2 | GOOD_drone | 2 | GOOD_drone
12 | 164.76 | 164.33 | 0.0042685 | 0.0042574 | 0.0164247 | 0.0150636 | 0.9973996 | 0.3096699 | FALSE | FALSE | FALSE | FALSE | 100 | FALSE | FALSE | 0.385 | GOOD | 4.3 | 3.7038 | 3.8973 | 3.5047 | 3.254 | 2.8 | 1.291 | 0.18035 | 2 | GOOD_drone | 2 | GOOD_drone
13 | 164.61 | 164.44 | 0.0042647 | 0.0042603 | 0.0164091 | 0.0150818 | 0.9989683 | 0.307577 | FALSE | FALSE | FALSE | FALSE | 100 | FALSE | FALSE | 0.385 | GOOD | 4.3 | 3.7069 | 3.8989 | 3.507 | 3.2594 | 2.8 | 1.294 | 0.18575 | 2 | GOOD_drone | 2 | GOOD_drone
14 | 165.01 | 164.79 | 0.004275 | 0.0042693 | 0.0164424 | 0.0151251 | 0.9986667 | 0.3034167 | FALSE | FALSE | FALSE | FALSE | 100 | FALSE | FALSE | 0.385 | GOOD | 4.3 | 3.7149 | 3.9038 | 3.5107 | 3.2649 | 2.8 | 1.303 | 0.19125 | 2 | GOOD_drone | 2 | GOOD_drone
15 | 164.84 | 164.29 | 0.0042706 | 0.0042563 | 0.0164229 | 0.0150794 | 0.9966515 | 0.3027297 | FALSE | FALSE | FALSE | FALSE | 100 | FALSE | FALSE | 0.385 | GOOD | 4.3 | 3.7131 | 3.9034 | 3.5089 | 3.2617 | 2.8 | 1.29 | 0.18805 | 2 | GOOD_drone | 2 | GOOD_drone
16 | 163.6 | 163.05 | 0.0042387 | 0.0042243 | 0.016308 | 0.0149473 | 0.9966027 | 0.3089973 | FALSE | FALSE | FALSE | FALSE | 100 | FALSE | FALSE | 0.385 | GOOD | 4.3 | 3.6983 | 3.8944 | 3.5006 | 3.2478 | 2.8 | 1.259 | 0.17415 | 2 | GOOD_drone | 2 | GOOD_drone
17 | 162.84 | 162.51 | 0.0042189 | 0.0042104 | 0.0162359 | 0.0148924 | 0.9979853 | 0.3113217 | FALSE | FALSE | FALSE | FALSE | 100 | FALSE | FALSE | 0.385 | GOOD | 4.3 | 3.6921 | 3.8925 | 3.4974 | 3.2446 | 2.8 | 1.246 | 0.17095 | 2 | GOOD_drone | 2 | GOOD_drone
18 | 162.77 | 162.61 | 0.0042171 | 0.0042129 | 0.0162297 | 0.0149053 | 0.9990041 | 0.310531 | FALSE | FALSE | FALSE | FALSE | 100 | FALSE | FALSE | 0.385 | GOOD | 4.3 | 3.6947 | 3.8942 | 3.4983 | 3.2455 | 2.8 | 1.248 | 0.17185 | 2 | GOOD_drone | 2 | GOOD_drone
19 | 163.01 | 162.86 | 0.0042233 | 0.0042194 | 0.0162475 | 0.0149353 | 0.9990766 | 0.3074362 | FALSE | FALSE | FALSE | FALSE | 100 | FALSE | FALSE | 0.385 | GOOD | 4.3 | 3.6988 | 3.8963 | 3.5013 | 3.2518 | 2.8 | 1.255 | 0.17815 | 2 | GOOD_drone | 2 | GOOD_drone
20 | 162.94 | 162.52 | 0.0042214 | 0.0042105 | 0.0162388 | 0.0149036 | 0.9974179 | 0.3071536 | FALSE | FALSE | FALSE | FALSE | 100 | FALSE | FALSE | 0.385 | GOOD | 4.3 | 3.6992 | 3.8969 | 3.4997 | 3.2468 | 2.8 | 1.246 | 0.17315 | 2 | GOOD_drone | 2 | GOOD_drone
21 | 162.31 | 161.99 | 0.0042052 | 0.0041969 | 0.0161816 | 0.0148485 | 0.9980263 | 0.3100292 | FALSE | FALSE | FALSE | FALSE | 100 | FALSE | FALSE | 0.385 | GOOD | 4.3 | 3.6929 | 3.8933 | 3.4963 | 3.2426 | 2.8 | 1.233 | 0.16895 | 2 | GOOD_drone | 2 | GOOD_drone
22 | 161.95 | 161.68 | 0.0041957 | 0.0041887 | 0.0161468 | 0.0148168 | 0.9983316 | 0.3110896 | FALSE | FALSE | FALSE | FALSE | 100 | FALSE | FALSE | 0.385 | GOOD | 4.3 | 3.6897 | 3.8924 | 3.4945 | 3.2395 | 2.8 | 1.225 | 0.16585 | 2 | GOOD_drone | 2 | GOOD_drone
23 | 161.66 | 161.45 | 0.0041882 | 0.0041828 | 0.0161164 | 0.0147928 | 0.9987107 | 0.3114709 | FALSE | FALSE | FALSE | FALSE | 100 | FALSE | FALSE | 0.385 | GOOD | 4.3 | 3.6863 | 3.8909 | 3.4931 | 3.2374 | 2.8 | 1.219 | 0.16375 | 2 | GOOD_drone | 2 | GOOD_drone
24 | 161.47 | 161.29 | 0.0041833 | 0.0041786 | 0.0160955 | 0.0147762 | 0.9988765 | 0.3114001 | FALSE | FALSE | FALSE | FALSE | 100 | FALSE | FALSE | 0.385 | GOOD | 4.3 | 3.6848 | 3.8906 | 3.4917 | 3.2359 | 2.8 | 1.215 | 0.16225 | 2 | GOOD_drone | 2 | GOOD_drone
25 | 161.53 | 161.21 | 0.0041849 | 0.0041767 | 0.0160993 | 0.0147745 | 0.9980406 | 0.3096355 | FALSE | FALSE | FALSE | FALSE | 100 | FALSE | FALSE | 0.385 | GOOD | 4.3 | 3.6892 | 3.8913 | 3.4932 | 3.2376 | 2.8 | 1.213 | 0.16395 | 2 | GOOD_drone | 2 | GOOD_drone
26 | 161.13 | 160.9 | 0.0041745 | 0.0041686 | 0.0160616 | 0.0147442 | 0.9985867 | 0.3105838 | FALSE | FALSE | FALSE | FALSE | 100 | FALSE | FALSE | 0.385 | GOOD | 4.3 | 3.6861 | 3.8908 | 3.4913 | 3.2361 | 2.8 | 1.206 | 0.16245 | 2 | GOOD_drone | 2 | GOOD_drone
27 | 160.89 | 160.52 | 0.0041684 | 0.0041588 | 0.0160387 | 0.0147062 | 0.997697 | 0.3115231 | FALSE | FALSE | FALSE | FALSE | 100 | FALSE | FALSE | 0.385 | GOOD | 4.3 | 3.6832 | 3.8894 | 3.4892 | 3.2315 | 2.8 | 1.196 | 0.15785 | 2 | GOOD_drone | 2 | GOOD_drone
28 | 160.17 | 159.85 | 0.0041496 | 0.0041415 | 0.0159692 | 0.0146356 | 0.998048 | 0.3144822 | FALSE | FALSE | FALSE | FALSE | 100 | FALSE | FALSE | 0.385 | GOOD | 4.3 | 3.6743 | 3.8853 | 3.4849 | 3.2255 | 2.8 | 1.179 | 0.15185 | 2 | GOOD_drone | 2 | GOOD_drone
29 | 159.91 | 159.79 | 0.0041429 | 0.0041399 | 0.0159459 | 0.0146293 | 0.9992759 | 0.3152378 | FALSE | FALSE | FALSE | FALSE | 100 | FALSE | FALSE | 0.385 | GOOD | 4.3 | 3.6739 | 3.8851 | 3.4843 | 3.2248 | 2.8 | 1.178 | 0.15115 | 2 | GOOD_drone | 2 | GOOD_drone
30 | 160.03 | 159.71 | 0.0041461 | 0.0041377 | 0.0159559 | 0.0146254 | 0.997974 | 0.3137427 | FALSE | FALSE | FALSE | FALSE | 100 | FALSE | FALSE | 0.385 | GOOD | 4.3 | 3.6768 | 3.8862 | 3.4846 | 3.2258 | 2.8 | 1.176 | 0.15215 | 2 | GOOD_drone | 2 | GOOD_drone
31 | 159.63 | 159.51 | 0.0041356 | 0.0041326 | 0.0159165 | 0.0146013 | 0.9992746 | 0.3154561 | FALSE | FALSE | FALSE | FALSE | 100 | FALSE | FALSE | 0.385 | GOOD | 4.3 | 3.6733 | 3.8845 | 3.4826 | 3.2223 | 2.8 | 1.171 | 0.14865 | 2 | GOOD_drone | 2 | GOOD_drone
32 | 159.97 | 159.75 | 0.0041446 | 0.0041387 | 0.0159474 | 0.0146332 | 0.9985765 | 0.3120541 | FALSE | FALSE | FALSE | FALSE | 100 | FALSE | FALSE | 0.385 | GOOD | 4.3 | 3.68 | 3.8885 | 3.4857 | 3.2272 | 2.8 | 1.177 | 0.15355 | 2 | GOOD_drone | 2 | GOOD_drone
33 | 159.82 | 159.58 | 0.0041405 | 0.0041343 | 0.0159308 | 0.0146174 | 0.9985026 | 0.3119138 | FALSE | FALSE | FALSE | FALSE | 100 | FALSE | FALSE | 0.385 | GOOD | 4.3 | 3.6786 | 3.8884 | 3.4852 | 3.2261 | 2.8 | 1.173 | 0.15245 | 2 | GOOD_drone | 2 | GOOD_drone
34 | 159.57 | 159.31 | 0.0041342 | 0.0041273 | 0.0159055 | 0.0145919 | 0.998331 | 0.3118391 | FALSE | FALSE | FALSE | FALSE | 100 | FALSE | FALSE | 0.385 | GOOD | 4.3 | 3.6775 | 3.8882 | 3.484 | 3.2244 | 2.8 | 1.166 | 0.15075 | 2 | GOOD_drone | 2 | GOOD_drone
35 | 159.47 | 159.12 | 0.0041314 | 0.0041224 | 0.0158966 | 0.014575 | 0.9978216 | 0.3121896 | FALSE | FALSE | FALSE | FALSE | 100 | FALSE | FALSE | 0.385 | GOOD | 4.3 | 3.679 | 3.8882 | 3.483 | 3.223 | 2.8 | 1.161 | 0.14935 | 2 | GOOD_drone | 2 | GOOD_drone
36 | 158.76 | 158.55 | 0.0041132 | 0.0041076 | 0.0158317 | 0.0145147 | 0.9986385 | 0.3153777 | FALSE | FALSE | FALSE | FALSE | 100 | FALSE | FALSE | 0.385 | GOOD | 4.3 | 3.6713 | 3.8846 | 3.4791 | 3.2174 | 2.8 | 1.147 | 0.14375 | 2 | GOOD_drone | 2 | GOOD_drone
37 | 158.48 | 158.09 | 0.0041058 | 0.0040958 | 0.0157986 | 0.0144695 | 0.9975644 | 0.3151085 | FALSE | FALSE | FALSE | FALSE | 100 | FALSE | FALSE | 0.385 | GOOD | 4.3 | 3.6668 | 3.8824 | 3.4769 | 3.2138 | 2.8 | 1.135 | 0.14015 | 2 | GOOD_drone | 2 | GOOD_drone
38 | 157.94 | 157.65 | 0.0040919 | 0.0040844 | 0.015748 | 0.0144236 | 0.9981671 | 0.3171912 | FALSE | FALSE | FALSE | FALSE | 100 | FALSE | FALSE | 0.385 | GOOD | 4.3 | 3.6631 | 3.8805 | 3.4737 | 3.2086 | 2.8 | 1.124 | 0.13495 | 2 | GOOD_drone | 2 | GOOD_drone
39 | 157.57 | 157.27 | 0.0040823 | 0.0040744 | 0.0157137 | 0.0143849 | 0.9980648 | 0.3186705 | FALSE | FALSE | FALSE | FALSE | 100 | FALSE | FALSE | 0.385 | GOOD | 4.3 | 3.6599 | 3.8791 | 3.4713 | 3.2052 | 2.8 | 1.115 | 0.13155 | 2 | GOOD_drone | 2 | GOOD_drone
40 | 157.2 | 156.88 | 0.0040727 | 0.0040644 | 0.0156775 | 0.0143463 | 0.997962 | 0.3196659 | FALSE | FALSE | FALSE | FALSE | 100 | FALSE | FALSE | 0.385 | GOOD | 4.3 | 3.6573 | 3.8774 | 3.469 | 3.2019 | 2.8 | 1.105 | 0.12825 | 2 | GOOD_drone | 2 | GOOD_drone
41 | 156.91 | 156.7 | 0.0040652 | 0.0040598 | 0.01565 | 0.0143296 | 0.9986717 | 0.3201171 | FALSE | FALSE | FALSE | FALSE | 100 | FALSE | FALSE | 0.385 | GOOD | 4.3 | 3.6568 | 3.877 | 3.4681 | 3.2014 | 2.8 | 1.101 | 0.12775 | 2 | GOOD_drone | 2 | GOOD_drone