## cycle_labels_3class
Cycle | Chg_Spec_mAhg | DChg_Spec_mAhg | Chg_Cap_Ah | DChg_Cap_Ah | Chg_Energy_Wh | DChg_Energy_Wh | CE | IR_proxy | HF_CHG_SPEC_HIGH | HF_DCHG_SPEC_LOW | HF_MISSING | hard_fail | soft_score | SP_IR_OUTLIER | SP_CE_SOFT | IR_proxy_threshold | Label | charge_V_end | take_off_V_end | hover_V_end | cruise_V_end | landing_V_end | standby_V_end | standby_t_end_h | landing_V_rel_global | cycle_label_3class | cycle_label_3name | battery_label_3class | battery_label_3name
4 | 178.3 | 175.1 | 0.0046193 | 0.0045364 | 0.0177594 | 0.0160715 | 0.9820536 | 0.3018213 | FALSE | FALSE | FALSE | FALSE | 100 | FALSE | FALSE | 0.385 | GOOD | 4.3001 | 3.7714 | 3.9151 | 3.5459 | 3.2995 | 2.8 | 1.56 | 0.22585 | 2 | GOOD_drone | 2 | GOOD_drone
5 | 175.72 | 174.72 | 0.0045526 | 0.0045266 | 0.0174968 | 0.0160422 | 0.994289 | 0.29927 | FALSE | FALSE | FALSE | FALSE | 100 | FALSE | FALSE | 0.385 | GOOD | 4.3 | 3.768 | 3.9152 | 3.5459 | 3.2975 | 2.8 | 1.551 | 0.22385 | 2 | GOOD_drone | 2 | GOOD_drone
6 | 175.06 | 174.42 | 0.0045355 | 0.0045188 | 0.0174304 | 0.0160201 | 0.9963179 | 0.2978933 | FALSE | FALSE | FALSE | FALSE | 100 | FALSE | FALSE | 0.385 | GOOD | 4.3 | 3.7668 | 3.9165 | 3.546 | 3.2978 | 2.8 | 1.543 | 0.22415 | 2 | GOOD_drone | 2 | GOOD_drone
7 | 174.67 | 174.17 | 0.0045254 | 0.0045124 | 0.0173895 | 0.0160006 | 0.9971273 | 0.2967258 | FALSE | FALSE | FALSE | FALSE | 100 | FALSE | FALSE | 0.385 | GOOD | 4.3 | 3.7652 | 3.9176 | 3.5456 | 3.2968 | 2.8 | 1.537 | 0.22315 | 2 | GOOD_drone | 2 | GOOD_drone
8 | 174.39 | 173.95 | 0.0045182 | 0.0045067 | 0.0173598 | 0.0159813 | 0.9974547 | 0.2960736 | FALSE | FALSE | FALSE | FALSE | 100 | FALSE | FALSE | 0.385 | GOOD | 4.3 | 3.7653 | 3.9181 | 3.5448 | 3.2948 | 2.8 | 1.531 | 0.22115 | 2 | GOOD_drone | 2 | GOOD_drone
9 | 173.91 | 173.24 | 0.0045058 | 0.0044882 | 0.0173116 | 0.0159094 | 0.9960939 | 0.297353 | FALSE | FALSE | FALSE | FALSE | 100 | FALSE | FALSE | 0.385 | GOOD | 4.3 | 3.7609 | 3.9148 | 3.5407 | 3.287 | 2.8 | 1.514 | 0.21335 | 2 | GOOD_drone | 2 | GOOD_drone
10 | 172.77 | 172.38 | 0.0044761 | 0.0044659 | 0.0172091 | 0.0158178 | 0.9977212 | 0.3027574 | FALSE | FALSE | FALSE | FALSE | 100 | FALSE | FALSE | 0.385 | GOOD | 4.3 | 3.7525 | 3.9092 | 3.5349 | 3.2793 | 2.8 | 1.492 | 0.20565 | 2 | GOOD_drone | 2 | GOOD_drone
11 | 172.56 | 172.18 | 0.0044707 | 0.0044609 | 0.0171899 | 0.0158016 | 0.9978079 | 0.3027682 | FALSE | FALSE | FALSE | FALSE | 100 | FALSE | FALSE | 0.385 | GOOD | 4.3 | 3.7522 | 3.9096 | 3.5345 | 3.2776 | 2.8 | 1.487 | 0.20395 | 2 | GOOD_drone | 2 | GOOD_drone
12 | 172.27 | 172.02 | 0.0044631 | 0.0044566 | 0.0171598 | 0.0157847 | 0.9985436 | 0.3029459 | FALSE | FALSE | FALSE | FALSE | 100 | FALSE | FALSE | 0.385 | GOOD | 4.3 | 3.7496 | 3.9083 | 3.5338 | 3.2771 | 2.8 | 1.483 | 0.20345 | 2 | GOOD_drone | 2 | GOOD_drone
13 | 172.53 | 172.42 | 0.0044698 | 0.0044669 | 0.0171846 | 0.0158336 | 0.9993512 | 0.2999509 | FALSE | FALSE | FALSE | FALSE | 100 | FALSE | FALSE | 0.385 | GOOD | 4.3 | 3.7564 | 3.9133 | 3.5376 | 3.2829 | 2.8 | 1.493 | 0.20925 | 2 | GOOD_drone | 2 | GOOD_drone
14 | 172.8 | 172.46 | 0.004477 | 0.0044681 | 0.0172046 | 0.0158459 | 0.9980121 | 0.2964343 | FALSE | FALSE | FALSE | FALSE | 100 | FALSE | FALSE | 0.385 | GOOD | 4.3 | 3.7596 | 3.9162 | 3.5396 | 3.2861 | 2.8 | 1.494 | 0.21245 | 2 | GOOD_drone | 2 | GOOD_drone
15 | 172.39 | 171.87 | 0.0044664 | 0.0044529 | 0.0171655 | 0.0157838 | 0.9969774 | 0.2986405 | FALSE | FALSE | FALSE | FALSE | 100 | FALSE | FALSE | 0.385 | GOOD | 4.3 | 3.7566 | 3.9141 | 3.5355 | 3.2773 | 2.8 | 1.479 | 0.20365 | 2 | GOOD_drone | 2 | GOOD_drone
16 | 171.49 | 171.2 | 0.004443 | 0.0044354 | 0.0170847 | 0.0157089 | 0.9982894 | 0.3035973 | FALSE | FALSE | FALSE | FALSE | 100 | FALSE | FALSE | 0.385 | GOOD | 4.3 | 3.7462 | 3.9076 | 3.5304 | 3.2706 | 2.8 | 1.463 | 0.19695 | 2 | GOOD_drone | 2 | GOOD_drone
17 | 171.15 | 170.95 | 0.0044341 | 0.004429 | 0.0170518 | 0.015685 | 0.9988498 | 0.3041742 | FALSE | FALSE | FALSE | FALSE | 100 | FALSE | FALSE | 0.385 | GOOD | 4.3 | 3.7432 | 3.9067 | 3.5289 | 3.2695 | 2.8 | 1.456 | 0.19585 | 2 | GOOD_drone | 2 | GOOD_drone
18 | 171.53 | 171.49 | 0.0044441 | 0.004443 | 0.0170883 | 0.0157421 | 0.9997525 | 0.3020415 | FALSE | FALSE | FALSE | FALSE | 100 | FALSE | FALSE | 0.385 | GOOD | 4.3 | 3.7491 | 3.9098 | 3.5327 | 3.2746 | 2.8 | 1.47 | 0.20095 | 2 | GOOD_drone | 2 | GOOD_drone
19 | 171.65 | 171.14 | 0.0044472 | 0.0044338 | 0.017095 | 0.0157142 | 0.9969869 | 0.2998084 | FALSE | FALSE | FALSE | FALSE | 100 | FALSE | FALSE | 0.385 | GOOD | 4.3 | 3.7515 | 3.9113 | 3.5324 | 3.2734 | 2.8 | 1.461 | 0.19975 | 2 | GOOD_drone | 2 | GOOD_drone
20 | 170.83 | 170.48 | 0.004426 | 0.0044168 | 0.0170193 | 0.0156436 | 0.9979214 | 0.3034603 | FALSE | FALSE | FALSE | FALSE | 100 | FALSE | FALSE | 0.385 | GOOD | 4.3 | 3.7424 | 3.9066 | 3.528 | 3.2669 | 2.8 | 1.445 | 0.19325 | 2 | GOOD_drone | 2 | GOOD_drone
21 | 170.52 | 170.23 | 0.0044177 | 0.0044102 | 0.0169904 | 0.0156186 | 0.9983023 | 0.3045112 | FALSE | FALSE | FALSE | FALSE | 100 | FALSE | FALSE | 0.385 | GOOD | 4.3 | 3.7411 | 3.9063 | 3.5265 | 3.2649 | 2.8 | 1.438 | 0.19125 | 2 | GOOD_drone | 2 | GOOD_drone
22 | 170.3 | 170.13 | 0.0044121 | 0.0044078 | 0.0169679 | 0.0156071 | 0.9990254 | 0.3049737 | FALSE | FALSE | FALSE | FALSE | 100 | FALSE | FALSE | 0.385 | GOOD | 4.3 | 3.7379 | 3.9051 | 3.5258 | 3.2635 | 2.8 | 1.436 | 0.18985 | 2 | GOOD_drone | 2 | GOOD_drone
23 | 170.17 | 169.96 | 0.0044088 | 0.0044032 | 0.0169535 | 0.0155899 | 0.9987298 | 0.3047933 | FALSE | FALSE | FALSE | FALSE | 100 | FALSE | FALSE | 0.385 | GOOD | 4.3 | 3.7367 | 3.9042 | 3.5249 | 3.2625 | 2.8 | 1.432 | 0.18885 | 2 | GOOD_drone | 2 | GOOD_drone
24 | 170.12 | 169.87 | 0.0044074 | 0.0044011 | 0.0169451 | 0.0155845 | 0.9985706 | 0.3036465 | FALSE | FALSE | FALSE | FALSE | 100 | FALSE | FALSE | 0.385 | GOOD | 4.3 | 3.7372 | 3.9059 | 3.5252 | 3.2631 | 2.8 | 1.429 | 0.18945 | 2 | GOOD_drone | 2 | GOOD_drone
25 | 170.27 | 169.93 | 0.0044113 | 0.0044025 | 0.0169644 | 0.015596 | 0.9980051 | 0.3031364 | FALSE | FALSE | FALSE | FALSE | 100 | FALSE | FALSE | 0.385 | GOOD | 4.3 | 3.7427 | 3.9078 | 3.5266 | 3.2653 | 2.8 | 1.431 | 0.19165 | 2 | GOOD_drone | 2 | GOOD_drone
26 | 169.8 | 169.5 | 0.0043993 | 0.0043913 | 0.0169188 | 0.0155491 | 0.9981815 | 0.304906 | FALSE | FALSE | FALSE | FALSE | 100 | FALSE | FALSE | 0.385 | GOOD | 4.3 | 3.7372 | 3.9048 | 3.524 | 3.2614 | 2.8 | 1.42 | 0.18775 | 2 | GOOD_drone | 2 | GOOD_drone
27 | 169.41 | 169.13 | 0.0043891 | 0.0043819 | 0.0168845 | 0.0155111 | 0.9983596 | 0.3071047 | FALSE | FALSE | FALSE | FALSE | 100 | FALSE | FALSE | 0.385 | GOOD | 4.3 | 3.733 | 3.9033 | 3.5212 | 3.2555 | 2.8 | 1.411 | 0.18185 | 2 | GOOD_drone | 2 | GOOD_drone
28 | 169.26 | 169.06 | 0.0043853 | 0.00438 | 0.0168686 | 0.0155059 | 0.9987914 | 0.3064641 | FALSE | FALSE | FALSE | FALSE | 100 | FALSE | FALSE | 0.385 | GOOD | 4.3 | 3.7333 | 3.9031 | 3.5214 | 3.2569 | 2.8 | 1.409 | 0.18325 | 2 | GOOD_drone | 2 | GOOD_drone
29 | 169.17 | 168.75 | 0.0043828 | 0.0043719 | 0.0168558 | 0.015476 | 0.997513 | 0.3060179 | FALSE | FALSE | FALSE | FALSE | 100 | FALSE | FALSE | 0.385 | GOOD | 4.3 | 3.73 | 3.902 | 3.5212 | 3.2539 | 2.8 | 1.401 | 0.18025 | 2 | GOOD_drone | 2 | GOOD_drone
30 | 169.01 | 168.94 | 0.0043786 | 0.0043769 | 0.0168454 | 0.0154982 | 0.9996117 | 0.3063035 | FALSE | FALSE | FALSE | FALSE | 100 | FALSE | FALSE | 0.385 | GOOD | 4.3 | 3.7329 | 3.9034 | 3.522 | 3.2584 | 2.8 | 1.406 | 0.18475 | 2 | GOOD_drone | 2 | GOOD_drone
31 | 169.17 | 168.91 | 0.0043827 | 0.004376 | 0.0168558 | 0.0154978 | 0.9984713 | 0.3044406 | FALSE | FALSE | FALSE | FALSE | 100 | FALSE | FALSE | 0.385 | GOOD | 4.3 | 3.735 | 3.9048 | 3.5225 | 3.2593 | 2.8 | 1.405 | 0.18565 | 2 | GOOD_drone | 2 | GOOD_drone
32 | 169.11 | 168.82 | 0.0043813 | 0.0043738 | 0.0168494 | 0.0154932 | 0.9982882 | 0.3034791 | FALSE | FALSE | FALSE | FALSE | 100 | FALSE | FALSE | 0.385 | GOOD | 4.3 | 3.7355 | 3.9056 | 3.5231 | 3.2603 | 2.8 | 1.403 | 0.18665 | 2 | GOOD_drone | 2 | GOOD_drone
33 | 168.87 | 168.53 | 0.004375 | 0.0043664 | 0.0168253 | 0.0154646 | 0.9980343 | 0.3040551 | FALSE | FALSE | FALSE | FALSE | 100 | FALSE | FALSE | 0.385 | GOOD | 4.3 | 3.7322 | 3.9045 | 3.5218 | 3.2579 | 2.8 | 1.396 | 0.18425 | 2 | GOOD_drone | 2 | GOOD_drone
34 | 168.43 | 168.16 | 0.0043637 | 0.0043566 | 0.016785 | 0.0154235 | 0.9983729 | 0.3062457 | FALSE | FALSE | FALSE | FALSE | 100 | FALSE | FALSE | 0.385 | GOOD | 4.3 | 3.7288 | 3.9024 | 3.5185 | 3.252 | 2.8 | 1.387 | 0.17835 | 2 | GOOD_drone | 2 | GOOD_drone
35 | 168.43 | 168.09 | 0.0043637 | 0.0043549 | 0.0167855 | 0.0154199 | 0.9979834 | 0.3058049 | FALSE | FALSE | FALSE | FALSE | 100 | FALSE | FALSE | 0.385 | GOOD | 4.3 | 3.729 | 3.9029 | 3.5193 | 3.2529 | 2.8 | 1.385 | 0.17925 | 2 | GOOD_drone | 2 | GOOD_drone
36 | 168.03 | 167.72 | 0.0043534 | 0.0043454 | 0.016747 | 0.0153814 | 0.9981624 | 0.3071812 | FALSE | FALSE | FALSE | FALSE | 100 | FALSE | FALSE | 0.385 | GOOD | 4.3 | 3.7251 | 3.9009 | 3.5175 | 3.2491 | 2.8 | 1.376 | 0.17545 | 2 | GOOD_drone | 2 | GOOD_drone
37 | 167.78 | 167.45 | 0.0043467 | 0.0043383 | 0.0167232 | 0.0153539 | 0.9980675 | 0.3081812 | FALSE | FALSE | FALSE | FALSE | 100 | FALSE | FALSE | 0.385 | GOOD | 4.3 | 3.7242 | 3.9003 | 3.5153 | 3.2464 | 2.8 | 1.369 | 0.17275 | 2 | GOOD_drone | 2 | GOOD_drone
38 | 167.6 | 167.26 | 0.0043422 | 0.0043333 | 0.0167054 | 0.0153365 | 0.9979503 | 0.3080008 | FALSE | FALSE | FALSE | FALSE | 100 | FALSE | FALSE | 0.385 | GOOD | 4.3 | 3.7237 | 3.9001 | 3.5148 | 3.2455 | 2.8 | 1.364 | 0.17185 | 2 | GOOD_drone | 2 | GOOD_drone
39 | 167.28 | 167.07 | 0.0043338 | 0.0043283 | 0.016677 | 0.0153201 | 0.9987309 | 0.3086051 | FALSE | FALSE | FALSE | FALSE | 100 | FALSE | FALSE | 0.385 | GOOD | 4.3 | 3.7218 | 3.8994 | 3.5144 | 3.2466 | 2.8 | 1.359 | 0.17295 | 2 | GOOD_drone | 2 | GOOD_drone