## cycle_labels_3class
Cycle | Chg_Spec_mAhg | DChg_Spec_mAhg | Chg_Cap_Ah | DChg_Cap_Ah | Chg_Energy_Wh | DChg_Energy_Wh | CE | IR_proxy | HF_CHG_SPEC_HIGH | HF_DCHG_SPEC_LOW | HF_MISSING | hard_fail | soft_score | SP_IR_OUTLIER | SP_CE_SOFT | IR_proxy_threshold | Label | charge_V_end | take_off_V_end | hover_V_end | cruise_V_end | landing_V_end | standby_V_end | standby_t_end_h | landing_V_rel_global | cycle_label_3class | cycle_label_3name | battery_label_3class | battery_label_3name
4 | 179.39 | 176.36 | 0.0046477 | 0.0045691 | 0.0178672 | 0.0161917 | 0.9830884 | 0.3005706 | FALSE | FALSE | FALSE | FALSE | 100 | FALSE | FALSE | 0.385 | GOOD | 4.3 | 3.7754 | 3.9161 | 3.5515 | 3.3093 | 2.8 | 1.592 | 0.23565 | 2 | GOOD_drone | 2 | GOOD_drone
5 | 177.03 | 176.1 | 0.0045866 | 0.0045624 | 0.017618 | 0.0161721 | 0.9947238 | 0.296542 | FALSE | FALSE | FALSE | FALSE | 100 | FALSE | FALSE | 0.385 | GOOD | 4.3 | 3.7726 | 3.9171 | 3.5515 | 3.3057 | 2.8 | 1.585 | 0.23205 | 2 | GOOD_drone | 2 | GOOD_drone
6 | 176.48 | 175.8 | 0.0045723 | 0.0045545 | 0.017564 | 0.0161467 | 0.996107 | 0.2961737 | FALSE | FALSE | FALSE | FALSE | 100 | FALSE | FALSE | 0.385 | GOOD | 4.3 | 3.769 | 3.9159 | 3.5512 | 3.3036 | 2.8 | 1.578 | 0.22995 | 2 | GOOD_drone | 2 | GOOD_drone
7 | 176.08 | 175.47 | 0.0045618 | 0.004546 | 0.0175243 | 0.0161202 | 0.9965365 | 0.2955134 | FALSE | FALSE | FALSE | FALSE | 100 | FALSE | FALSE | 0.385 | GOOD | 4.3 | 3.7679 | 3.9163 | 3.5508 | 3.3022 | 2.8 | 1.57 | 0.22855 | 2 | GOOD_drone | 2 | GOOD_drone
8 | 175.65 | 175.07 | 0.0045508 | 0.0045357 | 0.0174822 | 0.0160833 | 0.9966819 | 0.2956307 | FALSE | FALSE | FALSE | FALSE | 100 | FALSE | FALSE | 0.385 | GOOD | 4.3 | 3.7652 | 3.9152 | 3.5495 | 3.2988 | 2.8 | 1.56 | 0.22515 | 2 | GOOD_drone | 2 | GOOD_drone
9 | 174.99 | 174.25 | 0.0045336 | 0.0045146 | 0.0174153 | 0.0160019 | 0.9958091 | 0.2969064 | FALSE | FALSE | FALSE | FALSE | 100 | FALSE | FALSE | 0.385 | GOOD | 4.3 | 3.759 | 3.9122 | 3.5451 | 3.2912 | 2.8 | 1.539 | 0.21755 | 2 | GOOD_drone | 2 | GOOD_drone
10 | 173.97 | 173.47 | 0.0045073 | 0.0044944 | 0.0173276 | 0.0159213 | 0.997138 | 0.3018663 | FALSE | FALSE | FALSE | FALSE | 100 | FALSE | FALSE | 0.385 | GOOD | 4.3 | 3.7495 | 3.9065 | 3.5409 | 3.2843 | 2.8 | 1.52 | 0.21065 | 2 | GOOD_drone | 2 | GOOD_drone
11 | 173.72 | 173.33 | 0.0045007 | 0.0044906 | 0.017304 | 0.0159107 | 0.9977559 | 0.301623 | FALSE | FALSE | FALSE | FALSE | 100 | FALSE | FALSE | 0.385 | GOOD | 4.3 | 3.7515 | 3.9077 | 3.5404 | 3.2831 | 2.8 | 1.516 | 0.20945 | 2 | GOOD_drone | 2 | GOOD_drone
12 | 173.31 | 173.05 | 0.0044901 | 0.0044833 | 0.0172639 | 0.0158814 | 0.9984856 | 0.3025349 | FALSE | FALSE | FALSE | FALSE | 100 | FALSE | FALSE | 0.385 | GOOD | 4.3 | 3.7474 | 3.9063 | 3.5388 | 3.2814 | 2.8 | 1.509 | 0.20775 | 2 | GOOD_drone | 2 | GOOD_drone
13 | 173.64 | 173.44 | 0.0044986 | 0.0044935 | 0.0172918 | 0.0159305 | 0.9988663 | 0.2985861 | FALSE | FALSE | FALSE | FALSE | 100 | FALSE | FALSE | 0.385 | GOOD | 4.3 | 3.7539 | 3.911 | 3.5445 | 3.288 | 2.8 | 1.519 | 0.21435 | 2 | GOOD_drone | 2 | GOOD_drone
14 | 173.8 | 173.36 | 0.0045027 | 0.0044914 | 0.0173025 | 0.0159301 | 0.9974904 | 0.2958938 | FALSE | FALSE | FALSE | FALSE | 100 | FALSE | FALSE | 0.385 | GOOD | 4.3 | 3.7565 | 3.9135 | 3.5456 | 3.2888 | 2.8 | 1.517 | 0.21515 | 2 | GOOD_drone | 2 | GOOD_drone
15 | 173.2 | 172.7 | 0.0044872 | 0.0044742 | 0.0172439 | 0.0158582 | 0.9971029 | 0.2985432 | FALSE | FALSE | FALSE | FALSE | 100 | FALSE | FALSE | 0.385 | GOOD | 4.3 | 3.7496 | 3.9097 | 3.5393 | 3.2805 | 2.8 | 1.5 | 0.20685 | 2 | GOOD_drone | 2 | GOOD_drone
16 | 172.47 | 172.18 | 0.0044683 | 0.0044609 | 0.0171823 | 0.0158029 | 0.9983439 | 0.3028412 | FALSE | FALSE | FALSE | FALSE | 100 | FALSE | FALSE | 0.385 | GOOD | 4.3 | 3.7445 | 3.9062 | 3.5359 | 3.2752 | 2.8 | 1.488 | 0.20155 | 2 | GOOD_drone | 2 | GOOD_drone
17 | 172.24 | 171.99 | 0.0044623 | 0.0044559 | 0.0171593 | 0.015786 | 0.9985658 | 0.302675 | FALSE | FALSE | FALSE | FALSE | 100 | FALSE | FALSE | 0.385 | GOOD | 4.3 | 3.7421 | 3.9056 | 3.5359 | 3.2765 | 2.8 | 1.483 | 0.20285 | 2 | GOOD_drone | 2 | GOOD_drone
18 | 172.53 | 172.34 | 0.0044699 | 0.0044649 | 0.0171849 | 0.0158281 | 0.9988814 | 0.299576 | FALSE | FALSE | FALSE | FALSE | 100 | FALSE | FALSE | 0.385 | GOOD | 4.3 | 3.7481 | 3.9091 | 3.539 | 3.2823 | 2.8 | 1.491 | 0.20865 | 2 | GOOD_drone | 2 | GOOD_drone
19 | 172.31 | 171.87 | 0.0044643 | 0.0044527 | 0.0171593 | 0.0157848 | 0.9974016 | 0.2986757 | FALSE | FALSE | FALSE | FALSE | 100 | FALSE | FALSE | 0.385 | GOOD | 4.3 | 3.7458 | 3.9089 | 3.5377 | 3.2791 | 2.8 | 1.48 | 0.20545 | 2 | GOOD_drone | 2 | GOOD_drone
20 | 171.75 | 171.42 | 0.0044496 | 0.0044412 | 0.01711 | 0.0157359 | 0.9981122 | 0.3021255 | FALSE | FALSE | FALSE | FALSE | 100 | FALSE | FALSE | 0.385 | GOOD | 4.3 | 3.7416 | 3.9059 | 3.5341 | 3.2734 | 2.8 | 1.469 | 0.19975 | 2 | GOOD_drone | 2 | GOOD_drone
21 | 171.47 | 171.23 | 0.0044424 | 0.0044364 | 0.0170847 | 0.0157178 | 0.9986494 | 0.3029089 | FALSE | FALSE | FALSE | FALSE | 100 | FALSE | FALSE | 0.385 | GOOD | 4.3 | 3.7395 | 3.905 | 3.5333 | 3.2722 | 2.8 | 1.464 | 0.19855 | 2 | GOOD_drone | 2 | GOOD_drone
22 | 171.25 | 170.98 | 0.0044367 | 0.0044297 | 0.0170613 | 0.0156929 | 0.9984223 | 0.302838 | FALSE | FALSE | FALSE | FALSE | 100 | FALSE | FALSE | 0.385 | GOOD | 4.3 | 3.737 | 3.9036 | 3.5322 | 3.2706 | 2.8 | 1.457 | 0.19695 | 2 | GOOD_drone | 2 | GOOD_drone
23 | 171.16 | 170.93 | 0.0044343 | 0.0044284 | 0.0170524 | 0.0156879 | 0.9986695 | 0.3030013 | FALSE | FALSE | FALSE | FALSE | 100 | FALSE | FALSE | 0.385 | GOOD | 4.3 | 3.7352 | 3.9035 | 3.5325 | 3.2703 | 2.8 | 1.456 | 0.19665 | 2 | GOOD_drone | 2 | GOOD_drone
24 | 171.29 | 170.94 | 0.0044377 | 0.0044288 | 0.0170636 | 0.0156926 | 0.9979945 | 0.3018376 | FALSE | FALSE | FALSE | FALSE | 100 | FALSE | FALSE | 0.385 | GOOD | 4.3 | 3.735 | 3.9038 | 3.5332 | 3.2702 | 2.8 | 1.457 | 0.19655 | 2 | GOOD_drone | 2 | GOOD_drone
25 | 170.92 | 170.65 | 0.0044283 | 0.0044213 | 0.0170278 | 0.0156667 | 0.9984193 | 0.3017627 | FALSE | FALSE | FALSE | FALSE | 100 | FALSE | FALSE | 0.385 | GOOD | 4.3 | 3.737 | 3.906 | 3.532 | 3.2705 | 2.8 | 1.449 | 0.19685 | 2 | GOOD_drone | 2 | GOOD_drone
26 | 170.6 | 170.15 | 0.00442 | 0.0044083 | 0.0169965 | 0.0156167 | 0.9973529 | 0.3027946 | FALSE | FALSE | FALSE | FALSE | 100 | FALSE | FALSE | 0.385 | GOOD | 4.3 | 3.7319 | 3.9017 | 3.5298 | 3.2669 | 2.8 | 1.437 | 0.19325 | 2 | GOOD_drone | 2 | GOOD_drone
27 | 170.15 | 169.98 | 0.0044083 | 0.0044039 | 0.0169543 | 0.0155965 | 0.9990019 | 0.304475 | FALSE | FALSE | FALSE | FALSE | 100 | FALSE | FALSE | 0.385 | GOOD | 4.3 | 3.7275 | 3.9006 | 3.5285 | 3.2645 | 2.8 | 1.433 | 0.19085 | 2 | GOOD_drone | 2 | GOOD_drone
28 | 170.02 | 169.51 | 0.0044049 | 0.0043916 | 0.0169445 | 0.0155422 | 0.9969806 | 0.3076643 | FALSE | FALSE | FALSE | FALSE | 100 | FALSE | FALSE | 0.385 | GOOD | 4.3 | 3.7084 | 3.8936 | 3.5255 | 3.257 | 2.8 | 1.421 | 0.18335 | 2 | GOOD_drone | 2 | GOOD_drone
29 | 169.3 | 168.83 | 0.0043861 | 0.0043741 | 0.0168782 | 0.0154692 | 0.9972641 | 0.3115664 | FALSE | FALSE | FALSE | FALSE | 100 | FALSE | FALSE | 0.385 | GOOD | 4.3 | 3.6933 | 3.8867 | 3.5215 | 3.2496 | 2.8 | 1.404 | 0.17595 | 2 | GOOD_drone | 2 | GOOD_drone
30 | 169.52 | 169.39 | 0.0043919 | 0.0043887 | 0.0169 | 0.0155459 | 0.9992714 | 0.3057366 | FALSE | FALSE | FALSE | FALSE | 100 | FALSE | FALSE | 0.385 | GOOD | 4.3 | 3.7227 | 3.8997 | 3.5279 | 3.2617 | 2.8 | 1.418 | 0.18805 | 2 | GOOD_drone | 2 | GOOD_drone
31 | 169 | 168.55 | 0.0043785 | 0.0043669 | 0.0168473 | 0.015444 | 0.9973507 | 0.3111283 | FALSE | FALSE | FALSE | FALSE | 100 | FALSE | FALSE | 0.385 | GOOD | 4.3 | 3.6883 | 3.8856 | 3.5211 | 3.2483 | 2.8 | 1.397 | 0.17465 | 2 | GOOD_drone | 2 | GOOD_drone
32 | 168.82 | 168.4 | 0.0043737 | 0.0043628 | 0.0168326 | 0.0154327 | 0.9975078 | 0.3112566 | FALSE | FALSE | FALSE | FALSE | 100 | FALSE | FALSE | 0.385 | GOOD | 4.3 | 3.6873 | 3.8845 | 3.5218 | 3.2487 | 2.8 | 1.393 | 0.17505 | 2 | GOOD_drone | 2 | GOOD_drone
33 | 168.96 | 168.78 | 0.0043774 | 0.0043728 | 0.016848 | 0.0154905 | 0.9989491 | 0.306393 | FALSE | FALSE | FALSE | FALSE | 100 | FALSE | FALSE | 0.385 | GOOD | 4.3 | 3.7188 | 3.899 | 3.5263 | 3.2581 | 2.8 | 1.403 | 0.18445 | 2 | GOOD_drone | 2 | GOOD_drone
34 | 168.43 | 168.02 | 0.0043636 | 0.0043532 | 0.0167985 | 0.0153969 | 0.9976166 | 0.312773 | FALSE | FALSE | FALSE | FALSE | 100 | FALSE | FALSE | 0.385 | GOOD | 4.3 | 3.6865 | 3.885 | 3.5202 | 3.2464 | 2.8 | 1.384 | 0.17275 | 2 | GOOD_drone | 2 | GOOD_drone
35 | 167.95 | 167.59 | 0.0043512 | 0.0043418 | 0.0167506 | 0.0153514 | 0.9978397 | 0.3139282 | FALSE | FALSE | FALSE | FALSE | 100 | FALSE | FALSE | 0.385 | GOOD | 4.3 | 3.6813 | 3.8824 | 3.5177 | 3.2412 | 2.8 | 1.373 | 0.16755 | 2 | GOOD_drone | 2 | GOOD_drone
36 | 168.04 | 167.86 | 0.0043536 | 0.0043488 | 0.0167612 | 0.0153966 | 0.9988975 | 0.3095383 | FALSE | FALSE | FALSE | FALSE | 100 | FALSE | FALSE | 0.385 | GOOD | 4.3 | 3.71 | 3.8948 | 3.5217 | 3.2507 | 2.8 | 1.379 | 0.17705 | 2 | GOOD_drone | 2 | GOOD_drone
37 | 167.66 | 167.3 | 0.0043438 | 0.0043344 | 0.0167236 | 0.0153263 | 0.997836 | 0.314025 | FALSE | FALSE | FALSE | FALSE | 100 | FALSE | FALSE | 0.385 | GOOD | 4.3 | 3.6832 | 3.8842 | 3.5171 | 3.2404 | 2.8 | 1.366 | 0.16675 | 2 | GOOD_drone | 2 | GOOD_drone
38 | 167.66 | 167.49 | 0.0043437 | 0.0043394 | 0.0167248 | 0.0153605 | 0.9990101 | 0.3105829 | FALSE | FALSE | FALSE | FALSE | 100 | FALSE | FALSE | 0.385 | GOOD | 4.3 | 3.7062 | 3.894 | 3.52 | 3.2475 | 2.8 | 1.37 | 0.17385 | 2 | GOOD_drone | 2 | GOOD_drone
39 | 167.78 | 167.36 | 0.0043469 | 0.004336 | 0.0167347 | 0.0153564 | 0.9974925 | 0.3081958 | FALSE | FALSE | FALSE | FALSE | 100 | FALSE | FALSE | 0.385 | GOOD | 4.3 | 3.709 | 3.8959 | 3.5217 | 3.2507 | 2.8 | 1.367 | 0.17705 | 2 | GOOD_drone | 2 | GOOD_drone