## cycle_labels_3class
Cycle | Chg_Spec_mAhg | DChg_Spec_mAhg | Chg_Cap_Ah | DChg_Cap_Ah | Chg_Energy_Wh | DChg_Energy_Wh | CE | IR_proxy | HF_CHG_SPEC_HIGH | HF_DCHG_SPEC_LOW | HF_MISSING | hard_fail | soft_score | SP_IR_OUTLIER | SP_CE_SOFT | IR_proxy_threshold | Label | charge_V_end | take_off_V_end | hover_V_end | cruise_V_end | landing_V_end | standby_V_end | standby_t_end_h | landing_V_rel_global | cycle_label_3class | cycle_label_3name | battery_label_3class | battery_label_3name
4 | 159.04 | 142.77 | 0.0041204 | 0.0036988 | 0.015845 | 0.012777 | 0.8976798 | 0.3911369 | FALSE | FALSE | FALSE | FALSE | 70 | TRUE | TRUE | 0.385 | GOOD | 4.3 | 3.5498 | 3.7659 | 3.3547 | 2.89 | 2.8 | 0.752 | -0.18365 | 1 | GOOD_not_drone | 0 | BAD
5 | 150.24 | 146.15 | 0.0038924 | 0.0037863 | 0.0152843 | 0.0132284 | 0.9727418 | 0.4329495 | FALSE | FALSE | FALSE | FALSE | 80 | TRUE | FALSE | 0.385 | GOOD | 4.3 | 3.6318 | 3.8314 | 3.4036 | 3.007 | 2.8 | 0.837 | -0.06665 | 1 | GOOD_not_drone | 0 | BAD
6 | 147.84 | 139.17 | 0.0038303 | 0.0036056 | 0.0150766 | 0.0125713 | 0.9413362 | 0.4495366 | FALSE | FALSE | FALSE | FALSE | 70 | TRUE | TRUE | 0.385 | GOOD | 4.3 | 3.6256 | 3.8123 | 3.3648 | 2.9119 | 2.8 | 0.662 | -0.16175 | 1 | GOOD_not_drone | 0 | BAD
7 | 138.62 | 135.72 | 0.0035914 | 0.0035162 | 0.0141342 | 0.0122576 | 0.9790611 | 0.4495322 | FALSE | FALSE | FALSE | FALSE | 80 | TRUE | FALSE | 0.385 | GOOD | 4.3 | 3.6297 | 3.8066 | 3.3471 | 2.8505 | 2.8 | 0.576 | -0.22315 | 1 | GOOD_not_drone | 0 | BAD
8 | 164.42 | 142.67 | 0.0042599 | 0.0036964 | 0.0169923 | 0.0129919 | 0.8677199 | 0.4741524 | FALSE | FALSE | FALSE | FALSE | 70 | TRUE | TRUE | 0.385 | GOOD | 4.3 | 3.6303 | 3.8428 | 3.4145 | 2.992 | 2.8 | 0.75 | -0.08165 | 1 | GOOD_not_drone | 0 | BAD
9 | 130.54 | 127.45 | 0.003382 | 0.003302 | 0.013329 | 0.0115248 | 0.9763454 | 0.4509107 | FALSE | FALSE | FALSE | FALSE | 80 | TRUE | FALSE | 0.385 | GOOD | 4.3 | 3.6069 | 3.7796 | 3.2985 | 2.8 | 2.8 | 0.493 | -0.27365 | 1 | GOOD_not_drone | 0 | BAD
10 | 125.87 | 123.41 | 0.003261 | 0.0031972 | 0.0128793 | 0.0111623 | 0.9804354 | 0.4582204 | FALSE | FALSE | FALSE | FALSE | 80 | TRUE | FALSE | 0.385 | GOOD | 4.3 | 3.5923 | 3.7627 | 3.2678 | 2.7998 | 2.8 | 0.466 | -0.27385 | 1 | GOOD_not_drone | 0 | BAD
11 | 120.64 | 118.28 | 0.0031255 | 0.0030643 | 0.0123618 | 0.0106893 | 0.9804191 | 0.4668098 | FALSE | TRUE | FALSE | TRUE | 100 | TRUE | FALSE | 0.385 | BAD | [8 empty] | 0 | BAD | 0 | BAD
12 | 113.96 | 112.07 | 0.0029524 | 0.0029035 | 0.011694 | 0.0100999 | 0.9834372 | 0.4823195 | FALSE | TRUE | FALSE | TRUE | 100 | TRUE | FALSE | 0.385 | BAD | [8 empty] | 0 | BAD | 0 | BAD
13 | 110.68 | 108.9 | 0.0028676 | 0.0028214 | 0.011372 | 0.0098023 | 0.983889 | 0.4914175 | FALSE | TRUE | FALSE | TRUE | 100 | TRUE | FALSE | 0.385 | BAD | [8 empty] | 0 | BAD | 0 | BAD
14 | 108.15 | 106.25 | 0.0028019 | 0.0027527 | 0.0111133 | 0.00955 | 0.9824405 | 0.4970232 | FALSE | TRUE | FALSE | TRUE | 100 | TRUE | FALSE | 0.385 | BAD | [8 empty] | 0 | BAD | 0 | BAD
15 | 105.15 | 103 | 0.0027243 | 0.0026685 | 0.0108075 | 0.0092399 | 0.9795177 | 0.5044921 | FALSE | TRUE | FALSE | TRUE | 100 | TRUE | FALSE | 0.385 | BAD | [8 empty] | 0 | BAD | 0 | BAD
16 | 102.26 | 99.93 | 0.0026493 | 0.0025891 | 0.0105173 | 0.0089535 | 0.977277 | 0.5116896 | FALSE | TRUE | FALSE | TRUE | 100 | TRUE | FALSE | 0.385 | BAD | [8 empty] | 0 | BAD | 0 | BAD
17 | 100.02 | 96.33 | 0.0025913 | 0.0024957 | 0.0102887 | 0.0086507 | 0.9631073 | 0.5042362 | FALSE | TRUE | FALSE | TRUE | 100 | TRUE | FALSE | 0.385 | BAD | [8 empty] | 0 | BAD | 0 | BAD
18 | 97.29 | 95.08 | 0.0025205 | 0.0024634 | 0.0100051 | 0.0085429 | 0.9773458 | 0.5015597 | FALSE | TRUE | FALSE | TRUE | 100 | TRUE | FALSE | 0.385 | BAD | [8 empty] | 0 | BAD | 0 | BAD
19 | 95.3 | 93.43 | 0.0024689 | 0.0024206 | 0.0098024 | 0.0083931 | 0.9804366 | 0.5029877 | FALSE | TRUE | FALSE | TRUE | 100 | TRUE | FALSE | 0.385 | BAD | [8 empty] | 0 | BAD | 0 | BAD
20 | 93.33 | 91.9 | 0.002418 | 0.0023808 | 0.0096008 | 0.0082436 | 0.9846154 | 0.5080206 | FALSE | TRUE | FALSE | TRUE | 100 | TRUE | FALSE | 0.385 | BAD | [8 empty] | 0 | BAD | 0 | BAD
21 | 91.89 | 90.67 | 0.0023807 | 0.002349 | 0.0094564 | 0.0081321 | 0.9866846 | 0.5101678 | FALSE | TRUE | FALSE | TRUE | 100 | TRUE | FALSE | 0.385 | BAD | [8 empty] | 0 | BAD | 0 | BAD
22 | 90.69 | 89.89 | 0.0023495 | 0.0023289 | 0.0093492 | 0.0080544 | 0.9912322 | 0.5207728 | FALSE | TRUE | FALSE | TRUE | 100 | TRUE | FALSE | 0.385 | BAD | [8 empty] | 0 | BAD | 0 | BAD
23 | 90.21 | 89.59 | 0.0023371 | 0.0023212 | 0.009297 | 0.0080213 | 0.9931967 | 0.5223375 | FALSE | TRUE | FALSE | TRUE | 100 | TRUE | FALSE | 0.385 | BAD | [8 empty] | 0 | BAD | 0 | BAD
24 | 89.73 | 89.41 | 0.0023247 | 0.0023164 | 0.009247 | 0.0079986 | 0.9964296 | 0.524687 | FALSE | TRUE | FALSE | TRUE | 100 | TRUE | FALSE | 0.385 | BAD | [8 empty] | 0 | BAD | 0 | BAD
25 | 89.93 | 89.54 | 0.0023299 | 0.0023197 | 0.0092619 | 0.0080083 | 0.9956221 | 0.5229351 | FALSE | TRUE | FALSE | TRUE | 100 | TRUE | FALSE | 0.385 | BAD | [8 empty] | 0 | BAD | 0 | BAD
26 | 89.7 | 89.31 | 0.002324 | 0.0023139 | 0.0092373 | 0.0079847 | 0.995654 | 0.5239877 | FALSE | TRUE | FALSE | TRUE | 100 | TRUE | FALSE | 0.385 | BAD | [8 empty] | 0 | BAD | 0 | BAD
27 | 89.63 | 89.19 | 0.0023222 | 0.0023108 | 0.0092264 | 0.0079727 | 0.9950909 | 0.5229385 | FALSE | TRUE | FALSE | TRUE | 100 | TRUE | FALSE | 0.385 | BAD | [8 empty] | 0 | BAD | 0 | BAD
28 | 97.77 | 94.28 | 0.0025331 | 0.0024427 | 0.0101263 | 0.0084799 | 0.9643125 | 0.5260645 | FALSE | TRUE | FALSE | TRUE | 100 | TRUE | FALSE | 0.385 | BAD | [8 empty] | 0 | BAD | 0 | BAD
29 | 88.1 | 87.79 | 0.0022824 | 0.0022744 | 0.0090562 | 0.007836 | 0.9964949 | 0.5225366 | FALSE | TRUE | FALSE | TRUE | 100 | TRUE | FALSE | 0.385 | BAD | [8 empty] | 0 | BAD | 0 | BAD
30 | 87.88 | 87.35 | 0.0022767 | 0.0022632 | 0.0090374 | 0.0077943 | 0.9940704 | 0.5255883 | FALSE | TRUE | FALSE | TRUE | 100 | TRUE | FALSE | 0.385 | BAD | [8 empty] | 0 | BAD | 0 | BAD
31 | 87.09 | 86.79 | 0.0022563 | 0.0022485 | 0.0089578 | 0.00773 | 0.996543 | 0.5322806 | FALSE | TRUE | FALSE | TRUE | 100 | TRUE | FALSE | 0.385 | BAD | [8 empty] | 0 | BAD | 0 | BAD
32 | 86.9 | 86.54 | 0.0022514 | 0.0022422 | 0.0089362 | 0.0077059 | 0.9959137 | 0.5324162 | FALSE | TRUE | FALSE | TRUE | 100 | TRUE | FALSE | 0.385 | BAD | [8 empty] | 0 | BAD | 0 | BAD
33 | 86.36 | 86.15 | 0.0022375 | 0.0022321 | 0.0088823 | 0.0076661 | 0.9975866 | 0.5352643 | FALSE | TRUE | FALSE | TRUE | 100 | TRUE | FALSE | 0.385 | BAD | [8 empty] | 0 | BAD | 0 | BAD
34 | 86.25 | 86.03 | 0.0022347 | 0.0022289 | 0.0088692 | 0.0076552 | 0.9974046 | 0.5343356 | FALSE | TRUE | FALSE | TRUE | 100 | TRUE | FALSE | 0.385 | BAD | [8 empty] | 0 | BAD | 0 | BAD
35 | 85.69 | 85.46 | 0.0022201 | 0.0022142 | 0.0088095 | 0.0075962 | 0.9973425 | 0.5373898 | FALSE | TRUE | FALSE | TRUE | 100 | TRUE | FALSE | 0.385 | BAD | [8 empty] | 0 | BAD | 0 | BAD
36 | 85.68 | 85.34 | 0.0022198 | 0.002211 | 0.0088093 | 0.0075874 | 0.9960357 | 0.5368508 | FALSE | TRUE | FALSE | TRUE | 100 | TRUE | FALSE | 0.385 | BAD | [8 empty] | 0 | BAD | 0 | BAD
37 | 85.43 | 85.18 | 0.0022132 | 0.0022069 | 0.0087841 | 0.0075713 | 0.9971534 | 0.538219 | FALSE | TRUE | FALSE | TRUE | 100 | TRUE | FALSE | 0.385 | BAD | [8 empty] | 0 | BAD | 0 | BAD
38 | 84.92 | 84.68 | 0.0022001 | 0.002194 | 0.00873 | 0.0075205 | 0.9972274 | 0.5402439 | FALSE | TRUE | FALSE | TRUE | 100 | TRUE | FALSE | 0.385 | BAD | [8 empty] | 0 | BAD | 0 | BAD
39 | 84.98 | 84.86 | 0.0022017 | 0.0021987 | 0.008734 | 0.0075379 | 0.9986374 | 0.5385906 | FALSE | TRUE | FALSE | TRUE | 100 | TRUE | FALSE | 0.385 | BAD | [8 empty] | 0 | BAD | 0 | BAD
40 | 84.66 | 84.22 | 0.0021933 | 0.0021821 | 0.0086938 | 0.0074768 | 0.9948935 | 0.5373748 | FALSE | TRUE | FALSE | TRUE | 100 | TRUE | FALSE | 0.385 | BAD | [8 empty] | 0 | BAD | 0 | BAD
41 | 87.44 | 85.79 | 0.0022654 | 0.0022227 | 0.0090089 | 0.007628 | 0.9811512 | 0.5448749 | FALSE | TRUE | FALSE | TRUE | 100 | TRUE | FALSE | 0.385 | BAD | [8 empty] | 0 | BAD | 0 | BAD
42 | 83.5 | 83.44 | 0.0021634 | 0.0021618 | 0.0085729 | 0.0073975 | 0.9992604 | 0.5407807 | FALSE | TRUE | FALSE | TRUE | 100 | TRUE | FALSE | 0.385 | BAD | [8 empty] | 0 | BAD | 0 | BAD
43 | 83.34 | 83.22 | 0.0021592 | 0.0021561 | 0.0085591 | 0.0073755 | 0.9985643 | 0.5432547 | FALSE | TRUE | FALSE | TRUE | 100 | TRUE | FALSE | 0.385 | BAD | [8 empty] | 0 | BAD | 0 | BAD
44 | 83.05 | 82.84 | 0.0021517 | 0.0021461 | 0.0085278 | 0.0073318 | 0.9973974 | 0.5469482 | FALSE | TRUE | FALSE | TRUE | 100 | TRUE | FALSE | 0.385 | BAD | [8 empty] | 0 | BAD | 0 | BAD
45 | 82.29 | 82.03 | 0.002132 | 0.0021253 | 0.0084461 | 0.0072512 | 0.9968574 | 0.5497376 | FALSE | TRUE | FALSE | TRUE | 100 | TRUE | FALSE | 0.385 | BAD | [8 empty] | 0 | BAD | 0 | BAD
46 | 82.13 | 81.95 | 0.0021278 | 0.002123 | 0.008427 | 0.0072408 | 0.9977441 | 0.5497833 | FALSE | TRUE | FALSE | TRUE | 100 | TRUE | FALSE | 0.385 | BAD | [8 empty] | 0 | BAD | 0 | BAD
47 | 81.5 | 81.16 | 0.0021114 | 0.0021027 | 0.0083526 | 0.0071722 | 0.9958795 | 0.5450056 | FALSE | TRUE | FALSE | TRUE | 100 | TRUE | FALSE | 0.385 | BAD | [8 empty] | 0 | BAD | 0 | BAD
48 | 87.36 | 85.51 | 0.0022632 | 0.0022154 | 0.0090147 | 0.0075941 | 0.9788795 | 0.5552969 | FALSE | TRUE | FALSE | TRUE | 100 | TRUE | FALSE | 0.385 | BAD | [8 empty] | 0 | BAD | 0 | BAD
49 | 107.56 | 100.06 | 0.0027866 | 0.0025924 | 0.0112245 | 0.0090565 | 0.9303093 | 0.534546 | FALSE | TRUE | FALSE | TRUE | 100 | TRUE | FALSE | 0.385 | BAD | [8 empty] | 0 | BAD | 0 | BAD
50 | 81.15 | 82.87 | 0.0021023 | 0.0021471 | 0.0083242 | 0.0073264 | 1.02131 | 0.5473376 | FALSE | TRUE | FALSE | TRUE | 100 | TRUE | FALSE | 0.385 | BAD | [8 empty] | 0 | BAD | 0 | BAD
51 | 80.48 | 81.4 | 0.0020851 | 0.0021088 | 0.0082557 | 0.0071675 | 1.011366 | 0.560526 | FALSE | TRUE | FALSE | TRUE | 100 | TRUE | FALSE | 0.385 | BAD | [8 empty] | 0 | BAD | 0 | BAD
52 | 80.92 | 80.99 | 0.0020964 | 0.0020982 | 0.0082912 | 0.0071238 | 1.000859 | 0.5597745 | FALSE | TRUE | FALSE | TRUE | 100 | TRUE | FALSE | 0.385 | BAD | [8 empty] | 0 | BAD | 0 | BAD
53 | 109.07 | 94.85 | 0.0028258 | 0.0024573 | 0.0113865 | 0.0085923 | 0.8695945 | 0.5328357 | FALSE | TRUE | FALSE | TRUE | 100 | TRUE | FALSE | 0.385 | BAD | [8 empty] | 0 | BAD | 0 | BAD
54 | 78.79 | 80.99 | 0.0020414 | 0.0020983 | 0.0080815 | 0.007137 | 1.027873 | 0.5574779 | FALSE | TRUE | FALSE | TRUE | 100 | TRUE | FALSE | 0.385 | BAD | [8 empty] | 0 | BAD | 0 | BAD
55 | 79.85 | 81 | 0.0020688 | 0.0020986 | 0.0081928 | 0.0071318 | 1.014404 | 0.5618093 | FALSE | TRUE | FALSE | TRUE | 100 | TRUE | FALSE | 0.385 | BAD | [8 empty] | 0 | BAD | 0 | BAD
56 | 107.78 | 99.29 | 0.0027924 | 0.0025723 | 0.0112568 | 0.0089843 | 0.9211789 | 0.5385168 | FALSE | TRUE | FALSE | TRUE | 100 | TRUE | FALSE | 0.385 | BAD | [8 empty] | 0 | BAD | 0 | BAD
57 | 111.71 | 117.22 | 0.0028941 | 0.0030368 | 0.0114642 | 0.0106749 | 1.049307 | 0.446051 | FALSE | TRUE | FALSE | TRUE | 100 | TRUE | FALSE | 0.385 | BAD | [8 empty] | 0 | BAD | 0 | BAD
58 | 118.09 | 123.8 | 0.0030594 | 0.0032074 | 0.0120765 | 0.0112871 | 1.048375 | 0.4282617 | FALSE | FALSE | FALSE | FALSE | 80 | TRUE | FALSE | 0.385 | GOOD | 4.3 | 3.6105 | 3.829 | 3.2729 | 2.8 | 2.8 | 0.473 | -0.27365 | 1 | GOOD_not_drone | 0 | BAD
59 | 123.79 | 127.08 | 0.0032071 | 0.0032924 | 0.0126298 | 0.0115817 | 1.026597 | 0.4203674 | FALSE | FALSE | FALSE | FALSE | 80 | TRUE | FALSE | 0.385 | GOOD | 4.3 | 3.6182 | 3.8366 | 3.3038 | 2.7999 | 2.8 | 0.486 | -0.27375 | 1 | GOOD_not_drone | 0 | BAD
60 | 126.91 | 128.82 | 0.0032881 | 0.0033374 | 0.0129357 | 0.0117407 | 1.014993 | 0.4161775 | FALSE | FALSE | FALSE | FALSE | 80 | TRUE | FALSE | 0.385 | GOOD | 4.3 | 3.6225 | 3.8393 | 3.3221 | 2.7998 | 2.8 | 0.481 | -0.27385 | 1 | GOOD_not_drone | 0 | BAD
61 | 128.92 | 130.3 | 0.00334 | 0.0033757 | 0.013129 | 0.0118746 | 1.010689 | 0.4131679 | FALSE | FALSE | FALSE | FALSE | 80 | TRUE | FALSE | 0.385 | GOOD | 4.3 | 3.627 | 3.8432 | 3.3334 | 2.8 | 2.8 | 0.487 | -0.27365 | 1 | GOOD_not_drone | 0 | BAD
62 | 130.09 | 131.06 | 0.0033705 | 0.0033955 | 0.0132421 | 0.011939 | 1.007417 | 0.4126993 | FALSE | FALSE | FALSE | FALSE | 80 | TRUE | FALSE | 0.385 | GOOD | 4.3 | 3.6257 | 3.8424 | 3.339 | 2.8 | 2.8 | 0.485 | -0.27365 | 1 | GOOD_not_drone | 0 | BAD
63 | 131.02 | 131.6 | 0.0033944 | 0.0034095 | 0.0133327 | 0.0119882 | 1.004449 | 0.411735 | FALSE | FALSE | FALSE | FALSE | 80 | TRUE | FALSE | 0.385 | GOOD | 4.3 | 3.6268 | 3.8433 | 3.3432 | 2.7999 | 2.8 | 0.487 | -0.27375 | 1 | GOOD_not_drone | 0 | BAD
64 | 131.52 | 132.03 | 0.0034074 | 0.0034207 | 0.0133812 | 0.0120255 | 1.003903 | 0.4115913 | FALSE | FALSE | FALSE | FALSE | 80 | TRUE | FALSE | 0.385 | GOOD | 4.3 | 3.6269 | 3.8436 | 3.3459 | 2.8 | 2.8 | 0.487 | -0.27365 | 1 | GOOD_not_drone | 0 | BAD
65 | 132.03 | 132.52 | 0.0034207 | 0.0034333 | 0.0134311 | 0.0120723 | 1.003683 | 0.4101805 | FALSE | FALSE | FALSE | FALSE | 80 | TRUE | FALSE | 0.385 | GOOD | 4.3 | 3.6279 | 3.8442 | 3.3492 | 2.8135 | 2.8 | 0.496 | -0.26015 | 1 | GOOD_not_drone | 0 | BAD
66 | 132.48 | 132.9 | 0.0034322 | 0.0034432 | 0.0134732 | 0.012108 | 1.003205 | 0.4090325 | FALSE | FALSE | FALSE | FALSE | 80 | TRUE | FALSE | 0.385 | GOOD | 4.3 | 3.6275 | 3.8444 | 3.3515 | 2.825 | 2.8 | 0.505 | -0.24865 | 1 | GOOD_not_drone | 0 | BAD
67 | 133.06 | 133.31 | 0.0034474 | 0.0034539 | 0.0135298 | 0.0121522 | 1.001885 | 0.4062394 | FALSE | FALSE | FALSE | FALSE | 80 | TRUE | FALSE | 0.385 | GOOD | 4.3 | 3.6309 | 3.8463 | 3.3541 | 2.8395 | 2.8 | 0.516 | -0.23415 | 1 | GOOD_not_drone | 0 | BAD