## cycle_labels_3class
Cycle | Chg_Spec_mAhg | DChg_Spec_mAhg | Chg_Cap_Ah | DChg_Cap_Ah | Chg_Energy_Wh | DChg_Energy_Wh | CE | IR_proxy | HF_CHG_SPEC_HIGH | HF_DCHG_SPEC_LOW | HF_MISSING | hard_fail | soft_score | SP_IR_OUTLIER | SP_CE_SOFT | IR_proxy_threshold | Label | charge_V_end | take_off_V_end | hover_V_end | cruise_V_end | landing_V_end | standby_V_end | standby_t_end_h | landing_V_rel_global | cycle_label_3class | cycle_label_3name | battery_label_3class | battery_label_3name
4 | 170.87 | 165.75 | 0.0044268 | 0.0042944 | 0.0171187 | 0.0150006 | 0.9700913 | 0.373999 | FALSE | FALSE | FALSE | FALSE | 100 | FALSE | FALSE | 0.385 | GOOD | 4.3 | 3.587 | 3.8333 | 3.4767 | 3.174 | 2.8 | 1.327 | 0.10035 | 2 | GOOD_drone | 1 | GOOD_not_drone
5 | 166.7 | 165.36 | 0.0043188 | 0.0042841 | 0.0167071 | 0.0149746 | 0.9919654 | 0.3730689 | FALSE | FALSE | FALSE | FALSE | 100 | FALSE | FALSE | 0.385 | GOOD | 4.3 | 3.5913 | 3.838 | 3.4751 | 3.1718 | 2.8 | 1.317 | 0.09815 | 2 | GOOD_drone | 1 | GOOD_not_drone
6 | 165.33 | 164.34 | 0.0042834 | 0.0042578 | 0.0165716 | 0.0148806 | 0.9940234 | 0.3738923 | FALSE | FALSE | FALSE | FALSE | 100 | FALSE | FALSE | 0.385 | GOOD | 4.3 | 3.5902 | 3.837 | 3.4701 | 3.1648 | 2.8 | 1.291 | 0.09115 | 2 | GOOD_drone | 1 | GOOD_not_drone
7 | 164.03 | 163.27 | 0.0042498 | 0.0042301 | 0.0164423 | 0.0147783 | 0.9953645 | 0.3753532 | FALSE | FALSE | FALSE | FALSE | 100 | FALSE | FALSE | 0.385 | GOOD | 4.3 | 3.5869 | 3.8349 | 3.4638 | 3.1567 | 2.8 | 1.265 | 0.08305 | 2 | GOOD_drone | 1 | GOOD_not_drone
8 | 162.82 | 162.06 | 0.0042182 | 0.0041986 | 0.0163221 | 0.014661 | 0.9953535 | 0.3775684 | FALSE | FALSE | FALSE | FALSE | 100 | FALSE | FALSE | 0.385 | GOOD | 4.3 | 3.5811 | 3.8314 | 3.4566 | 3.1473 | 2.8 | 1.234 | 0.07365 | 2 | GOOD_drone | 1 | GOOD_not_drone
9 | 161.78 | 160.98 | 0.0041914 | 0.0041706 | 0.0162202 | 0.0145597 | 0.9950375 | 0.3788439 | FALSE | FALSE | FALSE | FALSE | 100 | FALSE | FALSE | 0.385 | GOOD | 4.3 | 3.5744 | 3.8285 | 3.4513 | 3.1412 | 2.8 | 1.207 | 0.06755 | 2 | GOOD_drone | 1 | GOOD_not_drone
10 | 160.17 | 159.38 | 0.0041498 | 0.0041292 | 0.0160654 | 0.0143969 | 0.9950359 | 0.3847597 | FALSE | FALSE | FALSE | FALSE | 100 | FALSE | FALSE | 0.385 | GOOD | 4.3 | 3.5627 | 3.8211 | 3.4399 | 3.1255 | 2.8 | 1.167 | 0.05185 | 2 | GOOD_drone | 1 | GOOD_not_drone
11 | 158.73 | 158.29 | 0.0041123 | 0.004101 | 0.0159252 | 0.0142853 | 0.9972521 | 0.3892075 | FALSE | FALSE | FALSE | FALSE | 80 | TRUE | FALSE | 0.385 | GOOD | 4.3 | 3.5544 | 3.8157 | 3.4311 | 3.1145 | 2.8 | 1.14 | 0.04085 | 2 | GOOD_drone | 1 | GOOD_not_drone
12 | 157.98 | 157.45 | 0.004093 | 0.0040792 | 0.0158494 | 0.0142037 | 0.9966284 | 0.3903368 | FALSE | FALSE | FALSE | FALSE | 80 | TRUE | FALSE | 0.385 | GOOD | 4.3 | 3.552 | 3.813 | 3.4257 | 3.1076 | 2.8 | 1.119 | 0.03395 | 2 | GOOD_drone | 1 | GOOD_not_drone
13 | 157.13 | 156.86 | 0.004071 | 0.0040639 | 0.0157669 | 0.0141429 | 0.998256 | 0.3928497 | FALSE | FALSE | FALSE | FALSE | 80 | TRUE | FALSE | 0.385 | GOOD | 4.3 | 3.5471 | 3.8102 | 3.4204 | 3.1024 | 2.8 | 1.104 | 0.02875 | 2 | GOOD_drone | 1 | GOOD_not_drone
14 | 157.5 | 157.32 | 0.0040805 | 0.0040758 | 0.0157989 | 0.014196 | 0.9988482 | 0.3888077 | FALSE | FALSE | FALSE | FALSE | 80 | TRUE | FALSE | 0.385 | GOOD | 4.3 | 3.5549 | 3.8157 | 3.4247 | 3.1096 | 2.8 | 1.116 | 0.03595 | 2 | GOOD_drone | 1 | GOOD_not_drone
15 | 157.63 | 157.21 | 0.0040839 | 0.0040731 | 0.0158075 | 0.0141939 | 0.9973555 | 0.3858969 | FALSE | FALSE | FALSE | FALSE | 80 | TRUE | FALSE | 0.385 | GOOD | 4.3 | 3.5569 | 3.8181 | 3.4259 | 3.1118 | 2.8 | 1.113 | 0.03815 | 2 | GOOD_drone | 1 | GOOD_not_drone
16 | 156.8 | 156.09 | 0.0040624 | 0.0040439 | 0.015726 | 0.0140813 | 0.995446 | 0.3890018 | FALSE | FALSE | FALSE | FALSE | 80 | TRUE | FALSE | 0.385 | GOOD | 4.3 | 3.5509 | 3.8136 | 3.4179 | 3.0985 | 2.8 | 1.085 | 0.02485 | 2 | GOOD_drone | 1 | GOOD_not_drone
17 | 154.83 | 154.29 | 0.0040113 | 0.0039973 | 0.015538 | 0.0138945 | 0.9965099 | 0.3975859 | FALSE | FALSE | FALSE | FALSE | 80 | TRUE | FALSE | 0.385 | GOOD | 4.3 | 3.5321 | 3.8023 | 3.4046 | 3.0836 | 2.8 | 1.04 | 0.00995 | 2 | GOOD_drone | 1 | GOOD_not_drone
18 | 153.84 | 153.47 | 0.0039857 | 0.0039761 | 0.0154419 | 0.013813 | 0.9975914 | 0.4003185 | FALSE | FALSE | FALSE | FALSE | 80 | TRUE | FALSE | 0.385 | GOOD | 4.3 | 3.5254 | 3.7984 | 3.3983 | 3.0765 | 2.8 | 1.02 | 0.00285 | 2 | GOOD_drone | 1 | GOOD_not_drone
19 | 154.18 | 154.07 | 0.0039945 | 0.0039917 | 0.0154777 | 0.0138775 | 0.999299 | 0.3981639 | FALSE | FALSE | FALSE | FALSE | 80 | TRUE | FALSE | 0.385 | GOOD | 4.3 | 3.5312 | 3.8028 | 3.4028 | 3.0837 | 2.8 | 1.035 | 0.01005 | 2 | GOOD_drone | 1 | GOOD_not_drone
20 | 153.7 | 153.53 | 0.0039822 | 0.0039776 | 0.0154216 | 0.0138249 | 0.9988449 | 0.3969444 | FALSE | FALSE | FALSE | FALSE | 80 | TRUE | FALSE | 0.385 | GOOD | 4.3 | 3.5291 | 3.8016 | 3.3987 | 3.0816 | 2.8 | 1.021 | 0.00795 | 2 | GOOD_drone | 1 | GOOD_not_drone
21 | 153.57 | 152.95 | 0.0039788 | 0.0039627 | 0.0154067 | 0.0137715 | 0.9959536 | 0.3969156 | FALSE | FALSE | FALSE | FALSE | 80 | TRUE | FALSE | 0.385 | GOOD | 4.3 | 3.531 | 3.8022 | 3.3957 | 3.0736 | 2.8 | 1.007 | -5e-05 | 2 | GOOD_drone | 1 | GOOD_not_drone
22 | 152.16 | 151.69 | 0.0039421 | 0.00393 | 0.015274 | 0.0136367 | 0.9969306 | 0.4046864 | FALSE | FALSE | FALSE | FALSE | 80 | TRUE | FALSE | 0.385 | GOOD | 4.3 | 3.5108 | 3.7918 | 3.3868 | 3.0612 | 2.8 | 0.975 | -0.01245 | 2 | GOOD_drone | 1 | GOOD_not_drone
23 | 151.66 | 151.36 | 0.0039292 | 0.0039214 | 0.0152331 | 0.0136049 | 0.9980149 | 0.4074974 | FALSE | FALSE | FALSE | FALSE | 80 | TRUE | FALSE | 0.385 | GOOD | 4.3 | 3.5081 | 3.7914 | 3.3839 | 3.058 | 2.8 | 0.967 | -0.01565 | 2 | GOOD_drone | 1 | GOOD_not_drone
24 | 151.23 | 150.92 | 0.003918 | 0.0039101 | 0.0151893 | 0.0135609 | 0.9979837 | 0.4086272 | FALSE | FALSE | FALSE | FALSE | 80 | TRUE | FALSE | 0.385 | GOOD | 4.3 | 3.5043 | 3.7894 | 3.3811 | 3.0548 | 2.8 | 0.956 | -0.01885 | 2 | GOOD_drone | 1 | GOOD_not_drone
25 | 150.87 | 150.61 | 0.0039086 | 0.003902 | 0.0151537 | 0.0135311 | 0.9983114 | 0.4092803 | FALSE | FALSE | FALSE | FALSE | 80 | TRUE | FALSE | 0.385 | GOOD | 4.3 | 3.5028 | 3.789 | 3.3789 | 3.0538 | 2.8 | 0.948 | -0.01985 | 2 | GOOD_drone | 1 | GOOD_not_drone
26 | 150.49 | 150.25 | 0.003899 | 0.0038927 | 0.0151135 | 0.0135013 | 0.9983842 | 0.4078865 | FALSE | FALSE | FALSE | FALSE | 80 | TRUE | FALSE | 0.385 | GOOD | 4.3 | 3.5025 | 3.7882 | 3.3765 | 3.0556 | 2.8 | 0.939 | -0.01805 | 2 | GOOD_drone | 1 | GOOD_not_drone
27 | 149.75 | 149.56 | 0.0038798 | 0.0038749 | 0.0150337 | 0.0134321 | 0.998737 | 0.4084268 | FALSE | FALSE | FALSE | FALSE | 80 | TRUE | FALSE | 0.385 | GOOD | 4.3 | 3.5013 | 3.787 | 3.3702 | 3.0477 | 2.8 | 0.922 | -0.02595 | 2 | GOOD_drone | 1 | GOOD_not_drone
28 | 149.59 | 148.97 | 0.0038756 | 0.0038596 | 0.0150136 | 0.0133804 | 0.9958716 | 0.4070935 | FALSE | FALSE | FALSE | FALSE | 80 | TRUE | FALSE | 0.385 | GOOD | 4.3 | 3.5023 | 3.7871 | 3.3679 | 3.0445 | 2.8 | 0.907 | -0.02915 | 2 | GOOD_drone | 1 | GOOD_not_drone
29 | 148.31 | 147.83 | 0.0038425 | 0.0038299 | 0.0148868 | 0.0132597 | 0.9967209 | 0.4120955 | FALSE | FALSE | FALSE | FALSE | 80 | TRUE | FALSE | 0.385 | GOOD | 4.3 | 3.4853 | 3.7784 | 3.3592 | 3.0322 | 2.8 | 0.879 | -0.04145 | 2 | GOOD_drone | 1 | GOOD_not_drone
30 | 147.7 | 147.38 | 0.0038267 | 0.0038184 | 0.0148391 | 0.0132208 | 0.997831 | 0.4153872 | FALSE | FALSE | FALSE | FALSE | 80 | TRUE | FALSE | 0.385 | GOOD | 4.3 | 3.4902 | 3.7806 | 3.3561 | 3.0283 | 2.8 | 0.867 | -0.04535 | 2 | GOOD_drone | 1 | GOOD_not_drone
31 | 146.92 | 146.64 | 0.0038063 | 0.0037992 | 0.0147533 | 0.0131452 | 0.9981347 | 0.4160298 | FALSE | FALSE | FALSE | FALSE | 80 | TRUE | FALSE | 0.385 | GOOD | 4.3 | 3.4807 | 3.7755 | 3.3513 | 3.0237 | 2.8 | 0.849 | -0.04995 | 2 | GOOD_drone | 1 | GOOD_not_drone
32 | 147.47 | 147.13 | 0.0038206 | 0.0038117 | 0.014814 | 0.0131983 | 0.9976705 | 0.4148257 | FALSE | FALSE | FALSE | FALSE | 80 | TRUE | FALSE | 0.385 | GOOD | 4.3 | 3.4875 | 3.7811 | 3.3557 | 3.0281 | 2.8 | 0.861 | -0.04555 | 2 | GOOD_drone | 1 | GOOD_not_drone
33 | 159.72 | 154.61 | 0.0041379 | 0.0040057 | 0.0161793 | 0.0139474 | 0.9680514 | 0.4281385 | FALSE | FALSE | FALSE | FALSE | 80 | TRUE | FALSE | 0.385 | GOOD | 4.3 | 3.4869 | 3.8133 | 3.4106 | 3.088 | 2.8 | 1.048 | 0.01435 | 1 | GOOD_not_drone | 1 | GOOD_not_drone
34 | 146.64 | 146.3 | 0.0037993 | 0.0037902 | 0.0147302 | 0.013117 | 0.9976048 | 0.4163154 | FALSE | FALSE | FALSE | FALSE | 80 | TRUE | FALSE | 0.385 | GOOD | 4.3 | 3.483 | 3.7783 | 3.3497 | 3.0212 | 2.8 | 0.84 | -0.05245 | 1 | GOOD_not_drone | 1 | GOOD_not_drone
35 | 146.12 | 145.73 | 0.0037858 | 0.0037756 | 0.0146782 | 0.0130638 | 0.9973057 | 0.4171133 | FALSE | FALSE | FALSE | FALSE | 80 | TRUE | FALSE | 0.385 | GOOD | 4.3 | 3.4799 | 3.7774 | 3.3457 | 3.016 | 2.8 | 0.826 | -0.05765 | 1 | GOOD_not_drone | 1 | GOOD_not_drone
36 | 144.91 | 144.54 | 0.0037542 | 0.0037448 | 0.0145519 | 0.0129465 | 0.9974961 | 0.4189714 | FALSE | FALSE | FALSE | FALSE | 80 | TRUE | FALSE | 0.385 | GOOD | 4.3 | 3.4733 | 3.7731 | 3.3382 | 3.0068 | 2.8 | 0.796 | -0.06685 | 1 | GOOD_not_drone | 1 | GOOD_not_drone
37 | 144.93 | 144.54 | 0.0037548 | 0.0037447 | 0.0145577 | 0.0129474 | 0.9973101 | 0.419564 | FALSE | FALSE | FALSE | FALSE | 80 | TRUE | FALSE | 0.385 | GOOD | 4.3 | 3.4728 | 3.7733 | 3.3382 | 3.006 | 2.8 | 0.796 | -0.06765 | 1 | GOOD_not_drone | 1 | GOOD_not_drone
38 | 152.24 | 149.31 | 0.0039443 | 0.0038682 | 0.015379 | 0.0134222 | 0.9807063 | 0.4291616 | FALSE | FALSE | FALSE | FALSE | 80 | TRUE | FALSE | 0.385 | GOOD | 4.3 | 3.4711 | 3.7958 | 3.3735 | 3.0431 | 2.8 | 0.916 | -0.03055 | 2 | GOOD_drone | 1 | GOOD_not_drone
39 | 143.46 | 142.97 | 0.0037168 | 0.0037039 | 0.0144183 | 0.0127979 | 0.9965293 | 0.4239742 | FALSE | FALSE | FALSE | FALSE | 80 | TRUE | FALSE | 0.385 | GOOD | 4.3 | 3.4683 | 3.7697 | 3.3299 | 2.9928 | 2.8 | 0.757 | -0.08085 | 1 | GOOD_not_drone | 1 | GOOD_not_drone
40 | 143.11 | 142.81 | 0.0037078 | 0.0036999 | 0.014381 | 0.0127805 | 0.9978694 | 0.4242977 | FALSE | FALSE | FALSE | FALSE | 80 | TRUE | FALSE | 0.385 | GOOD | 4.3 | 3.4653 | 3.7692 | 3.3276 | 2.9925 | 2.8 | 0.753 | -0.08115 | 1 | GOOD_not_drone | 1 | GOOD_not_drone
41 | 142.62 | 142.16 | 0.0036951 | 0.0036832 | 0.0143308 | 0.0127204 | 0.9967795 | 0.4246981 | FALSE | FALSE | FALSE | FALSE | 80 | TRUE | FALSE | 0.385 | GOOD | 4.3 | 3.4625 | 3.768 | 3.3248 | 2.9854 | 2.8 | 0.737 | -0.08825 | 1 | GOOD_not_drone | 1 | GOOD_not_drone
42 | 141.83 | 141.43 | 0.0036746 | 0.0036643 | 0.0142537 | 0.0126496 | 0.997197 | 0.4268609 | FALSE | FALSE | FALSE | FALSE | 80 | TRUE | FALSE | 0.385 | GOOD | 4.3 | 3.4597 | 3.7655 | 3.3185 | 2.9794 | 2.8 | 0.719 | -0.09425 | 1 | GOOD_not_drone | 1 | GOOD_not_drone
43 | 141.69 | 141.35 | 0.0036709 | 0.003662 | 0.0142393 | 0.0126431 | 0.9975755 | 0.4264547 | FALSE | FALSE | FALSE | FALSE | 80 | TRUE | FALSE | 0.385 | GOOD | 4.3 | 3.4566 | 3.7667 | 3.3183 | 2.9782 | 2.8 | 0.717 | -0.09545 | 1 | GOOD_not_drone | 1 | GOOD_not_drone
44 | 141.01 | 140.75 | 0.0036533 | 0.0036466 | 0.0141729 | 0.0125855 | 0.998166 | 0.4281817 | FALSE | FALSE | FALSE | FALSE | 80 | TRUE | FALSE | 0.385 | GOOD | 4.3 | 3.4574 | 3.7657 | 3.316 | 2.9728 | 2.8 | 0.702 | -0.10085 | 1 | GOOD_not_drone | 1 | GOOD_not_drone
45 | 140.74 | 140.13 | 0.0036462 | 0.0036304 | 0.0141421 | 0.0125281 | 0.9956667 | 0.427699 | FALSE | FALSE | FALSE | FALSE | 80 | TRUE | FALSE | 0.385 | GOOD | 4.3 | 3.4557 | 3.7651 | 3.3127 | 2.9645 | 2.8 | 0.686 | -0.10915 | 1 | GOOD_not_drone | 1 | GOOD_not_drone