## cycle_labels_3class
Cycle | Chg_Spec_mAhg | DChg_Spec_mAhg | Chg_Cap_Ah | DChg_Cap_Ah | Chg_Energy_Wh | DChg_Energy_Wh | CE | IR_proxy | HF_CHG_SPEC_HIGH | HF_DCHG_SPEC_LOW | HF_MISSING | hard_fail | soft_score | SP_IR_OUTLIER | SP_CE_SOFT | IR_proxy_threshold | Label | charge_V_end | take_off_V_end | hover_V_end | cruise_V_end | landing_V_end | standby_V_end | standby_t_end_h | landing_V_rel_global | cycle_label_3class | cycle_label_3name | battery_label_3class | battery_label_3name
4 | 213.03 | 173.97 | 0.0055193 | 0.0045073 | 0.0215657 | 0.0159626 | 0.8166434 | 0.3658259 | TRUE | FALSE | FALSE | TRUE | 100 | FALSE | FALSE | 0.385 | BAD | [8 empty] | 0 | BAD | 0 | BAD
5 | 216.13 | 169.79 | 0.0055995 | 0.004399 | 0.0220268 | 0.0155831 | 0.7856059 | 0.3912896 | TRUE | FALSE | FALSE | TRUE | 100 | TRUE | FALSE | 0.385 | BAD | [8 empty] | 0 | BAD | 0 | BAD
6 | 173.16 | 160.9 | 0.0044861 | 0.0041686 | 0.0175252 | 0.0147072 | 0.9292258 | 0.3784648 | FALSE | FALSE | FALSE | FALSE | 90 | FALSE | TRUE | 0.385 | GOOD | 4.3001 | 3.6961 | 3.8848 | 3.4842 | 3.1838 | 2.8 | 1.205 | 0.11015 | 1 | GOOD_not_drone | 0 | BAD
7 | 162.65 | 151.7 | 0.004214 | 0.0039302 | 0.0164466 | 0.0138118 | 0.9326531 | 0.3885736 | FALSE | FALSE | FALSE | FALSE | 70 | TRUE | TRUE | 0.385 | GOOD | 4.3 | 3.6779 | 3.8596 | 3.4342 | 3.097 | 2.8 | 0.975 | 0.02335 | 1 | GOOD_not_drone | 0 | BAD
8 | 161.57 | 148.76 | 0.0041859 | 0.0038541 | 0.0164072 | 0.0135384 | 0.9207339 | 0.4069083 | FALSE | FALSE | FALSE | FALSE | 70 | TRUE | TRUE | 0.385 | GOOD | 4.3001 | 3.6657 | 3.8539 | 3.4218 | 3.0611 | 2.8 | 0.902 | -0.01255 | 1 | GOOD_not_drone | 0 | BAD
9 | 150.2 | 141.17 | 0.0038913 | 0.0036575 | 0.0152578 | 0.012803 | 0.9399173 | 0.4205248 | FALSE | FALSE | FALSE | FALSE | 70 | TRUE | TRUE | 0.385 | GOOD | 4.3073 | 3.6409 | 3.831 | 3.3776 | 2.9421 | 2.8 | 0.712 | -0.13155 | 1 | GOOD_not_drone | 0 | BAD
10 | 139.15 | 132.24 | 0.0036051 | 0.0034261 | 0.0141353 | 0.0119362 | 0.9503481 | 0.4370146 | FALSE | FALSE | FALSE | FALSE | 80 | TRUE | FALSE | 0.385 | GOOD | 4.3002 | 3.601 | 3.7943 | 3.3131 | 2.7998 | 2.8 | 0.571 | -0.27385 | 1 | GOOD_not_drone | 0 | BAD
11 | 129.44 | 125.69 | 0.0033534 | 0.0032563 | 0.0131465 | 0.0113122 | 0.9710443 | 0.4464067 | FALSE | FALSE | FALSE | FALSE | 80 | TRUE | FALSE | 0.385 | GOOD | 4.3 | 3.5611 | 3.7597 | 3.2536 | 2.7997 | 2.8 | 0.539 | -0.27395 | 1 | GOOD_not_drone | 0 | BAD
12 | 144.7 | 130.26 | 0.003749 | 0.0033749 | 0.014833 | 0.0117806 | 0.9002134 | 0.4658702 | FALSE | FALSE | FALSE | FALSE | 70 | TRUE | TRUE | 0.385 | GOOD | 4.3026 | 3.5848 | 3.7951 | 3.3072 | 2.7998 | 2.8 | 0.57 | -0.27385 | 1 | GOOD_not_drone | 0 | BAD
13 | 134.86 | 124.35 | 0.0034938 | 0.0032217 | 0.0138002 | 0.0112189 | 0.9221192 | 0.4676193 | FALSE | FALSE | FALSE | FALSE | 70 | TRUE | TRUE | 0.385 | GOOD | 4.3 | 3.5534 | 3.7666 | 3.252 | 2.7997 | 2.8 | 0.529 | -0.27395 | 1 | GOOD_not_drone | 0 | BAD
14 | 143.42 | 128.1 | 0.0037158 | 0.0033188 | 0.0147596 | 0.0115841 | 0.8931589 | 0.4816707 | FALSE | FALSE | FALSE | FALSE | 70 | TRUE | TRUE | 0.385 | GOOD | 4.3001 | 3.569 | 3.789 | 3.2891 | 2.7999 | 2.8 | 0.561 | -0.27375 | 1 | GOOD_not_drone | 0 | BAD
15 | 124.7 | 119.95 | 0.0032307 | 0.0031077 | 0.0127188 | 0.0107944 | 0.9619278 | 0.4634188 | FALSE | TRUE | FALSE | TRUE | 100 | TRUE | FALSE | 0.385 | BAD | [8 empty] | 0 | BAD | 0 | BAD
16 | 138.5 | 125.81 | 0.0035884 | 0.0032594 | 0.0141964 | 0.0113668 | 0.9083157 | 0.4688019 | FALSE | FALSE | FALSE | FALSE | 70 | TRUE | TRUE | 0.385 | GOOD | 4.3002 | 3.5735 | 3.7823 | 3.2664 | 2.7997 | 2.8 | 0.531 | -0.27395 | 1 | GOOD_not_drone | 0 | BAD
17 | 120.13 | 117.62 | 0.0031123 | 0.0030472 | 0.012205 | 0.0105769 | 0.979083 | 0.4505145 | FALSE | TRUE | FALSE | TRUE | 100 | TRUE | FALSE | 0.385 | BAD | [8 empty] | 0 | BAD | 0 | BAD
18 | 165.29 | 133.7 | 0.0042822 | 0.0034639 | 0.0171535 | 0.012147 | 0.8089066 | 0.4990271 | FALSE | FALSE | FALSE | FALSE | 70 | TRUE | TRUE | 0.385 | GOOD | 4.3042 | 3.6046 | 3.8306 | 3.3476 | 2.7998 | 2.8 | 0.583 | -0.27385 | 1 | GOOD_not_drone | 0 | BAD
19 | 141.63 | 126.82 | 0.0036695 | 0.0032858 | 0.0145728 | 0.0114752 | 0.8954353 | 0.4789702 | FALSE | FALSE | FALSE | FALSE | 70 | TRUE | TRUE | 0.385 | GOOD | 4.3 | 3.5721 | 3.7946 | 3.279 | 2.7998 | 2.8 | 0.542 | -0.27385 | 1 | GOOD_not_drone | 0 | BAD
20 | 152.12 | 130.26 | 0.0039411 | 0.0033748 | 0.0157571 | 0.011813 | 0.8563092 | 0.4977921 | FALSE | FALSE | FALSE | FALSE | 70 | TRUE | TRUE | 0.385 | GOOD | 4.3002 | 3.5847 | 3.8154 | 3.3133 | 2.7998 | 2.8 | 0.562 | -0.27385 | 1 | GOOD_not_drone | 0 | BAD
21 | 112.76 | 111.31 | 0.0029213 | 0.0028838 | 0.0114334 | 0.0099821 | 0.9871632 | 0.4523657 | FALSE | TRUE | FALSE | TRUE | 100 | TRUE | FALSE | 0.385 | BAD | [8 empty] | 0 | BAD | 0 | BAD
22 | 143.1 | 126.3 | 0.0037075 | 0.0032722 | 0.0147678 | 0.0114245 | 0.8825893 | 0.4918413 | FALSE | FALSE | FALSE | FALSE | 70 | TRUE | TRUE | 0.385 | GOOD | 4.3003 | 3.5695 | 3.7963 | 3.2722 | 2.7998 | 2.8 | 0.528 | -0.27385 | 1 | GOOD_not_drone | 0 | BAD
23 | 114.09 | 112.17 | 0.0029558 | 0.002906 | 0.0115575 | 0.0100593 | 0.9831518 | 0.4485467 | FALSE | TRUE | FALSE | TRUE | 100 | TRUE | FALSE | 0.385 | BAD | [8 empty] | 0 | BAD | 0 | BAD
24 | 115.5 | 113.95 | 0.0029923 | 0.0029522 | 0.0117349 | 0.0102314 | 0.9865989 | 0.4560124 | FALSE | TRUE | FALSE | TRUE | 100 | TRUE | FALSE | 0.385 | BAD | [8 empty] | 0 | BAD | 0 | BAD
25 | 117.8 | 114.23 | 0.0030521 | 0.0029594 | 0.0119768 | 0.0102569 | 0.9696275 | 0.4582464 | FALSE | TRUE | FALSE | TRUE | 100 | TRUE | FALSE | 0.385 | BAD | [8 empty] | 0 | BAD | 0 | BAD
26 | 149.78 | 126.74 | 0.0038805 | 0.0032835 | 0.0154333 | 0.0114721 | 0.8461538 | 0.4832789 | FALSE | FALSE | FALSE | FALSE | 70 | TRUE | TRUE | 0.385 | GOOD | 4.3 | 3.5631 | 3.7966 | 3.28 | 2.7999 | 2.8 | 0.523 | -0.27375 | 1 | GOOD_not_drone | 0 | BAD
27 | 147.14 | 126.8 | 0.0038122 | 0.003285 | 0.015166 | 0.0114782 | 0.8617072 | 0.4841554 | FALSE | FALSE | FALSE | FALSE | 70 | TRUE | TRUE | 0.385 | GOOD | 4.3017 | 3.5609 | 3.7984 | 3.2798 | 2.7997 | 2.8 | 0.523 | -0.27395 | 1 | GOOD_not_drone | 0 | BAD
28 | 128.01 | 118.3 | 0.0033164 | 0.003065 | 0.0130588 | 0.0106537 | 0.9241949 | 0.4617215 | FALSE | TRUE | FALSE | TRUE | 100 | TRUE | FALSE | 0.385 | BAD | [8 empty] | 0 | BAD | 0 | BAD
29 | 109.33 | 108.91 | 0.0028324 | 0.0028216 | 0.0110448 | 0.0097455 | 0.996187 | 0.4455578 | FALSE | TRUE | FALSE | TRUE | 100 | TRUE | FALSE | 0.385 | BAD | [8 empty] | 0 | BAD | 0 | BAD
30 | 159.08 | 129.43 | 0.0041214 | 0.0033533 | 0.0165246 | 0.011739 | 0.8136313 | 0.5087322 | FALSE | FALSE | FALSE | FALSE | 70 | TRUE | TRUE | 0.385 | GOOD | 4.3 | 3.5776 | 3.8165 | 3.3045 | 2.7999 | 2.8 | 0.538 | -0.27375 | 1 | GOOD_not_drone | 0 | BAD
31 | 157.11 | 128.78 | 0.0040704 | 0.0033364 | 0.0162478 | 0.0116768 | 0.8196737 | 0.491876 | FALSE | FALSE | FALSE | FALSE | 70 | TRUE | TRUE | 0.385 | GOOD | 4.3 | 3.5732 | 3.8144 | 3.3001 | 2.7997 | 2.8 | 0.531 | -0.27395 | 1 | GOOD_not_drone | 0 | BAD
32 | 118.7 | 113.54 | 0.0030753 | 0.0029416 | 0.0120514 | 0.0101984 | 0.9565246 | 0.4518154 | FALSE | TRUE | FALSE | TRUE | 100 | TRUE | FALSE | 0.385 | BAD | [8 empty] | 0 | BAD | 0 | BAD
33 | 153.05 | 127.66 | 0.0039652 | 0.0033075 | 0.0158471 | 0.0115737 | 0.8341319 | 0.4973159 | FALSE | FALSE | FALSE | FALSE | 70 | TRUE | TRUE | 0.385 | GOOD | 4.3004 | 3.5678 | 3.8115 | 3.2904 | 2.7998 | 2.8 | 0.521 | -0.27385 | 1 | GOOD_not_drone | 0 | BAD
34 | 126.69 | 116.99 | 0.0032823 | 0.0030309 | 0.012947 | 0.0105383 | 0.9234074 | 0.4675361 | FALSE | TRUE | FALSE | TRUE | 100 | TRUE | FALSE | 0.385 | BAD | [8 empty] | 0 | BAD | 0 | BAD
35 | 115.81 | 111.94 | 0.0030005 | 0.0029001 | 0.0117764 | 0.0100475 | 0.9665389 | 0.4602768 | FALSE | TRUE | FALSE | TRUE | 100 | TRUE | FALSE | 0.385 | BAD | [8 empty] | 0 | BAD | 0 | BAD
36 | 142.21 | 122.99 | 0.0036844 | 0.0031864 | 0.0146882 | 0.0111232 | 0.8648355 | 0.4957561 | FALSE | FALSE | FALSE | FALSE | 70 | TRUE | TRUE | 0.385 | GOOD | 4.3002 | 3.5283 | 3.7843 | 3.2463 | 2.7998 | 2.8 | 0.478 | -0.27385 | 1 | GOOD_not_drone | 0 | BAD
37 | 111.02 | 108.47 | 0.0028762 | 0.0028102 | 0.0112496 | 0.0097141 | 0.9770531 | 0.4545428 | FALSE | TRUE | FALSE | TRUE | 100 | TRUE | FALSE | 0.385 | BAD | [8 empty] | 0 | BAD | 0 | BAD
38 | 154.59 | 126.24 | 0.0040052 | 0.0032705 | 0.0160834 | 0.011443 | 0.8165635 | 0.5167763 | FALSE | FALSE | FALSE | FALSE | 70 | TRUE | TRUE | 0.385 | GOOD | 4.3 | 3.5452 | 3.804 | 3.2799 | 2.7999 | 2.8 | 0.509 | -0.27375 | 1 | GOOD_not_drone | 0 | BAD
39 | 136.53 | 121.28 | 0.0035372 | 0.003142 | 0.0140649 | 0.0109592 | 0.8882732 | 0.4883112 | FALSE | FALSE | FALSE | FALSE | 70 | TRUE | TRUE | 0.385 | GOOD | 4.3003 | 3.5114 | 3.7743 | 3.2293 | 2.8 | 2.8 | 0.463 | -0.27365 | 1 | GOOD_not_drone | 0 | BAD
40 | 131.02 | 118.48 | 0.0033945 | 0.0030696 | 0.013447 | 0.0106857 | 0.9042863 | 0.4802706 | FALSE | TRUE | FALSE | TRUE | 100 | TRUE | FALSE | 0.385 | BAD | [8 empty] | 0 | BAD | 0 | BAD
41 | 178.38 | 129.45 | 0.0046215 | 0.0033538 | 0.0185581 | 0.0117688 | 0.7256951 | 0.5065068 | FALSE | FALSE | FALSE | FALSE | 70 | TRUE | TRUE | 0.385 | GOOD | 4.3001 | 3.5674 | 3.8239 | 3.318 | 2.7998 | 2.8 | 0.535 | -0.27385 | 1 | GOOD_not_drone | 0 | BAD
42 | 141.55 | 120.29 | 0.0036674 | 0.0031164 | 0.0145776 | 0.0108682 | 0.8497573 | 0.4874927 | FALSE | FALSE | FALSE | FALSE | 70 | TRUE | TRUE | 0.385 | GOOD | 4.3 | 3.5058 | 3.7705 | 3.2231 | 2.8 | 2.8 | 0.447 | -0.27365 | 1 | GOOD_not_drone | 0 | BAD
43 | 135.34 | 120.21 | 0.0035064 | 0.0031143 | 0.0139534 | 0.0108534 | 0.8881759 | 0.4943884 | FALSE | FALSE | FALSE | FALSE | 70 | TRUE | TRUE | 0.385 | GOOD | 4.3001 | 3.4943 | 3.7673 | 3.2196 | 2.7998 | 2.8 | 0.445 | -0.27385 | 1 | GOOD_not_drone | 0 | BAD
44 | 145 | 122.58 | 0.0037566 | 0.0031758 | 0.0149929 | 0.0110857 | 0.8453921 | 0.5004028 | FALSE | FALSE | FALSE | FALSE | 70 | TRUE | TRUE | 0.385 | GOOD | 4.3001 | 3.5166 | 3.7844 | 3.2436 | 2.7999 | 2.8 | 0.468 | -0.27375 | 1 | GOOD_not_drone | 0 | BAD
45 | 157.85 | 127.34 | 0.0040896 | 0.0032992 | 0.016419 | 0.0115495 | 0.8067293 | 0.5141209 | FALSE | FALSE | FALSE | FALSE | 70 | TRUE | TRUE | 0.385 | GOOD | 4.3001 | 3.5406 | 3.8109 | 3.2902 | 2.7998 | 2.8 | 0.513 | -0.27385 | 1 | GOOD_not_drone | 0 | BAD
46 | 138.76 | 122.04 | 0.0035949 | 0.0031618 | 0.0143048 | 0.0110223 | 0.8795238 | 0.4931089 | FALSE | FALSE | FALSE | FALSE | 70 | TRUE | TRUE | 0.385 | GOOD | 4.3 | 3.5028 | 3.7776 | 3.2354 | 2.7998 | 2.8 | 0.461 | -0.27385 | 1 | GOOD_not_drone | 0 | BAD
47 | 158.07 | 126.6 | 0.0040953 | 0.00328 | 0.016363 | 0.0114714 | 0.8009181 | 0.4981778 | FALSE | FALSE | FALSE | FALSE | 70 | TRUE | TRUE | 0.385 | GOOD | 4.3 | 3.5388 | 3.8043 | 3.2834 | 2.7998 | 2.8 | 0.503 | -0.27385 | 1 | GOOD_not_drone | 0 | BAD
48 | 173.52 | 130.48 | 0.0044955 | 0.0033804 | 0.0180309 | 0.0118506 | 0.751952 | 0.5051977 | FALSE | FALSE | FALSE | FALSE | 70 | TRUE | TRUE | 0.385 | GOOD | 4.3018 | 3.5649 | 3.8243 | 3.324 | 2.8 | 2.8 | 0.534 | -0.27365 | 1 | GOOD_not_drone | 0 | BAD
49 | 194.63 | 135.23 | 0.0050424 | 0.0035035 | 0.0203633 | 0.0123129 | 0.694808 | 0.5239573 | TRUE | FALSE | FALSE | TRUE | 100 | TRUE | FALSE | 0.385 | BAD | [8 empty] | 0 | BAD | 0 | BAD
50 | 106.25 | 107.42 | 0.0027527 | 0.0027829 | 0.0107153 | 0.0095838 | 1.010971 | 0.4488333 | FALSE | TRUE | FALSE | TRUE | 100 | TRUE | FALSE | 0.385 | BAD | [8 empty] | 0 | BAD | 0 | BAD
51 | 129.58 | 118.27 | 0.0033571 | 0.0030642 | 0.0132519 | 0.0106417 | 0.9127521 | 0.4745119 | FALSE | TRUE | FALSE | TRUE | 100 | TRUE | FALSE | 0.385 | BAD | [8 empty] | 0 | BAD | 0 | BAD