## cycle_labels_3class
Cycle | Chg_Spec_mAhg | DChg_Spec_mAhg | Chg_Cap_Ah | DChg_Cap_Ah | Chg_Energy_Wh | DChg_Energy_Wh | CE | IR_proxy | HF_CHG_SPEC_HIGH | HF_DCHG_SPEC_LOW | HF_MISSING | hard_fail | soft_score | SP_IR_OUTLIER | SP_CE_SOFT | IR_proxy_threshold | Label | charge_V_end | take_off_V_end | hover_V_end | cruise_V_end | landing_V_end | standby_V_end | standby_t_end_h | landing_V_rel_global | cycle_label_3class | cycle_label_3name | battery_label_3class | battery_label_3name
4 | 224.02 | 175.23 | 0.0058039 | 0.0045398 | 0.0227483 | 0.0160548 | 0.7821982 | 0.3830298 | TRUE | FALSE | FALSE | TRUE | 100 | FALSE | FALSE | 0.385 | BAD | [8 empty] | 0 | BAD | 1 | GOOD_not_drone
5 | 173.98 | 167.61 | 0.0045074 | 0.0043424 | 0.0173822 | 0.0152854 | 0.9633935 | 0.3363345 | FALSE | FALSE | FALSE | FALSE | 100 | FALSE | FALSE | 0.385 | GOOD | 4.3 | 3.6098 | 3.8648 | 3.508 | 3.2335 | 2.8 | 1.373 | 0.15985 | 1 | GOOD_not_drone | 1 | GOOD_not_drone
6 | 178.07 | 167.49 | 0.0046134 | 0.0043394 | 0.0178561 | 0.0152887 | 0.9406078 | 0.347257 | FALSE | FALSE | FALSE | FALSE | 90 | FALSE | TRUE | 0.385 | GOOD | 4.3 | 3.6099 | 3.8682 | 3.511 | 3.2353 | 2.8 | 1.37 | 0.16165 | 1 | GOOD_not_drone | 1 | GOOD_not_drone
7 | 165.61 | 162.51 | 0.0042906 | 0.0042103 | 0.0165085 | 0.014788 | 0.9812847 | 0.3352583 | FALSE | FALSE | FALSE | FALSE | 100 | FALSE | FALSE | 0.385 | GOOD | 4.3 | 3.5871 | 3.8522 | 3.4775 | 3.1918 | 2.8 | 1.245 | 0.11815 | 2 | GOOD_drone | 1 | GOOD_not_drone
8 | 166.01 | 162.75 | 0.0043009 | 0.0042165 | 0.0165717 | 0.0148216 | 0.9803762 | 0.3379344 | FALSE | FALSE | FALSE | FALSE | 100 | FALSE | FALSE | 0.385 | GOOD | 4.3 | 3.5874 | 3.8554 | 3.4815 | 3.1943 | 2.8 | 1.251 | 0.12065 | 2 | GOOD_drone | 1 | GOOD_not_drone
9 | 160.75 | 159.28 | 0.0041646 | 0.0041267 | 0.0160051 | 0.0144731 | 0.9908995 | 0.3359453 | FALSE | FALSE | FALSE | FALSE | 100 | FALSE | FALSE | 0.385 | GOOD | 4.3034 | 3.5653 | 3.8446 | 3.4579 | 3.1658 | 2.8 | 1.165 | 0.09215 | 2 | GOOD_drone | 1 | GOOD_not_drone
10 | 156.88 | 155.93 | 0.0040644 | 0.0040399 | 0.0155924 | 0.014141 | 0.993972 | 0.3360008 | FALSE | FALSE | FALSE | FALSE | 100 | FALSE | FALSE | 0.385 | GOOD | 4.3 | 3.5461 | 3.8309 | 3.4367 | 3.1385 | 2.8 | 1.081 | 0.06485 | 2 | GOOD_drone | 1 | GOOD_not_drone
11 | 159.71 | 157.93 | 0.0041377 | 0.0040916 | 0.0159225 | 0.0143474 | 0.9888585 | 0.3416024 | FALSE | FALSE | FALSE | FALSE | 100 | FALSE | FALSE | 0.385 | GOOD | 4.3014 | 3.5477 | 3.8395 | 3.4521 | 3.1548 | 2.8 | 1.131 | 0.08115 | 2 | GOOD_drone | 1 | GOOD_not_drone
12 | 154.48 | 153.83 | 0.0040022 | 0.0039855 | 0.0153548 | 0.0139322 | 0.9958273 | 0.3408679 | FALSE | FALSE | FALSE | FALSE | 100 | FALSE | FALSE | 0.385 | GOOD | 4.3 | 3.5124 | 3.8217 | 3.4232 | 3.1209 | 2.8 | 1.029 | 0.04725 | 2 | GOOD_drone | 1 | GOOD_not_drone
13 | 154.34 | 153.78 | 0.0039986 | 0.0039842 | 0.0153498 | 0.0139334 | 0.9963987 | 0.3416298 | FALSE | FALSE | FALSE | FALSE | 100 | FALSE | FALSE | 0.385 | GOOD | 4.3 | 3.5163 | 3.8224 | 3.4246 | 3.1201 | 2.8 | 1.027 | 0.04645 | 2 | GOOD_drone | 1 | GOOD_not_drone
14 | 154.74 | 154.42 | 0.0040089 | 0.0040008 | 0.0153865 | 0.014002 | 0.9979795 | 0.3382852 | FALSE | FALSE | FALSE | FALSE | 100 | FALSE | FALSE | 0.385 | GOOD | 4.3 | 3.5229 | 3.8275 | 3.4302 | 3.124 | 2.8 | 1.043 | 0.05035 | 2 | GOOD_drone | 1 | GOOD_not_drone
15 | 154.43 | 154.98 | 0.004001 | 0.0040153 | 0.0153491 | 0.0140375 | 1.003574 | 0.3403131 | FALSE | FALSE | FALSE | FALSE | 100 | FALSE | FALSE | 0.385 | GOOD | 4.3 | 3.5135 | 3.8273 | 3.4302 | 3.119 | 2.8 | 1.057 | 0.04535 | 2 | GOOD_drone | 1 | GOOD_not_drone
16 | 159.48 | 156.97 | 0.0041319 | 0.0040668 | 0.0158947 | 0.0142573 | 0.9842445 | 0.3410474 | FALSE | FALSE | FALSE | FALSE | 100 | FALSE | FALSE | 0.385 | GOOD | 4.301 | 3.5135 | 3.8379 | 3.4479 | 3.1266 | 2.8 | 1.107 | 0.05295 | 2 | GOOD_drone | 1 | GOOD_not_drone
17 | 151.88 | 151.05 | 0.003935 | 0.0039135 | 0.015106 | 0.0136472 | 0.9945362 | 0.3516709 | FALSE | FALSE | FALSE | FALSE | 100 | FALSE | FALSE | 0.385 | GOOD | 4.3 | 3.4224 | 3.8063 | 3.4061 | 3.0725 | 2.8 | 0.959 | -0.00115 | 2 | GOOD_drone | 1 | GOOD_not_drone
18 | 152.46 | 152.98 | 0.0039498 | 0.0039635 | 0.0151598 | 0.0138133 | 1.003469 | 0.3529916 | FALSE | FALSE | FALSE | FALSE | 100 | FALSE | FALSE | 0.385 | GOOD | 4.3 | 3.4432 | 3.8099 | 3.4102 | 3.0829 | 2.8 | 1.007 | 0.00925 | 2 | GOOD_drone | 1 | GOOD_not_drone
19 | 152.6 | 152.1 | 0.0039534 | 0.0039407 | 0.0151674 | 0.0137234 | 0.9967876 | 0.354068 | FALSE | FALSE | FALSE | FALSE | 100 | FALSE | FALSE | 0.385 | GOOD | 4.3 | 3.4238 | 3.8063 | 3.4014 | 3.0714 | 2.8 | 0.985 | -0.00225 | 2 | GOOD_drone | 1 | GOOD_not_drone
20 | 152.4 | 150.88 | 0.0039483 | 0.003909 | 0.0151507 | 0.0136292 | 0.9900463 | 0.3506511 | FALSE | FALSE | FALSE | FALSE | 100 | FALSE | FALSE | 0.385 | GOOD | 4.3 | 3.4204 | 3.804 | 3.3968 | 3.0701 | 2.8 | 0.955 | -0.00355 | 2 | GOOD_drone | 1 | GOOD_not_drone
21 | 151.05 | 150.53 | 0.0039133 | 0.0039 | 0.0150236 | 0.0135893 | 0.9966013 | 0.3546769 | FALSE | FALSE | FALSE | FALSE | 100 | FALSE | FALSE | 0.385 | GOOD | 4.3 | 3.3896 | 3.8011 | 3.3945 | 3.0561 | 2.8 | 0.946 | -0.01755 | 2 | GOOD_drone | 1 | GOOD_not_drone
22 | 150.07 | 149.85 | 0.0038881 | 0.0038824 | 0.0149297 | 0.0135095 | 0.998534 | 0.3601671 | FALSE | FALSE | FALSE | FALSE | 100 | FALSE | FALSE | 0.385 | GOOD | 4.3 | 3.3304 | 3.7916 | 3.3883 | 3.0361 | 2.8 | 0.929 | -0.03755 | 2 | GOOD_drone | 1 | GOOD_not_drone
23 | 148.72 | 147.91 | 0.003853 | 0.0038322 | 0.0147953 | 0.0133077 | 0.9946016 | 0.3673423 | FALSE | FALSE | FALSE | FALSE | 100 | FALSE | FALSE | 0.385 | GOOD | 4.3 | 3.2329 | 3.777 | 3.3739 | 3.0119 | 2.8 | 0.881 | -0.06175 | 1 | GOOD_not_drone | 1 | GOOD_not_drone
24 | 146.99 | 146.32 | 0.0038083 | 0.003791 | 0.0146226 | 0.0131308 | 0.9954573 | 0.3759889 | FALSE | FALSE | FALSE | FALSE | 100 | FALSE | FALSE | 0.385 | GOOD | 4.3 | 2.7981 | 3.7671 | 3.3647 | 2.9881 | 2.8 | 0.848 | -0.08555 | 1 | GOOD_not_drone | 1 | GOOD_not_drone
25 | 144.86 | 144.23 | 0.003753 | 0.0037368 | 0.0144058 | 0.0129263 | 0.9956835 | 0.3792862 | FALSE | FALSE | FALSE | FALSE | 100 | FALSE | FALSE | 0.385 | GOOD | 4.3 | 2.7945 | 3.7621 | 3.3535 | 2.9669 | 2.8 | 0.805 | -0.10675 | 1 | GOOD_not_drone | 1 | GOOD_not_drone
26 | 143.11 | 142.62 | 0.0037077 | 0.003695 | 0.0142289 | 0.0127645 | 0.9965747 | 0.383129 | FALSE | FALSE | FALSE | FALSE | 100 | FALSE | FALSE | 0.385 | GOOD | 4.3 | 2.7981 | 3.7556 | 3.3435 | 2.9488 | 2.8 | 0.772 | -0.12485 | 1 | GOOD_not_drone | 1 | GOOD_not_drone
27 | 142.36 | 141.75 | 0.0036881 | 0.0036725 | 0.0141543 | 0.0126895 | 0.9957702 | 0.3825541 | FALSE | FALSE | FALSE | FALSE | 100 | FALSE | FALSE | 0.385 | GOOD | 4.3 | 2.7973 | 3.7593 | 3.3397 | 2.9334 | 2.8 | 0.754 | -0.14025 | 1 | GOOD_not_drone | 1 | GOOD_not_drone
28 | 141 | 140.25 | 0.0036531 | 0.0036337 | 0.0140153 | 0.0125443 | 0.9946894 | 0.3843385 | FALSE | FALSE | FALSE | FALSE | 100 | FALSE | FALSE | 0.385 | GOOD | 4.3 | 2.799 | 3.7664 | 3.3318 | 2.8904 | 2.8 | 0.726 | -0.18325 | 1 | GOOD_not_drone | 1 | GOOD_not_drone
29 | 139.01 | 138.25 | 0.0036013 | 0.0035817 | 0.01382 | 0.0123526 | 0.9945575 | 0.3886939 | FALSE | FALSE | FALSE | FALSE | 80 | TRUE | FALSE | 0.385 | GOOD | 4.3 | 2.7931 | 3.7669 | 3.321 | 2.8624 | 2.8 | 0.684 | -0.21125 | 1 | GOOD_not_drone | 1 | GOOD_not_drone
30 | 136.96 | 136.18 | 0.0035484 | 0.003528 | 0.0136207 | 0.0121425 | 0.9942509 | 0.3967953 | FALSE | FALSE | FALSE | FALSE | 80 | TRUE | FALSE | 0.385 | GOOD | 4.3 | 2.7965 | 3.7435 | 3.308 | 2.7999 | 2.8 | 0.649 | -0.27375 | 1 | GOOD_not_drone | 1 | GOOD_not_drone
31 | 133.25 | 132.62 | 0.0034521 | 0.003436 | 0.0132454 | 0.0117963 | 0.9953362 | 0.4037619 | FALSE | FALSE | FALSE | FALSE | 80 | TRUE | FALSE | 0.385 | GOOD | 4.3 | 2.7924 | 3.7193 | 3.2847 | 2.8 | 2.8 | 0.599 | -0.27365 | 1 | GOOD_not_drone | 1 | GOOD_not_drone
32 | 148.01 | 140.69 | 0.0038347 | 0.003645 | 0.0148925 | 0.0126046 | 0.9505307 | 0.4255633 | FALSE | FALSE | FALSE | FALSE | 80 | TRUE | FALSE | 0.385 | GOOD | 4.3001 | 2.7946 | 3.7744 | 3.3505 | 2.8297 | 2.8 | 0.771 | -0.24395 | 1 | GOOD_not_drone | 1 | GOOD_not_drone
33 | 147.03 | 138.78 | 0.0038093 | 0.0035956 | 0.0147976 | 0.012425 | 0.9439005 | 0.4289858 | FALSE | FALSE | FALSE | FALSE | 70 | TRUE | TRUE | 0.385 | GOOD | 4.3 | 2.793 | 3.7626 | 3.3356 | 2.7998 | 2.8 | 0.756 | -0.27385 | 1 | GOOD_not_drone | 1 | GOOD_not_drone
34 | 137.84 | 134.38 | 0.0035711 | 0.0034815 | 0.0137749 | 0.0120001 | 0.9749097 | 0.410508 | FALSE | FALSE | FALSE | FALSE | 80 | TRUE | FALSE | 0.385 | GOOD | 4.3001 | 2.7997 | 3.7517 | 3.302 | 2.7999 | 2.8 | 0.67 | -0.27375 | 1 | GOOD_not_drone | 1 | GOOD_not_drone
35 | 130.42 | 130.08 | 0.0033789 | 0.00337 | 0.0129647 | 0.0115791 | 0.997366 | 0.4010241 | FALSE | FALSE | FALSE | FALSE | 80 | TRUE | FALSE | 0.385 | GOOD | 4.3 | 2.7949 | 3.7177 | 3.2712 | 2.8 | 2.8 | 0.593 | -0.27365 | 1 | GOOD_not_drone | 1 | GOOD_not_drone
36 | 131.75 | 131.69 | 0.0034133 | 0.0034117 | 0.0131051 | 0.0117365 | 0.9995312 | 0.3993484 | FALSE | FALSE | FALSE | FALSE | 80 | TRUE | FALSE | 0.385 | GOOD | 4.3 | 2.7936 | 3.7262 | 3.2802 | 2.7998 | 2.8 | 0.612 | -0.27385 | 1 | GOOD_not_drone | 1 | GOOD_not_drone
37 | 130.22 | 129.67 | 0.0033736 | 0.0033594 | 0.0129465 | 0.011542 | 0.9957908 | 0.4018593 | FALSE | FALSE | FALSE | FALSE | 80 | TRUE | FALSE | 0.385 | GOOD | 4.3 | 2.7911 | 3.708 | 3.2668 | 2.7998 | 2.8 | 0.589 | -0.27385 | 1 | GOOD_not_drone | 1 | GOOD_not_drone
38 | 129.25 | 128.99 | 0.0033486 | 0.003342 | 0.0128523 | 0.0114792 | 0.998029 | 0.403282 | FALSE | FALSE | FALSE | FALSE | 80 | TRUE | FALSE | 0.385 | GOOD | 4.3 | 2.7957 | 3.711 | 3.2606 | 2.7999 | 2.8 | 0.582 | -0.27375 | 1 | GOOD_not_drone | 1 | GOOD_not_drone
39 | 129.56 | 129.53 | 0.0033567 | 0.0033559 | 0.0128828 | 0.0115338 | 0.9997617 | 0.4010637 | FALSE | FALSE | FALSE | FALSE | 80 | TRUE | FALSE | 0.385 | GOOD | 4.3 | 2.7908 | 3.7112 | 3.263 | 2.7997 | 2.8 | 0.593 | -0.27395 | 1 | GOOD_not_drone | 1 | GOOD_not_drone
40 | 128.45 | 128.11 | 0.003328 | 0.003319 | 0.0127707 | 0.0113952 | 0.9972957 | 0.4040265 | FALSE | FALSE | FALSE | FALSE | 80 | TRUE | FALSE | 0.385 | GOOD | 4.3 | 2.7991 | 3.7078 | 3.2535 | 2.7999 | 2.8 | 0.574 | -0.27375 | 1 | GOOD_not_drone | 1 | GOOD_not_drone
41 | 129.02 | 128.99 | 0.0033425 | 0.0033419 | 0.012831 | 0.011488 | 0.9998205 | 0.401178 | FALSE | FALSE | FALSE | FALSE | 80 | TRUE | FALSE | 0.385 | GOOD | 4.3 | 2.7973 | 3.7111 | 3.2609 | 2.8 | 2.8 | 0.601 | -0.27365 | 1 | GOOD_not_drone | 1 | GOOD_not_drone
42 | 129.11 | 128.75 | 0.0033449 | 0.0033355 | 0.0128409 | 0.011467 | 0.9971898 | 0.4010835 | FALSE | FALSE | FALSE | FALSE | 80 | TRUE | FALSE | 0.385 | GOOD | 4.3 | 2.7948 | 3.7119 | 3.2579 | 2.7997 | 2.8 | 0.601 | -0.27395 | 1 | GOOD_not_drone | 1 | GOOD_not_drone
43 | 128.26 | 127.88 | 0.003323 | 0.0033132 | 0.0127554 | 0.0113844 | 0.9970509 | 0.4024455 | FALSE | FALSE | FALSE | FALSE | 80 | TRUE | FALSE | 0.385 | GOOD | 4.3 | 2.7912 | 3.701 | 3.2513 | 2.8 | 2.8 | 0.585 | -0.27365 | 1 | GOOD_not_drone | 1 | GOOD_not_drone
44 | 127.94 | 127.72 | 0.0033148 | 0.003309 | 0.0127247 | 0.0113675 | 0.9982503 | 0.4034256 | FALSE | FALSE | FALSE | FALSE | 80 | TRUE | FALSE | 0.385 | GOOD | 4.3 | 2.7975 | 3.7155 | 3.2556 | 2.7998 | 2.8 | 0.616 | -0.27385 | 1 | GOOD_not_drone | 1 | GOOD_not_drone
45 | 138.38 | 133.77 | 0.0035852 | 0.0034658 | 0.013886 | 0.0119599 | 0.9666964 | 0.4223113 | FALSE | FALSE | FALSE | FALSE | 80 | TRUE | FALSE | 0.385 | GOOD | 4.3002 | 2.7967 | 3.7203 | 3.2963 | 2.7997 | 2.8 | 0.719 | -0.27395 | 1 | GOOD_not_drone | 1 | GOOD_not_drone
46 | 127.13 | 127.13 | 0.0032938 | 0.0032936 | 0.0126475 | 0.0113105 | 0.9999393 | 0.4057056 | FALSE | FALSE | FALSE | FALSE | 80 | TRUE | FALSE | 0.385 | GOOD | 4.3 | 2.7936 | 3.6915 | 3.2446 | 2.7997 | 2.8 | 0.589 | -0.27395 | 1 | GOOD_not_drone | 1 | GOOD_not_drone