## cycle_labels_3class
Cycle | Chg_Spec_mAhg | DChg_Spec_mAhg | Chg_Cap_Ah | DChg_Cap_Ah | Chg_Energy_Wh | DChg_Energy_Wh | CE | IR_proxy | HF_CHG_SPEC_HIGH | HF_DCHG_SPEC_LOW | HF_MISSING | hard_fail | soft_score | SP_IR_OUTLIER | SP_CE_SOFT | IR_proxy_threshold | Label | charge_V_end | take_off_V_end | hover_V_end | cruise_V_end | landing_V_end | standby_V_end | standby_t_end_h | landing_V_rel_global | cycle_label_3class | cycle_label_3name | battery_label_3class | battery_label_3name
4 | 178.67 | 172.57 | 0.004629 | 0.004471 | 0.0178982 | 0.0157403 | 0.9658674 | 0.3460047 | FALSE | FALSE | FALSE | FALSE | 100 | FALSE | FALSE | 0.385 | GOOD | 4.3 | 3.6903 | 3.8638 | 3.5222 | 3.2509 | 2.8 | 1.497 | 0.17725 | 1 | GOOD_not_drone | 1 | GOOD_not_drone
5 | 173.73 | 172.45 | 0.0045011 | 0.0044678 | 0.0173944 | 0.0157317 | 0.9926018 | 0.3433486 | FALSE | FALSE | FALSE | FALSE | 100 | FALSE | FALSE | 0.385 | GOOD | 4.3 | 3.6932 | 3.8677 | 3.5217 | 3.2515 | 2.8 | 1.494 | 0.17785 | 2 | GOOD_drone | 1 | GOOD_not_drone
6 | 173.59 | 172.41 | 0.0044974 | 0.0044668 | 0.0173712 | 0.0157291 | 0.9931961 | 0.3411631 | FALSE | FALSE | FALSE | FALSE | 100 | FALSE | FALSE | 0.385 | GOOD | 4.3 | 3.6933 | 3.8685 | 3.5217 | 3.2511 | 2.8 | 1.493 | 0.17745 | 2 | GOOD_drone | 1 | GOOD_not_drone
7 | 173.45 | 172.21 | 0.0044936 | 0.0044616 | 0.0173506 | 0.0157097 | 0.9928788 | 0.3400893 | FALSE | FALSE | FALSE | FALSE | 100 | FALSE | FALSE | 0.385 | GOOD | 4.3 | 3.692 | 3.8684 | 3.521 | 3.2489 | 2.8 | 1.488 | 0.17525 | 2 | GOOD_drone | 1 | GOOD_not_drone
8 | 173.15 | 171.83 | 0.004486 | 0.0044517 | 0.0173171 | 0.01567 | 0.992354 | 0.3402505 | FALSE | FALSE | FALSE | FALSE | 100 | FALSE | FALSE | 0.385 | GOOD | 4.3 | 3.6889 | 3.8677 | 3.5192 | 3.2441 | 2.8 | 1.478 | 0.17045 | 2 | GOOD_drone | 1 | GOOD_not_drone
9 | 173.04 | 171.68 | 0.0044831 | 0.0044478 | 0.0173065 | 0.0156558 | 0.992126 | 0.3404893 | FALSE | FALSE | FALSE | FALSE | 100 | FALSE | FALSE | 0.385 | GOOD | 4.3 | 3.6906 | 3.8695 | 3.518 | 3.2404 | 2.8 | 1.475 | 0.16675 | 2 | GOOD_drone | 1 | GOOD_not_drone
10 | 172.17 | 170.8 | 0.0044605 | 0.0044252 | 0.0172216 | 0.0155625 | 0.9920861 | 0.3441223 | FALSE | FALSE | FALSE | FALSE | 100 | FALSE | FALSE | 0.385 | GOOD | 4.3 | 3.6778 | 3.864 | 3.5128 | 3.2313 | 2.8 | 1.453 | 0.15765 | 2 | GOOD_drone | 1 | GOOD_not_drone
11 | 171.68 | 170.29 | 0.0044479 | 0.0044118 | 0.0171725 | 0.0155108 | 0.9918838 | 0.3450575 | FALSE | FALSE | FALSE | FALSE | 100 | FALSE | FALSE | 0.385 | GOOD | 4.3 | 3.6784 | 3.8639 | 3.5096 | 3.2255 | 2.8 | 1.44 | 0.15185 | 2 | GOOD_drone | 1 | GOOD_not_drone
12 | 171.02 | 169.52 | 0.0044307 | 0.0043919 | 0.0171071 | 0.0154306 | 0.9912429 | 0.3476153 | FALSE | FALSE | FALSE | FALSE | 100 | FALSE | FALSE | 0.385 | GOOD | 4.3 | 3.6744 | 3.8624 | 3.5054 | 3.2167 | 2.8 | 1.421 | 0.14305 | 2 | GOOD_drone | 1 | GOOD_not_drone
13 | 170.36 | 169.16 | 0.0044137 | 0.0043826 | 0.0170481 | 0.0153908 | 0.9929538 | 0.350745 | FALSE | FALSE | FALSE | FALSE | 100 | FALSE | FALSE | 0.385 | GOOD | 4.3 | 3.6773 | 3.8622 | 3.5021 | 3.2117 | 2.8 | 1.412 | 0.13805 | 2 | GOOD_drone | 1 | GOOD_not_drone
14 | 169.82 | 168.22 | 0.0043996 | 0.0043583 | 0.0169889 | 0.0153001 | 0.9906128 | 0.3508986 | FALSE | FALSE | FALSE | FALSE | 100 | FALSE | FALSE | 0.385 | GOOD | 4.3 | 3.6798 | 3.8624 | 3.498 | 3.2041 | 2.8 | 1.388 | 0.13045 | 2 | GOOD_drone | 1 | GOOD_not_drone
15 | 168.38 | 166.1 | 0.0043624 | 0.0043034 | 0.0168467 | 0.0150924 | 0.9864753 | 0.3547088 | FALSE | FALSE | FALSE | FALSE | 100 | FALSE | FALSE | 0.385 | GOOD | 4.3 | 3.6755 | 3.8581 | 3.4872 | 3.1842 | 2.8 | 1.335 | 0.11055 | 2 | GOOD_drone | 1 | GOOD_not_drone
16 | 165.41 | 163.15 | 0.0042855 | 0.0042268 | 0.0165623 | 0.0147979 | 0.9863026 | 0.3637599 | FALSE | FALSE | FALSE | FALSE | 100 | FALSE | FALSE | 0.385 | GOOD | 4.3 | 3.66 | 3.8452 | 3.4716 | 3.1601 | 2.8 | 1.261 | 0.08645 | 2 | GOOD_drone | 1 | GOOD_not_drone
17 | 163.6 | 161.93 | 0.0042385 | 0.0041952 | 0.0163882 | 0.014676 | 0.9897841 | 0.3682256 | FALSE | FALSE | FALSE | FALSE | 100 | FALSE | FALSE | 0.385 | GOOD | 4.3 | 3.6593 | 3.8417 | 3.4642 | 3.1479 | 2.8 | 1.231 | 0.07425 | 2 | GOOD_drone | 1 | GOOD_not_drone
18 | 162.29 | 160.91 | 0.0042047 | 0.0041689 | 0.0162548 | 0.0145778 | 0.9914857 | 0.3690667 | FALSE | FALSE | FALSE | FALSE | 100 | FALSE | FALSE | 0.385 | GOOD | 4.3 | 3.6541 | 3.8388 | 3.4593 | 3.1413 | 2.8 | 1.206 | 0.06765 | 2 | GOOD_drone | 1 | GOOD_not_drone
19 | 161.94 | 160.43 | 0.0041954 | 0.0041564 | 0.0162165 | 0.0145333 | 0.9907041 | 0.3686972 | FALSE | FALSE | FALSE | FALSE | 100 | FALSE | FALSE | 0.385 | GOOD | 4.3 | 3.6581 | 3.8418 | 3.4566 | 3.1373 | 2.8 | 1.193 | 0.06365 | 2 | GOOD_drone | 1 | GOOD_not_drone
20 | 160.42 | 158.53 | 0.0041561 | 0.0041071 | 0.0160608 | 0.0143435 | 0.9882101 | 0.3720252 | FALSE | FALSE | FALSE | FALSE | 100 | FALSE | FALSE | 0.385 | GOOD | 4.3 | 3.6492 | 3.8343 | 3.4453 | 3.1173 | 2.8 | 1.146 | 0.04365 | 2 | GOOD_drone | 1 | GOOD_not_drone
21 | 158.25 | 156.64 | 0.0041 | 0.0040581 | 0.0158537 | 0.0141544 | 0.9897805 | 0.3788184 | FALSE | FALSE | FALSE | FALSE | 100 | FALSE | FALSE | 0.385 | GOOD | 4.3 | 3.6404 | 3.8263 | 3.4336 | 3.1003 | 2.8 | 1.099 | 0.02665 | 2 | GOOD_drone | 1 | GOOD_not_drone
22 | 157.11 | 155.55 | 0.0040704 | 0.0040299 | 0.0157421 | 0.0140466 | 0.9900501 | 0.3818626 | FALSE | FALSE | FALSE | FALSE | 100 | FALSE | FALSE | 0.385 | GOOD | 4.3 | 3.6357 | 3.8217 | 3.426 | 3.0905 | 2.8 | 1.071 | 0.01685 | 2 | GOOD_drone | 1 | GOOD_not_drone
23 | 155.76 | 154.26 | 0.0040354 | 0.0039965 | 0.0156109 | 0.0139198 | 0.9903603 | 0.3854913 | FALSE | FALSE | FALSE | FALSE | 80 | TRUE | FALSE | 0.385 | GOOD | 4.3 | 3.6301 | 3.8169 | 3.4192 | 3.0787 | 2.8 | 1.039 | 0.00505 | 2 | GOOD_drone | 1 | GOOD_not_drone
24 | 155.2 | 153.42 | 0.004021 | 0.0039749 | 0.0155547 | 0.0138459 | 0.9885352 | 0.3850332 | FALSE | FALSE | FALSE | FALSE | 80 | TRUE | FALSE | 0.385 | GOOD | 4.3 | 3.6302 | 3.8168 | 3.4167 | 3.0759 | 2.8 | 1.019 | 0.00225 | 2 | GOOD_drone | 1 | GOOD_not_drone
25 | 153.8 | 152.47 | 0.0039846 | 0.0039501 | 0.0154154 | 0.0137476 | 0.9913417 | 0.3884277 | FALSE | FALSE | FALSE | FALSE | 80 | TRUE | FALSE | 0.385 | GOOD | 4.3 | 3.6254 | 3.8131 | 3.4094 | 3.0615 | 2.8 | 0.995 | -0.01215 | 2 | GOOD_drone | 1 | GOOD_not_drone
26 | 152.2 | 150.73 | 0.0039433 | 0.0039051 | 0.0152537 | 0.0135706 | 0.9903127 | 0.3931609 | FALSE | FALSE | FALSE | FALSE | 80 | TRUE | FALSE | 0.385 | GOOD | 4.3 | 3.6139 | 3.8042 | 3.3965 | 3.0384 | 2.8 | 0.951 | -0.03525 | 2 | GOOD_drone | 1 | GOOD_not_drone
27 | 150.35 | 148.61 | 0.0038954 | 0.0038502 | 0.0150737 | 0.0133603 | 0.9883966 | 0.3995879 | FALSE | FALSE | FALSE | FALSE | 80 | TRUE | FALSE | 0.385 | GOOD | 4.3 | 3.5999 | 3.7933 | 3.3841 | 3.0184 | 2.8 | 0.898 | -0.05525 | 1 | GOOD_not_drone | 1 | GOOD_not_drone
28 | 148.55 | 146.88 | 0.0038487 | 0.0038053 | 0.0149023 | 0.013183 | 0.9887235 | 0.4076561 | FALSE | FALSE | FALSE | FALSE | 80 | TRUE | FALSE | 0.385 | GOOD | 4.3 | 3.5856 | 3.784 | 3.3722 | 2.9965 | 2.8 | 0.855 | -0.07715 | 1 | GOOD_not_drone | 1 | GOOD_not_drone
29 | 146.33 | 144.56 | 0.003791 | 0.0037454 | 0.0146875 | 0.0129506 | 0.9879715 | 0.4165727 | FALSE | FALSE | FALSE | FALSE | 80 | TRUE | FALSE | 0.385 | GOOD | 4.3 | 3.5688 | 3.771 | 3.3561 | 2.9648 | 2.8 | 0.797 | -0.10885 | 1 | GOOD_not_drone | 1 | GOOD_not_drone
30 | 152.54 | 150.02 | 0.0039521 | 0.0038867 | 0.0153282 | 0.013508 | 0.9834518 | 0.4030531 | FALSE | FALSE | FALSE | FALSE | 80 | TRUE | FALSE | 0.385 | GOOD | 4.3 | 3.4793 | 3.799 | 3.4022 | 3.0276 | 2.8 | 0.933 | -0.04605 | 2 | GOOD_drone | 1 | GOOD_not_drone
31 | 151.7 | 149.31 | 0.0039302 | 0.0038682 | 0.0152518 | 0.0134532 | 0.9842247 | 0.402771 | FALSE | FALSE | FALSE | FALSE | 80 | TRUE | FALSE | 0.385 | GOOD | 4.3 | 3.4978 | 3.8088 | 3.3986 | 3.0176 | 2.8 | 0.916 | -0.05605 | 1 | GOOD_not_drone | 1 | GOOD_not_drone
32 | 149.07 | 146.64 | 0.0038622 | 0.0037992 | 0.0149733 | 0.0131905 | 0.9836881 | 0.4049685 | FALSE | FALSE | FALSE | FALSE | 80 | TRUE | FALSE | 0.385 | GOOD | 4.3 | 3.4352 | 3.8009 | 3.3823 | 2.9927 | 2.8 | 0.849 | -0.08095 | 1 | GOOD_not_drone | 1 | GOOD_not_drone
33 | 147.96 | 145.91 | 0.0038334 | 0.0037803 | 0.0148719 | 0.0131253 | 0.9861481 | 0.4075326 | FALSE | FALSE | FALSE | FALSE | 80 | TRUE | FALSE | 0.385 | GOOD | 4.3 | 3.4273 | 3.8031 | 3.3782 | 2.9841 | 2.8 | 0.831 | -0.08955 | 1 | GOOD_not_drone | 1 | GOOD_not_drone
34 | 136.92 | 135.51 | 0.0035473 | 0.0035108 | 0.0137487 | 0.0121015 | 0.9897105 | 0.4288859 | FALSE | FALSE | FALSE | FALSE | 80 | TRUE | FALSE | 0.385 | GOOD | 4.3 | 3.543 | 3.7541 | 3.2971 | 2.8405 | 2.8 | 0.571 | -0.23315 | 1 | GOOD_not_drone | 1 | GOOD_not_drone
35 | 144.58 | 142.15 | 0.0037457 | 0.0036828 | 0.0145522 | 0.0127494 | 0.9832074 | 0.4231647 | FALSE | FALSE | FALSE | FALSE | 80 | TRUE | FALSE | 0.385 | GOOD | 4.3 | 3.3681 | 3.792 | 3.3488 | 2.9301 | 2.8 | 0.737 | -0.14355 | 1 | GOOD_not_drone | 1 | GOOD_not_drone
36 | 141.18 | 138.81 | 0.0036577 | 0.0035962 | 0.0141895 | 0.0124139 | 0.9831862 | 0.4274011 | FALSE | FALSE | FALSE | FALSE | 80 | TRUE | FALSE | 0.385 | GOOD | 4.3 | 3.2704 | 3.7775 | 3.3256 | 2.8889 | 2.8 | 0.653 | -0.18475 | 1 | GOOD_not_drone | 1 | GOOD_not_drone
37 | 139.5 | 137.23 | 0.0036143 | 0.0035555 | 0.014029 | 0.0122579 | 0.9837313 | 0.4339379 | FALSE | FALSE | FALSE | FALSE | 80 | TRUE | FALSE | 0.385 | GOOD | 4.3 | 3.2179 | 3.7753 | 3.3146 | 2.8595 | 2.8 | 0.614 | -0.21415 | 1 | GOOD_not_drone | 1 | GOOD_not_drone
38 | 137.48 | 135.17 | 0.0035619 | 0.003502 | 0.0138312 | 0.0120571 | 0.9831831 | 0.4401778 | FALSE | FALSE | FALSE | FALSE | 80 | TRUE | FALSE | 0.385 | GOOD | 4.3 | 3.1629 | 3.7697 | 3.3006 | 2.8246 | 2.8 | 0.562 | -0.24905 | 1 | GOOD_not_drone | 1 | GOOD_not_drone
39 | 135.51 | 133.72 | 0.0035107 | 0.0034643 | 0.013641 | 0.011911 | 0.9867833 | 0.4473373 | FALSE | FALSE | FALSE | FALSE | 80 | TRUE | FALSE | 0.385 | GOOD | 4.3 | 3.0943 | 3.7655 | 3.2901 | 2.8 | 2.8 | 0.534 | -0.27365 | 1 | GOOD_not_drone | 1 | GOOD_not_drone
40 | 136.06 | 134.69 | 0.0035251 | 0.0034894 | 0.0137528 | 0.0120719 | 0.9898726 | 0.441801 | FALSE | FALSE | FALSE | FALSE | 80 | TRUE | FALSE | 0.385 | GOOD | 4.3 | 3.4963 | 3.7841 | 3.2988 | 2.7999 | 2.8 | 0.573 | -0.27375 | 1 | GOOD_not_drone | 1 | GOOD_not_drone
41 | 133.48 | 131.17 | 0.0034582 | 0.0033984 | 0.0134565 | 0.0116839 | 0.9827078 | 0.4531271 | FALSE | FALSE | FALSE | FALSE | 80 | TRUE | FALSE | 0.385 | GOOD | 4.3 | 3.0289 | 3.7569 | 3.2725 | 2.7999 | 2.8 | 0.53 | -0.27375 | 1 | GOOD_not_drone | 1 | GOOD_not_drone
42 | 130.99 | 128.94 | 0.0033937 | 0.0033405 | 0.0132037 | 0.0114666 | 0.9843239 | 0.4580504 | FALSE | FALSE | FALSE | FALSE | 80 | TRUE | FALSE | 0.385 | GOOD | 4.3 | 2.8693 | 3.7468 | 3.2566 | 2.7999 | 2.8 | 0.512 | -0.27375 | 1 | GOOD_not_drone | 1 | GOOD_not_drone
43 | 129.12 | 127.16 | 0.0033452 | 0.0032944 | 0.0130218 | 0.0113027 | 0.9848141 | 0.4617993 | FALSE | FALSE | FALSE | FALSE | 80 | TRUE | FALSE | 0.385 | GOOD | 4.3 | 2.7979 | 3.7406 | 3.2467 | 2.8 | 2.8 | 0.501 | -0.27365 | 1 | GOOD_not_drone | 1 | GOOD_not_drone
44 | 125.97 | 124.18 | 0.0032635 | 0.0032172 | 0.0127005 | 0.0110163 | 0.9858128 | 0.467492 | FALSE | FALSE | FALSE | FALSE | 80 | TRUE | FALSE | 0.385 | GOOD | 4.3 | 2.9476 | 3.6649 | 3.2242 | 2.7998 | 2.8 | 0.463 | -0.27385 | 1 | GOOD_not_drone | 1 | GOOD_not_drone