## cycle_labels_3class
Cycle | Chg_Spec_mAhg | DChg_Spec_mAhg | Chg_Cap_Ah | DChg_Cap_Ah | Chg_Energy_Wh | DChg_Energy_Wh | CE | IR_proxy | HF_CHG_SPEC_HIGH | HF_DCHG_SPEC_LOW | HF_MISSING | hard_fail | soft_score | SP_IR_OUTLIER | SP_CE_SOFT | IR_proxy_threshold | Label | charge_V_end | take_off_V_end | hover_V_end | cruise_V_end | landing_V_end | standby_V_end | standby_t_end_h | landing_V_rel_global | cycle_label_3class | cycle_label_3name | battery_label_3class | battery_label_3name
4 | 186.05 | 164.81 | 0.0048203 | 0.0042698 | 0.0187882 | 0.0149744 | 0.8857955 | 0.3906747 | FALSE | FALSE | FALSE | FALSE | 70 | TRUE | TRUE | 0.385 | GOOD | 4.3 | 3.5752 | 3.8569 | 3.492 | 3.1769 | 2.8 | 1.303 | 0.10325 | 1 | GOOD_not_drone | 0 | BAD
5 | 161.18 | 156.53 | 0.0041759 | 0.0040553 | 0.016174 | 0.0141594 | 0.97112 | 0.3815981 | FALSE | FALSE | FALSE | FALSE | 100 | FALSE | FALSE | 0.385 | GOOD | 4.3 | 3.5565 | 3.8361 | 3.4405 | 3.0987 | 2.8 | 1.096 | 0.02505 | 2 | GOOD_drone | 0 | BAD
6 | 156.25 | 152.65 | 0.0040481 | 0.0039548 | 0.015692 | 0.013776 | 0.9769522 | 0.3930245 | FALSE | FALSE | FALSE | FALSE | 80 | TRUE | FALSE | 0.385 | GOOD | 4.3 | 3.5147 | 3.8225 | 3.4168 | 3.0596 | 2.8 | 0.999 | -0.01405 | 2 | GOOD_drone | 0 | BAD
7 | 152.02 | 148.52 | 0.0039386 | 0.0038478 | 0.0152775 | 0.0133629 | 0.9769461 | 0.4060488 | FALSE | FALSE | FALSE | FALSE | 80 | TRUE | FALSE | 0.385 | GOOD | 4.3 | 3.4673 | 3.806 | 3.389 | 3.0128 | 2.8 | 0.896 | -0.06085 | 1 | GOOD_not_drone | 0 | BAD
8 | 147.91 | 143.95 | 0.0038321 | 0.0037294 | 0.0148779 | 0.0129121 | 0.9732001 | 0.4201945 | FALSE | FALSE | FALSE | FALSE | 80 | TRUE | FALSE | 0.385 | GOOD | 4.3 | 3.4467 | 3.7912 | 3.3557 | 2.9618 | 2.8 | 0.781 | -0.11185 | 1 | GOOD_not_drone | 0 | BAD
9 | 142.76 | 139.32 | 0.0036985 | 0.0036095 | 0.0143653 | 0.0124467 | 0.9759362 | 0.4357712 | FALSE | FALSE | FALSE | FALSE | 80 | TRUE | FALSE | 0.385 | GOOD | 4.3 | 3.3996 | 3.7698 | 3.3196 | 2.9056 | 2.8 | 0.666 | -0.16805 | 1 | GOOD_not_drone | 0 | BAD
10 | 137.63 | 133.76 | 0.0035657 | 0.0034655 | 0.0138518 | 0.0118919 | 0.9718989 | 0.4532245 | FALSE | FALSE | FALSE | FALSE | 80 | TRUE | FALSE | 0.385 | GOOD | 4.3 | 3.3449 | 3.7444 | 3.2788 | 2.8115 | 2.8 | 0.527 | -0.26215 | 1 | GOOD_not_drone | 0 | BAD
11 | 131.52 | 128.76 | 0.0034073 | 0.0033358 | 0.0132601 | 0.0114151 | 0.9790156 | 0.469676 | FALSE | FALSE | FALSE | FALSE | 80 | TRUE | FALSE | 0.385 | GOOD | 4.3 | 3.268 | 3.7147 | 3.2368 | 2.8 | 2.8 | 0.502 | -0.27365 | 1 | GOOD_not_drone | 0 | BAD
12 | 127.42 | 125.17 | 0.0033012 | 0.003243 | 0.0128559 | 0.0110774 | 0.98237 | 0.4785233 | FALSE | FALSE | FALSE | FALSE | 80 | TRUE | FALSE | 0.385 | GOOD | 4.3 | 3.2117 | 3.6928 | 3.2075 | 2.8 | 2.8 | 0.486 | -0.27365 | 1 | GOOD_not_drone | 0 | BAD
13 | 155.51 | 133.17 | 0.004029 | 0.0034501 | 0.0159843 | 0.011821 | 0.8563167 | 0.5410345 | FALSE | FALSE | FALSE | FALSE | 70 | TRUE | TRUE | 0.385 | GOOD | 4.3 | 3.17 | 3.7247 | 3.2821 | 2.8 | 2.8 | 0.55 | -0.27365 | 1 | GOOD_not_drone | 0 | BAD
14 | 125 | 121.26 | 0.0032384 | 0.0031415 | 0.0126997 | 0.0107032 | 0.9700778 | 0.5145622 | FALSE | FALSE | FALSE | FALSE | 80 | TRUE | FALSE | 0.385 | GOOD | 4.3 | 3.0802 | 3.6659 | 3.1736 | 2.8 | 2.8 | 0.483 | -0.27365 | 1 | GOOD_not_drone | 0 | BAD
15 | 128.79 | 119.98 | 0.0033367 | 0.0031084 | 0.0131465 | 0.0105878 | 0.9315791 | 0.533781 | FALSE | TRUE | FALSE | TRUE | 100 | TRUE | FALSE | 0.385 | BAD | [8 empty] | 0 | BAD | 0 | BAD
16 | 139.32 | 120.38 | 0.0036096 | 0.0031188 | 0.0143264 | 0.0106248 | 0.8640293 | 0.5622767 | FALSE | FALSE | FALSE | FALSE | 70 | TRUE | TRUE | 0.385 | GOOD | 4.3003 | 3.0318 | 3.6579 | 3.1669 | 2.7999 | 2.8 | 0.492 | -0.27375 | 1 | GOOD_not_drone | 0 | BAD
17 | 151.36 | 119.09 | 0.0039213 | 0.0030855 | 0.0156923 | 0.0104926 | 0.7868564 | 0.6011948 | FALSE | TRUE | FALSE | TRUE | 100 | TRUE | FALSE | 0.385 | BAD | [8 empty] | 0 | BAD | 0 | BAD
18 | 141.17 | 111.1 | 0.0036575 | 0.0028784 | 0.0146496 | 0.0097174 | 0.7869856 | 0.6293861 | FALSE | TRUE | FALSE | TRUE | 100 | TRUE | FALSE | 0.385 | BAD | [8 empty] | 0 | BAD | 0 | BAD
19 | 149.27 | 108.06 | 0.0038673 | 0.0027995 | 0.0156669 | 0.0094467 | 0.7238901 | 0.6766969 | FALSE | TRUE | FALSE | TRUE | 100 | TRUE | FALSE | 0.385 | BAD | [8 empty] | 0 | BAD | 0 | BAD
20 | 124.4 | 97.63 | 0.0032229 | 0.0025294 | 0.0130191 | 0.0084735 | 0.7848211 | 0.6895567 | FALSE | TRUE | FALSE | TRUE | 100 | TRUE | FALSE | 0.385 | BAD | [8 empty] | 0 | BAD | 0 | BAD
21 | 127.97 | 91.4 | 0.0033155 | 0.0023679 | 0.013491 | 0.0079374 | 0.7141909 | 0.7169854 | FALSE | TRUE | FALSE | TRUE | 100 | TRUE | FALSE | 0.385 | BAD | [8 empty] | 0 | BAD | 0 | BAD
22 | 66.74 | 67.44 | 0.0017291 | 0.0017471 | 0.0068711 | 0.0056922 | 1.01041 | 0.7157166 | FALSE | TRUE | FALSE | TRUE | 100 | TRUE | FALSE | 0.385 | BAD | [8 empty] | 0 | BAD | 0 | BAD
23 | 81.88 | 73.75 | 0.0021212 | 0.0019108 | 0.008551 | 0.0062878 | 0.9008109 | 0.7405452 | FALSE | TRUE | FALSE | TRUE | 100 | TRUE | FALSE | 0.385 | BAD | [8 empty] | 0 | BAD | 0 | BAD
24 | 137.3 | 84 | 0.0035571 | 0.0021763 | 0.0146505 | 0.0072378 | 0.6118186 | 0.7929277 | FALSE | TRUE | FALSE | TRUE | 100 | TRUE | FALSE | 0.385 | BAD | [8 empty] | 0 | BAD | 0 | BAD
25 | 132.05 | 79.69 | 0.003421 | 0.0020646 | 0.0141358 | 0.0068146 | 0.6035077 | 0.8313789 | FALSE | TRUE | FALSE | TRUE | 100 | TRUE | FALSE | 0.385 | BAD | [8 empty] | 0 | BAD | 0 | BAD
26 | 84.32 | 65.91 | 0.0021845 | 0.0017076 | 0.00896 | 0.0055219 | 0.7816892 | 0.8679052 | FALSE | TRUE | FALSE | TRUE | 100 | TRUE | FALSE | 0.385 | BAD | [8 empty] | 0 | BAD | 0 | BAD
27 | 74.77 | 58.31 | 0.0019371 | 0.0015107 | 0.0079275 | 0.0048233 | 0.7798771 | 0.8996995 | FALSE | TRUE | FALSE | TRUE | 100 | TRUE | FALSE | 0.385 | BAD | [8 empty] | 0 | BAD | 0 | BAD
28 | 91.1 | 61.84 | 0.0023603 | 0.001602 | 0.0097465 | 0.0051308 | 0.6787273 | 0.9266014 | FALSE | TRUE | FALSE | TRUE | 100 | TRUE | FALSE | 0.385 | BAD | [8 empty] | 0 | BAD | 0 | BAD
29 | 93.18 | 60.53 | 0.0024142 | 0.0015683 | 0.0100283 | 0.0050181 | 0.6496148 | 0.9541745 | FALSE | TRUE | FALSE | TRUE | 100 | TRUE | FALSE | 0.385 | BAD | [8 empty] | 0 | BAD | 0 | BAD
30 | 86.6 | 55.49 | 0.0022437 | 0.0014376 | 0.0093303 | 0.0045694 | 0.6407274 | 0.9799517 | FALSE | TRUE | FALSE | TRUE | 100 | TRUE | FALSE | 0.385 | BAD | [8 empty] | 0 | BAD | 0 | BAD
31 | 48.3 | 40.29 | 0.0012514 | 0.0010438 | 0.0051568 | 0.0032536 | 0.8341058 | 1.003752 | FALSE | TRUE | FALSE | TRUE | 100 | TRUE | FALSE | 0.385 | BAD | [8 empty] | 0 | BAD | 0 | BAD
32 | 28.78 | 27.7 | 0.0007455 | 0.0007177 | 0.0030509 | 0.0021855 | 0.9627096 | 1.047277 | FALSE | TRUE | FALSE | TRUE | 100 | TRUE | FALSE | 0.385 | BAD | [8 empty] | 0 | BAD | 0 | BAD
33 | 24.78 | 23.79 | 0.000642 | 0.0006163 | 0.0026355 | 0.0018598 | 0.9599688 | 1.087454 | FALSE | TRUE | FALSE | TRUE | 100 | TRUE | FALSE | 0.385 | BAD | [8 empty] | 0 | BAD | 0 | BAD
34 | 21.77 | 21.57 | 0.000564 | 0.0005589 | 0.0023203 | 0.0016831 | 0.9909574 | 1.102556 | FALSE | TRUE | FALSE | TRUE | 100 | TRUE | FALSE | 0.385 | BAD | [8 empty] | 0 | BAD | 0 | BAD
35 | 20.34 | 20.45 | 0.0005269 | 0.0005298 | 0.0021696 | 0.0015914 | 1.005504 | 1.113894 | FALSE | TRUE | FALSE | TRUE | 100 | TRUE | FALSE | 0.385 | BAD | [8 empty] | 0 | BAD | 0 | BAD
36 | 19.98 | 20.1 | 0.0005175 | 0.0005207 | 0.0021317 | 0.0015617 | 1.006184 | 1.119995 | FALSE | TRUE | FALSE | TRUE | 100 | TRUE | FALSE | 0.385 | BAD | [8 empty] | 0 | BAD | 0 | BAD
37 | 19.83 | 20.23 | 0.0005137 | 0.0005241 | 0.0021156 | 0.0015698 | 1.020245 | 1.123127 | FALSE | TRUE | FALSE | TRUE | 100 | TRUE | FALSE | 0.385 | BAD | [8 empty] | 0 | BAD | 0 | BAD
38 | 20.48 | 20.6 | 0.0005307 | 0.0005338 | 0.0021836 | 0.0015979 | 1.005841 | 1.121122 | FALSE | TRUE | FALSE | TRUE | 100 | TRUE | FALSE | 0.385 | BAD | [8 empty] | 0 | BAD | 0 | BAD
39 | 20.59 | 20.61 | 0.0005334 | 0.0005341 | 0.002194 | 0.0015978 | 1.001312 | 1.121661 | FALSE | TRUE | FALSE | TRUE | 100 | TRUE | FALSE | 0.385 | BAD | [8 empty] | 0 | BAD | 0 | BAD
40 | 20.56 | 20.55 | 0.0005328 | 0.0005324 | 0.0021908 | 0.0015924 | 0.9992492 | 1.120878 | FALSE | TRUE | FALSE | TRUE | 100 | TRUE | FALSE | 0.385 | BAD | [8 empty] | 0 | BAD | 0 | BAD
41 | 20.7 | 20.61 | 0.0005363 | 0.0005339 | 0.0022045 | 0.0015962 | 0.9955249 | 1.120874 | FALSE | TRUE | FALSE | TRUE | 100 | TRUE | FALSE | 0.385 | BAD | [8 empty] | 0 | BAD | 0 | BAD
42 | 20.43 | 20.23 | 0.0005293 | 0.0005241 | 0.002175 | 0.0015668 | 0.9901757 | 1.119695 | FALSE | TRUE | FALSE | TRUE | 100 | TRUE | FALSE | 0.385 | BAD | [8 empty] | 0 | BAD | 0 | BAD
43 | 20.16 | 20.03 | 0.0005222 | 0.0005189 | 0.0021464 | 0.0015505 | 0.9936806 | 1.122251 | FALSE | TRUE | FALSE | TRUE | 100 | TRUE | FALSE | 0.385 | BAD | [8 empty] | 0 | BAD | 0 | BAD