## cycle_labels_3class
Cycle | Chg_Spec_mAhg | DChg_Spec_mAhg | Chg_Cap_Ah | DChg_Cap_Ah | Chg_Energy_Wh | DChg_Energy_Wh | CE | IR_proxy | HF_CHG_SPEC_HIGH | HF_DCHG_SPEC_LOW | HF_MISSING | hard_fail | soft_score | SP_IR_OUTLIER | SP_CE_SOFT | IR_proxy_threshold | Label | charge_V_end | take_off_V_end | hover_V_end | cruise_V_end | landing_V_end | standby_V_end | standby_t_end_h | landing_V_rel_global | cycle_label_3class | cycle_label_3name | battery_label_3class | battery_label_3name
4 | 178.67 | 173.46 | 0.004629 | 0.0044941 | 0.0178765 | 0.0158175 | 0.9708576 | 0.3422346 | FALSE | FALSE | FALSE | FALSE | 100 | FALSE | FALSE | 0.385 | GOOD | 4.3 | 3.6554 | 3.8721 | 3.5245 | 3.2517 | 2.8 | 1.519 | 0.17805 | 2 | GOOD_drone | 2 | GOOD_drone
5 | 173.73 | 171.25 | 0.004501 | 0.0044368 | 0.0173522 | 0.0155898 | 0.9857365 | 0.3414391 | FALSE | FALSE | FALSE | FALSE | 100 | FALSE | FALSE | 0.385 | GOOD | 4.3 | 3.613 | 3.8656 | 3.5139 | 3.2346 | 2.8 | 1.464 | 0.16095 | 2 | GOOD_drone | 2 | GOOD_drone
6 | 172.67 | 171.33 | 0.0044735 | 0.0044388 | 0.0172447 | 0.0156056 | 0.9922432 | 0.3391314 | FALSE | FALSE | FALSE | FALSE | 100 | FALSE | FALSE | 0.385 | GOOD | 4.3 | 3.625 | 3.8702 | 3.5152 | 3.234 | 2.8 | 1.465 | 0.16035 | 2 | GOOD_drone | 2 | GOOD_drone
7 | 172.19 | 170.38 | 0.004461 | 0.0044142 | 0.0171938 | 0.0155207 | 0.9895091 | 0.3381635 | FALSE | FALSE | FALSE | FALSE | 100 | FALSE | FALSE | 0.385 | GOOD | 4.3 | 3.6262 | 3.8709 | 3.5121 | 3.2308 | 2.8 | 1.442 | 0.15715 | 2 | GOOD_drone | 2 | GOOD_drone
8 | 171.11 | 169.55 | 0.0044332 | 0.0043926 | 0.0170839 | 0.0154404 | 0.9908418 | 0.3385336 | FALSE | FALSE | FALSE | FALSE | 100 | FALSE | FALSE | 0.385 | GOOD | 4.3 | 3.6129 | 3.8698 | 3.5085 | 3.2239 | 2.8 | 1.421 | 0.15025 | 2 | GOOD_drone | 2 | GOOD_drone
9 | 170.33 | 168.67 | 0.0044129 | 0.0043698 | 0.0170092 | 0.0153598 | 0.9902332 | 0.3394375 | FALSE | FALSE | FALSE | FALSE | 100 | FALSE | FALSE | 0.385 | GOOD | 4.3 | 3.6108 | 3.8717 | 3.5051 | 3.2148 | 2.8 | 1.399 | 0.14115 | 2 | GOOD_drone | 2 | GOOD_drone
10 | 168.4 | 167.09 | 0.004363 | 0.0043291 | 0.0168257 | 0.0151959 | 0.9922301 | 0.3462767 | FALSE | FALSE | FALSE | FALSE | 100 | FALSE | FALSE | 0.385 | GOOD | 4.3 | 3.5838 | 3.8622 | 3.4957 | 3.2022 | 2.8 | 1.36 | 0.12855 | 2 | GOOD_drone | 2 | GOOD_drone
11 | 167.47 | 166.13 | 0.0043389 | 0.004304 | 0.0167343 | 0.0151059 | 0.9919565 | 0.3470719 | FALSE | FALSE | FALSE | FALSE | 100 | FALSE | FALSE | 0.385 | GOOD | 4.3 | 3.5721 | 3.8597 | 3.4918 | 3.197 | 2.8 | 1.335 | 0.12335 | 2 | GOOD_drone | 2 | GOOD_drone
12 | 166.59 | 165.57 | 0.004316 | 0.0042897 | 0.0166453 | 0.0150494 | 0.9939064 | 0.3483857 | FALSE | FALSE | FALSE | FALSE | 100 | FALSE | FALSE | 0.385 | GOOD | 4.3 | 3.5593 | 3.8578 | 3.4885 | 3.1902 | 2.8 | 1.322 | 0.11655 | 2 | GOOD_drone | 2 | GOOD_drone
13 | 166.35 | 165.51 | 0.0043099 | 0.0042881 | 0.0166219 | 0.0150516 | 0.9949419 | 0.3465928 | FALSE | FALSE | FALSE | FALSE | 100 | FALSE | FALSE | 0.385 | GOOD | 4.3 | 3.5572 | 3.8603 | 3.4896 | 3.1949 | 2.8 | 1.32 | 0.12125 | 2 | GOOD_drone | 2 | GOOD_drone
14 | 166.8 | 165.81 | 0.0043213 | 0.0042959 | 0.0166604 | 0.0150915 | 0.9941221 | 0.3424131 | FALSE | FALSE | FALSE | FALSE | 100 | FALSE | FALSE | 0.385 | GOOD | 4.3 | 3.5627 | 3.8657 | 3.4939 | 3.2012 | 2.8 | 1.328 | 0.12755 | 2 | GOOD_drone | 2 | GOOD_drone
15 | 166.48 | 165.03 | 0.0043131 | 0.0042755 | 0.016624 | 0.0150233 | 0.9912824 | 0.3404931 | FALSE | FALSE | FALSE | FALSE | 100 | FALSE | FALSE | 0.385 | GOOD | 4.3 | 3.5576 | 3.865 | 3.4923 | 3.1984 | 2.8 | 1.308 | 0.12475 | 2 | GOOD_drone | 2 | GOOD_drone
16 | 164.69 | 163.48 | 0.0042667 | 0.0042355 | 0.0164579 | 0.0148594 | 0.9926876 | 0.3489913 | FALSE | FALSE | FALSE | FALSE | 100 | FALSE | FALSE | 0.385 | GOOD | 4.3 | 3.5281 | 3.8562 | 3.4814 | 3.1814 | 2.8 | 1.269 | 0.10775 | 2 | GOOD_drone | 2 | GOOD_drone
17 | 163.94 | 163.07 | 0.0042474 | 0.0042249 | 0.0163869 | 0.0148161 | 0.9947026 | 0.3512492 | FALSE | FALSE | FALSE | FALSE | 100 | FALSE | FALSE | 0.385 | GOOD | 4.3 | 3.5185 | 3.8544 | 3.4784 | 3.1755 | 2.8 | 1.259 | 0.10185 | 2 | GOOD_drone | 2 | GOOD_drone
18 | 163.82 | 163.04 | 0.0042443 | 0.0042239 | 0.0163738 | 0.0148184 | 0.9951936 | 0.3496059 | FALSE | FALSE | FALSE | FALSE | 100 | FALSE | FALSE | 0.385 | GOOD | 4.3 | 3.5193 | 3.8575 | 3.4801 | 3.1805 | 2.8 | 1.258 | 0.10685 | 2 | GOOD_drone | 2 | GOOD_drone
19 | 163.91 | 162.99 | 0.0042466 | 0.0042227 | 0.0163753 | 0.0148203 | 0.994372 | 0.3464227 | FALSE | FALSE | FALSE | FALSE | 100 | FALSE | FALSE | 0.385 | GOOD | 4.3 | 3.5067 | 3.8586 | 3.4809 | 3.1822 | 2.8 | 1.257 | 0.10855 | 2 | GOOD_drone | 2 | GOOD_drone
20 | 163.46 | 162.05 | 0.0042349 | 0.0041985 | 0.0163273 | 0.0147244 | 0.9914048 | 0.3483537 | FALSE | FALSE | FALSE | FALSE | 100 | FALSE | FALSE | 0.385 | GOOD | 4.3 | 3.4607 | 3.8547 | 3.4769 | 3.1731 | 2.8 | 1.234 | 0.09945 | 2 | GOOD_drone | 2 | GOOD_drone
21 | 162.52 | 161.48 | 0.0042105 | 0.0041837 | 0.0162436 | 0.014666 | 0.993635 | 0.3523696 | FALSE | FALSE | FALSE | FALSE | 100 | FALSE | FALSE | 0.385 | GOOD | 4.3 | 3.444 | 3.8529 | 3.4736 | 3.1682 | 2.8 | 1.219 | 0.09455 | 2 | GOOD_drone | 2 | GOOD_drone
22 | 162.12 | 161.13 | 0.0042002 | 0.0041746 | 0.0162061 | 0.0146319 | 0.9939051 | 0.353429 | FALSE | FALSE | FALSE | FALSE | 100 | FALSE | FALSE | 0.385 | GOOD | 4.3 | 3.4306 | 3.8526 | 3.472 | 3.1651 | 2.8 | 1.211 | 0.09145 | 2 | GOOD_drone | 2 | GOOD_drone
23 | 161.68 | 160.73 | 0.0041889 | 0.0041643 | 0.0161639 | 0.0145968 | 0.9941273 | 0.3535228 | FALSE | FALSE | FALSE | FALSE | 100 | FALSE | FALSE | 0.385 | GOOD | 4.3 | 3.4223 | 3.8523 | 3.471 | 3.165 | 2.8 | 1.201 | 0.09135 | 2 | GOOD_drone | 2 | GOOD_drone
24 | 161.49 | 160.55 | 0.0041838 | 0.0041594 | 0.016146 | 0.0145793 | 0.994168 | 0.3540261 | FALSE | FALSE | FALSE | FALSE | 100 | FALSE | FALSE | 0.385 | GOOD | 4.3 | 3.4153 | 3.8535 | 3.4706 | 3.1647 | 2.8 | 1.196 | 0.09105 | 2 | GOOD_drone | 2 | GOOD_drone
25 | 161.37 | 160.4 | 0.0041808 | 0.0041558 | 0.0161294 | 0.0145674 | 0.9940203 | 0.3526519 | FALSE | FALSE | FALSE | FALSE | 100 | FALSE | FALSE | 0.385 | GOOD | 4.3 | 3.4162 | 3.8523 | 3.4701 | 3.1615 | 2.8 | 1.192 | 0.08785 | 2 | GOOD_drone | 2 | GOOD_drone
26 | 161.14 | 159.97 | 0.0041747 | 0.0041445 | 0.0161083 | 0.0145338 | 0.9927659 | 0.3517847 | FALSE | FALSE | FALSE | FALSE | 100 | FALSE | FALSE | 0.385 | GOOD | 4.3 | 3.4205 | 3.855 | 3.4696 | 3.1618 | 2.8 | 1.182 | 0.08815 | 2 | GOOD_drone | 2 | GOOD_drone
27 | 160.54 | 159.34 | 0.0041592 | 0.0041281 | 0.016053 | 0.0144717 | 0.9925226 | 0.3539801 | FALSE | FALSE | FALSE | FALSE | 100 | FALSE | FALSE | 0.385 | GOOD | 4.3 | 3.4166 | 3.8548 | 3.4657 | 3.153 | 2.8 | 1.166 | 0.07935 | 2 | GOOD_drone | 2 | GOOD_drone
28 | 159.34 | 158.27 | 0.0041283 | 0.0041004 | 0.0159354 | 0.0143633 | 0.9932418 | 0.3571371 | FALSE | FALSE | FALSE | FALSE | 100 | FALSE | FALSE | 0.385 | GOOD | 4.3 | 3.3855 | 3.8486 | 3.4595 | 3.1455 | 2.8 | 1.139 | 0.07185 | 2 | GOOD_drone | 2 | GOOD_drone
29 | 159.33 | 158.44 | 0.0041279 | 0.0041048 | 0.0159367 | 0.0143856 | 0.9944039 | 0.3561482 | FALSE | FALSE | FALSE | FALSE | 100 | FALSE | FALSE | 0.385 | GOOD | 4.3 | 3.3913 | 3.8512 | 3.4616 | 3.1513 | 2.8 | 1.143 | 0.07765 | 2 | GOOD_drone | 2 | GOOD_drone
30 | 159.56 | 158.28 | 0.0041338 | 0.0041008 | 0.0159601 | 0.0143789 | 0.992017 | 0.354514 | FALSE | FALSE | FALSE | FALSE | 100 | FALSE | FALSE | 0.385 | GOOD | 4.3 | 3.4073 | 3.854 | 3.4626 | 3.1503 | 2.8 | 1.139 | 0.07665 | 2 | GOOD_drone | 2 | GOOD_drone
31 | 158.83 | 157.74 | 0.0041149 | 0.0040868 | 0.0158883 | 0.0143245 | 0.9931712 | 0.356098 | FALSE | FALSE | FALSE | FALSE | 100 | FALSE | FALSE | 0.385 | GOOD | 4.3 | 3.3978 | 3.8509 | 3.4602 | 3.1463 | 2.8 | 1.126 | 0.07265 | 2 | GOOD_drone | 2 | GOOD_drone
32 | 158.7 | 157.65 | 0.0041115 | 0.0040844 | 0.0158764 | 0.0143236 | 0.9934087 | 0.3545574 | FALSE | FALSE | FALSE | FALSE | 100 | FALSE | FALSE | 0.385 | GOOD | 4.3 | 3.4098 | 3.8536 | 3.4611 | 3.1492 | 2.8 | 1.124 | 0.07555 | 2 | GOOD_drone | 2 | GOOD_drone
33 | 158.6 | 157.39 | 0.0041091 | 0.0040777 | 0.0158665 | 0.0143017 | 0.9923584 | 0.354012 | FALSE | FALSE | FALSE | FALSE | 100 | FALSE | FALSE | 0.385 | GOOD | 4.3 | 3.4159 | 3.8552 | 3.4601 | 3.1447 | 2.8 | 1.117 | 0.07105 | 2 | GOOD_drone | 2 | GOOD_drone
34 | 158.28 | 157.22 | 0.0041007 | 0.0040733 | 0.0158369 | 0.0142904 | 0.9933182 | 0.353689 | FALSE | FALSE | FALSE | FALSE | 100 | FALSE | FALSE | 0.385 | GOOD | 4.3 | 3.4269 | 3.856 | 3.4599 | 3.1433 | 2.8 | 1.113 | 0.06965 | 2 | GOOD_drone | 2 | GOOD_drone
35 | 157.8 | 156.55 | 0.0040883 | 0.0040558 | 0.0157905 | 0.0142245 | 0.9920505 | 0.3551638 | FALSE | FALSE | FALSE | FALSE | 100 | FALSE | FALSE | 0.385 | GOOD | 4.3 | 3.4116 | 3.8532 | 3.457 | 3.1395 | 2.8 | 1.096 | 0.06585 | 2 | GOOD_drone | 2 | GOOD_drone
36 | 157.37 | 156.4 | 0.0040772 | 0.0040519 | 0.0157556 | 0.0142113 | 0.9937948 | 0.3570011 | FALSE | FALSE | FALSE | FALSE | 100 | FALSE | FALSE | 0.385 | GOOD | 4.3 | 3.4405 | 3.8533 | 3.4552 | 3.1349 | 2.8 | 1.092 | 0.06125 | 2 | GOOD_drone | 2 | GOOD_drone
37 | 157.16 | 156.03 | 0.0040716 | 0.0040423 | 0.0157312 | 0.0141795 | 0.9928038 | 0.3558606 | FALSE | FALSE | FALSE | FALSE | 100 | FALSE | FALSE | 0.385 | GOOD | 4.3 | 3.4587 | 3.8533 | 3.454 | 3.134 | 2.8 | 1.083 | 0.06035 | 2 | GOOD_drone | 2 | GOOD_drone
38 | 156.75 | 155.52 | 0.0040611 | 0.0040292 | 0.0156895 | 0.0141298 | 0.992145 | 0.3565121 | FALSE | FALSE | FALSE | FALSE | 100 | FALSE | FALSE | 0.385 | GOOD | 4.3 | 3.4568 | 3.8517 | 3.451 | 3.1286 | 2.8 | 1.07 | 0.05495 | 2 | GOOD_drone | 2 | GOOD_drone
39 | 156.21 | 154.84 | 0.0040471 | 0.0040117 | 0.015639 | 0.0140638 | 0.991253 | 0.3585526 | FALSE | FALSE | FALSE | FALSE | 100 | FALSE | FALSE | 0.385 | GOOD | 4.3 | 3.4467 | 3.8505 | 3.447 | 3.1231 | 2.8 | 1.053 | 0.04945 | 2 | GOOD_drone | 2 | GOOD_drone
40 | 155.65 | 154.46 | 0.0040326 | 0.0040019 | 0.0155848 | 0.0140297 | 0.992387 | 0.3589429 | FALSE | FALSE | FALSE | FALSE | 100 | FALSE | FALSE | 0.385 | GOOD | 4.3 | 3.4688 | 3.8507 | 3.4443 | 3.1193 | 2.8 | 1.044 | 0.04565 | 2 | GOOD_drone | 2 | GOOD_drone
41 | 155.11 | 153.93 | 0.0040186 | 0.0039881 | 0.0155308 | 0.0139772 | 0.9924103 | 0.3600024 | FALSE | FALSE | FALSE | FALSE | 100 | FALSE | FALSE | 0.385 | GOOD | 4.3 | 3.4463 | 3.8493 | 3.4416 | 3.1158 | 2.8 | 1.031 | 0.04215 | 2 | GOOD_drone | 2 | GOOD_drone