## cycle_labels_3class
Cycle | Chg_Spec_mAhg | DChg_Spec_mAhg | Chg_Cap_Ah | DChg_Cap_Ah | Chg_Energy_Wh | DChg_Energy_Wh | CE | IR_proxy | HF_CHG_SPEC_HIGH | HF_DCHG_SPEC_LOW | HF_MISSING | hard_fail | soft_score | SP_IR_OUTLIER | SP_CE_SOFT | IR_proxy_threshold | Label | charge_V_end | take_off_V_end | hover_V_end | cruise_V_end | landing_V_end | standby_V_end | standby_t_end_h | landing_V_rel_global | cycle_label_3class | cycle_label_3name | battery_label_3class | battery_label_3name
4 | 170.09 | 164.15 | 0.0044066 | 0.0042528 | 0.0170859 | 0.0148851 | 0.9650978 | 0.3772725 | FALSE | FALSE | FALSE | FALSE | 100 | FALSE | FALSE | 0.385 | GOOD | 4.3 | 3.5571 | 3.8259 | 3.4817 | 3.1722 | 2.8 | 1.284 | 0.09855 | 1 | GOOD_not_drone | 0 | BAD
5 | 157.89 | 153.57 | 0.0040906 | 0.0039786 | 0.0158318 | 0.0138135 | 0.9726202 | 0.398338 | FALSE | FALSE | FALSE | FALSE | 80 | TRUE | FALSE | 0.385 | GOOD | 4.3 | 3.4975 | 3.7803 | 3.4186 | 3.0239 | 2.8 | 1.02 | -0.04975 | 2 | GOOD_drone | 0 | BAD
6 | 147.4 | 142.3 | 0.0038189 | 0.0036866 | 0.0148525 | 0.0127389 | 0.9653565 | 0.4337486 | FALSE | FALSE | FALSE | FALSE | 80 | TRUE | FALSE | 0.385 | GOOD | 4.3 | 3.4942 | 3.7493 | 3.3562 | 2.8554 | 2.8 | 0.739 | -0.21825 | 1 | GOOD_not_drone | 0 | BAD
7 | 142.19 | 138.91 | 0.0036838 | 0.0035988 | 0.0143833 | 0.0124298 | 0.976926 | 0.4506001 | FALSE | FALSE | FALSE | FALSE | 80 | TRUE | FALSE | 0.385 | GOOD | 4.3 | 3.5072 | 3.7524 | 3.329 | 2.8755 | 2.8 | 0.654 | -0.19815 | 1 | GOOD_not_drone | 0 | BAD
8 | 145.08 | 139.42 | 0.0037587 | 0.0036122 | 0.0145937 | 0.0125126 | 0.9610238 | 0.4186624 | FALSE | FALSE | FALSE | FALSE | 80 | TRUE | FALSE | 0.385 | GOOD | 4.3 | 3.4244 | 3.7572 | 3.3585 | 2.7998 | 2.8 | 0.695 | -0.27385 | 1 | GOOD_not_drone | 0 | BAD
9 | 144.53 | 133.92 | 0.0037444 | 0.0034695 | 0.0148309 | 0.0120227 | 0.9265837 | 0.4955671 | FALSE | FALSE | FALSE | FALSE | 70 | TRUE | TRUE | 0.385 | GOOD | 4.3 | 3.4498 | 3.7596 | 3.3287 | 2.7999 | 2.8 | 0.562 | -0.27375 | 1 | GOOD_not_drone | 0 | BAD
10 | 122.87 | 122.34 | 0.0031834 | 0.0031695 | 0.0124707 | 0.010843 | 0.9956336 | 0.496371 | FALSE | FALSE | FALSE | FALSE | 80 | TRUE | FALSE | 0.385 | GOOD | 4.3 | 3.2928 | 3.6643 | 3.2059 | 2.7999 | 2.8 | 0.461 | -0.27375 | 1 | GOOD_not_drone | 0 | BAD
11 | 124.46 | 119.52 | 0.0032246 | 0.0030965 | 0.0125824 | 0.01066 | 0.9602741 | 0.4594069 | FALSE | TRUE | FALSE | TRUE | 100 | TRUE | FALSE | 0.385 | BAD | [8 empty] | 0 | BAD | 0 | BAD
12 | 110.54 | 106.74 | 0.002864 | 0.0027654 | 0.0112142 | 0.0093906 | 0.9655726 | 0.5198252 | FALSE | TRUE | FALSE | TRUE | 100 | TRUE | FALSE | 0.385 | BAD | [8 empty] | 0 | BAD | 0 | BAD
13 | 102.02 | 95.37 | 0.0026431 | 0.0024708 | 0.0103632 | 0.0083408 | 0.9348114 | 0.5451018 | FALSE | TRUE | FALSE | TRUE | 100 | TRUE | FALSE | 0.385 | BAD | [8 empty] | 0 | BAD | 0 | BAD
14 | 91.69 | 91.21 | 0.0023755 | 0.0023632 | 0.0093675 | 0.0078957 | 0.9948221 | 0.6022751 | FALSE | TRUE | FALSE | TRUE | 100 | TRUE | FALSE | 0.385 | BAD | [8 empty] | 0 | BAD | 0 | BAD
15 | 131.61 | 105.18 | 0.0034098 | 0.0027251 | 0.0136533 | 0.0092961 | 0.7991964 | 0.5928475 | FALSE | TRUE | FALSE | TRUE | 100 | TRUE | FALSE | 0.385 | BAD | [8 empty] | 0 | BAD | 0 | BAD
16 | 141.5 | 96.68 | 0.003666 | 0.0025047 | 0.0147193 | 0.0085503 | 0.6832242 | 0.6013823 | FALSE | TRUE | FALSE | TRUE | 100 | TRUE | FALSE | 0.385 | BAD | [8 empty] | 0 | BAD | 0 | BAD
17 | 71.41 | 71.35 | 0.00185 | 0.0018485 | 0.0072402 | 0.0060411 | 0.9991892 | 0.6455123 | FALSE | TRUE | FALSE | TRUE | 100 | TRUE | FALSE | 0.385 | BAD | [8 empty] | 0 | BAD | 0 | BAD
18 | 65.55 | 64.58 | 0.0016983 | 0.0016731 | 0.006658 | 0.0054251 | 0.9851616 | 0.6778472 | FALSE | TRUE | FALSE | TRUE | 100 | TRUE | FALSE | 0.385 | BAD | [8 empty] | 0 | BAD | 0 | BAD
19 | 61.1 | 60.45 | 0.0015829 | 0.0015661 | 0.0062255 | 0.0050573 | 0.9893866 | 0.7037393 | FALSE | TRUE | FALSE | TRUE | 100 | TRUE | FALSE | 0.385 | BAD | [8 empty] | 0 | BAD | 0 | BAD
20 | 59.98 | 59.21 | 0.0015541 | 0.001534 | 0.0061232 | 0.004948 | 0.9870665 | 0.7144755 | FALSE | TRUE | FALSE | TRUE | 100 | TRUE | FALSE | 0.385 | BAD | [8 empty] | 0 | BAD | 0 | BAD
21 | 56.46 | 55.01 | 0.0014627 | 0.0014252 | 0.0057831 | 0.0045828 | 0.9743625 | 0.738167 | FALSE | TRUE | FALSE | TRUE | 100 | TRUE | FALSE | 0.385 | BAD | [8 empty] | 0 | BAD | 0 | BAD
22 | 54.26 | 54.05 | 0.0014059 | 0.0014004 | 0.00558 | 0.0044836 | 0.9960879 | 0.7673312 | FALSE | TRUE | FALSE | TRUE | 100 | TRUE | FALSE | 0.385 | BAD | [8 empty] | 0 | BAD | 0 | BAD
23 | 67.76 | 60.21 | 0.0017555 | 0.0015598 | 0.0070493 | 0.0050609 | 0.8885218 | 0.7709685 | FALSE | TRUE | FALSE | TRUE | 100 | TRUE | FALSE | 0.385 | BAD | [8 empty] | 0 | BAD | 0 | BAD
24 | 82.16 | 64.06 | 0.0021285 | 0.0016596 | 0.0087069 | 0.0054113 | 0.779704 | 0.8300222 | FALSE | TRUE | FALSE | TRUE | 100 | TRUE | FALSE | 0.385 | BAD | [8 empty] | 0 | BAD | 0 | BAD
25 | 78.22 | 58.35 | 0.0020265 | 0.0015117 | 0.0082661 | 0.004907 | 0.745966 | 0.8329888 | FALSE | TRUE | FALSE | TRUE | 100 | TRUE | FALSE | 0.385 | BAD | [8 empty] | 0 | BAD | 0 | BAD