## cycle_labels_3class
Cycle | Chg_Spec_mAhg | DChg_Spec_mAhg | Chg_Cap_Ah | DChg_Cap_Ah | Chg_Energy_Wh | DChg_Energy_Wh | CE | IR_proxy | HF_CHG_SPEC_HIGH | HF_DCHG_SPEC_LOW | HF_MISSING | hard_fail | soft_score | SP_IR_OUTLIER | SP_CE_SOFT | IR_proxy_threshold | Label | charge_V_end | take_off_V_end | hover_V_end | cruise_V_end | landing_V_end | standby_V_end | standby_t_end_h | landing_V_rel_global | cycle_label_3class | cycle_label_3name | battery_label_3class | battery_label_3name
4 | 164.89 | 158.23 | 0.004272 | 0.0040994 | 0.0165827 | 0.0142617 | 0.9595974 | 0.4027456 | FALSE | FALSE | FALSE | FALSE | 80 | TRUE | FALSE | 0.385 | GOOD | 4.3 | 3.5102 | 3.7963 | 3.443 | 3.0723 | 2.8 | 1.136 | -0.00135 | 1 | GOOD_not_drone | 0 | BAD
5 | 150.67 | 144.69 | 0.0039035 | 0.0037485 | 0.01519 | 0.0129593 | 0.960292 | 0.4341833 | FALSE | FALSE | FALSE | FALSE | 80 | TRUE | FALSE | 0.385 | GOOD | 4.3 | 3.5163 | 3.7768 | 3.3676 | 2.8593 | 2.7999 | 0.797 | -0.21435 | 1 | GOOD_not_drone | 0 | BAD
6 | 166.18 | 146.08 | 0.0043055 | 0.0037848 | 0.0170641 | 0.0131429 | 0.8790617 | 0.4907779 | FALSE | FALSE | FALSE | FALSE | 70 | TRUE | TRUE | 0.385 | GOOD | 4.3001 | 3.4393 | 3.7867 | 3.405 | 2.8546 | 2.8 | 0.832 | -0.21905 | 1 | GOOD_not_drone | 0 | BAD
7 | 178.4 | 138.97 | 0.004622 | 0.0036006 | 0.0185626 | 0.0125255 | 0.7790134 | 0.5374144 | FALSE | FALSE | FALSE | FALSE | 70 | TRUE | TRUE | 0.385 | GOOD | 4.3001 | 3.375 | 3.7653 | 3.3812 | 2.7999 | 2.7999 | 0.782 | -0.27375 | 1 | GOOD_not_drone | 0 | BAD
8 | 143.18 | 115.81 | 0.0037095 | 0.0030005 | 0.0148996 | 0.0104068 | 0.8088691 | 0.5482507 | FALSE | TRUE | FALSE | TRUE | 100 | TRUE | FALSE | 0.385 | BAD | [8 empty] | 0 | BAD | 0 | BAD
9 | 114.53 | 91.78 | 0.0029673 | 0.0023777 | 0.0119354 | 0.0081793 | 0.8013008 | 0.5823048 | FALSE | TRUE | FALSE | TRUE | 100 | TRUE | FALSE | 0.385 | BAD | [8 empty] | 0 | BAD | 0 | BAD
10 | 90.94 | 74.7 | 0.0023561 | 0.0019353 | 0.0095012 | 0.0065354 | 0.8213998 | 0.6556521 | FALSE | TRUE | FALSE | TRUE | 100 | TRUE | FALSE | 0.385 | BAD | [8 empty] | 0 | BAD | 0 | BAD
11 | 75.35 | 64.94 | 0.0019522 | 0.0016826 | 0.0079272 | 0.0056209 | 0.8618994 | 0.7200457 | FALSE | TRUE | FALSE | TRUE | 100 | TRUE | FALSE | 0.385 | BAD | [8 empty] | 0 | BAD | 0 | BAD
12 | 49.19 | 46.27 | 0.0012743 | 0.0011987 | 0.0051224 | 0.0039408 | 0.9406733 | 0.732214 | FALSE | TRUE | FALSE | TRUE | 100 | TRUE | FALSE | 0.385 | BAD | [8 empty] | 0 | BAD | 0 | BAD
13 | 41.27 | 39.31 | 0.0010692 | 0.0010183 | 0.0043202 | 0.0033145 | 0.9523943 | 0.7856564 | FALSE | TRUE | FALSE | TRUE | 100 | TRUE | FALSE | 0.385 | BAD | [8 empty] | 0 | BAD | 0 | BAD
14 | 35.08 | 33.46 | 0.0009088 | 0.0008669 | 0.0036819 | 0.0027915 | 0.9538952 | 0.8312919 | FALSE | TRUE | FALSE | TRUE | 100 | TRUE | FALSE | 0.385 | BAD | [8 empty] | 0 | BAD | 0 | BAD
15 | 29.75 | 28.52 | 0.0007708 | 0.0007388 | 0.0031309 | 0.0023504 | 0.9584847 | 0.8805086 | FALSE | TRUE | FALSE | TRUE | 100 | TRUE | FALSE | 0.385 | BAD | [8 empty] | 0 | BAD | 0 | BAD
16 | 25.16 | 24.31 | 0.000652 | 0.0006297 | 0.0026547 | 0.0019707 | 0.9657975 | 0.9420402 | FALSE | TRUE | FALSE | TRUE | 100 | TRUE | FALSE | 0.385 | BAD | [8 empty] | 0 | BAD | 0 | BAD
17 | 21.45 | 21 | 0.0005556 | 0.000544 | 0.0022674 | 0.001692 | 0.9791217 | 0.9706994 | FALSE | TRUE | FALSE | TRUE | 100 | TRUE | FALSE | 0.385 | BAD | [8 empty] | 0 | BAD | 0 | BAD
18 | 18.5 | 18.34 | 0.0004794 | 0.0004752 | 0.0019588 | 0.0014691 | 0.991239 | 0.9944004 | FALSE | TRUE | FALSE | TRUE | 100 | TRUE | FALSE | 0.385 | BAD | [8 empty] | 0 | BAD | 0 | BAD
19 | 16.39 | 16.42 | 0.0004246 | 0.0004254 | 0.0017371 | 0.0013097 | 1.001884 | 1.012395 | FALSE | TRUE | FALSE | TRUE | 100 | TRUE | FALSE | 0.385 | BAD | [8 empty] | 0 | BAD | 0 | BAD
20 | 14.69 | 14.77 | 0.0003805 | 0.0003828 | 0.0015579 | 0.0011744 | 1.006045 | 1.026429 | FALSE | TRUE | FALSE | TRUE | 100 | TRUE | FALSE | 0.385 | BAD | [8 empty] | 0 | BAD | 0 | BAD
21 | 13.35 | 13.5 | 0.0003458 | 0.0003497 | 0.001417 | 0.0010697 | 1.011278 | 1.038837 | FALSE | TRUE | FALSE | TRUE | 100 | TRUE | FALSE | 0.385 | BAD | [8 empty] | 0 | BAD | 0 | BAD
22 | 11.95 | 12.25 | 0.0003096 | 0.0003173 | 0.0012697 | 0.0009676 | 1.024871 | 1.051618 | FALSE | TRUE | FALSE | TRUE | 100 | TRUE | FALSE | 0.385 | BAD | [8 empty] | 0 | BAD | 0 | BAD
23 | 11.27 | 11.47 | 0.0002919 | 0.0002972 | 0.0011968 | 0.0009051 | 1.018157 | 1.05461 | FALSE | TRUE | FALSE | TRUE | 100 | TRUE | FALSE | 0.385 | BAD | [8 empty] | 0 | BAD | 0 | BAD
24 | 10.43 | 10.83 | 0.0002703 | 0.0002806 | 0.0011091 | 0.0008524 | 1.038106 | 1.065442 | FALSE | TRUE | FALSE | TRUE | 100 | TRUE | FALSE | 0.385 | BAD | [8 empty] | 0 | BAD | 0 | BAD
25 | 10.18 | 10.44 | 0.0002636 | 0.0002706 | 0.0010813 | 0.0008209 | 1.026555 | 1.06842 | FALSE | TRUE | FALSE | TRUE | 100 | TRUE | FALSE | 0.385 | BAD | [8 empty] | 0 | BAD | 0 | BAD
26 | 9.53 | 9.83 | 0.000247 | 0.0002546 | 0.0010135 | 0.0007707 | 1.030769 | 1.076138 | FALSE | TRUE | FALSE | TRUE | 100 | TRUE | FALSE | 0.385 | BAD | [8 empty] | 0 | BAD | 0 | BAD
27 | 8.8 | 9.16 | 0.0002279 | 0.0002374 | 0.0009346 | 0.000717 | 1.041685 | 1.080702 | FALSE | TRUE | FALSE | TRUE | 100 | TRUE | FALSE | 0.385 | BAD | [8 empty] | 0 | BAD | 0 | BAD
28 | 29.15 | 20.24 | 0.0007552 | 0.0005243 | 0.0031326 | 0.0016244 | 0.6942532 | 1.049814 | FALSE | TRUE | FALSE | TRUE | 100 | TRUE | FALSE | 0.385 | BAD | [8 empty] | 0 | BAD | 0 | BAD
29 | 9.16 | 9.74 | 0.0002372 | 0.0002523 | 0.0009705 | 0.0007653 | 1.063659 | 1.05819 | FALSE | TRUE | FALSE | TRUE | 100 | TRUE | FALSE | 0.385 | BAD | [8 empty] | 0 | BAD | 0 | BAD
30 | 8.3 | 8.94 | 0.000215 | 0.0002316 | 0.0008815 | 0.0007005 | 1.077209 | 1.075389 | FALSE | TRUE | FALSE | TRUE | 100 | TRUE | FALSE | 0.385 | BAD | [8 empty] | 0 | BAD | 0 | BAD
31 | 8.14 | 8.6 | 0.000211 | 0.0002228 | 0.0008653 | 0.0006732 | 1.055924 | 1.079404 | FALSE | TRUE | FALSE | TRUE | 100 | TRUE | FALSE | 0.385 | BAD | [8 empty] | 0 | BAD | 0 | BAD
32 | 7.74 | 8.19 | 0.0002006 | 0.0002121 | 0.0008223 | 0.0006396 | 1.057328 | 1.083644 | FALSE | TRUE | FALSE | TRUE | 100 | TRUE | FALSE | 0.385 | BAD | [8 empty] | 0 | BAD | 0 | BAD
33 | 7.54 | 7.91 | 0.0001953 | 0.000205 | 0.0008007 | 0.0006175 | 1.049667 | 1.087651 | FALSE | TRUE | FALSE | TRUE | 100 | TRUE | FALSE | 0.385 | BAD | [8 empty] | 0 | BAD | 0 | BAD
34 | 7.29 | 7.67 | 0.000189 | 0.0001987 | 0.0007749 | 0.0005979 | 1.051323 | 1.090941 | FALSE | TRUE | FALSE | TRUE | 100 | TRUE | FALSE | 0.385 | BAD | [8 empty] | 0 | BAD | 0 | BAD
35 | 27.73 | 18.23 | 0.0007185 | 0.0004724 | 0.0029802 | 0.0014573 | 0.6574809 | 1.062922 | FALSE | TRUE | FALSE | TRUE | 100 | TRUE | FALSE | 0.385 | BAD | [8 empty] | 0 | BAD | 0 | BAD
36 | 7.56 | 8.17 | 0.0001959 | 0.0002117 | 0.0008024 | 0.000639 | 1.080653 | 1.077545 | FALSE | TRUE | FALSE | TRUE | 100 | TRUE | FALSE | 0.385 | BAD | [8 empty] | 0 | BAD | 0 | BAD
37 | 6.8 | 7.45 | 0.0001761 | 0.0001931 | 0.0007218 | 0.0005816 | 1.096536 | 1.086897 | FALSE | TRUE | FALSE | TRUE | 100 | TRUE | FALSE | 0.385 | BAD | [8 empty] | 0 | BAD | 0 | BAD
38 | 6.69 | 7.27 | 0.0001732 | 0.0001884 | 0.0007098 | 0.0005667 | 1.08776 | 1.090191 | FALSE | TRUE | FALSE | TRUE | 100 | TRUE | FALSE | 0.385 | BAD | [8 empty] | 0 | BAD | 0 | BAD
39 | 6.69 | 7.19 | 0.0001732 | 0.0001862 | 0.0007096 | 0.0005599 | 1.075058 | 1.090016 | FALSE | TRUE | FALSE | TRUE | 100 | TRUE | FALSE | 0.385 | BAD | [8 empty] | 0 | BAD | 0 | BAD
40 | 6.42 | 6.81 | 0.0001662 | 0.0001764 | 0.0006806 | 0.0005298 | 1.061372 | 1.091665 | FALSE | TRUE | FALSE | TRUE | 100 | TRUE | FALSE | 0.385 | BAD | [8 empty] | 0 | BAD | 0 | BAD
41 | 6.54 | 7.01 | 0.0001695 | 0.0001815 | 0.0006945 | 0.0005452 | 1.070796 | 1.093488 | FALSE | TRUE | FALSE | TRUE | 100 | TRUE | FALSE | 0.385 | BAD | [8 empty] | 0 | BAD | 0 | BAD
42 | 6.52 | 6.91 | 0.0001689 | 0.0001791 | 0.0006919 | 0.0005376 | 1.060391 | 1.094832 | FALSE | TRUE | FALSE | TRUE | 100 | TRUE | FALSE | 0.385 | BAD | [8 empty] | 0 | BAD | 0 | BAD
43 | 35.39 | 20.71 | 0.000917 | 0.0005366 | 0.0038173 | 0.0016639 | 0.585169 | 1.061994 | FALSE | TRUE | FALSE | TRUE | 100 | TRUE | FALSE | 0.385 | BAD | [8 empty] | 0 | BAD | 0 | BAD
44 | 7.28 | 7.86 | 0.0001887 | 0.0002038 | 0.0007726 | 0.0006148 | 1.080021 | 1.077647 | FALSE | TRUE | FALSE | TRUE | 100 | TRUE | FALSE | 0.385 | BAD | [8 empty] | 0 | BAD | 0 | BAD
45 | 6.29 | 7.07 | 0.000163 | 0.0001831 | 0.0006681 | 0.0005514 | 1.123313 | 1.087304 | FALSE | TRUE | FALSE | TRUE | 100 | TRUE | FALSE | 0.385 | BAD | [8 empty] | 0 | BAD | 0 | BAD
46 | 6.51 | 7.24 | 0.0001688 | 0.0001875 | 0.0006916 | 0.0005649 | 1.110782 | 1.084356 | FALSE | TRUE | FALSE | TRUE | 100 | TRUE | FALSE | 0.385 | BAD | [8 empty] | 0 | BAD | 0 | BAD
47 | 6.61 | 7.11 | 0.0001711 | 0.0001842 | 0.0007007 | 0.0005544 | 1.076563 | 1.085494 | FALSE | TRUE | FALSE | TRUE | 100 | TRUE | FALSE | 0.385 | BAD | [8 empty] | 0 | BAD | 0 | BAD
48 | 6.61 | 7.07 | 0.0001711 | 0.000183 | 0.0007008 | 0.0005509 | 1.06955 | 1.085468 | FALSE | TRUE | FALSE | TRUE | 100 | TRUE | FALSE | 0.385 | BAD | [8 empty] | 0 | BAD | 0 | BAD
49 | 6.5 | 6.88 | 0.0001683 | 0.0001782 | 0.0006893 | 0.000536 | 1.058824 | 1.087806 | FALSE | TRUE | FALSE | TRUE | 100 | TRUE | FALSE | 0.385 | BAD | [8 empty] | 0 | BAD | 0 | BAD
50 | 6.46 | 6.89 | 0.0001675 | 0.0001785 | 0.0006861 | 0.0005366 | 1.065672 | 1.089957 | FALSE | TRUE | FALSE | TRUE | 100 | TRUE | FALSE | 0.385 | BAD | [8 empty] | 0 | BAD | 0 | BAD
51 | 6.47 | 6.81 | 0.0001677 | 0.0001763 | 0.000687 | 0.0005299 | 1.051282 | 1.090929 | FALSE | TRUE | FALSE | TRUE | 100 | TRUE | FALSE | 0.385 | BAD | [8 empty] | 0 | BAD | 0 | BAD
52 | 6.44 | 6.76 | 0.0001667 | 0.0001752 | 0.000683 | 0.0005265 | 1.05099 | 1.092044 | FALSE | TRUE | FALSE | TRUE | 100 | TRUE | FALSE | 0.385 | BAD | [8 empty] | 0 | BAD | 0 | BAD
53 | 6.32 | 6.61 | 0.0001638 | 0.0001711 | 0.0006708 | 0.0005138 | 1.044567 | 1.092316 | FALSE | TRUE | FALSE | TRUE | 100 | TRUE | FALSE | 0.385 | BAD | [8 empty] | 0 | BAD | 0 | BAD
54 | 6.33 | 6.7 | 0.0001641 | 0.0001735 | 0.0006721 | 0.0005207 | 1.057282 | 1.094521 | FALSE | TRUE | FALSE | TRUE | 100 | TRUE | FALSE | 0.385 | BAD | [8 empty] | 0 | BAD | 0 | BAD
55 | 17.74 | 12.75 | 0.0004597 | 0.0003303 | 0.0018915 | 0.0010089 | 0.7185121 | 1.060144 | FALSE | TRUE | FALSE | TRUE | 100 | TRUE | FALSE | 0.385 | BAD | [8 empty] | 0 | BAD | 0 | BAD
56 | 6.52 | 7.03 | 0.000169 | 0.0001822 | 0.0006929 | 0.0005482 | 1.078107 | 1.091218 | FALSE | TRUE | FALSE | TRUE | 100 | TRUE | FALSE | 0.385 | BAD | [8 empty] | 0 | BAD | 0 | BAD
57 | 6.27 | 6.72 | 0.0001626 | 0.0001741 | 0.0006665 | 0.0005229 | 1.070726 | 1.09557 | FALSE | TRUE | FALSE | TRUE | 100 | TRUE | FALSE | 0.385 | BAD | [8 empty] | 0 | BAD | 0 | BAD
58 | 6.29 | 6.65 | 0.0001629 | 0.0001724 | 0.0006677 | 0.0005176 | 1.058318 | 1.096513 | FALSE | TRUE | FALSE | TRUE | 100 | TRUE | FALSE | 0.385 | BAD | [8 empty] | 0 | BAD | 0 | BAD
59 | 6.26 | 6.62 | 0.0001621 | 0.0001714 | 0.0006643 | 0.0005145 | 1.057372 | 1.096337 | FALSE | TRUE | FALSE | TRUE | 100 | TRUE | FALSE | 0.385 | BAD | [8 empty] | 0 | BAD | 0 | BAD
60 | 40.62 | 21.23 | 0.0010523 | 0.00055 | 0.0043792 | 0.0017108 | 0.5226646 | 1.051005 | FALSE | TRUE | FALSE | TRUE | 100 | TRUE | FALSE | 0.385 | BAD | [8 empty] | 0 | BAD | 0 | BAD
61 | 6.64 | 7.4 | 0.0001721 | 0.0001918 | 0.0007055 | 0.0005782 | 1.114468 | 1.084762 | FALSE | TRUE | FALSE | TRUE | 100 | TRUE | FALSE | 0.385 | BAD | [8 empty] | 0 | BAD | 0 | BAD
62 | 5.95 | 6.6 | 0.0001541 | 0.0001709 | 0.0006321 | 0.0005149 | 1.10902 | 1.089009 | FALSE | TRUE | FALSE | TRUE | 100 | TRUE | FALSE | 0.385 | BAD | [8 empty] | 0 | BAD | 0 | BAD
63 | 5.7 | 6.35 | 0.0001477 | 0.0001646 | 0.0006056 | 0.0004955 | 1.114421 | 1.089875 | FALSE | TRUE | FALSE | TRUE | 100 | TRUE | FALSE | 0.385 | BAD | [8 empty] | 0 | BAD | 0 | BAD
64 | 5.67 | 6.18 | 0.0001469 | 0.0001601 | 0.0006021 | 0.0004817 | 1.089857 | 1.089962 | FALSE | TRUE | FALSE | TRUE | 100 | TRUE | FALSE | 0.385 | BAD | [8 empty] | 0 | BAD | 0 | BAD
65 | 5.56 | 6.01 | 0.0001441 | 0.0001558 | 0.0005907 | 0.0004686 | 1.081194 | 1.091534 | FALSE | TRUE | FALSE | TRUE | 100 | TRUE | FALSE | 0.385 | BAD | [8 empty] | 0 | BAD | 0 | BAD
66 | 5.54 | 5.94 | 0.0001436 | 0.0001539 | 0.0005886 | 0.0004627 | 1.071727 | 1.092388 | FALSE | TRUE | FALSE | TRUE | 100 | TRUE | FALSE | 0.385 | BAD | [8 empty] | 0 | BAD | 0 | BAD
67 | 5.46 | 5.76 | 0.0001415 | 0.0001492 | 0.0005799 | 0.0004487 | 1.054417 | 1.090861 | FALSE | TRUE | FALSE | TRUE | 100 | TRUE | FALSE | 0.385 | BAD | [8 empty] | 0 | BAD | 0 | BAD
68 | 5.36 | 5.7 | 0.0001389 | 0.0001477 | 0.0005693 | 0.0004441 | 1.063355 | 1.091862 | FALSE | TRUE | FALSE | TRUE | 100 | TRUE | FALSE | 0.385 | BAD | [8 empty] | 0 | BAD | 0 | BAD
69 | 5.33 | 5.61 | 0.0001382 | 0.0001454 | 0.0005661 | 0.0004375 | 1.052098 | 1.087296 | FALSE | TRUE | FALSE | TRUE | 100 | TRUE | FALSE | 0.385 | BAD | [8 empty] | 0 | BAD | 0 | BAD
70 | 5.24 | 5.53 | 0.0001357 | 0.0001432 | 0.0005561 | 0.0004304 | 1.055269 | 1.092424 | FALSE | TRUE | FALSE | TRUE | 100 | TRUE | FALSE | 0.385 | BAD | [8 empty] | 0 | BAD | 0 | BAD
71 | 5.3 | 5.58 | 0.0001373 | 0.0001446 | 0.0005627 | 0.0004348 | 1.053168 | 1.091409 | FALSE | TRUE | FALSE | TRUE | 100 | TRUE | FALSE | 0.385 | BAD | [8 empty] | 0 | BAD | 0 | BAD
72 | 5.36 | 5.56 | 0.0001389 | 0.0001441 | 0.0005691 | 0.0004332 | 1.037437 | 1.090947 | FALSE | TRUE | FALSE | TRUE | 100 | TRUE | FALSE | 0.385 | BAD | [8 empty] | 0 | BAD | 0 | BAD
73 | 5.31 | 5.57 | 0.0001375 | 0.0001443 | 0.0005635 | 0.0004336 | 1.049455 | 1.093331 | FALSE | TRUE | FALSE | TRUE | 100 | TRUE | FALSE | 0.385 | BAD | [8 empty] | 0 | BAD | 0 | BAD
74 | 5.38 | 5.56 | 0.0001393 | 0.000144 | 0.0005708 | 0.0004327 | 1.03374 | 1.09277 | FALSE | TRUE | FALSE | TRUE | 100 | TRUE | FALSE | 0.385 | BAD | [8 empty] | 0 | BAD | 0 | BAD
75 | 5.37 | 5.59 | 0.000139 | 0.0001449 | 0.0005697 | 0.0004352 | 1.042446 | 1.09511 | FALSE | TRUE | FALSE | TRUE | 100 | TRUE | FALSE | 0.385 | BAD | [8 empty] | 0 | BAD | 0 | BAD
76 | 37.24 | 18.52 | 0.0009647 | 0.0004799 | 0.0040119 | 0.0014889 | 0.4974604 | 1.056181 | FALSE | TRUE | FALSE | TRUE | 100 | TRUE | FALSE | 0.385 | BAD | [8 empty] | 0 | BAD | 0 | BAD
77 | 5.57 | 6.22 | 0.0001443 | 0.0001612 | 0.0005933 | 0.0004856 | 1.117117 | 1.099166 | FALSE | TRUE | FALSE | TRUE | 100 | TRUE | FALSE | 0.385 | BAD | [8 empty] | 0 | BAD | 0 | BAD
78 | 4.95 | 5.69 | 0.0001282 | 0.0001475 | 0.0005269 | 0.0004447 | 1.150546 | 1.095069 | FALSE | TRUE | FALSE | TRUE | 100 | TRUE | FALSE | 0.385 | BAD | [8 empty] | 0 | BAD | 0 | BAD
79 | 4.96 | 5.49 | 0.0001285 | 0.0001422 | 0.000528 | 0.0004287 | 1.106615 | 1.094181 | FALSE | TRUE | FALSE | TRUE | 100 | TRUE | FALSE | 0.385 | BAD | [8 empty] | 0 | BAD | 0 | BAD
80 | 4.87 | 5.36 | 0.0001263 | 0.0001388 | 0.0005186 | 0.0004178 | 1.098971 | 1.09601 | FALSE | TRUE | FALSE | TRUE | 100 | TRUE | FALSE | 0.385 | BAD | [8 empty] | 0 | BAD | 0 | BAD
81 | 6.52 | 6.7 | 0.0001689 | 0.0001736 | 0.0007005 | 0.0005236 | 1.027827 | 1.131295 | FALSE | TRUE | FALSE | TRUE | 100 | TRUE | FALSE | 0.385 | BAD | [8 empty] | 0 | BAD | 0 | BAD
82 | 4.96 | 5.3 | 0.0001284 | 0.0001373 | 0.0005268 | 0.000413 | 1.069315 | 1.094792 | FALSE | TRUE | FALSE | TRUE | 100 | TRUE | FALSE | 0.385 | BAD | [8 empty] | 0 | BAD | 0 | BAD
83 | 4.82 | 5.12 | 0.0001248 | 0.0001327 | 0.0005119 | 0.0003989 | 1.063301 | 1.095734 | FALSE | TRUE | FALSE | TRUE | 100 | TRUE | FALSE | 0.385 | BAD | [8 empty] | 0 | BAD | 0 | BAD
84 | 4.72 | 5.02 | 0.0001222 | 0.0001301 | 0.0005013 | 0.0003906 | 1.064648 | 1.099985 | FALSE | TRUE | FALSE | TRUE | 100 | TRUE | FALSE | 0.385 | BAD | [8 empty] | 0 | BAD | 0 | BAD
85 | 4.73 | 5.04 | 0.0001225 | 0.0001305 | 0.0005023 | 0.0003917 | 1.065306 | 1.098876 | FALSE | TRUE | FALSE | TRUE | 100 | TRUE | FALSE | 0.385 | BAD | [8 empty] | 0 | BAD | 0 | BAD
86 | 4.76 | 5.04 | 0.0001233 | 0.0001306 | 0.0005055 | 0.0003919 | 1.059205 | 1.098991 | FALSE | TRUE | FALSE | TRUE | 100 | TRUE | FALSE | 0.385 | BAD | [8 empty] | 0 | BAD | 0 | BAD
87 | 4.77 | 5.02 | 0.0001237 | 0.00013 | 0.0005071 | 0.0003898 | 1.05093 | 1.100973 | FALSE | TRUE | FALSE | TRUE | 100 | TRUE | FALSE | 0.385 | BAD | [8 empty] | 0 | BAD | 0 | BAD
88 | 4.74 | 4.97 | 0.0001229 | 0.0001289 | 0.0005038 | 0.0003863 | 1.04882 | 1.102371 | FALSE | TRUE | FALSE | TRUE | 100 | TRUE | FALSE | 0.385 | BAD | [8 empty] | 0 | BAD | 0 | BAD
89 | 4.75 | 4.98 | 0.0001231 | 0.0001289 | 0.0005047 | 0.0003862 | 1.047116 | 1.103798 | FALSE | TRUE | FALSE | TRUE | 100 | TRUE | FALSE | 0.385 | BAD | [8 empty] | 0 | BAD | 0 | BAD
90 | 4.74 | 4.95 | 0.0001227 | 0.0001282 | 0.000503 | 0.000384 | 1.044825 | 1.10411 | FALSE | TRUE | FALSE | TRUE | 100 | TRUE | FALSE | 0.385 | BAD | [8 empty] | 0 | BAD | 0 | BAD
91 | 4.8 | 4.99 | 0.0001243 | 0.0001294 | 0.0005097 | 0.0003876 | 1.04103 | 1.1052 | FALSE | TRUE | FALSE | TRUE | 100 | TRUE | FALSE | 0.385 | BAD | [8 empty] | 0 | BAD | 0 | BAD
92 | 44.34 | 20.08 | 0.0011489 | 0.0005202 | 0.0048022 | 0.0016201 | 0.4527809 | 1.065445 | FALSE | TRUE | FALSE | TRUE | 100 | TRUE | FALSE | 0.385 | BAD | [8 empty] | 0 | BAD | 0 | BAD
93 | 5.07 | 5.85 | 0.0001315 | 0.0001517 | 0.0005414 | 0.0004568 | 1.153612 | 1.105904 | FALSE | TRUE | FALSE | TRUE | 100 | TRUE | FALSE | 0.385 | BAD | [8 empty] | 0 | BAD | 0 | BAD
94 | 4.57 | 5.34 | 0.0001184 | 0.0001383 | 0.000488 | 0.0004164 | 1.168074 | 1.110776 | FALSE | TRUE | FALSE | TRUE | 100 | TRUE | FALSE | 0.385 | BAD | [8 empty] | 0 | BAD | 0 | BAD
95 | 4.43 | 5.01 | 0.0001147 | 0.0001299 | 0.0004722 | 0.0003909 | 1.13252 | 1.107589 | FALSE | TRUE | FALSE | TRUE | 100 | TRUE | FALSE | 0.385 | BAD | [8 empty] | 0 | BAD | 0 | BAD
96 | 4.34 | 4.9 | 0.0001125 | 0.0001269 | 0.000463 | 0.0003815 | 1.128 | 1.109251 | FALSE | TRUE | FALSE | TRUE | 100 | TRUE | FALSE | 0.385 | BAD | [8 empty] | 0 | BAD | 0 | BAD
97 | 4.37 | 4.79 | 0.0001131 | 0.0001241 | 0.000465 | 0.0003731 | 1.097259 | 1.104959 | FALSE | TRUE | FALSE | TRUE | 100 | TRUE | FALSE | 0.385 | BAD | [8 empty] | 0 | BAD | 0 | BAD
98 | 4.32 | 4.73 | 0.0001119 | 0.0001225 | 0.0004599 | 0.000368 | 1.094727 | 1.105838 | FALSE | TRUE | FALSE | TRUE | 100 | TRUE | FALSE | 0.385 | BAD | [8 empty] | 0 | BAD | 0 | BAD
99 | 4.34 | 4.74 | 0.0001124 | 0.0001228 | 0.0004618 | 0.0003685 | 1.092527 | 1.107727 | FALSE | TRUE | FALSE | TRUE | 100 | TRUE | FALSE | 0.385 | BAD | [8 empty] | 0 | BAD | 0 | BAD
100 | 4.32 | 4.62 | 0.0001118 | 0.0001198 | 0.0004592 | 0.0003595 | 1.071556 | 1.1065 | FALSE | TRUE | FALSE | TRUE | 100 | TRUE | FALSE | 0.385 | BAD | [8 empty] | 0 | BAD | 0 | BAD
101 | 4.27 | 4.58 | 0.0001107 | 0.0001187 | 0.0004544 | 0.0003559 | 1.072267 | 1.106473 | FALSE | TRUE | FALSE | TRUE | 100 | TRUE | FALSE | 0.385 | BAD | [8 empty] | 0 | BAD | 0 | BAD
102 | 4.32 | 4.6 | 0.0001119 | 0.0001191 | 0.0004593 | 0.0003571 | 1.064343 | 1.106237 | FALSE | TRUE | FALSE | TRUE | 100 | TRUE | FALSE | 0.385 | BAD | [8 empty] | 0 | BAD | 0 | BAD
103 | 4.28 | 4.54 | 0.000111 | 0.0001175 | 0.0004557 | 0.0003522 | 1.058559 | 1.107959 | FALSE | TRUE | FALSE | TRUE | 100 | TRUE | FALSE | 0.385 | BAD | [8 empty] | 0 | BAD | 0 | BAD
104 | 4.27 | 4.56 | 0.0001106 | 0.000118 | 0.0004539 | 0.0003535 | 1.066908 | 1.108216 | FALSE | TRUE | FALSE | TRUE | 100 | TRUE | FALSE | 0.385 | BAD | [8 empty] | 0 | BAD | 0 | BAD
105 | 4.33 | 4.56 | 0.0001121 | 0.0001182 | 0.00046 | 0.0003539 | 1.054416 | 1.109401 | FALSE | TRUE | FALSE | TRUE | 100 | TRUE | FALSE | 0.385 | BAD | [8 empty] | 0 | BAD | 0 | BAD
106 | 4.3 | 4.53 | 0.0001115 | 0.0001175 | 0.0004575 | 0.0003516 | 1.053812 | 1.110799 | FALSE | TRUE | FALSE | TRUE | 100 | TRUE | FALSE | 0.385 | BAD | [8 empty] | 0 | BAD | 0 | BAD
107 | 4.34 | 4.55 | 0.0001125 | 0.0001178 | 0.0004614 | 0.0003526 | 1.047111 | 1.108125 | FALSE | TRUE | FALSE | TRUE | 100 | TRUE | FALSE | 0.385 | BAD | [8 empty] | 0 | BAD | 0 | BAD
108 | 4.35 | 4.56 | 0.0001126 | 0.0001181 | 0.000462 | 0.0003534 | 1.048845 | 1.11064 | FALSE | TRUE | FALSE | TRUE | 100 | TRUE | FALSE | 0.385 | BAD | [8 empty] | 0 | BAD | 0 | BAD
109 | 4.37 | 4.57 | 0.0001132 | 0.0001183 | 0.0004643 | 0.0003539 | 1.045053 | 1.110043 | FALSE | TRUE | FALSE | TRUE | 100 | TRUE | FALSE | 0.385 | BAD | [8 empty] | 0 | BAD | 0 | BAD
110 | 37.13 | 16.91 | 0.000962 | 0.0004381 | 0.0040238 | 0.0013575 | 0.4554054 | 1.084137 | FALSE | TRUE | FALSE | TRUE | 100 | TRUE | FALSE | 0.385 | BAD | [8 empty] | 0 | BAD | 0 | BAD
111 | 4.26 | 5.14 | 0.0001103 | 0.0001333 | 0.0004554 | 0.0004003 | 1.208522 | 1.125739 | FALSE | TRUE | FALSE | TRUE | 100 | TRUE | FALSE | 0.385 | BAD | [8 empty] | 0 | BAD | 0 | BAD
112 | 3.85 | 4.59 | 9.96e-05 | 0.000119 | 0.0004111 | 0.0003567 | 1.194779 | 1.130031 | FALSE | TRUE | FALSE | TRUE | 100 | TRUE | FALSE | 0.385 | BAD | [8 empty] | 0 | BAD | 0 | BAD
113 | 3.78 | 4.4 | 9.8e-05 | 0.0001139 | 0.0004038 | 0.0003413 | 1.162245 | 1.12392 | FALSE | TRUE | FALSE | TRUE | 100 | TRUE | FALSE | 0.385 | BAD | [8 empty] | 0 | BAD | 0 | BAD
114 | 3.79 | 4.29 | 9.83e-05 | 0.0001111 | 0.0004046 | 0.0003329 | 1.130214 | 1.119572 | FALSE | TRUE | FALSE | TRUE | 100 | TRUE | FALSE | 0.385 | BAD | [8 empty] | 0 | BAD | 0 | BAD
115 | 3.83 | 4.28 | 9.94e-05 | 0.0001109 | 0.0004088 | 0.0003322 | 1.115694 | 1.117185 | FALSE | TRUE | FALSE | TRUE | 100 | TRUE | FALSE | 0.385 | BAD | [8 empty] | 0 | BAD | 0 | BAD
116 | 3.85 | 4.22 | 9.98e-05 | 0.0001093 | 0.0004103 | 0.0003272 | 1.09519 | 1.117627 | FALSE | TRUE | FALSE | TRUE | 100 | TRUE | FALSE | 0.385 | BAD | [8 empty] | 0 | BAD | 0 | BAD
117 | 3.84 | 4.19 | 9.96e-05 | 0.0001084 | 0.0004093 | 0.0003245 | 1.088353 | 1.115895 | FALSE | TRUE | FALSE | TRUE | 100 | TRUE | FALSE | 0.385 | BAD | [8 empty] | 0 | BAD | 0 | BAD
118 | 3.87 | 4.16 | 0.0001004 | 0.0001078 | 0.0004124 | 0.0003224 | 1.073705 | 1.116846 | FALSE | TRUE | FALSE | TRUE | 100 | TRUE | FALSE | 0.385 | BAD | [8 empty] | 0 | BAD | 0 | BAD
119 | 3.87 | 4.19 | 0.0001004 | 0.0001086 | 0.0004124 | 0.0003247 | 1.081673 | 1.117699 | FALSE | TRUE | FALSE | TRUE | 100 | TRUE | FALSE | 0.385 | BAD | [8 empty] | 0 | BAD | 0 | BAD
120 | 3.91 | 4.2 | 0.0001014 | 0.0001087 | 0.0004164 | 0.000325 | 1.071992 | 1.116628 | FALSE | TRUE | FALSE | TRUE | 100 | TRUE | FALSE | 0.385 | BAD | [8 empty] | 0 | BAD | 0 | BAD
121 | 12.44 | 7.82 | 0.0003223 | 0.0002027 | 0.0013322 | 0.0006181 | 0.6289172 | 1.084082 | FALSE | TRUE | FALSE | TRUE | 100 | TRUE | FALSE | 0.385 | BAD | [8 empty] | 0 | BAD | 0 | BAD
122 | 3.42 | 4.06 | 8.87e-05 | 0.0001051 | 0.0003656 | 0.0003141 | 1.184893 | 1.133176 | FALSE | TRUE | FALSE | TRUE | 100 | TRUE | FALSE | 0.385 | BAD | [8 empty] | 0 | BAD | 0 | BAD
123 | 3.43 | 3.86 | 8.9e-05 | 0.0001 | 0.0003662 | 0.0002985 | 1.123596 | 1.129607 | FALSE | TRUE | FALSE | TRUE | 100 | TRUE | FALSE | 0.385 | BAD | [8 empty] | 0 | BAD | 0 | BAD
124 | 3.46 | 3.84 | 8.96e-05 | 9.95e-05 | 0.0003685 | 0.0002969 | 1.110491 | 1.128804 | FALSE | TRUE | FALSE | TRUE | 100 | TRUE | FALSE | 0.385 | BAD | [8 empty] | 0 | BAD | 0 | BAD
125 | 3.57 | 3.85 | 9.24e-05 | 9.99e-05 | 0.0003796 | 0.0002978 | 1.081169 | 1.127244 | FALSE | TRUE | FALSE | TRUE | 100 | TRUE | FALSE | 0.385 | BAD | [8 empty] | 0 | BAD | 0 | BAD
126 | 3.62 | 3.92 | 9.37e-05 | 0.0001015 | 0.0003851 | 0.0003027 | 1.083244 | 1.127659 | FALSE | TRUE | FALSE | TRUE | 100 | TRUE | FALSE | 0.385 | BAD | [8 empty] | 0 | BAD | 0 | BAD
127 | 3.7 | 3.95 | 9.59e-05 | 0.0001023 | 0.0003937 | 0.000305 | 1.066736 | 1.123891 | FALSE | TRUE | FALSE | TRUE | 100 | TRUE | FALSE | 0.385 | BAD | [8 empty] | 0 | BAD | 0 | BAD
128 | 3.73 | 3.96 | 9.66e-05 | 0.0001025 | 0.0003967 | 0.0003055 | 1.061077 | 1.126137 | FALSE | TRUE | FALSE | TRUE | 100 | TRUE | FALSE | 0.385 | BAD | [8 empty] | 0 | BAD | 0 | BAD
129 | 3.77 | 4 | 9.76e-05 | 0.0001035 | 0.0004008 | 0.0003085 | 1.060451 | 1.125881 | FALSE | TRUE | FALSE | TRUE | 100 | TRUE | FALSE | 0.385 | BAD | [8 empty] | 0 | BAD | 0 | BAD
130 | 3.82 | 4.01 | 9.88e-05 | 0.0001038 | 0.0004057 | 0.0003093 | 1.050607 | 1.126507 | FALSE | TRUE | FALSE | TRUE | 100 | TRUE | FALSE | 0.385 | BAD | [8 empty] | 0 | BAD | 0 | BAD
131 | 3.81 | 4.01 | 9.88e-05 | 0.0001039 | 0.0004053 | 0.0003094 | 1.051619 | 1.124363 | FALSE | TRUE | FALSE | TRUE | 100 | TRUE | FALSE | 0.385 | BAD | [8 empty] | 0 | BAD | 0 | BAD
132 | 3.84 | 4.04 | 9.96e-05 | 0.0001048 | 0.0004086 | 0.0003121 | 1.052209 | 1.124356 | FALSE | TRUE | FALSE | TRUE | 100 | TRUE | FALSE | 0.385 | BAD | [8 empty] | 0 | BAD | 0 | BAD
133 | 4.75 | 4.65 | 0.000123 | 0.0001204 | 0.0005075 | 0.0003596 | 0.9788618 | 1.139305 | FALSE | TRUE | FALSE | TRUE | 100 | TRUE | FALSE | 0.385 | BAD | [8 empty] | 0 | BAD | 0 | BAD
134 | 3.92 | 4.18 | 0.0001016 | 0.0001083 | 0.0004169 | 0.0003226 | 1.065945 | 1.124584 | FALSE | TRUE | FALSE | TRUE | 100 | TRUE | FALSE | 0.385 | BAD | [8 empty] | 0 | BAD | 0 | BAD
135 | 3.98 | 4.21 | 0.0001031 | 0.000109 | 0.000423 | 0.0003244 | 1.057226 | 1.126666 | FALSE | TRUE | FALSE | TRUE | 100 | TRUE | FALSE | 0.385 | BAD | [8 empty] | 0 | BAD | 0 | BAD
136 | 4.04 | 4.17 | 0.0001046 | 0.000108 | 0.0004292 | 0.0003216 | 1.032505 | 1.125473 | FALSE | TRUE | FALSE | TRUE | 100 | TRUE | FALSE | 0.385 | BAD | [8 empty] | 0 | BAD | 0 | BAD
137 | 4.01 | 4.19 | 0.0001039 | 0.0001084 | 0.0004262 | 0.0003227 | 1.043311 | 1.125084 | FALSE | TRUE | FALSE | TRUE | 100 | TRUE | FALSE | 0.385 | BAD | [8 empty] | 0 | BAD | 0 | BAD
138 | 14.94 | 9.19 | 0.0003872 | 0.0002381 | 0.0016108 | 0.0007246 | 0.6149277 | 1.116865 | FALSE | TRUE | FALSE | TRUE | 100 | TRUE | FALSE | 0.385 | BAD | [8 empty] | 0 | BAD | 0 | BAD
139 | 3.67 | 4.28 | 9.52e-05 | 0.000111 | 0.0003921 | 0.0003304 | 1.165966 | 1.142121 | FALSE | TRUE | FALSE | TRUE | 100 | TRUE | FALSE | 0.385 | BAD | [8 empty] | 0 | BAD | 0 | BAD
140 | 3.6 | 4 | 9.34e-05 | 0.0001035 | 0.0003841 | 0.0003078 | 1.108137 | 1.138507 | FALSE | TRUE | FALSE | TRUE | 100 | TRUE | FALSE | 0.385 | BAD | [8 empty] | 0 | BAD | 0 | BAD
141 | 3.63 | 3.97 | 9.4e-05 | 0.0001028 | 0.0003864 | 0.0003056 | 1.093617 | 1.137876 | FALSE | TRUE | FALSE | TRUE | 100 | TRUE | FALSE | 0.385 | BAD | [8 empty] | 0 | BAD | 0 | BAD
142 | 3.71 | 3.97 | 9.62e-05 | 0.000103 | 0.0003951 | 0.0003061 | 1.070686 | 1.135224 | FALSE | TRUE | FALSE | TRUE | 100 | TRUE | FALSE | 0.385 | BAD | [8 empty] | 0 | BAD | 0 | BAD
143 | 3.75 | 3.99 | 9.71e-05 | 0.0001034 | 0.0003987 | 0.0003073 | 1.064882 | 1.134123 | FALSE | TRUE | FALSE | TRUE | 100 | TRUE | FALSE | 0.385 | BAD | [8 empty] | 0 | BAD | 0 | BAD
144 | 3.81 | 4.01 | 9.86e-05 | 0.000104 | 0.0004048 | 0.000309 | 1.054767 | 1.134323 | FALSE | TRUE | FALSE | TRUE | 100 | TRUE | FALSE | 0.385 | BAD | [8 empty] | 0 | BAD | 0 | BAD
145 | 3.88 | 4.1 | 0.0001004 | 0.0001061 | 0.0004121 | 0.0003154 | 1.056773 | 1.131914 | FALSE | TRUE | FALSE | TRUE | 100 | TRUE | FALSE | 0.385 | BAD | [8 empty] | 0 | BAD | 0 | BAD
146 | 3.92 | 4.07 | 0.0001016 | 0.0001053 | 0.0004167 | 0.0003129 | 1.036417 | 1.129868 | FALSE | TRUE | FALSE | TRUE | 100 | TRUE | FALSE | 0.385 | BAD | [8 empty] | 0 | BAD | 0 | BAD
147 | 3.92 | 4.09 | 0.0001015 | 0.0001059 | 0.0004165 | 0.0003143 | 1.04335 | 1.135554 | FALSE | TRUE | FALSE | TRUE | 100 | TRUE | FALSE | 0.385 | BAD | [8 empty] | 0 | BAD | 0 | BAD
148 | 3.93 | 4.08 | 0.0001019 | 0.0001057 | 0.0004182 | 0.0003138 | 1.037291 | 1.135244 | FALSE | TRUE | FALSE | TRUE | 100 | TRUE | FALSE | 0.385 | BAD | [8 empty] | 0 | BAD | 0 | BAD
149 | 3.93 | 4.05 | 0.0001017 | 0.0001048 | 0.0004173 | 0.000311 | 1.030482 | 1.135688 | FALSE | TRUE | FALSE | TRUE | 100 | TRUE | FALSE | 0.385 | BAD | [8 empty] | 0 | BAD | 0 | BAD
150 | 3.91 | 4.06 | 0.0001014 | 0.0001053 | 0.0004158 | 0.0003123 | 1.038462 | 1.13478 | FALSE | TRUE | FALSE | TRUE | 100 | TRUE | FALSE | 0.385 | BAD | [8 empty] | 0 | BAD | 0 | BAD
151 | 3.97 | 4.1 | 0.0001027 | 0.0001063 | 0.0004214 | 0.0003155 | 1.035054 | 1.135198 | FALSE | TRUE | FALSE | TRUE | 100 | TRUE | FALSE | 0.385 | BAD | [8 empty] | 0 | BAD | 0 | BAD
152 | 4.01 | 4.14 | 0.0001038 | 0.0001073 | 0.0004258 | 0.0003183 | 1.033719 | 1.13567 | FALSE | TRUE | FALSE | TRUE | 100 | TRUE | FALSE | 0.385 | BAD | [8 empty] | 0 | BAD | 0 | BAD
153 | 4.03 | 4.15 | 0.0001044 | 0.0001076 | 0.0004281 | 0.0003193 | 1.030651 | 1.133103 | FALSE | TRUE | FALSE | TRUE | 100 | TRUE | FALSE | 0.385 | BAD | [8 empty] | 0 | BAD | 0 | BAD
154 | 4.05 | 4.16 | 0.0001048 | 0.0001078 | 0.0004299 | 0.0003199 | 1.028626 | 1.134567 | FALSE | TRUE | FALSE | TRUE | 100 | TRUE | FALSE | 0.385 | BAD | [8 empty] | 0 | BAD | 0 | BAD
155 | 4.07 | 4.2 | 0.0001053 | 0.0001087 | 0.000432 | 0.0003224 | 1.032289 | 1.136603 | FALSE | TRUE | FALSE | TRUE | 100 | TRUE | FALSE | 0.385 | BAD | [8 empty] | 0 | BAD | 0 | BAD
156 | 4.1 | 4.22 | 0.0001063 | 0.0001093 | 0.0004358 | 0.0003241 | 1.028222 | 1.134484 | FALSE | TRUE | FALSE | TRUE | 100 | TRUE | FALSE | 0.385 | BAD | [8 empty] | 0 | BAD | 0 | BAD
157 | 4.14 | 4.22 | 0.0001072 | 0.0001092 | 0.0004395 | 0.0003238 | 1.018657 | 1.134612 | FALSE | TRUE | FALSE | TRUE | 100 | TRUE | FALSE | 0.385 | BAD | [8 empty] | 0 | BAD | 0 | BAD
158 | 4.14 | 4.24 | 0.0001073 | 0.0001097 | 0.0004399 | 0.0003254 | 1.022367 | 1.133449 | FALSE | TRUE | FALSE | TRUE | 100 | TRUE | FALSE | 0.385 | BAD | [8 empty] | 0 | BAD | 0 | BAD
159 | 4.13 | 4.22 | 0.0001071 | 0.0001094 | 0.0004389 | 0.0003243 | 1.021475 | 1.133688 | FALSE | TRUE | FALSE | TRUE | 100 | TRUE | FALSE | 0.385 | BAD | [8 empty] | 0 | BAD | 0 | BAD
160 | 4.15 | 4.25 | 0.0001075 | 0.0001101 | 0.0004407 | 0.0003264 | 1.024186 | 1.134957 | FALSE | TRUE | FALSE | TRUE | 100 | TRUE | FALSE | 0.385 | BAD | [8 empty] | 0 | BAD | 0 | BAD
161 | 4.17 | 4.27 | 0.0001081 | 0.0001107 | 0.000443 | 0.0003282 | 1.024052 | 1.133288 | FALSE | TRUE | FALSE | TRUE | 100 | TRUE | FALSE | 0.385 | BAD | [8 empty] | 0 | BAD | 0 | BAD
162 | 4.18 | 4.27 | 0.0001083 | 0.0001105 | 0.0004442 | 0.0003275 | 1.020314 | 1.137769 | FALSE | TRUE | FALSE | TRUE | 100 | TRUE | FALSE | 0.385 | BAD | [8 empty] | 0 | BAD | 0 | BAD
163 | 4.2 | 4.3 | 0.0001089 | 0.0001114 | 0.0004463 | 0.0003303 | 1.022957 | 1.133264 | FALSE | TRUE | FALSE | TRUE | 100 | TRUE | FALSE | 0.385 | BAD | [8 empty] | 0 | BAD | 0 | BAD
164 | 4.21 | 4.28 | 0.000109 | 0.0001108 | 0.0004468 | 0.0003283 | 1.016514 | 1.136086 | FALSE | TRUE | FALSE | TRUE | 100 | TRUE | FALSE | 0.385 | BAD | [8 empty] | 0 | BAD | 0 | BAD
165 | 68.91 | 19.75 | 0.0017853 | 0.0005117 | 0.0074219 | 0.0015932 | 0.2866185 | 1.043685 | FALSE | TRUE | FALSE | TRUE | 100 | TRUE | FALSE | 0.385 | BAD | [8 empty] | 0 | BAD | 0 | BAD
166 | 3.11 | 4.78 | 8.06e-05 | 0.0001239 | 0.0003347 | 0.0003702 | 1.537221 | 1.164712 | FALSE | TRUE | FALSE | TRUE | 100 | TRUE | FALSE | 0.385 | BAD | [8 empty] | 0 | BAD | 0 | BAD
167 | 2.95 | 4.2 | 7.65e-05 | 0.0001087 | 0.0003171 | 0.0003245 | 1.420915 | 1.159817 | FALSE | TRUE | FALSE | TRUE | 100 | TRUE | FALSE | 0.385 | BAD | [8 empty] | 0 | BAD | 0 | BAD
168 | 2.98 | 3.96 | 7.72e-05 | 0.0001027 | 0.0003196 | 0.0003062 | 1.330311 | 1.158397 | FALSE | TRUE | FALSE | TRUE | 100 | TRUE | FALSE | 0.385 | BAD | [8 empty] | 0 | BAD | 0 | BAD
169 | 3.01 | 3.84 | 7.8e-05 | 9.95e-05 | 0.0003222 | 0.0002966 | 1.275641 | 1.149865 | FALSE | TRUE | FALSE | TRUE | 100 | TRUE | FALSE | 0.385 | BAD | [8 empty] | 0 | BAD | 0 | BAD
170 | 3.05 | 3.74 | 7.9e-05 | 9.68e-05 | 0.0003263 | 0.0002883 | 1.225316 | 1.152074 | FALSE | TRUE | FALSE | TRUE | 100 | TRUE | FALSE | 0.385 | BAD | [8 empty] | 0 | BAD | 0 | BAD
171 | 3.06 | 3.69 | 7.93e-05 | 9.57e-05 | 0.0003273 | 0.0002847 | 1.20681 | 1.152443 | FALSE | TRUE | FALSE | TRUE | 100 | TRUE | FALSE | 0.385 | BAD | [8 empty] | 0 | BAD | 0 | BAD
172 | 3.12 | 3.66 | 8.08e-05 | 9.48e-05 | 0.0003333 | 0.000282 | 1.173267 | 1.150316 | FALSE | TRUE | FALSE | TRUE | 100 | TRUE | FALSE | 0.385 | BAD | [8 empty] | 0 | BAD | 0 | BAD
173 | 3.13 | 3.62 | 8.11e-05 | 9.38e-05 | 0.000334 | 0.0002788 | 1.156597 | 1.146091 | FALSE | TRUE | FALSE | TRUE | 100 | TRUE | FALSE | 0.385 | BAD | [8 empty] | 0 | BAD | 0 | BAD
174 | 3.17 | 3.61 | 8.21e-05 | 9.36e-05 | 0.000338 | 0.0002783 | 1.140073 | 1.14364 | FALSE | TRUE | FALSE | TRUE | 100 | TRUE | FALSE | 0.385 | BAD | [8 empty] | 0 | BAD | 0 | BAD
175 | 3.2 | 3.59 | 8.28e-05 | 9.31e-05 | 0.0003407 | 0.0002767 | 1.124396 | 1.142661 | FALSE | TRUE | FALSE | TRUE | 100 | TRUE | FALSE | 0.385 | BAD | [8 empty] | 0 | BAD | 0 | BAD
176 | 3.22 | 3.57 | 8.33e-05 | 9.25e-05 | 0.0003427 | 0.0002747 | 1.110444 | 1.144316 | FALSE | TRUE | FALSE | TRUE | 100 | TRUE | FALSE | 0.385 | BAD | [8 empty] | 0 | BAD | 0 | BAD
177 | 3.21 | 3.54 | 8.32e-05 | 9.18e-05 | 0.0003423 | 0.0002726 | 1.103365 | 1.144684 | FALSE | TRUE | FALSE | TRUE | 100 | TRUE | FALSE | 0.385 | BAD | [8 empty] | 0 | BAD | 0 | BAD
178 | 3.19 | 3.51 | 8.27e-05 | 9.08e-05 | 0.00034 | 0.0002694 | 1.097944 | 1.144285 | FALSE | TRUE | FALSE | TRUE | 100 | TRUE | FALSE | 0.385 | BAD | [8 empty] | 0 | BAD | 0 | BAD
179 | 3.22 | 3.53 | 8.35e-05 | 9.13e-05 | 0.0003432 | 0.0002709 | 1.093413 | 1.143038 | FALSE | TRUE | FALSE | TRUE | 100 | TRUE | FALSE | 0.385 | BAD | [8 empty] | 0 | BAD | 0 | BAD
180 | 3.27 | 3.54 | 8.46e-05 | 9.18e-05 | 0.0003476 | 0.0002722 | 1.085106 | 1.143605 | FALSE | TRUE | FALSE | TRUE | 100 | TRUE | FALSE | 0.385 | BAD | [8 empty] | 0 | BAD | 0 | BAD
181 | 3.28 | 3.54 | 8.51e-05 | 9.16e-05 | 0.0003496 | 0.0002716 | 1.076381 | 1.143043 | FALSE | TRUE | FALSE | TRUE | 100 | TRUE | FALSE | 0.385 | BAD | [8 empty] | 0 | BAD | 0 | BAD
182 | 3.28 | 3.52 | 8.5e-05 | 9.13e-05 | 0.0003489 | 0.0002705 | 1.074118 | 1.141946 | FALSE | TRUE | FALSE | TRUE | 100 | TRUE | FALSE | 0.385 | BAD | [8 empty] | 0 | BAD | 0 | BAD
183 | 3.29 | 3.5 | 8.52e-05 | 9.07e-05 | 0.0003497 | 0.0002687 | 1.064554 | 1.141946 | FALSE | TRUE | FALSE | TRUE | 100 | TRUE | FALSE | 0.385 | BAD | [8 empty] | 0 | BAD | 0 | BAD
184 | 3.27 | 3.49 | 8.47e-05 | 9.05e-05 | 0.0003479 | 0.0002681 | 1.068477 | 1.145007 | FALSE | TRUE | FALSE | TRUE | 100 | TRUE | FALSE | 0.385 | BAD | [8 empty] | 0 | BAD | 0 | BAD
185 | 3.27 | 3.46 | 8.47e-05 | 8.96e-05 | 0.0003475 | 0.0002652 | 1.057851 | 1.142894 | FALSE | TRUE | FALSE | TRUE | 100 | TRUE | FALSE | 0.385 | BAD | [8 empty] | 0 | BAD | 0 | BAD
186 | 3.27 | 3.47 | 8.48e-05 | 8.98e-05 | 0.0003481 | 0.0002659 | 1.058962 | 1.143928 | FALSE | TRUE | FALSE | TRUE | 100 | TRUE | FALSE | 0.385 | BAD | [8 empty] | 0 | BAD | 0 | BAD
187 | 3.27 | 3.46 | 8.47e-05 | 8.96e-05 | 0.0003478 | 0.000265 | 1.057851 | 1.148668 | FALSE | TRUE | FALSE | TRUE | 100 | TRUE | FALSE | 0.385 | BAD | [8 empty] | 0 | BAD | 0 | BAD
188 | 3.33 | 3.51 | 8.62e-05 | 9.1e-05 | 0.0003537 | 0.0002693 | 1.055684 | 1.143908 | FALSE | TRUE | FALSE | TRUE | 100 | TRUE | FALSE | 0.385 | BAD | [8 empty] | 0 | BAD | 0 | BAD