## cycle_labels_3class
Cycle | Chg_Spec_mAhg | DChg_Spec_mAhg | Chg_Cap_Ah | DChg_Cap_Ah | Chg_Energy_Wh | DChg_Energy_Wh | CE | IR_proxy | HF_CHG_SPEC_HIGH | HF_DCHG_SPEC_LOW | HF_MISSING | hard_fail | soft_score | SP_IR_OUTLIER | SP_CE_SOFT | IR_proxy_threshold | Label | charge_V_end | take_off_V_end | hover_V_end | cruise_V_end | landing_V_end | standby_V_end | standby_t_end_h | landing_V_rel_global | cycle_label_3class | cycle_label_3name | battery_label_3class | battery_label_3name
4 | 181.13 | 175.7 | 0.0046927 | 0.004552 | 0.0181024 | 0.016058 | 0.9700173 | 0.3298859 | FALSE | FALSE | FALSE | FALSE | 100 | FALSE | FALSE | 0.385 | GOOD | 4.3 | 3.7428 | 3.8846 | 3.5318 | 3.2822 | 2.8 | 1.572 | 0.20855 | 2 | GOOD_drone | 1 | GOOD_not_drone
5 | 175.14 | 173.74 | 0.0045376 | 0.0045013 | 0.0174871 | 0.0158365 | 0.9920002 | 0.3356156 | FALSE | FALSE | FALSE | FALSE | 100 | FALSE | FALSE | 0.385 | GOOD | 4.3 | 3.7235 | 3.8758 | 3.5163 | 3.2462 | 2.8 | 1.523 | 0.17255 | 2 | GOOD_drone | 1 | GOOD_not_drone
6 | 170.33 | 169.26 | 0.004413 | 0.0043851 | 0.0170176 | 0.0153538 | 0.9936778 | 0.3548861 | FALSE | FALSE | FALSE | FALSE | 100 | FALSE | FALSE | 0.385 | GOOD | 4.3 | 3.6886 | 3.845 | 3.4895 | 3.2001 | 2.8 | 1.412 | 0.12645 | 2 | GOOD_drone | 1 | GOOD_not_drone
7 | 163.23 | 161.36 | 0.0042291 | 0.0041806 | 0.0163163 | 0.0145191 | 0.9885318 | 0.3851318 | FALSE | FALSE | FALSE | FALSE | 80 | TRUE | FALSE | 0.385 | GOOD | 4.3 | 3.6255 | 3.7919 | 3.4407 | 3.1075 | 2.8 | 1.215 | 0.03385 | 2 | GOOD_drone | 1 | GOOD_not_drone
8 | 152.98 | 149.65 | 0.0039635 | 0.0038773 | 0.0153098 | 0.0133045 | 0.9782515 | 0.4313144 | FALSE | FALSE | FALSE | FALSE | 80 | TRUE | FALSE | 0.385 | GOOD | 4.3 | 3.5341 | 3.7267 | 3.3573 | 2.9611 | 2.8 | 0.922 | -0.11255 | 1 | GOOD_not_drone | 1 | GOOD_not_drone
9 | 171.91 | 155.35 | 0.0044539 | 0.0040247 | 0.017528 | 0.0138591 | 0.903635 | 0.4919161 | FALSE | FALSE | FALSE | FALSE | 70 | TRUE | TRUE | 0.385 | GOOD | 4.3003 | 3.4685 | 3.749 | 3.3927 | 2.9865 | 2.8 | 1.064 | -0.08715 | 1 | GOOD_not_drone | 1 | GOOD_not_drone
10 | 168.59 | 152.43 | 0.0043678 | 0.0039491 | 0.017259 | 0.0135835 | 0.9041394 | 0.5117727 | FALSE | FALSE | FALSE | FALSE | 70 | TRUE | TRUE | 0.385 | GOOD | 4.3001 | 3.4155 | 3.7368 | 3.3785 | 2.9615 | 2.8 | 0.991 | -0.11215 | 1 | GOOD_not_drone | 1 | GOOD_not_drone
11 | 132.49 | 130.34 | 0.0034325 | 0.0033768 | 0.0133287 | 0.0114554 | 0.9837728 | 0.4907048 | FALSE | FALSE | FALSE | FALSE | 80 | TRUE | FALSE | 0.385 | GOOD | 4.3 | 3.3712 | 3.6524 | 3.2255 | 2.7999 | 2.8 | 0.563 | -0.27375 | 1 | GOOD_not_drone | 1 | GOOD_not_drone
12 | 130.1 | 125.21 | 0.0033706 | 0.0032439 | 0.0132072 | 0.0109686 | 0.9624103 | 0.5370525 | FALSE | FALSE | FALSE | FALSE | 80 | TRUE | FALSE | 0.385 | GOOD | 4.3001 | 3.2883 | 3.6104 | 3.186 | 2.8 | 2.8 | 0.529 | -0.27365 | 1 | GOOD_not_drone | 1 | GOOD_not_drone
13 | 115.45 | 114.37 | 0.0029911 | 0.0029631 | 0.0116606 | 0.0099603 | 0.9906389 | 0.5369862 | FALSE | TRUE | FALSE | TRUE | 100 | TRUE | FALSE | 0.385 | BAD | [8 empty] | 0 | BAD | 1 | GOOD_not_drone
14 | 171.49 | 139.17 | 0.0044429 | 0.0036057 | 0.0178509 | 0.0122926 | 0.8115645 | 0.6086355 | FALSE | FALSE | FALSE | FALSE | 70 | TRUE | TRUE | 0.385 | GOOD | 4.3002 | 3.2638 | 3.6566 | 3.3046 | 2.8 | 2.8 | 0.743 | -0.27365 | 1 | GOOD_not_drone | 1 | GOOD_not_drone
15 | 151.65 | 128.79 | 0.003929 | 0.0033366 | 0.0157273 | 0.0113144 | 0.8492237 | 0.6118792 | FALSE | FALSE | FALSE | FALSE | 70 | TRUE | TRUE | 0.385 | GOOD | 4.3 | 3.2084 | 3.6042 | 3.2209 | 2.8 | 2.8 | 0.617 | -0.27365 | 1 | GOOD_not_drone | 1 | GOOD_not_drone
16 | 156.45 | 123.08 | 0.0040533 | 0.0031888 | 0.0162851 | 0.0107568 | 0.786717 | 0.6444321 | FALSE | FALSE | FALSE | FALSE | 70 | TRUE | TRUE | 0.385 | GOOD | 4.3001 | 3.1114 | 3.5567 | 3.1747 | 2.7997 | 2.8 | 0.548 | -0.27395 | 1 | GOOD_not_drone | 1 | GOOD_not_drone
17 | 151.36 | 116.34 | 0.0039213 | 0.0030142 | 0.015778 | 0.0101121 | 0.7686737 | 0.6688451 | FALSE | TRUE | FALSE | TRUE | 100 | TRUE | FALSE | 0.385 | BAD | [8 empty] | 0 | BAD | 1 | GOOD_not_drone