## cycle_labels_3class
Cycle | Chg_Spec_mAhg | DChg_Spec_mAhg | Chg_Cap_Ah | DChg_Cap_Ah | Chg_Energy_Wh | DChg_Energy_Wh | CE | IR_proxy | HF_CHG_SPEC_HIGH | HF_DCHG_SPEC_LOW | HF_MISSING | hard_fail | soft_score | SP_IR_OUTLIER | SP_CE_SOFT | IR_proxy_threshold | Label | charge_V_end | take_off_V_end | hover_V_end | cruise_V_end | landing_V_end | standby_V_end | standby_t_end_h | landing_V_rel_global | cycle_label_3class | cycle_label_3name | battery_label_3class | battery_label_3name
4 | 181.41 | 176.14 | 0.0047 | 0.0045633 | 0.0180881 | 0.0161252 | 0.9709149 | 0.3148611 | FALSE | FALSE | FALSE | FALSE | 100 | FALSE | FALSE | 0.385 | GOOD | 4.3 | 3.6952 | 3.8915 | 3.5421 | 3.2992 | 2.8 | 1.584 | 0.22555 | 2 | GOOD_drone | 1 | GOOD_not_drone
5 | 170.56 | 166.86 | 0.0044188 | 0.004323 | 0.0170086 | 0.0152019 | 0.9783199 | 0.3326283 | FALSE | FALSE | FALSE | FALSE | 100 | FALSE | FALSE | 0.385 | GOOD | 4.3 | 3.6744 | 3.865 | 3.4951 | 3.2215 | 2.8 | 1.352 | 0.14785 | 2 | GOOD_drone | 1 | GOOD_not_drone
6 | 184.21 | 168.62 | 0.0047726 | 0.0043686 | 0.018635 | 0.0154198 | 0.9153501 | 0.3748912 | FALSE | FALSE | FALSE | FALSE | 90 | FALSE | TRUE | 0.385 | GOOD | 4.2846 | 3.6615 | 3.8746 | 3.5202 | 3.2461 | 2.8 | 1.397 | 0.17245 | 1 | GOOD_not_drone | 1 | GOOD_not_drone
7 | 190.68 | 164.5 | 0.0049401 | 0.0042618 | 0.0194538 | 0.0150343 | 0.8626951 | 0.4102486 | TRUE | FALSE | FALSE | TRUE | 100 | TRUE | FALSE | 0.385 | BAD | [8 empty] | 0 | BAD | 1 | GOOD_not_drone
8 | 184.31 | 157.31 | 0.004775 | 0.0040755 | 0.018883 | 0.0143326 | 0.8535079 | 0.437784 | FALSE | FALSE | FALSE | FALSE | 70 | TRUE | TRUE | 0.385 | GOOD | 4.3003 | 3.594 | 3.8395 | 3.4737 | 3.1412 | 2.8 | 1.113 | 0.06755 | 1 | GOOD_not_drone | 1 | GOOD_not_drone
9 | 158.25 | 142.75 | 0.0040999 | 0.0036983 | 0.016114 | 0.0129014 | 0.9020464 | 0.4418721 | FALSE | FALSE | FALSE | FALSE | 70 | TRUE | TRUE | 0.385 | GOOD | 4.3002 | 3.555 | 3.7933 | 3.3866 | 2.9418 | 2.8 | 0.75 | -0.13185 | 1 | GOOD_not_drone | 1 | GOOD_not_drone
10 | 135.45 | 131.34 | 0.0035093 | 0.0034028 | 0.0137123 | 0.0117896 | 0.9696521 | 0.4427413 | FALSE | FALSE | FALSE | FALSE | 80 | TRUE | FALSE | 0.385 | GOOD | 4.3 | 3.4847 | 3.7386 | 3.302 | 2.8 | 2.7999 | 0.57 | -0.27365 | 1 | GOOD_not_drone | 1 | GOOD_not_drone
11 | 129.97 | 127.19 | 0.0033673 | 0.0032951 | 0.0131412 | 0.0113901 | 0.9785585 | 0.4459145 | FALSE | FALSE | FALSE | FALSE | 80 | TRUE | FALSE | 0.385 | GOOD | 4.3 | 3.403 | 3.7144 | 3.2655 | 2.7999 | 2.8 | 0.56 | -0.27375 | 1 | GOOD_not_drone | 1 | GOOD_not_drone
12 | 144.37 | 134.65 | 0.0037403 | 0.0034886 | 0.0147727 | 0.0120887 | 0.9327059 | 0.484402 | FALSE | FALSE | FALSE | FALSE | 70 | TRUE | TRUE | 0.385 | GOOD | 4.3002 | 3.4197 | 3.7528 | 3.3322 | 2.8 | 2.8 | 0.606 | -0.27365 | 1 | GOOD_not_drone | 1 | GOOD_not_drone
13 | 154.7 | 138.53 | 0.0040079 | 0.0035889 | 0.015931 | 0.0124592 | 0.8954565 | 0.5033066 | FALSE | FALSE | FALSE | FALSE | 70 | TRUE | TRUE | 0.385 | GOOD | 4.3003 | 3.4093 | 3.7725 | 3.3645 | 2.7999 | 2.8 | 0.649 | -0.27375 | 1 | GOOD_not_drone | 1 | GOOD_not_drone
14 | 138.77 | 131.39 | 0.0035951 | 0.0034042 | 0.0142078 | 0.0117721 | 0.9468999 | 0.4938796 | FALSE | FALSE | FALSE | FALSE | 70 | TRUE | TRUE | 0.385 | GOOD | 4.3002 | 3.3345 | 3.7329 | 3.3029 | 2.7998 | 2.8 | 0.622 | -0.27385 | 1 | GOOD_not_drone | 1 | GOOD_not_drone
15 | 147.5 | 135.19 | 0.0038216 | 0.0035025 | 0.015212 | 0.0121265 | 0.9165009 | 0.5182905 | FALSE | FALSE | FALSE | FALSE | 70 | TRUE | TRUE | 0.385 | GOOD | 4.3 | 3.324 | 3.7456 | 3.3358 | 2.8 | 2.8 | 0.663 | -0.27365 | 1 | GOOD_not_drone | 1 | GOOD_not_drone
16 | 144.14 | 132.79 | 0.0037343 | 0.0034402 | 0.0148589 | 0.0118856 | 0.9212436 | 0.5241168 | FALSE | FALSE | FALSE | FALSE | 70 | TRUE | TRUE | 0.385 | GOOD | 4.3002 | 3.2605 | 3.7267 | 3.3136 | 2.7998 | 2.8 | 0.662 | -0.27385 | 1 | GOOD_not_drone | 1 | GOOD_not_drone
17 | 143.74 | 130.6 | 0.0037239 | 0.0033837 | 0.0148327 | 0.0116702 | 0.9086442 | 0.5341627 | FALSE | FALSE | FALSE | FALSE | 70 | TRUE | TRUE | 0.385 | GOOD | 4.3001 | 3.2051 | 3.7109 | 3.2937 | 2.7999 | 2.7999 | 0.658 | -0.27375 | 1 | GOOD_not_drone | 1 | GOOD_not_drone