## cycle_labels_3class
Cycle | Chg_Spec_mAhg | DChg_Spec_mAhg | Chg_Cap_Ah | DChg_Cap_Ah | Chg_Energy_Wh | DChg_Energy_Wh | CE | IR_proxy | HF_CHG_SPEC_HIGH | HF_DCHG_SPEC_LOW | HF_MISSING | hard_fail | soft_score | SP_IR_OUTLIER | SP_CE_SOFT | IR_proxy_threshold | Label | charge_V_end | take_off_V_end | hover_V_end | cruise_V_end | landing_V_end | standby_V_end | standby_t_end_h | landing_V_rel_global | cycle_label_3class | cycle_label_3name | battery_label_3class | battery_label_3name
4 | 274.7 | 181.08 | 0.0071169 | 0.0046914 | 0.028209 | 0.0166241 | 0.6591915 | 0.4201375 | TRUE | FALSE | FALSE | TRUE | 100 | TRUE | FALSE | 0.385 | BAD | [8 empty] | 0 | BAD | 0 | BAD
5 | 245.11 | 179.54 | 0.0063503 | 0.0046514 | 0.0252201 | 0.0164728 | 0.7324693 | 0.4300103 | TRUE | FALSE | FALSE | TRUE | 100 | TRUE | FALSE | 0.385 | BAD | [8 empty] | 0 | BAD | 0 | BAD
6 | 249.01 | 175.67 | 0.0064514 | 0.0045512 | 0.0256902 | 0.0160794 | 0.7054593 | 0.4491101 | TRUE | FALSE | FALSE | TRUE | 100 | TRUE | FALSE | 0.385 | BAD | [8 empty] | 0 | BAD | 0 | BAD
7 | 161.36 | 159.68 | 0.0041806 | 0.0041369 | 0.0161809 | 0.0144797 | 0.989547 | 0.3703402 | FALSE | FALSE | FALSE | FALSE | 100 | FALSE | FALSE | 0.385 | GOOD | 4.3 | 3.6105 | 3.8377 | 3.4541 | 3.1434 | 2.8 | 1.172 | 0.06975 | 2 | GOOD_drone | 0 | BAD
8 | 159.25 | 157.46 | 0.0041259 | 0.0040795 | 0.0159823 | 0.014261 | 0.988754 | 0.3778803 | FALSE | FALSE | FALSE | FALSE | 100 | FALSE | FALSE | 0.385 | GOOD | 4.3 | 3.5904 | 3.8299 | 3.442 | 3.1231 | 2.8 | 1.117 | 0.04945 | 2 | GOOD_drone | 0 | BAD
9 | 155.37 | 153.23 | 0.0040254 | 0.0039699 | 0.0156024 | 0.0138306 | 0.9862126 | 0.3921214 | FALSE | FALSE | FALSE | FALSE | 80 | TRUE | FALSE | 0.385 | GOOD | 4.3 | 3.552 | 3.8095 | 3.4153 | 3.0765 | 2.8 | 1.011 | 0.00285 | 2 | GOOD_drone | 0 | BAD
10 | 151.51 | 150.38 | 0.0039253 | 0.0038959 | 0.0152382 | 0.0135418 | 0.9925101 | 0.4061367 | FALSE | FALSE | FALSE | FALSE | 80 | TRUE | FALSE | 0.385 | GOOD | 4.3 | 3.5196 | 3.7929 | 3.3974 | 3.0561 | 2.8 | 0.94 | -0.01755 | 2 | GOOD_drone | 0 | BAD
11 | 149.25 | 147.55 | 0.0038668 | 0.0038229 | 0.0150126 | 0.0132583 | 0.9886469 | 0.4143088 | FALSE | FALSE | FALSE | FALSE | 80 | TRUE | FALSE | 0.385 | GOOD | 4.3 | 3.4975 | 3.7824 | 3.3784 | 3.0183 | 2.8 | 0.869 | -0.05535 | 1 | GOOD_not_drone | 0 | BAD
12 | 145.64 | 144.34 | 0.0037733 | 0.0037395 | 0.0146635 | 0.0129324 | 0.9910423 | 0.4277976 | FALSE | FALSE | FALSE | FALSE | 80 | TRUE | FALSE | 0.385 | GOOD | 4.3 | 3.4635 | 3.7662 | 3.3558 | 2.98 | 2.8 | 0.789 | -0.09365 | 1 | GOOD_not_drone | 0 | BAD
13 | 143.01 | 141.74 | 0.0037052 | 0.0036721 | 0.014407 | 0.0126706 | 0.9910666 | 0.437814 | FALSE | FALSE | FALSE | FALSE | 80 | TRUE | FALSE | 0.385 | GOOD | 4.3 | 3.4386 | 3.7548 | 3.3372 | 2.9435 | 2.8 | 0.724 | -0.13015 | 1 | GOOD_not_drone | 0 | BAD
14 | 140.65 | 139.45 | 0.0036439 | 0.0036128 | 0.0141748 | 0.0124413 | 0.9914652 | 0.4463355 | FALSE | FALSE | FALSE | FALSE | 80 | TRUE | FALSE | 0.385 | GOOD | 4.3 | 3.4161 | 3.7446 | 3.3211 | 2.9073 | 2.8 | 0.667 | -0.16635 | 1 | GOOD_not_drone | 0 | BAD