## cycle_labels_3class
Cycle | Chg_Spec_mAhg | DChg_Spec_mAhg | Chg_Cap_Ah | DChg_Cap_Ah | Chg_Energy_Wh | DChg_Energy_Wh | CE | IR_proxy | HF_CHG_SPEC_HIGH | HF_DCHG_SPEC_LOW | HF_MISSING | hard_fail | soft_score | SP_IR_OUTLIER | SP_CE_SOFT | IR_proxy_threshold | Label | charge_V_end | take_off_V_end | hover_V_end | cruise_V_end | landing_V_end | standby_V_end | standby_t_end_h | landing_V_rel_global | cycle_label_3class | cycle_label_3name | battery_label_3class | battery_label_3name
4 | 181.67 | 161.45 | 0.0047066 | 0.0041829 | 0.0184276 | 0.0145758 | 0.8887307 | 0.430652 | FALSE | FALSE | FALSE | FALSE | 70 | TRUE | TRUE | 0.385 | GOOD | 4.3 | 3.5596 | 3.8217 | 3.4519 | 3.131 | 2.8 | 1.217 | 0.05735 | 1 | GOOD_not_drone | 0 | BAD
5 | 169.26 | 153.28 | 0.0043853 | 0.0039712 | 0.0172504 | 0.0136928 | 0.9055709 | 0.4856618 | FALSE | FALSE | FALSE | FALSE | 70 | TRUE | TRUE | 0.385 | GOOD | 4.3002 | 3.4709 | 3.7719 | 3.3868 | 2.9965 | 2.8 | 1.013 | -0.07715 | 1 | GOOD_not_drone | 0 | BAD
6 | 152.12 | 141.58 | 0.0039412 | 0.0036682 | 0.0154785 | 0.0124798 | 0.9307318 | 0.5251981 | FALSE | FALSE | FALSE | FALSE | 70 | TRUE | TRUE | 0.385 | GOOD | 4.3009 | 3.2818 | 3.7024 | 3.3015 | 2.8023 | 2.8 | 0.72 | -0.27135 | 1 | GOOD_not_drone | 0 | BAD
7 | 149.01 | 138.33 | 0.0038605 | 0.0035838 | 0.015296 | 0.0121402 | 0.9283253 | 0.5746594 | FALSE | FALSE | FALSE | FALSE | 70 | TRUE | TRUE | 0.385 | GOOD | 4.3002 | 3.2286 | 3.6716 | 3.2609 | 2.7999 | 2.8 | 0.731 | -0.27375 | 1 | GOOD_not_drone | 0 | BAD
8 | 130.12 | 128.86 | 0.0033711 | 0.0033385 | 0.0132115 | 0.0112719 | 0.9903296 | 0.5427105 | FALSE | FALSE | FALSE | FALSE | 80 | TRUE | FALSE | 0.385 | GOOD | 4.3 | 3.1383 | 3.6335 | 3.1878 | 2.7999 | 2.8 | 0.654 | -0.27375 | 1 | GOOD_not_drone | 0 | BAD
9 | 126.77 | 124 | 0.0032845 | 0.0032125 | 0.0129107 | 0.0107951 | 0.9780789 | 0.5704538 | FALSE | FALSE | FALSE | FALSE | 80 | TRUE | FALSE | 0.385 | GOOD | 4.3 | 3.1056 | 3.5707 | 3.151 | 2.7999 | 2.8 | 0.595 | -0.27375 | 1 | GOOD_not_drone | 0 | BAD
10 | 120.12 | 117.67 | 0.0031122 | 0.0030485 | 0.0122532 | 0.0101946 | 0.9795322 | 0.5930141 | FALSE | TRUE | FALSE | TRUE | 100 | TRUE | FALSE | 0.385 | BAD | [8 empty] | 0 | BAD | 0 | BAD
11 | 114.29 | 115.79 | 0.0029611 | 0.0029999 | 0.0117087 | 0.009995 | 1.013103 | 0.6223947 | FALSE | TRUE | FALSE | TRUE | 100 | TRUE | FALSE | 0.385 | BAD | [8 empty] | 0 | BAD | 0 | BAD
12 | 152.89 | 125.93 | 0.0039611 | 0.0032625 | 0.0159543 | 0.0109096 | 0.8236348 | 0.6838061 | FALSE | FALSE | FALSE | FALSE | 70 | TRUE | TRUE | 0.385 | GOOD | 4.3008 | 2.9889 | 3.5254 | 3.1541 | 2.7999 | 2.8 | 0.686 | -0.27375 | 1 | GOOD_not_drone | 0 | BAD
13 | 114.06 | 110.33 | 0.002955 | 0.0028585 | 0.0117705 | 0.0094082 | 0.9673435 | 0.6919421 | FALSE | TRUE | FALSE | TRUE | 100 | TRUE | FALSE | 0.385 | BAD | [8 empty] | 0 | BAD | 0 | BAD
14 | 150.69 | 121.23 | 0.0039042 | 0.0031408 | 0.0158607 | 0.0104202 | 0.804467 | 0.7447814 | FALSE | FALSE | FALSE | FALSE | 70 | TRUE | TRUE | 0.385 | GOOD | 4.3005 | 2.9289 | 3.4708 | 3.1022 | 2.7894 | 2.8 | 0.613 | -0.28425 | 1 | GOOD_not_drone | 0 | BAD
15 | 175.19 | 122.67 | 0.0045388 | 0.003178 | 0.0185964 | 0.0105448 | 0.7001851 | 0.7791446 | FALSE | FALSE | FALSE | FALSE | 70 | TRUE | TRUE | 0.385 | GOOD | 4.3007 | 2.8737 | 3.4639 | 3.12 | 2.7923 | 2.8 | 0.649 | -0.28135 | 1 | GOOD_not_drone | 0 | BAD
16 | 100.91 | 88.22 | 0.0026144 | 0.0022855 | 0.0104599 | 0.0073917 | 0.8741968 | 0.7667078 | FALSE | TRUE | FALSE | TRUE | 100 | TRUE | FALSE | 0.385 | BAD | [8 empty] | 0 | BAD | 0 | BAD
17 | 104.59 | 90.02 | 0.0027098 | 0.0023323 | 0.0109212 | 0.0075532 | 0.8606908 | 0.7917406 | FALSE | TRUE | FALSE | TRUE | 100 | TRUE | FALSE | 0.385 | BAD | [8 empty] | 0 | BAD | 0 | BAD
18 | 115.9 | 92.97 | 0.0030027 | 0.0024087 | 0.0121548 | 0.0078221 | 0.802178 | 0.8005205 | FALSE | TRUE | FALSE | TRUE | 100 | TRUE | FALSE | 0.385 | BAD | [8 empty] | 0 | BAD | 0 | BAD