## cycle_labels_3class
Cycle | Chg_Spec_mAhg | DChg_Spec_mAhg | Chg_Cap_Ah | DChg_Cap_Ah | Chg_Energy_Wh | DChg_Energy_Wh | CE | IR_proxy | HF_CHG_SPEC_HIGH | HF_DCHG_SPEC_LOW | HF_MISSING | hard_fail | soft_score | SP_IR_OUTLIER | SP_CE_SOFT | IR_proxy_threshold | Label | charge_V_end | take_off_V_end | hover_V_end | cruise_V_end | landing_V_end | standby_V_end | standby_t_end_h | landing_V_rel_global | cycle_label_3class | cycle_label_3name | battery_label_3class | battery_label_3name
4 | 273.05 | 163.1 | 0.0070741 | 0.0042257 | 0.0285743 | 0.014625 | 0.5973481 | 0.5783191 | TRUE | FALSE | FALSE | TRUE | 100 | TRUE | FALSE | 0.385 | BAD | [8 empty] | 0 | BAD | 0 | BAD
5 | 190.49 | 153.42 | 0.0049352 | 0.0039749 | 0.0197986 | 0.0135718 | 0.8054182 | 0.5973366 | TRUE | FALSE | FALSE | TRUE | 100 | TRUE | FALSE | 0.385 | BAD | [8 empty] | 0 | BAD | 0 | BAD
6 | 151.27 | 135.24 | 0.0039192 | 0.0035037 | 0.0155793 | 0.0118287 | 0.8939835 | 0.5990629 | FALSE | FALSE | FALSE | FALSE | 70 | TRUE | TRUE | 0.385 | GOOD | 4.3 | 3.3984 | 3.6418 | 3.2057 | 2.7998 | 2.8 | 0.824 | -0.27385 | 1 | GOOD_not_drone | 0 | BAD
7 | 192.38 | 142.43 | 0.0049842 | 0.00369 | 0.0201816 | 0.0124761 | 0.7403395 | 0.6680583 | TRUE | FALSE | FALSE | TRUE | 100 | TRUE | FALSE | 0.385 | BAD | [8 empty] | 0 | BAD | 0 | BAD
8 | 147.25 | 123.83 | 0.0038149 | 0.0032081 | 0.0152875 | 0.0107322 | 0.8409395 | 0.6619688 | FALSE | FALSE | FALSE | FALSE | 70 | TRUE | TRUE | 0.385 | GOOD | 4.3001 | 3.226 | 3.558 | 3.1164 | 2.7997 | 2.8 | 0.662 | -0.27395 | 1 | GOOD_not_drone | 0 | BAD
9 | 185.9 | 133.25 | 0.0048164 | 0.0034523 | 0.0194753 | 0.0116113 | 0.7167802 | 0.6801868 | FALSE | FALSE | FALSE | FALSE | 70 | TRUE | TRUE | 0.385 | GOOD | 4.3019 | 3.13 | 3.5587 | 3.1981 | 2.7999 | 2.8 | 0.849 | -0.27375 | 1 | GOOD_not_drone | 0 | BAD
10 | 147.78 | 111.88 | 0.0038288 | 0.0028985 | 0.015405 | 0.0095522 | 0.7570257 | 0.7278872 | FALSE | TRUE | FALSE | TRUE | 100 | TRUE | FALSE | 0.385 | BAD | [8 empty] | 0 | BAD | 0 | BAD
11 | 217.94 | 127.31 | 0.0056464 | 0.0032984 | 0.0230804 | 0.0109827 | 0.5841598 | 0.7579257 | TRUE | FALSE | FALSE | TRUE | 100 | TRUE | FALSE | 0.385 | BAD | [8 empty] | 0 | BAD | 0 | BAD
12 | 227.8 | 112.78 | 0.0059018 | 0.002922 | 0.0243023 | 0.0096638 | 0.4951032 | 0.8105223 | TRUE | TRUE | FALSE | TRUE | 100 | TRUE | FALSE | 0.385 | BAD | [8 empty] | 0 | BAD | 0 | BAD
13 | 152.4 | 63.46 | 0.0039483 | 0.001644 | 0.0161895 | 0.005286 | 0.4163817 | 0.8850438 | FALSE | TRUE | FALSE | TRUE | 100 | TRUE | FALSE | 0.385 | BAD | [8 empty] | 0 | BAD | 0 | BAD
14 | 120.86 | 55.44 | 0.0031312 | 0.0014364 | 0.0129959 | 0.0045947 | 0.4587379 | 0.9516927 | FALSE | TRUE | FALSE | TRUE | 100 | TRUE | FALSE | 0.385 | BAD | [8 empty] | 0 | BAD | 0 | BAD
15 | 72.21 | 43.18 | 0.0018709 | 0.0011188 | 0.0077324 | 0.0035518 | 0.598001 | 0.9583327 | FALSE | TRUE | FALSE | TRUE | 100 | TRUE | FALSE | 0.385 | BAD | [8 empty] | 0 | BAD | 0 | BAD
16 | 70.19 | 34.06 | 0.0018186 | 0.0008824 | 0.0075535 | 0.002797 | 0.4852084 | 0.9837054 | FALSE | TRUE | FALSE | TRUE | 100 | TRUE | FALSE | 0.385 | BAD | [8 empty] | 0 | BAD | 0 | BAD
17 | 25.69 | 26.38 | 0.0006657 | 0.0006834 | 0.0027722 | 0.0021182 | 1.026589 | 1.064836 | FALSE | TRUE | FALSE | TRUE | 100 | TRUE | FALSE | 0.385 | BAD | [8 empty] | 0 | BAD | 0 | BAD
18 | 19.37 | 20.52 | 0.0005019 | 0.0005317 | 0.0020742 | 0.0016369 | 1.059374 | 1.05408 | FALSE | TRUE | FALSE | TRUE | 100 | TRUE | FALSE | 0.385 | BAD | [8 empty] | 0 | BAD | 0 | BAD
19 | 17.89 | 19.48 | 0.0004635 | 0.0005048 | 0.0019135 | 0.0015542 | 1.089105 | 1.049528 | FALSE | TRUE | FALSE | TRUE | 100 | TRUE | FALSE | 0.385 | BAD | [8 empty] | 0 | BAD | 0 | BAD
20 | 18.12 | 18.95 | 0.0004694 | 0.0004911 | 0.0019374 | 0.0015122 | 1.046229 | 1.048187 | FALSE | TRUE | FALSE | TRUE | 100 | TRUE | FALSE | 0.385 | BAD | [8 empty] | 0 | BAD | 0 | BAD
21 | 18.34 | 18.86 | 0.000475 | 0.0004886 | 0.0019624 | 0.0015059 | 1.028632 | 1.049297 | FALSE | TRUE | FALSE | TRUE | 100 | TRUE | FALSE | 0.385 | BAD | [8 empty] | 0 | BAD | 0 | BAD
22 | 17.59 | 17.94 | 0.0004558 | 0.0004649 | 0.0018814 | 0.001433 | 1.019965 | 1.045304 | FALSE | TRUE | FALSE | TRUE | 100 | TRUE | FALSE | 0.385 | BAD | [8 empty] | 0 | BAD | 0 | BAD
23 | 16.94 | 17.46 | 0.000439 | 0.0004523 | 0.0018122 | 0.0013934 | 1.030296 | 1.04732 | FALSE | TRUE | FALSE | TRUE | 100 | TRUE | FALSE | 0.385 | BAD | [8 empty] | 0 | BAD | 0 | BAD
24 | 17.28 | 17.2 | 0.0004476 | 0.0004456 | 0.0018486 | 0.0013746 | 0.9955317 | 1.045197 | FALSE | TRUE | FALSE | TRUE | 100 | TRUE | FALSE | 0.385 | BAD | [8 empty] | 0 | BAD | 0 | BAD
25 | 38.92 | 20.38 | 0.0010083 | 0.0005281 | 0.0042158 | 0.0016442 | 0.5237529 | 1.067671 | FALSE | TRUE | FALSE | TRUE | 100 | TRUE | FALSE | 0.385 | BAD | [8 empty] | 0 | BAD | 0 | BAD
26 | 40.57 | 21.39 | 0.0010511 | 0.0005542 | 0.0044191 | 0.0017289 | 0.5272572 | 1.08463 | FALSE | TRUE | FALSE | TRUE | 100 | TRUE | FALSE | 0.385 | BAD | [8 empty] | 0 | BAD | 0 | BAD
27 | 24.08 | 20.84 | 0.0006237 | 0.00054 | 0.00261 | 0.0016821 | 0.8658009 | 1.069704 | FALSE | TRUE | FALSE | TRUE | 100 | TRUE | FALSE | 0.385 | BAD | [8 empty] | 0 | BAD | 0 | BAD
28 | 14.51 | 17.79 | 0.0003759 | 0.0004608 | 0.0015743 | 0.0014335 | 1.225858 | 1.077188 | FALSE | TRUE | FALSE | TRUE | 100 | TRUE | FALSE | 0.385 | BAD | [8 empty] | 0 | BAD | 0 | BAD
29 | 14.88 | 17.35 | 0.0003856 | 0.0004496 | 0.0016114 | 0.0013955 | 1.165975 | 1.075072 | FALSE | TRUE | FALSE | TRUE | 100 | TRUE | FALSE | 0.385 | BAD | [8 empty] | 0 | BAD | 0 | BAD
30 | 15.55 | 17.1 | 0.0004028 | 0.0004431 | 0.0016812 | 0.0013727 | 1.10005 | 1.075837 | FALSE | TRUE | FALSE | TRUE | 100 | TRUE | FALSE | 0.385 | BAD | [8 empty] | 0 | BAD | 0 | BAD
31 | 15.77 | 16.89 | 0.0004085 | 0.0004375 | 0.001703 | 0.0013537 | 1.070991 | 1.074739 | FALSE | TRUE | FALSE | TRUE | 100 | TRUE | FALSE | 0.385 | BAD | [8 empty] | 0 | BAD | 0 | BAD