## cycle_labels_3class
Cycle | Chg_Spec_mAhg | DChg_Spec_mAhg | Chg_Cap_Ah | DChg_Cap_Ah | Chg_Energy_Wh | DChg_Energy_Wh | CE | IR_proxy | HF_CHG_SPEC_HIGH | HF_DCHG_SPEC_LOW | HF_MISSING | hard_fail | soft_score | SP_IR_OUTLIER | SP_CE_SOFT | IR_proxy_threshold | Label | charge_V_end | take_off_V_end | hover_V_end | cruise_V_end | landing_V_end | standby_V_end | standby_t_end_h | landing_V_rel_global | cycle_label_3class | cycle_label_3name | battery_label_3class | battery_label_3name
4 | 161.62 | 150.64 | 0.0041872 | 0.0039027 | 0.0162519 | 0.0135594 | 0.9320548 | 0.4069649 | FALSE | FALSE | FALSE | FALSE | 70 | TRUE | TRUE | 0.385 | GOOD | 4.3 | 3.5967 | 3.8075 | 3.3902 | 3.0477 | 2.8 | 0.949 | -0.02595 | 1 | GOOD_not_drone | 0 | BAD
5 | 149.12 | 144.52 | 0.0038633 | 0.0037442 | 0.0150306 | 0.0128683 | 0.9691714 | 0.4537493 | FALSE | FALSE | FALSE | FALSE | 80 | TRUE | FALSE | 0.385 | GOOD | 4.3 | 3.483 | 3.7545 | 3.3266 | 2.9387 | 2.8 | 0.796 | -0.13495 | 1 | GOOD_not_drone | 0 | BAD
6 | 141.52 | 137.43 | 0.0036664 | 0.0035606 | 0.0143125 | 0.0121568 | 0.9711434 | 0.489437 | FALSE | FALSE | FALSE | FALSE | 80 | TRUE | FALSE | 0.385 | GOOD | 4.3 | 3.4389 | 3.7217 | 3.2785 | 2.8147 | 2.8 | 0.619 | -0.25895 | 1 | GOOD_not_drone | 0 | BAD
7 | 131.78 | 128.67 | 0.0034141 | 0.0033336 | 0.0133739 | 0.0113394 | 0.9764213 | 0.515707 | FALSE | FALSE | FALSE | FALSE | 80 | TRUE | FALSE | 0.385 | GOOD | 4.3 | 3.368 | 3.6826 | 3.2166 | 2.7999 | 2.8 | 0.581 | -0.27375 | 1 | GOOD_not_drone | 0 | BAD
8 | 133.68 | 130.4 | 0.0034633 | 0.0033784 | 0.0136741 | 0.0114536 | 0.9754858 | 0.5580424 | FALSE | FALSE | FALSE | FALSE | 80 | TRUE | FALSE | 0.385 | GOOD | 4.3 | 3.238 | 3.6538 | 3.2226 | 2.7999 | 2.8 | 0.595 | -0.27375 | 1 | GOOD_not_drone | 0 | BAD
9 | 119.54 | 116.02 | 0.0030971 | 0.0030058 | 0.0121483 | 0.0100705 | 0.9705208 | 0.5721199 | FALSE | TRUE | FALSE | TRUE | 100 | TRUE | FALSE | 0.385 | BAD | [8 empty] | 0 | BAD | 0 | BAD
10 | 117.64 | 114.33 | 0.0030479 | 0.002962 | 0.0120408 | 0.0099127 | 0.9718167 | 0.6038994 | FALSE | TRUE | FALSE | TRUE | 100 | TRUE | FALSE | 0.385 | BAD | [8 empty] | 0 | BAD | 0 | BAD
11 | 114.39 | 111.77 | 0.0029637 | 0.0028958 | 0.0116903 | 0.0096591 | 0.9770894 | 0.6089401 | FALSE | TRUE | FALSE | TRUE | 100 | TRUE | FALSE | 0.385 | BAD | [8 empty] | 0 | BAD | 0 | BAD
12 | 111.86 | 109.47 | 0.0028981 | 0.0028362 | 0.0114517 | 0.0094391 | 0.9786412 | 0.6233711 | FALSE | TRUE | FALSE | TRUE | 100 | TRUE | FALSE | 0.385 | BAD | [8 empty] | 0 | BAD | 0 | BAD
13 | 110.08 | 107.88 | 0.002852 | 0.0027948 | 0.0112993 | 0.0092877 | 0.9799439 | 0.638679 | FALSE | TRUE | FALSE | TRUE | 100 | TRUE | FALSE | 0.385 | BAD | [8 empty] | 0 | BAD | 0 | BAD
14 | 107.65 | 105.19 | 0.002789 | 0.0027251 | 0.0110792 | 0.0090122 | 0.9770886 | 0.6653553 | FALSE | TRUE | FALSE | TRUE | 100 | TRUE | FALSE | 0.385 | BAD | [8 empty] | 0 | BAD | 0 | BAD
15 | 105.88 | 104.25 | 0.0027431 | 0.002701 | 0.0109235 | 0.0088966 | 0.9846524 | 0.6883563 | FALSE | TRUE | FALSE | TRUE | 100 | TRUE | FALSE | 0.385 | BAD | [8 empty] | 0 | BAD | 0 | BAD
16 | 106.02 | 103.49 | 0.0027469 | 0.0026811 | 0.0109337 | 0.0088384 | 0.9760457 | 0.6838205 | FALSE | TRUE | FALSE | TRUE | 100 | TRUE | FALSE | 0.385 | BAD | [8 empty] | 0 | BAD | 0 | BAD
17 | 101.06 | 96.18 | 0.0026183 | 0.0024918 | 0.0104368 | 0.0081838 | 0.9516862 | 0.7018054 | FALSE | TRUE | FALSE | TRUE | 100 | TRUE | FALSE | 0.385 | BAD | [8 empty] | 0 | BAD | 0 | BAD
18 | 93.74 | 91.59 | 0.0024287 | 0.0023729 | 0.0097088 | 0.007738 | 0.9770247 | 0.7365409 | FALSE | TRUE | FALSE | TRUE | 100 | TRUE | FALSE | 0.385 | BAD | [8 empty] | 0 | BAD | 0 | BAD
19 | 89.27 | 87.43 | 0.0023128 | 0.002265 | 0.0092604 | 0.0073355 | 0.9793324 | 0.7653465 | FALSE | TRUE | FALSE | TRUE | 100 | TRUE | FALSE | 0.385 | BAD | [8 empty] | 0 | BAD | 0 | BAD
20 | 85.88 | 84.31 | 0.0022249 | 0.0021843 | 0.0089233 | 0.0070355 | 0.981752 | 0.7897118 | FALSE | TRUE | FALSE | TRUE | 100 | TRUE | FALSE | 0.385 | BAD | [8 empty] | 0 | BAD | 0 | BAD
21 | 83.02 | 81.69 | 0.0021509 | 0.0021164 | 0.0086339 | 0.0067824 | 0.9839602 | 0.8093999 | FALSE | TRUE | FALSE | TRUE | 100 | TRUE | FALSE | 0.385 | BAD | [8 empty] | 0 | BAD | 0 | BAD
22 | 80.26 | 78.64 | 0.0020794 | 0.0020373 | 0.0083571 | 0.0065013 | 0.9797538 | 0.8278605 | FALSE | TRUE | FALSE | TRUE | 100 | TRUE | FALSE | 0.385 | BAD | [8 empty] | 0 | BAD | 0 | BAD
23 | 77.56 | 76.16 | 0.0020095 | 0.0019732 | 0.0080859 | 0.0062858 | 0.9819358 | 0.8382499 | FALSE | TRUE | FALSE | TRUE | 100 | TRUE | FALSE | 0.385 | BAD | [8 empty] | 0 | BAD | 0 | BAD