## cycle_labels_3class
Cycle | Chg_Spec_mAhg | DChg_Spec_mAhg | Chg_Cap_Ah | DChg_Cap_Ah | Chg_Energy_Wh | DChg_Energy_Wh | CE | IR_proxy | HF_CHG_SPEC_HIGH | HF_DCHG_SPEC_LOW | HF_MISSING | hard_fail | soft_score | SP_IR_OUTLIER | SP_CE_SOFT | IR_proxy_threshold | Label | charge_V_end | take_off_V_end | hover_V_end | cruise_V_end | landing_V_end | standby_V_end | standby_t_end_h | landing_V_rel_global | cycle_label_3class | cycle_label_3name | battery_label_3class | battery_label_3name
4 | 174.41 | 168.4 | 0.0045186 | 0.0043628 | 0.0175766 | 0.0153237 | 0.9655203 | 0.3774787 | FALSE | FALSE | FALSE | FALSE | 100 | FALSE | FALSE | 0.385 | GOOD | 4.3 | 3.7004 | 3.8591 | 3.491 | 3.2275 | 2.8 | 1.391 | 0.15385 | 1 | GOOD_not_drone | 2 | GOOD_drone
5 | 167.52 | 164.28 | 0.0043401 | 0.0042562 | 0.0167816 | 0.0149286 | 0.9806686 | 0.3591441 | FALSE | FALSE | FALSE | FALSE | 100 | FALSE | FALSE | 0.385 | GOOD | 4.3 | 3.6689 | 3.848 | 3.472 | 3.1947 | 2.8 | 1.289 | 0.12105 | 2 | GOOD_drone | 2 | GOOD_drone
6 | 163.96 | 161.52 | 0.004248 | 0.0041847 | 0.0164406 | 0.0146805 | 0.9850989 | 0.362061 | FALSE | FALSE | FALSE | FALSE | 100 | FALSE | FALSE | 0.385 | GOOD | 4.3 | 3.6658 | 3.8465 | 3.4627 | 3.1849 | 2.8 | 1.22 | 0.11125 | 2 | GOOD_drone | 2 | GOOD_drone
7 | 161.09 | 158.49 | 0.0041734 | 0.0041063 | 0.0161593 | 0.0143954 | 0.983922 | 0.3662885 | FALSE | FALSE | FALSE | FALSE | 100 | FALSE | FALSE | 0.385 | GOOD | 4.3 | 3.6573 | 3.8412 | 3.45 | 3.1654 | 2.8 | 1.145 | 0.09175 | 2 | GOOD_drone | 2 | GOOD_drone
8 | 158.17 | 155.72 | 0.0040978 | 0.0040344 | 0.0158873 | 0.0141385 | 0.9845283 | 0.3725452 | FALSE | FALSE | FALSE | FALSE | 100 | FALSE | FALSE | 0.385 | GOOD | 4.3 | 3.652 | 3.8371 | 3.4398 | 3.1494 | 2.8 | 1.075 | 0.07575 | 2 | GOOD_drone | 2 | GOOD_drone
9 | 156.03 | 154.72 | 0.0040425 | 0.0040086 | 0.015692 | 0.014051 | 0.9916141 | 0.3765425 | FALSE | FALSE | FALSE | FALSE | 100 | FALSE | FALSE | 0.385 | GOOD | 4.3 | 3.655 | 3.8386 | 3.4369 | 3.1461 | 2.8 | 1.05 | 0.07245 | 2 | GOOD_drone | 2 | GOOD_drone
10 | 155.21 | 153.7 | 0.0040213 | 0.0039822 | 0.0156106 | 0.0139662 | 0.9902768 | 0.3748216 | FALSE | FALSE | FALSE | FALSE | 100 | FALSE | FALSE | 0.385 | GOOD | 4.3 | 3.6608 | 3.8417 | 3.4348 | 3.1423 | 2.8 | 1.024 | 0.06865 | 2 | GOOD_drone | 2 | GOOD_drone
11 | 155.77 | 153.67 | 0.0040358 | 0.0039814 | 0.0156973 | 0.0139745 | 0.9865206 | 0.3795676 | FALSE | FALSE | FALSE | FALSE | 100 | FALSE | FALSE | 0.385 | GOOD | 4.3002 | 3.6643 | 3.8463 | 3.4367 | 3.141 | 2.8 | 1.024 | 0.06735 | 2 | GOOD_drone | 2 | GOOD_drone
12 | 152.67 | 151.03 | 0.0039553 | 0.003913 | 0.015389 | 0.0137038 | 0.9893055 | 0.3886078 | FALSE | FALSE | FALSE | FALSE | 80 | TRUE | FALSE | 0.385 | GOOD | 4.301 | 3.6517 | 3.8361 | 3.4197 | 3.1155 | 2.8 | 0.958 | 0.04185 | 2 | GOOD_drone | 2 | GOOD_drone
13 | 151.35 | 150.43 | 0.0039211 | 0.0038974 | 0.0152526 | 0.0136611 | 0.9939558 | 0.3846949 | FALSE | FALSE | FALSE | FALSE | 100 | FALSE | FALSE | 0.385 | GOOD | 4.3 | 3.665 | 3.8419 | 3.4197 | 3.1162 | 2.8 | 0.943 | 0.04255 | 2 | GOOD_drone | 2 | GOOD_drone
14 | 149.52 | 148.57 | 0.0038738 | 0.0038491 | 0.0150738 | 0.0134718 | 0.9936238 | 0.3912309 | FALSE | FALSE | FALSE | FALSE | 80 | TRUE | FALSE | 0.385 | GOOD | 4.3 | 3.6541 | 3.8342 | 3.4077 | 3.0977 | 2.8 | 0.896 | 0.02405 | 2 | GOOD_drone | 2 | GOOD_drone
15 | 148.33 | 147.48 | 0.003843 | 0.0038209 | 0.0149629 | 0.0133652 | 0.9942493 | 0.3956274 | FALSE | FALSE | FALSE | FALSE | 80 | TRUE | FALSE | 0.385 | GOOD | 4.3 | 3.6516 | 3.8317 | 3.4013 | 3.087 | 2.8 | 0.869 | 0.01335 | 2 | GOOD_drone | 2 | GOOD_drone
16 | 147.23 | 146.52 | 0.0038144 | 0.0037961 | 0.0148602 | 0.0132694 | 0.9952024 | 0.400281 | FALSE | FALSE | FALSE | FALSE | 80 | TRUE | FALSE | 0.385 | GOOD | 4.3 | 3.6489 | 3.8297 | 3.3947 | 3.0757 | 2.8 | 0.845 | 0.00205 | 2 | GOOD_drone | 2 | GOOD_drone
17 | 146.31 | 145.68 | 0.0037906 | 0.0037743 | 0.014776 | 0.0131849 | 0.9956999 | 0.4047271 | FALSE | FALSE | FALSE | FALSE | 80 | TRUE | FALSE | 0.385 | GOOD | 4.3 | 3.6476 | 3.8277 | 3.3886 | 3.0656 | 2.8 | 0.824 | -0.00805 | 2 | GOOD_drone | 2 | GOOD_drone