## cycle_labels_3class
Cycle | Chg_Spec_mAhg | DChg_Spec_mAhg | Chg_Cap_Ah | DChg_Cap_Ah | Chg_Energy_Wh | DChg_Energy_Wh | CE | IR_proxy | HF_CHG_SPEC_HIGH | HF_DCHG_SPEC_LOW | HF_MISSING | hard_fail | soft_score | SP_IR_OUTLIER | SP_CE_SOFT | IR_proxy_threshold | Label | charge_V_end | take_off_V_end | hover_V_end | cruise_V_end | landing_V_end | standby_V_end | standby_t_end_h | landing_V_rel_global | cycle_label_3class | cycle_label_3name | battery_label_3class | battery_label_3name
4 | 193.58 | 156.84 | 0.0050153 | 0.0040634 | 0.0199863 | 0.0139688 | 0.8102008 | 0.5473534 | TRUE | FALSE | FALSE | TRUE | 100 | TRUE | FALSE | 0.385 | BAD | [8 empty] | 0 | BAD | 0 | BAD
5 | 174.55 | 153.2 | 0.0045221 | 0.0039692 | 0.0180006 | 0.013557 | 0.8777338 | 0.5650345 | FALSE | FALSE | FALSE | FALSE | 70 | TRUE | TRUE | 0.385 | GOOD | 4.3012 | 3.5006 | 3.7291 | 3.3568 | 2.9754 | 2.8 | 1.012 | -0.09825 | 1 | GOOD_not_drone | 0 | BAD
6 | 153.83 | 143.28 | 0.0039854 | 0.003712 | 0.0158247 | 0.0125632 | 0.9313996 | 0.5861852 | FALSE | FALSE | FALSE | FALSE | 70 | TRUE | TRUE | 0.385 | GOOD | 4.3019 | 3.466 | 3.6921 | 3.2859 | 2.8631 | 2.8 | 0.764 | -0.21055 | 1 | GOOD_not_drone | 0 | BAD
7 | 208.27 | 149.81 | 0.0053958 | 0.0038812 | 0.0216747 | 0.0130917 | 0.7193002 | 0.6438514 | TRUE | FALSE | FALSE | TRUE | 100 | TRUE | FALSE | 0.385 | BAD | [8 empty] | 0 | BAD | 0 | BAD
8 | 155.14 | 136.62 | 0.0040193 | 0.0035397 | 0.016038 | 0.0118346 | 0.8806757 | 0.6468564 | FALSE | FALSE | FALSE | FALSE | 70 | TRUE | TRUE | 0.385 | GOOD | 4.3007 | 3.3625 | 3.6186 | 3.2148 | 2.8 | 2.8 | 0.718 | -0.27365 | 1 | GOOD_not_drone | 0 | BAD
9 | 163.38 | 136.57 | 0.0042329 | 0.0035383 | 0.0169628 | 0.0118012 | 0.8359045 | 0.6720968 | FALSE | FALSE | FALSE | FALSE | 70 | TRUE | TRUE | 0.385 | GOOD | 4.3006 | 3.3267 | 3.5998 | 3.2096 | 2.7999 | 2.8 | 0.74 | -0.27375 | 1 | GOOD_not_drone | 0 | BAD
10 | 138.44 | 124.66 | 0.0035867 | 0.0032298 | 0.014292 | 0.010717 | 0.9004935 | 0.6665592 | FALSE | FALSE | FALSE | FALSE | 70 | TRUE | TRUE | 0.385 | GOOD | 4.3017 | 3.2762 | 3.5406 | 3.1037 | 2.8 | 2.8 | 0.676 | -0.27365 | 1 | GOOD_not_drone | 0 | BAD
11 | 194.14 | 141.96 | 0.0050298 | 0.0036778 | 0.0204575 | 0.012197 | 0.731202 | 0.7508743 | TRUE | FALSE | FALSE | TRUE | 100 | TRUE | FALSE | 0.385 | BAD | [8 empty] | 0 | BAD | 0 | BAD
12 | 111.51 | 108.22 | 0.0028891 | 0.0028038 | 0.0114601 | 0.009185 | 0.9704752 | 0.6907566 | FALSE | TRUE | FALSE | TRUE | 100 | TRUE | FALSE | 0.385 | BAD | [8 empty] | 0 | BAD | 0 | BAD
13 | 107.79 | 104.85 | 0.0027926 | 0.0027165 | 0.0111697 | 0.0088538 | 0.9727494 | 0.7404819 | FALSE | TRUE | FALSE | TRUE | 100 | TRUE | FALSE | 0.385 | BAD | [8 empty] | 0 | BAD | 0 | BAD
14 | 100.7 | 99.94 | 0.002609 | 0.0025893 | 0.0104318 | 0.0083961 | 0.9924492 | 0.7557764 | FALSE | TRUE | FALSE | TRUE | 100 | TRUE | FALSE | 0.385 | BAD | [8 empty] | 0 | BAD | 0 | BAD
15 | 132.22 | 118.07 | 0.0034257 | 0.0030589 | 0.013888 | 0.0100338 | 0.892927 | 0.7738632 | FALSE | TRUE | FALSE | TRUE | 100 | TRUE | FALSE | 0.385 | BAD | [8 empty] | 0 | BAD | 0 | BAD
16 | 109.23 | 104.32 | 0.0028299 | 0.0027027 | 0.0114097 | 0.0087676 | 0.9550514 | 0.7878233 | FALSE | TRUE | FALSE | TRUE | 100 | TRUE | FALSE | 0.385 | BAD | [8 empty] | 0 | BAD | 0 | BAD
17 | 131.49 | 115.43 | 0.0034066 | 0.0029905 | 0.0139123 | 0.0097721 | 0.8778548 | 0.8162109 | FALSE | TRUE | FALSE | TRUE | 100 | TRUE | FALSE | 0.385 | BAD | [8 empty] | 0 | BAD | 0 | BAD