## cycle_labels_3class
Cycle | Chg_Spec_mAhg | DChg_Spec_mAhg | Chg_Cap_Ah | DChg_Cap_Ah | Chg_Energy_Wh | DChg_Energy_Wh | CE | IR_proxy | HF_CHG_SPEC_HIGH | HF_DCHG_SPEC_LOW | HF_MISSING | hard_fail | soft_score | SP_IR_OUTLIER | SP_CE_SOFT | IR_proxy_threshold | Label | charge_V_end | take_off_V_end | hover_V_end | cruise_V_end | landing_V_end | standby_V_end | standby_t_end_h | landing_V_rel_global | cycle_label_3class | cycle_label_3name | battery_label_3class | battery_label_3name
4 | 173.91 | 169.18 | 0.0045056 | 0.004383 | 0.0175223 | 0.0154292 | 0.9727894 | 0.3687675 | FALSE | FALSE | FALSE | FALSE | 100 | FALSE | FALSE | 0.385 | GOOD | 4.3 | 3.7138 | 3.8656 | 3.5048 | 3.2489 | 2.8 | 1.412 | 0.17525 | 2 | GOOD_drone | 1 | GOOD_not_drone
5 | 167.98 | 165.02 | 0.004352 | 0.0042754 | 0.0167953 | 0.0150299 | 0.9823989 | 0.343777 | FALSE | FALSE | FALSE | FALSE | 100 | FALSE | FALSE | 0.385 | GOOD | 4.3 | 3.7032 | 3.8637 | 3.4808 | 3.2114 | 2.8 | 1.308 | 0.13775 | 2 | GOOD_drone | 1 | GOOD_not_drone
6 | 162.65 | 160.87 | 0.0042139 | 0.0041678 | 0.0162911 | 0.0146263 | 0.98906 | 0.3566811 | FALSE | FALSE | FALSE | FALSE | 100 | FALSE | FALSE | 0.385 | GOOD | 4.3 | 3.6992 | 3.8547 | 3.4577 | 3.1835 | 2.8 | 1.205 | 0.10985 | 2 | GOOD_drone | 1 | GOOD_not_drone
7 | 160.18 | 158.2 | 0.0041498 | 0.0040987 | 0.016059 | 0.0143725 | 0.9876862 | 0.3632254 | FALSE | FALSE | FALSE | FALSE | 100 | FALSE | FALSE | 0.385 | GOOD | 4.3 | 3.6945 | 3.8504 | 3.4448 | 3.1636 | 2.8 | 1.139 | 0.08995 | 2 | GOOD_drone | 1 | GOOD_not_drone
8 | 158.56 | 156 | 0.0041081 | 0.0040418 | 0.0159393 | 0.0141628 | 0.9838612 | 0.3758865 | FALSE | FALSE | FALSE | FALSE | 100 | FALSE | FALSE | 0.385 | GOOD | 4.3 | 3.6856 | 3.8462 | 3.4335 | 3.1454 | 2.8 | 1.083 | 0.07175 | 2 | GOOD_drone | 1 | GOOD_not_drone
9 | 164.73 | 157.24 | 0.0042679 | 0.0040739 | 0.0166527 | 0.0142949 | 0.9545444 | 0.3929506 | FALSE | FALSE | FALSE | FALSE | 80 | TRUE | FALSE | 0.385 | GOOD | 4.3001 | 3.6822 | 3.8519 | 3.4436 | 3.156 | 2.8 | 1.114 | 0.08235 | 1 | GOOD_not_drone | 1 | GOOD_not_drone
10 | 153.8 | 151.28 | 0.0039848 | 0.0039193 | 0.0154747 | 0.013713 | 0.9835625 | 0.384593 | FALSE | FALSE | FALSE | FALSE | 100 | FALSE | FALSE | 0.385 | GOOD | 4.3001 | 3.6768 | 3.8356 | 3.4106 | 3.1194 | 2.8 | 0.965 | 0.04575 | 2 | GOOD_drone | 1 | GOOD_not_drone
11 | 158.78 | 153.46 | 0.0041136 | 0.0039758 | 0.0160417 | 0.0139341 | 0.9665014 | 0.3949456 | FALSE | FALSE | FALSE | FALSE | 80 | TRUE | FALSE | 0.385 | GOOD | 4.3039 | 3.6741 | 3.845 | 3.4231 | 3.1292 | 2.8 | 1.019 | 0.05555 | 1 | GOOD_not_drone | 1 | GOOD_not_drone
12 | 187.51 | 157.96 | 0.0048581 | 0.0040925 | 0.0191454 | 0.0143725 | 0.8424075 | 0.4290114 | FALSE | FALSE | FALSE | FALSE | 70 | TRUE | TRUE | 0.385 | GOOD | 4.3 | 3.6615 | 3.851 | 3.4515 | 3.1565 | 2.7999 | 1.132 | 0.08285 | 1 | GOOD_not_drone | 1 | GOOD_not_drone
13 | 299.99 | 168.45 | 0.0077721 | 0.0043642 | 0.0315745 | 0.0153789 | 0.5615213 | 0.5386681 | TRUE | FALSE | FALSE | TRUE | 100 | TRUE | FALSE | 0.385 | BAD | [8 empty] | 0 | BAD | 1 | GOOD_not_drone
14 | 274.31 | 165.56 | 0.0071069 | 0.0042894 | 0.0285476 | 0.0151317 | 0.6035543 | 0.4891888 | TRUE | FALSE | FALSE | TRUE | 100 | TRUE | FALSE | 0.385 | BAD | [8 empty] | 0 | BAD | 1 | GOOD_not_drone
15 | 186.33 | 157.27 | 0.0048275 | 0.0040745 | 0.0190684 | 0.0143363 | 0.8440186 | 0.4314112 | FALSE | FALSE | FALSE | FALSE | 70 | TRUE | TRUE | 0.385 | GOOD | 4.3005 | 3.6665 | 3.8652 | 3.4576 | 3.1526 | 2.8 | 1.115 | 0.07895 | 1 | GOOD_not_drone | 1 | GOOD_not_drone