## cycle_labels_3class
Cycle | Chg_Spec_mAhg | DChg_Spec_mAhg | Chg_Cap_Ah | DChg_Cap_Ah | Chg_Energy_Wh | DChg_Energy_Wh | CE | IR_proxy | HF_CHG_SPEC_HIGH | HF_DCHG_SPEC_LOW | HF_MISSING | hard_fail | soft_score | SP_IR_OUTLIER | SP_CE_SOFT | IR_proxy_threshold | Label | charge_V_end | take_off_V_end | hover_V_end | cruise_V_end | landing_V_end | standby_V_end | standby_t_end_h | landing_V_rel_global | cycle_label_3class | cycle_label_3name | battery_label_3class | battery_label_3name
4 | 172.52 | 164.12 | 0.0044695 | 0.004252 | 0.0171443 | 0.0149195 | 0.9513368 | 0.3270236 | FALSE | FALSE | FALSE | FALSE | 100 | FALSE | FALSE | 0.385 | GOOD | 4.3 | 3.6777 | 3.853 | 3.4772 | 3.1932 | 2.8 | 1.284 | 0.11955 | 1 | GOOD_not_drone | 0 | BAD
5 | 223.07 | 166.81 | 0.0057793 | 0.0043218 | 0.0228491 | 0.0152601 | 0.7478068 | 0.422651 | TRUE | FALSE | FALSE | TRUE | 100 | TRUE | FALSE | 0.385 | BAD | [8 empty] | 0 | BAD | 0 | BAD
6 | 210.57 | 164.5 | 0.0054556 | 0.0042618 | 0.0216555 | 0.0150623 | 0.781179 | 0.4351498 | TRUE | FALSE | FALSE | TRUE | 100 | TRUE | FALSE | 0.385 | BAD | [8 empty] | 0 | BAD | 0 | BAD
7 | 159.6 | 164.02 | 0.0041349 | 0.0042495 | 0.0160583 | 0.0149176 | 1.027715 | 0.373164 | FALSE | FALSE | FALSE | FALSE | 100 | FALSE | FALSE | 0.385 | GOOD | 4.3 | 3.6883 | 3.8652 | 3.4756 | 3.1794 | 2.8 | 1.282 | 0.10575 | 2 | GOOD_drone | 0 | BAD
8 | 223.29 | 167.25 | 0.0057851 | 0.0043332 | 0.0229811 | 0.0152951 | 0.7490277 | 0.4427167 | TRUE | FALSE | FALSE | TRUE | 100 | TRUE | FALSE | 0.385 | BAD | [8 empty] | 0 | BAD | 0 | BAD
9 | 199.32 | 160.8 | 0.0051641 | 0.004166 | 0.0204908 | 0.0146909 | 0.8067233 | 0.4415522 | TRUE | FALSE | FALSE | TRUE | 100 | TRUE | FALSE | 0.385 | BAD | [8 empty] | 0 | BAD | 0 | BAD
10 | 140.79 | 137.1 | 0.0036476 | 0.003552 | 0.0141184 | 0.0123575 | 0.973791 | 0.3915739 | FALSE | FALSE | FALSE | FALSE | 80 | TRUE | FALSE | 0.385 | GOOD | 4.3 | 3.6186 | 3.7886 | 3.3369 | 2.9297 | 2.7999 | 0.61 | -0.14395 | 1 | GOOD_not_drone | 0 | BAD
11 | 135.16 | 132.3 | 0.0035017 | 0.0034277 | 0.0135939 | 0.0119081 | 0.9788674 | 0.408007 | FALSE | FALSE | FALSE | FALSE | 80 | TRUE | FALSE | 0.385 | GOOD | 4.3 | 3.6083 | 3.7769 | 3.3123 | 2.8369 | 2.8 | 0.49 | -0.23675 | 1 | GOOD_not_drone | 0 | BAD
12 | 131.46 | 129.18 | 0.0034058 | 0.0033467 | 0.0132459 | 0.0116262 | 0.9826472 | 0.4152888 | FALSE | FALSE | FALSE | FALSE | 80 | TRUE | FALSE | 0.385 | GOOD | 4.3 | 3.5985 | 3.7695 | 3.2954 | 2.7999 | 2.8 | 0.451 | -0.27375 | 1 | GOOD_not_drone | 0 | BAD
13 | 127.84 | 126.09 | 0.0033121 | 0.0032668 | 0.0128928 | 0.011346 | 0.9863229 | 0.4195125 | FALSE | FALSE | FALSE | FALSE | 80 | TRUE | FALSE | 0.385 | GOOD | 4.3 | 3.5792 | 3.756 | 3.2738 | 2.7999 | 2.8 | 0.435 | -0.27375 | 1 | GOOD_not_drone | 0 | BAD
14 | 125.26 | 123.61 | 0.0032451 | 0.0032025 | 0.0126414 | 0.0111257 | 0.9868725 | 0.4214677 | FALSE | FALSE | FALSE | FALSE | 80 | TRUE | FALSE | 0.385 | GOOD | 4.3 | 3.5686 | 3.7479 | 3.2561 | 2.7999 | 2.8 | 0.42 | -0.27375 | 1 | GOOD_not_drone | 0 | BAD
15 | 122.36 | 121.15 | 0.0031701 | 0.0031386 | 0.0123533 | 0.0108957 | 0.9900634 | 0.4253012 | FALSE | FALSE | FALSE | FALSE | 80 | TRUE | FALSE | 0.385 | GOOD | 4.3 | 3.5507 | 3.7362 | 3.2334 | 2.7998 | 2.8 | 0.405 | -0.27385 | 1 | GOOD_not_drone | 0 | BAD
16 | 121.25 | 120.08 | 0.0031414 | 0.0031111 | 0.0122429 | 0.0108031 | 0.9903546 | 0.4248377 | FALSE | FALSE | FALSE | FALSE | 80 | TRUE | FALSE | 0.385 | GOOD | 4.3 | 3.5473 | 3.734 | 3.2257 | 2.7998 | 2.8 | 0.396 | -0.27385 | 1 | GOOD_not_drone | 0 | BAD
17 | 119.89 | 119.02 | 0.0031061 | 0.0030835 | 0.0121053 | 0.0107048 | 0.992724 | 0.4256273 | FALSE | TRUE | FALSE | TRUE | 100 | TRUE | FALSE | 0.385 | BAD | [8 empty] | 0 | BAD | 0 | BAD
18 | 119.03 | 118.31 | 0.0030839 | 0.0030652 | 0.01202 | 0.0106409 | 0.9939362 | 0.4261431 | FALSE | TRUE | FALSE | TRUE | 100 | TRUE | FALSE | 0.385 | BAD | [8 empty] | 0 | BAD | 0 | BAD
19 | 118.35 | 117.8 | 0.0030662 | 0.0030519 | 0.0119485 | 0.010594 | 0.9953362 | 0.4255628 | FALSE | TRUE | FALSE | TRUE | 100 | TRUE | FALSE | 0.385 | BAD | [8 empty] | 0 | BAD | 0 | BAD
20 | 118.17 | 117.62 | 0.0030616 | 0.0030473 | 0.0119312 | 0.0105808 | 0.9953292 | 0.4248588 | FALSE | TRUE | FALSE | TRUE | 100 | TRUE | FALSE | 0.385 | BAD | [8 empty] | 0 | BAD | 0 | BAD
21 | 117.63 | 117.56 | 0.0030475 | 0.0030457 | 0.0118755 | 0.0105676 | 0.9994094 | 0.4271221 | FALSE | TRUE | FALSE | TRUE | 100 | TRUE | FALSE | 0.385 | BAD | [8 empty] | 0 | BAD | 0 | BAD
22 | 118.71 | 118.31 | 0.0030756 | 0.0030651 | 0.0119752 | 0.010649 | 0.996586 | 0.4193394 | FALSE | TRUE | FALSE | TRUE | 100 | TRUE | FALSE | 0.385 | BAD | [8 empty] | 0 | BAD | 0 | BAD
23 | 118.47 | 118.14 | 0.0030693 | 0.0030607 | 0.0119498 | 0.0106317 | 0.9971981 | 0.4197136 | FALSE | TRUE | FALSE | TRUE | 100 | TRUE | FALSE | 0.385 | BAD | [8 empty] | 0 | BAD | 0 | BAD
24 | 118.38 | 118.14 | 0.003067 | 0.0030607 | 0.0119393 | 0.0106322 | 0.9979459 | 0.4190464 | FALSE | TRUE | FALSE | TRUE | 100 | TRUE | FALSE | 0.385 | BAD | [8 empty] | 0 | BAD | 0 | BAD
25 | 118.45 | 118.22 | 0.0030688 | 0.0030629 | 0.011941 | 0.0106393 | 0.9980774 | 0.417494 | FALSE | TRUE | FALSE | TRUE | 100 | TRUE | FALSE | 0.385 | BAD | [8 empty] | 0 | BAD | 0 | BAD
26 | 118.48 | 118.28 | 0.0030696 | 0.0030645 | 0.0119415 | 0.0106464 | 0.9983385 | 0.4161396 | FALSE | TRUE | FALSE | TRUE | 100 | TRUE | FALSE | 0.385 | BAD | [8 empty] | 0 | BAD | 0 | BAD
27 | 118.65 | 118.55 | 0.0030739 | 0.0030713 | 0.0119568 | 0.0106709 | 0.9991542 | 0.4153898 | FALSE | TRUE | FALSE | TRUE | 100 | TRUE | FALSE | 0.385 | BAD | [8 empty] | 0 | BAD | 0 | BAD
28 | 118.58 | 118.26 | 0.0030723 | 0.003064 | 0.0119436 | 0.0106442 | 0.9972984 | 0.4135554 | FALSE | TRUE | FALSE | TRUE | 100 | TRUE | FALSE | 0.385 | BAD | [8 empty] | 0 | BAD | 0 | BAD
29 | 118.58 | 118.23 | 0.0030721 | 0.0030632 | 0.0119425 | 0.0106449 | 0.997103 | 0.4123146 | FALSE | TRUE | FALSE | TRUE | 100 | TRUE | FALSE | 0.385 | BAD | [8 empty] | 0 | BAD | 0 | BAD
30 | 118.3 | 118.1 | 0.0030649 | 0.0030597 | 0.0119185 | 0.010633 | 0.9983034 | 0.4135303 | FALSE | TRUE | FALSE | TRUE | 100 | TRUE | FALSE | 0.385 | BAD | [8 empty] | 0 | BAD | 0 | BAD
31 | 118.16 | 117.91 | 0.0030614 | 0.0030548 | 0.0119031 | 0.0106164 | 0.9978441 | 0.4128055 | FALSE | TRUE | FALSE | TRUE | 100 | TRUE | FALSE | 0.385 | BAD | [8 empty] | 0 | BAD | 0 | BAD
32 | 117.65 | 117.49 | 0.003048 | 0.0030441 | 0.0118482 | 0.0105745 | 0.9987205 | 0.4134358 | FALSE | TRUE | FALSE | TRUE | 100 | TRUE | FALSE | 0.385 | BAD | [8 empty] | 0 | BAD | 0 | BAD
33 | 117.8 | 117.63 | 0.0030519 | 0.0030476 | 0.0118622 | 0.0105898 | 0.998591 | 0.4120248 | FALSE | TRUE | FALSE | TRUE | 100 | TRUE | FALSE | 0.385 | BAD | [8 empty] | 0 | BAD | 0 | BAD
34 | 117.08 | 116.57 | 0.0030334 | 0.0030202 | 0.0117901 | 0.010489 | 0.9956484 | 0.4138119 | FALSE | TRUE | FALSE | TRUE | 100 | TRUE | FALSE | 0.385 | BAD | [8 empty] | 0 | BAD | 0 | BAD
35 | 116.45 | 116.17 | 0.0030169 | 0.0030097 | 0.0117345 | 0.0104518 | 0.9976134 | 0.4168837 | FALSE | TRUE | FALSE | TRUE | 100 | TRUE | FALSE | 0.385 | BAD | [8 empty] | 0 | BAD | 0 | BAD
36 | 116.18 | 115.99 | 0.0030101 | 0.0030052 | 0.0117092 | 0.010435 | 0.9983721 | 0.4176558 | FALSE | TRUE | FALSE | TRUE | 100 | TRUE | FALSE | 0.385 | BAD | [8 empty] | 0 | BAD | 0 | BAD
37 | 116 | 115.79 | 0.0030052 | 0.003 | 0.0116902 | 0.0104166 | 0.9982697 | 0.4177907 | FALSE | TRUE | FALSE | TRUE | 100 | TRUE | FALSE | 0.385 | BAD | [8 empty] | 0 | BAD | 0 | BAD
38 | 115.7 | 115.5 | 0.0029974 | 0.0029923 | 0.011658 | 0.0103892 | 0.9982985 | 0.4173927 | FALSE | TRUE | FALSE | TRUE | 100 | TRUE | FALSE | 0.385 | BAD | [8 empty] | 0 | BAD | 0 | BAD
39 | 115.5 | 115.32 | 0.0029924 | 0.0029876 | 0.0116383 | 0.0103716 | 0.9983959 | 0.4177371 | FALSE | TRUE | FALSE | TRUE | 100 | TRUE | FALSE | 0.385 | BAD | [8 empty] | 0 | BAD | 0 | BAD
40 | 115.34 | 115.18 | 0.0029883 | 0.0029841 | 0.0116214 | 0.0103581 | 0.9985945 | 0.4178702 | FALSE | TRUE | FALSE | TRUE | 100 | TRUE | FALSE | 0.385 | BAD | [8 empty] | 0 | BAD | 0 | BAD
41 | 115.21 | 115.02 | 0.0029849 | 0.0029799 | 0.0116079 | 0.0103445 | 0.9983249 | 0.4174488 | FALSE | TRUE | FALSE | TRUE | 100 | TRUE | FALSE | 0.385 | BAD | [8 empty] | 0 | BAD | 0 | BAD
42 | 115.03 | 114.9 | 0.0029801 | 0.0029768 | 0.0115887 | 0.0103323 | 0.9988927 | 0.4177531 | FALSE | TRUE | FALSE | TRUE | 100 | TRUE | FALSE | 0.385 | BAD | [8 empty] | 0 | BAD | 0 | BAD
43 | 115.05 | 114.92 | 0.0029807 | 0.0029773 | 0.0115883 | 0.0103353 | 0.9988593 | 0.4164114 | FALSE | TRUE | FALSE | TRUE | 100 | TRUE | FALSE | 0.385 | BAD | [8 empty] | 0 | BAD | 0 | BAD
44 | 114.9 | 114.7 | 0.0029768 | 0.0029716 | 0.0115724 | 0.0103156 | 0.9982532 | 0.4161344 | FALSE | TRUE | FALSE | TRUE | 100 | TRUE | FALSE | 0.385 | BAD | [8 empty] | 0 | BAD | 0 | BAD
45 | 114.56 | 114.39 | 0.0029681 | 0.0029637 | 0.0115386 | 0.0102863 | 0.9985176 | 0.4167746 | FALSE | TRUE | FALSE | TRUE | 100 | TRUE | FALSE | 0.385 | BAD | [8 empty] | 0 | BAD | 0 | BAD
46 | 114.38 | 114.25 | 0.0029635 | 0.00296 | 0.0115228 | 0.0102726 | 0.998819 | 0.4177673 | FALSE | TRUE | FALSE | TRUE | 100 | TRUE | FALSE | 0.385 | BAD | [8 empty] | 0 | BAD | 0 | BAD
47 | 114.19 | 113.99 | 0.0029584 | 0.0029532 | 0.0115016 | 0.0102482 | 0.9982423 | 0.4175754 | FALSE | TRUE | FALSE | TRUE | 100 | TRUE | FALSE | 0.385 | BAD | [8 empty] | 0 | BAD | 0 | BAD
48 | 114 | 113.99 | 0.0029534 | 0.0029532 | 0.0114836 | 0.0102482 | 0.9999323 | 0.4180626 | FALSE | TRUE | FALSE | TRUE | 100 | TRUE | FALSE | 0.385 | BAD | [8 empty] | 0 | BAD | 0 | BAD
49 | 114.25 | 113.99 | 0.0029599 | 0.0029533 | 0.0115043 | 0.0102528 | 0.9977702 | 0.4150773 | FALSE | TRUE | FALSE | TRUE | 100 | TRUE | FALSE | 0.385 | BAD | [8 empty] | 0 | BAD | 0 | BAD
50 | 114.26 | 114.27 | 0.0029604 | 0.0029606 | 0.0115042 | 0.0102803 | 1.000068 | 0.4136584 | FALSE | TRUE | FALSE | TRUE | 100 | TRUE | FALSE | 0.385 | BAD | [8 empty] | 0 | BAD | 0 | BAD
51 | 114.22 | 114.07 | 0.0029593 | 0.0029553 | 0.0114994 | 0.0102605 | 0.9986483 | 0.4139534 | FALSE | TRUE | FALSE | TRUE | 100 | TRUE | FALSE | 0.385 | BAD | [8 empty] | 0 | BAD | 0 | BAD
52 | 113.92 | 113.87 | 0.0029513 | 0.0029501 | 0.0114662 | 0.0102386 | 0.9995934 | 0.4145411 | FALSE | TRUE | FALSE | TRUE | 100 | TRUE | FALSE | 0.385 | BAD | [8 empty] | 0 | BAD | 0 | BAD
53 | 114.27 | 114.05 | 0.0029605 | 0.0029548 | 0.0114983 | 0.0102614 | 0.9980746 | 0.4111147 | FALSE | TRUE | FALSE | TRUE | 100 | TRUE | FALSE | 0.385 | BAD | [8 empty] | 0 | BAD | 0 | BAD
54 | 113.91 | 113.69 | 0.0029512 | 0.0029456 | 0.0114632 | 0.0102275 | 0.9981025 | 0.4121226 | FALSE | TRUE | FALSE | TRUE | 100 | TRUE | FALSE | 0.385 | BAD | [8 empty] | 0 | BAD | 0 | BAD
55 | 113.59 | 113.47 | 0.0029428 | 0.0029399 | 0.0114284 | 0.0102049 | 0.9990145 | 0.4123398 | FALSE | TRUE | FALSE | TRUE | 100 | TRUE | FALSE | 0.385 | BAD | [8 empty] | 0 | BAD | 0 | BAD
56 | 113.68 | 113.49 | 0.0029452 | 0.0029404 | 0.0114368 | 0.0102108 | 0.9983702 | 0.410611 | FALSE | TRUE | FALSE | TRUE | 100 | TRUE | FALSE | 0.385 | BAD | [8 empty] | 0 | BAD | 0 | BAD
57 | 113.56 | 113.43 | 0.0029422 | 0.0029387 | 0.0114234 | 0.0102051 | 0.9988104 | 0.4099469 | FALSE | TRUE | FALSE | TRUE | 100 | TRUE | FALSE | 0.385 | BAD | [8 empty] | 0 | BAD | 0 | BAD
58 | 113.54 | 113.21 | 0.0029415 | 0.0029329 | 0.011424 | 0.0101936 | 0.9970763 | 0.4081284 | FALSE | TRUE | FALSE | TRUE | 100 | TRUE | FALSE | 0.385 | BAD | [8 empty] | 0 | BAD | 0 | BAD
59 | 112.68 | 112.47 | 0.0029194 | 0.0029139 | 0.0113395 | 0.0101151 | 0.9981161 | 0.4128614 | FALSE | TRUE | FALSE | TRUE | 100 | TRUE | FALSE | 0.385 | BAD | [8 empty] | 0 | BAD | 0 | BAD
60 | 112.3 | 112.01 | 0.0029094 | 0.002902 | 0.0112996 | 0.0100723 | 0.9974565 | 0.4130116 | FALSE | TRUE | FALSE | TRUE | 100 | TRUE | FALSE | 0.385 | BAD | [8 empty] | 0 | BAD | 0 | BAD
61 | 111.81 | 111.52 | 0.0028968 | 0.0028894 | 0.011252 | 0.0100259 | 0.9974455 | 0.4143962 | FALSE | TRUE | FALSE | TRUE | 100 | TRUE | FALSE | 0.385 | BAD | [8 empty] | 0 | BAD | 0 | BAD
62 | 111.13 | 110.89 | 0.0028791 | 0.002873 | 0.0111859 | 0.0099658 | 0.9978813 | 0.4164289 | FALSE | TRUE | FALSE | TRUE | 100 | TRUE | FALSE | 0.385 | BAD | [8 empty] | 0 | BAD | 0 | BAD
63 | 110.93 | 110.73 | 0.002874 | 0.0028687 | 0.0111669 | 0.0099508 | 0.9981559 | 0.4167417 | FALSE | TRUE | FALSE | TRUE | 100 | TRUE | FALSE | 0.385 | BAD | [8 empty] | 0 | BAD | 0 | BAD
64 | 110.58 | 110.4 | 0.0028649 | 0.0028603 | 0.0111321 | 0.0099198 | 0.9983944 | 0.4175876 | FALSE | TRUE | FALSE | TRUE | 100 | TRUE | FALSE | 0.385 | BAD | [8 empty] | 0 | BAD | 0 | BAD
65 | 110.28 | 110.09 | 0.0028573 | 0.0028523 | 0.0111014 | 0.00989 | 0.9982501 | 0.4178991 | FALSE | TRUE | FALSE | TRUE | 100 | TRUE | FALSE | 0.385 | BAD | [8 empty] | 0 | BAD | 0 | BAD
66 | 110.26 | 110.2 | 0.0028565 | 0.0028551 | 0.0110989 | 0.0099009 | 0.9995099 | 0.4176948 | FALSE | TRUE | FALSE | TRUE | 100 | TRUE | FALSE | 0.385 | BAD | [8 empty] | 0 | BAD | 0 | BAD
67 | 110.41 | 110.22 | 0.0028605 | 0.0028555 | 0.0111119 | 0.0099053 | 0.9982521 | 0.415751 | FALSE | TRUE | FALSE | TRUE | 100 | TRUE | FALSE | 0.385 | BAD | [8 empty] | 0 | BAD | 0 | BAD
68 | 110.02 | 109.79 | 0.0028503 | 0.0028444 | 0.011072 | 0.0098639 | 0.99793 | 0.4166719 | FALSE | TRUE | FALSE | TRUE | 100 | TRUE | FALSE | 0.385 | BAD | [8 empty] | 0 | BAD | 0 | BAD
69 | 109.7 | 109.47 | 0.002842 | 0.0028361 | 0.0110408 | 0.0098339 | 0.997924 | 0.4174674 | FALSE | TRUE | FALSE | TRUE | 100 | TRUE | FALSE | 0.385 | BAD | [8 empty] | 0 | BAD | 0 | BAD
70 | 109.27 | 109.05 | 0.002831 | 0.0028253 | 0.0109986 | 0.009794 | 0.9979866 | 0.4185238 | FALSE | TRUE | FALSE | TRUE | 100 | TRUE | FALSE | 0.385 | BAD | [8 empty] | 0 | BAD | 0 | BAD
71 | 108.88 | 108.88 | 0.0028209 | 0.0028209 | 0.0109612 | 0.0097788 | 1 | 0.419157 | FALSE | TRUE | FALSE | TRUE | 100 | TRUE | FALSE | 0.385 | BAD | [8 empty] | 0 | BAD | 0 | BAD
72 | 109.02 | 109.05 | 0.0028245 | 0.0028253 | 0.0109719 | 0.0097905 | 1.000283 | 0.4192502 | FALSE | TRUE | FALSE | TRUE | 100 | TRUE | FALSE | 0.385 | BAD | [8 empty] | 0 | BAD | 0 | BAD
73 | 109.64 | 109.16 | 0.0028405 | 0.0028281 | 0.0110306 | 0.0098134 | 0.9956346 | 0.4133682 | FALSE | TRUE | FALSE | TRUE | 100 | TRUE | FALSE | 0.385 | BAD | [8 empty] | 0 | BAD | 0 | BAD
74 | 108.77 | 108.58 | 0.0028181 | 0.002813 | 0.0109486 | 0.0097541 | 0.9981903 | 0.4175919 | FALSE | TRUE | FALSE | TRUE | 100 | TRUE | FALSE | 0.385 | BAD | [8 empty] | 0 | BAD | 0 | BAD
75 | 108.36 | 108.2 | 0.0028073 | 0.0028033 | 0.0109044 | 0.0097153 | 0.9985751 | 0.4186362 | FALSE | TRUE | FALSE | TRUE | 100 | TRUE | FALSE | 0.385 | BAD | [8 empty] | 0 | BAD | 0 | BAD
76 | 108.31 | 107.9 | 0.0028062 | 0.0027956 | 0.0109006 | 0.0096926 | 0.9962226 | 0.417379 | FALSE | TRUE | FALSE | TRUE | 100 | TRUE | FALSE | 0.385 | BAD | [8 empty] | 0 | BAD | 0 | BAD
77 | 107.46 | 107.32 | 0.0027839 | 0.0027804 | 0.010818 | 0.0096322 | 0.9987428 | 0.4215938 | FALSE | TRUE | FALSE | TRUE | 100 | TRUE | FALSE | 0.385 | BAD | [8 empty] | 0 | BAD | 0 | BAD
78 | 107.05 | 106.71 | 0.0027734 | 0.0027646 | 0.0107758 | 0.0095754 | 0.996827 | 0.4218362 | FALSE | TRUE | FALSE | TRUE | 100 | TRUE | FALSE | 0.385 | BAD | [8 empty] | 0 | BAD | 0 | BAD
79 | 106.73 | 106.77 | 0.0027651 | 0.0027662 | 0.0107473 | 0.0095783 | 1.000398 | 0.424147 | FALSE | TRUE | FALSE | TRUE | 100 | TRUE | FALSE | 0.385 | BAD | [8 empty] | 0 | BAD | 0 | BAD
80 | 106.98 | 106.68 | 0.0027717 | 0.0027639 | 0.0107679 | 0.0095752 | 0.9971858 | 0.4205642 | FALSE | TRUE | FALSE | TRUE | 100 | TRUE | FALSE | 0.385 | BAD | [8 empty] | 0 | BAD | 0 | BAD
81 | 106.39 | 106.08 | 0.0027565 | 0.0027483 | 0.0107108 | 0.0095172 | 0.9970252 | 0.4227114 | FALSE | TRUE | FALSE | TRUE | 100 | TRUE | FALSE | 0.385 | BAD | [8 empty] | 0 | BAD | 0 | BAD
82 | 105.98 | 105.7 | 0.0027457 | 0.0027385 | 0.0106701 | 0.0094823 | 0.9973777 | 0.4235238 | FALSE | TRUE | FALSE | TRUE | 100 | TRUE | FALSE | 0.385 | BAD | [8 empty] | 0 | BAD | 0 | BAD
83 | 105.46 | 105.29 | 0.0027322 | 0.0027278 | 0.0106206 | 0.009442 | 0.9983896 | 0.4257997 | FALSE | TRUE | FALSE | TRUE | 100 | TRUE | FALSE | 0.385 | BAD | [8 empty] | 0 | BAD | 0 | BAD
84 | 105.11 | 104.71 | 0.0027233 | 0.0027128 | 0.0105846 | 0.0093869 | 0.9961444 | 0.426456 | FALSE | TRUE | FALSE | TRUE | 100 | TRUE | FALSE | 0.385 | BAD | [8 empty] | 0 | BAD | 0 | BAD
85 | 104.64 | 104.42 | 0.002711 | 0.0027053 | 0.01054 | 0.0093603 | 0.9978975 | 0.4278783 | FALSE | TRUE | FALSE | TRUE | 100 | TRUE | FALSE | 0.385 | BAD | [8 empty] | 0 | BAD | 0 | BAD
86 | 104.42 | 104.13 | 0.0027053 | 0.0026978 | 0.0105173 | 0.0093336 | 0.9972277 | 0.427957 | FALSE | TRUE | FALSE | TRUE | 100 | TRUE | FALSE | 0.385 | BAD | [8 empty] | 0 | BAD | 0 | BAD
87 | 103.95 | 103.69 | 0.0026932 | 0.0026863 | 0.0104706 | 0.0092911 | 0.997438 | 0.4290936 | FALSE | TRUE | FALSE | TRUE | 100 | TRUE | FALSE | 0.385 | BAD | [8 empty] | 0 | BAD | 0 | BAD
88 | 103.52 | 103.31 | 0.0026821 | 0.0026765 | 0.0104288 | 0.0092551 | 0.9979121 | 0.430385 | FALSE | TRUE | FALSE | TRUE | 100 | TRUE | FALSE | 0.385 | BAD | [8 empty] | 0 | BAD | 0 | BAD
89 | 103.23 | 102.97 | 0.0026745 | 0.0026677 | 0.0104005 | 0.009223 | 0.9974575 | 0.431479 | FALSE | TRUE | FALSE | TRUE | 100 | TRUE | FALSE | 0.385 | BAD | [8 empty] | 0 | BAD | 0 | BAD
90 | 103.02 | 102.8 | 0.0026691 | 0.0026634 | 0.0103793 | 0.0092077 | 0.9978644 | 0.4315666 | FALSE | TRUE | FALSE | TRUE | 100 | TRUE | FALSE | 0.385 | BAD | [8 empty] | 0 | BAD | 0 | BAD
91 | 102.78 | 102.51 | 0.0026627 | 0.0026558 | 0.0103561 | 0.0091799 | 0.9974086 | 0.4327749 | FALSE | TRUE | FALSE | TRUE | 100 | TRUE | FALSE | 0.385 | BAD | [8 empty] | 0 | BAD | 0 | BAD
92 | 102.4 | 102.21 | 0.002653 | 0.0026482 | 0.0103186 | 0.0091523 | 0.9981907 | 0.4333626 | FALSE | TRUE | FALSE | TRUE | 100 | TRUE | FALSE | 0.385 | BAD | [8 empty] | 0 | BAD | 0 | BAD
93 | 102.21 | 101.99 | 0.002648 | 0.0026423 | 0.0103005 | 0.0091315 | 0.9978474 | 0.4340262 | FALSE | TRUE | FALSE | TRUE | 100 | TRUE | FALSE | 0.385 | BAD | [8 empty] | 0 | BAD | 0 | BAD
94 | 101.83 | 101.54 | 0.0026383 | 0.0026307 | 0.0102629 | 0.00909 | 0.9971194 | 0.4346129 | FALSE | TRUE | FALSE | TRUE | 100 | TRUE | FALSE | 0.385 | BAD | [8 empty] | 0 | BAD | 0 | BAD
95 | 101.41 | 101.1 | 0.0026275 | 0.0026194 | 0.0102221 | 0.0090479 | 0.9969172 | 0.4362402 | FALSE | TRUE | FALSE | TRUE | 100 | TRUE | FALSE | 0.385 | BAD | [8 empty] | 0 | BAD | 0 | BAD
96 | 100.99 | 100.69 | 0.0026164 | 0.0026087 | 0.0101794 | 0.009008 | 0.997057 | 0.4375521 | FALSE | TRUE | FALSE | TRUE | 100 | TRUE | FALSE | 0.385 | BAD | [8 empty] | 0 | BAD | 0 | BAD
97 | 100.54 | 100.24 | 0.0026049 | 0.0025969 | 0.0101352 | 0.0089646 | 0.9969289 | 0.4387822 | FALSE | TRUE | FALSE | TRUE | 100 | TRUE | FALSE | 0.385 | BAD | [8 empty] | 0 | BAD | 0 | BAD
98 | 100.02 | 99.67 | 0.0025913 | 0.0025823 | 0.0100842 | 0.0089117 | 0.9965268 | 0.4404895 | FALSE | TRUE | FALSE | TRUE | 100 | TRUE | FALSE | 0.385 | BAD | [8 empty] | 0 | BAD | 0 | BAD
99 | 99.73 | 99.43 | 0.0025838 | 0.0025761 | 0.0100564 | 0.0088885 | 0.9970199 | 0.4417262 | FALSE | TRUE | FALSE | TRUE | 100 | TRUE | FALSE | 0.385 | BAD | [8 empty] | 0 | BAD | 0 | BAD
100 | 99.16 | 98.69 | 0.0025689 | 0.002557 | 0.0099977 | 0.0088191 | 0.9953677 | 0.4428187 | FALSE | TRUE | FALSE | TRUE | 100 | TRUE | FALSE | 0.385 | BAD | [8 empty] | 0 | BAD | 0 | BAD
101 | 98.46 | 96.61 | 0.0025509 | 0.002503 | 0.0099293 | 0.0086512 | 0.9812223 | 0.4361369 | FALSE | TRUE | FALSE | TRUE | 100 | TRUE | FALSE | 0.385 | BAD | [8 empty] | 0 | BAD | 0 | BAD
102 | 96.59 | 96.6 | 0.0025025 | 0.0025028 | 0.0097538 | 0.0086401 | 1.00012 | 0.4454488 | FALSE | TRUE | FALSE | TRUE | 100 | TRUE | FALSE | 0.385 | BAD | [8 empty] | 0 | BAD | 0 | BAD
103 | 96.52 | 96.24 | 0.0025007 | 0.0024934 | 0.0097452 | 0.0086068 | 0.9970808 | 0.445156 | FALSE | TRUE | FALSE | TRUE | 100 | TRUE | FALSE | 0.385 | BAD | [8 empty] | 0 | BAD | 0 | BAD
104 | 96.15 | 95.84 | 0.0024912 | 0.002483 | 0.0097106 | 0.008569 | 0.9967084 | 0.4468936 | FALSE | TRUE | FALSE | TRUE | 100 | TRUE | FALSE | 0.385 | BAD | [8 empty] | 0 | BAD | 0 | BAD
105 | 95.78 | 95.47 | 0.0024816 | 0.0024735 | 0.0096739 | 0.0085339 | 0.996736 | 0.4481197 | FALSE | TRUE | FALSE | TRUE | 100 | TRUE | FALSE | 0.385 | BAD | [8 empty] | 0 | BAD | 0 | BAD
106 | 95.35 | 95.05 | 0.0024704 | 0.0024626 | 0.0096315 | 0.0084944 | 0.9968426 | 0.4493989 | FALSE | TRUE | FALSE | TRUE | 100 | TRUE | FALSE | 0.385 | BAD | [8 empty] | 0 | BAD | 0 | BAD
107 | 95.59 | 95.46 | 0.0024766 | 0.0024733 | 0.0096563 | 0.008539 | 0.9986675 | 0.4465424 | FALSE | TRUE | FALSE | TRUE | 100 | TRUE | FALSE | 0.385 | BAD | [8 empty] | 0 | BAD | 0 | BAD
108 | 95.48 | 95.14 | 0.0024737 | 0.0024648 | 0.0096423 | 0.008509 | 0.9964022 | 0.4457191 | FALSE | TRUE | FALSE | TRUE | 100 | TRUE | FALSE | 0.385 | BAD | [8 empty] | 0 | BAD | 0 | BAD
109 | 94.9 | 94.65 | 0.0024586 | 0.0024521 | 0.0095846 | 0.0084604 | 0.9973562 | 0.4481303 | FALSE | TRUE | FALSE | TRUE | 100 | TRUE | FALSE | 0.385 | BAD | [8 empty] | 0 | BAD | 0 | BAD
110 | 94.72 | 94.44 | 0.002454 | 0.0024467 | 0.0095675 | 0.0084419 | 0.9970253 | 0.4484159 | FALSE | TRUE | FALSE | TRUE | 100 | TRUE | FALSE | 0.385 | BAD | [8 empty] | 0 | BAD | 0 | BAD
111 | 94.33 | 94.03 | 0.0024439 | 0.0024361 | 0.0095294 | 0.0084028 | 0.9968084 | 0.4499757 | FALSE | TRUE | FALSE | TRUE | 100 | TRUE | FALSE | 0.385 | BAD | [8 empty] | 0 | BAD | 0 | BAD
112 | 93.79 | 93.47 | 0.0024298 | 0.0024216 | 0.0094748 | 0.0083481 | 0.9966252 | 0.4520667 | FALSE | TRUE | FALSE | TRUE | 100 | TRUE | FALSE | 0.385 | BAD | [8 empty] | 0 | BAD | 0 | BAD
113 | 93.32 | 93.03 | 0.0024176 | 0.0024103 | 0.0094279 | 0.0083057 | 0.9969805 | 0.4537743 | FALSE | TRUE | FALSE | TRUE | 100 | TRUE | FALSE | 0.385 | BAD | [8 empty] | 0 | BAD | 0 | BAD
114 | 92.98 | 92.67 | 0.0024089 | 0.0024008 | 0.0093956 | 0.0082724 | 0.9966375 | 0.4546847 | FALSE | TRUE | FALSE | TRUE | 100 | TRUE | FALSE | 0.385 | BAD | [8 empty] | 0 | BAD | 0 | BAD
115 | 92.59 | 92.26 | 0.0023989 | 0.0023903 | 0.009358 | 0.008235 | 0.996415 | 0.4557804 | FALSE | TRUE | FALSE | TRUE | 100 | TRUE | FALSE | 0.385 | BAD | [8 empty] | 0 | BAD | 0 | BAD
116 | 92.18 | 91.89 | 0.0023883 | 0.0023806 | 0.0093183 | 0.0082 | 0.9967759 | 0.4571357 | FALSE | TRUE | FALSE | TRUE | 100 | TRUE | FALSE | 0.385 | BAD | [8 empty] | 0 | BAD | 0 | BAD
117 | 91.86 | 91.61 | 0.0023798 | 0.0023733 | 0.0092866 | 0.008174 | 0.9972687 | 0.4581112 | FALSE | TRUE | FALSE | TRUE | 100 | TRUE | FALSE | 0.385 | BAD | [8 empty] | 0 | BAD | 0 | BAD
118 | 91.85 | 91.63 | 0.0023795 | 0.0023738 | 0.009287 | 0.0081776 | 0.9976045 | 0.4579802 | FALSE | TRUE | FALSE | TRUE | 100 | TRUE | FALSE | 0.385 | BAD | [8 empty] | 0 | BAD | 0 | BAD
119 | 91.65 | 91.35 | 0.0023745 | 0.0023668 | 0.009266 | 0.0081544 | 0.9967572 | 0.4569682 | FALSE | TRUE | FALSE | TRUE | 100 | TRUE | FALSE | 0.385 | BAD | [8 empty] | 0 | BAD | 0 | BAD
120 | 91.04 | 90.7 | 0.0023588 | 0.0023498 | 0.0092063 | 0.0080901 | 0.9961845 | 0.4600704 | FALSE | TRUE | FALSE | TRUE | 100 | TRUE | FALSE | 0.385 | BAD | [8 empty] | 0 | BAD | 0 | BAD
121 | 90.56 | 90.26 | 0.0023462 | 0.0023386 | 0.009158 | 0.0080487 | 0.9967607 | 0.4616585 | FALSE | TRUE | FALSE | TRUE | 100 | TRUE | FALSE | 0.385 | BAD | [8 empty] | 0 | BAD | 0 | BAD
122 | 90.24 | 89.97 | 0.002338 | 0.0023308 | 0.0091271 | 0.0080218 | 0.9969204 | 0.4621557 | FALSE | TRUE | FALSE | TRUE | 100 | TRUE | FALSE | 0.385 | BAD | [8 empty] | 0 | BAD | 0 | BAD
123 | 90.04 | 89.75 | 0.0023328 | 0.0023254 | 0.0091077 | 0.0080028 | 0.9968278 | 0.46272 | FALSE | TRUE | FALSE | TRUE | 100 | TRUE | FALSE | 0.385 | BAD | [8 empty] | 0 | BAD | 0 | BAD