## cycle_labels_3class
Cycle | Chg_Spec_mAhg | DChg_Spec_mAhg | Chg_Cap_Ah | DChg_Cap_Ah | Chg_Energy_Wh | DChg_Energy_Wh | CE | IR_proxy | HF_CHG_SPEC_HIGH | HF_DCHG_SPEC_LOW | HF_MISSING | hard_fail | soft_score | SP_IR_OUTLIER | SP_CE_SOFT | IR_proxy_threshold | Label | charge_V_end | take_off_V_end | hover_V_end | cruise_V_end | landing_V_end | standby_V_end | standby_t_end_h | landing_V_rel_global | cycle_label_3class | cycle_label_3name | battery_label_3class | battery_label_3name
4 | 183.71 | 178.51 | 0.0047595 | 0.0046249 | 0.0183122 | 0.0163504 | 0.9717197 | 0.3122069 | FALSE | FALSE | FALSE | FALSE | 100 | FALSE | FALSE | 0.385 | GOOD | 4.3 | 3.766 | 3.8996 | 3.5446 | 3.3081 | 2.8 | 1.646 | 0.23445 | 2 | GOOD_drone | 1 | GOOD_not_drone
5 | 178.34 | 176.7 | 0.0046203 | 0.0045779 | 0.0178053 | 0.0161801 | 0.9908231 | 0.3193173 | FALSE | FALSE | FALSE | FALSE | 100 | FALSE | FALSE | 0.385 | GOOD | 4.3 | 3.7583 | 3.8968 | 3.5402 | 3.3041 | 2.8 | 1.601 | 0.23045 | 2 | GOOD_drone | 1 | GOOD_not_drone
6 | 175.43 | 173.66 | 0.004545 | 0.0044991 | 0.0175163 | 0.0158667 | 0.989901 | 0.3273327 | FALSE | FALSE | FALSE | FALSE | 100 | FALSE | FALSE | 0.385 | GOOD | 4.3 | 3.7421 | 3.8839 | 3.5242 | 3.2775 | 2.8 | 1.525 | 0.20385 | 2 | GOOD_drone | 1 | GOOD_not_drone
7 | 201.73 | 180.96 | 0.0052265 | 0.0046882 | 0.0197961 | 0.0168175 | 0.8970056 | 0.2004423 | TRUE | FALSE | FALSE | TRUE | 100 | FALSE | FALSE | 0.385 | BAD | [8 empty] | 0 | BAD | 1 | GOOD_not_drone
8 | 185.24 | 172.19 | 0.0047993 | 0.0044612 | 0.0183014 | 0.0159554 | 0.9295522 | 0.2368661 | FALSE | FALSE | FALSE | FALSE | 90 | FALSE | TRUE | 0.385 | GOOD | [8 empty] | 1 | GOOD_not_drone | 1 | GOOD_not_drone