## cycle_labels_3class
Cycle | Chg_Spec_mAhg | DChg_Spec_mAhg | Chg_Cap_Ah | DChg_Cap_Ah | Chg_Energy_Wh | DChg_Energy_Wh | CE | IR_proxy | HF_CHG_SPEC_HIGH | HF_DCHG_SPEC_LOW | HF_MISSING | hard_fail | soft_score | SP_IR_OUTLIER | SP_CE_SOFT | IR_proxy_threshold | Label | charge_V_end | take_off_V_end | hover_V_end | cruise_V_end | landing_V_end | standby_V_end | standby_t_end_h | landing_V_rel_global | cycle_label_3class | cycle_label_3name | battery_label_3class | battery_label_3name
4 | 181.25 | 174.05 | 0.0046957 | 0.0045094 | 0.0180171 | 0.0159374 | 0.9603254 | 0.3026742 | FALSE | FALSE | FALSE | FALSE | 100 | FALSE | FALSE | 0.385 | GOOD | 4.3 | 3.7105 | 3.8935 | 3.5361 | 3.2863 | 2.8 | 1.534 | 0.21265 | 1 | GOOD_not_drone | 1 | GOOD_not_drone
5 | 166.95 | 161.09 | 0.0043253 | 0.0041736 | 0.0166592 | 0.0146725 | 0.9649273 | 0.3360209 | FALSE | FALSE | FALSE | FALSE | 100 | FALSE | FALSE | 0.385 | GOOD | 4.3 | 3.6788 | 3.8549 | 3.476 | 3.1935 | 2.8 | 1.21 | 0.11985 | 1 | GOOD_not_drone | 1 | GOOD_not_drone
6 | 159.11 | 153.99 | 0.0041222 | 0.0039895 | 0.0159195 | 0.0139948 | 0.9678085 | 0.3539859 | FALSE | FALSE | FALSE | FALSE | 100 | FALSE | FALSE | 0.385 | GOOD | 4.3 | 3.66 | 3.8378 | 3.4419 | 3.1268 | 2.8 | 1.032 | 0.05315 | 1 | GOOD_not_drone | 1 | GOOD_not_drone
7 | 184.13 | 183.84 | 0.0047704 | 0.004763 | 0.018152 | 0.0172008 | 0.9984488 | 0.1937943 | FALSE | FALSE | FALSE | FALSE | 100 | FALSE | FALSE | 0.385 | GOOD | [8 empty] | 1 | GOOD_not_drone | 1 | GOOD_not_drone
8 | 183.76 | 181.05 | 0.0047608 | 0.0046906 | 0.0180462 | 0.0169444 | 0.9852546 | 0.1781651 | FALSE | FALSE | FALSE | FALSE | 100 | FALSE | FALSE | 0.385 | GOOD | [8 empty] | 1 | GOOD_not_drone | 1 | GOOD_not_drone