## cycle_labels
Cycle | Chg_Spec_mAhg | DChg_Spec_mAhg | Chg_Cap_Ah | DChg_Cap_Ah | Chg_Energy_Wh | DChg_Energy_Wh | CE | IR_proxy | HF_CHG_SPEC_HIGH | HF_DCHG_SPEC_LOW | HF_MISSING | hard_fail | soft_score | SP_IR_OUTLIER | SP_CE_SOFT | IR_proxy_threshold | Label
4 | 167.38 | 154.05 | 0.0043366 | 0.003991 | 0.0167146 | 0.0138471 | 0.9203062 | 0.3847283 | FALSE | FALSE | FALSE | FALSE | 90 | FALSE | TRUE | 0.385 | GOOD
5 | 149.19 | 147.19 | 0.0038651 | 0.0038135 | 0.0150762 | 0.0132283 | 0.9866498 | 0.4317895 | FALSE | FALSE | FALSE | FALSE | 80 | TRUE | FALSE | 0.385 | GOOD
6 | 150.1 | 149.81 | 0.0038888 | 0.0038812 | 0.015189 | 0.0134984 | 0.9980457 | 0.4279387 | FALSE | FALSE | FALSE | FALSE | 80 | TRUE | FALSE | 0.385 | GOOD
7 | 151.82 | 150.19 | 0.0039335 | 0.003891 | 0.0153417 | 0.0135605 | 0.9891954 | 0.4151731 | FALSE | FALSE | FALSE | FALSE | 80 | TRUE | FALSE | 0.385 | GOOD
8 | 150.6 | 148.92 | 0.0039018 | 0.0038582 | 0.0152174 | 0.0134472 | 0.9888257 | 0.4147415 | FALSE | FALSE | FALSE | FALSE | 80 | TRUE | FALSE | 0.385 | GOOD
9 | 148.99 | 147.41 | 0.0038601 | 0.003819 | 0.0150603 | 0.0133054 | 0.9893526 | 0.41753 | FALSE | FALSE | FALSE | FALSE | 80 | TRUE | FALSE | 0.385 | GOOD
10 | 147.61 | 145.82 | 0.0038242 | 0.0037778 | 0.0149227 | 0.0131638 | 0.9878667 | 0.4176608 | FALSE | FALSE | FALSE | FALSE | 80 | TRUE | FALSE | 0.385 | GOOD
11 | 145.55 | 144.02 | 0.0037709 | 0.0037312 | 0.0147293 | 0.0129951 | 0.989472 | 0.4232231 | FALSE | FALSE | FALSE | FALSE | 80 | TRUE | FALSE | 0.385 | GOOD
12 | 143.99 | 142.94 | 0.0037305 | 0.0037034 | 0.0145815 | 0.0128963 | 0.9927356 | 0.4264388 | FALSE | FALSE | FALSE | FALSE | 80 | TRUE | FALSE | 0.385 | GOOD
13 | 143.27 | 142.16 | 0.0037119 | 0.003683 | 0.0145083 | 0.0128276 | 0.9922142 | 0.4256698 | FALSE | FALSE | FALSE | FALSE | 80 | TRUE | FALSE | 0.385 | GOOD
14 | 141.91 | 138.92 | 0.0036766 | 0.0035991 | 0.0143692 | 0.0125171 | 0.9789207 | 0.4304431 | FALSE | FALSE | FALSE | FALSE | 80 | TRUE | FALSE | 0.385 | GOOD
15 | 138.22 | 136.66 | 0.0035809 | 0.0035406 | 0.0140186 | 0.0123021 | 0.9887458 | 0.4402453 | FALSE | FALSE | FALSE | FALSE | 80 | TRUE | FALSE | 0.385 | GOOD
16 | 136.6 | 135.38 | 0.0035391 | 0.0035075 | 0.0138659 | 0.0121924 | 0.9910712 | 0.4418229 | FALSE | FALSE | FALSE | FALSE | 80 | TRUE | FALSE | 0.385 | GOOD
17 | 134.97 | 133.76 | 0.0034967 | 0.0034655 | 0.013702 | 0.0120459 | 0.9910773 | 0.4426031 | FALSE | FALSE | FALSE | FALSE | 80 | TRUE | FALSE | 0.385 | GOOD
18 | 133.41 | 132.32 | 0.0034564 | 0.0034282 | 0.0135499 | 0.0119168 | 0.9918412 | 0.444125 | FALSE | FALSE | FALSE | FALSE | 80 | TRUE | FALSE | 0.385 | GOOD
19 | 131.75 | 130.67 | 0.0034133 | 0.0033854 | 0.0133811 | 0.0117643 | 0.9918261 | 0.4452721 | FALSE | FALSE | FALSE | FALSE | 80 | TRUE | FALSE | 0.385 | GOOD
20 | 130.08 | 129.26 | 0.0033701 | 0.0033489 | 0.013214 | 0.0116334 | 0.9937094 | 0.4471545 | FALSE | FALSE | FALSE | FALSE | 80 | TRUE | FALSE | 0.385 | GOOD
21 | 128.99 | 129.78 | 0.003342 | 0.0033623 | 0.0131011 | 0.0116705 | 1.006074 | 0.4491505 | FALSE | FALSE | FALSE | FALSE | 80 | TRUE | FALSE | 0.385 | GOOD
22 | 130.11 | 128.55 | 0.0033708 | 0.0033305 | 0.0131707 | 0.0115706 | 0.9880444 | 0.433159 | FALSE | FALSE | FALSE | FALSE | 80 | TRUE | FALSE | 0.385 | GOOD
23 | 127.94 | 127.17 | 0.0033147 | 0.0032946 | 0.0129701 | 0.0114369 | 0.9939361 | 0.4414954 | FALSE | FALSE | FALSE | FALSE | 80 | TRUE | FALSE | 0.385 | GOOD
24 | 126.8 | 126.37 | 0.0032852 | 0.0032739 | 0.0128568 | 0.0113566 | 0.9965603 | 0.4447225 | FALSE | FALSE | FALSE | FALSE | 80 | TRUE | FALSE | 0.385 | GOOD
25 | 126.11 | 125.7 | 0.0032671 | 0.0032565 | 0.0127814 | 0.0112914 | 0.9967555 | 0.4448123 | FALSE | FALSE | FALSE | FALSE | 80 | TRUE | FALSE | 0.385 | GOOD
26 | 125.35 | 125.03 | 0.0032477 | 0.0032393 | 0.0127014 | 0.0112257 | 0.9974136 | 0.4454198 | FALSE | FALSE | FALSE | FALSE | 80 | TRUE | FALSE | 0.385 | GOOD
27 | 124.61 | 124.03 | 0.0032283 | 0.0032133 | 0.0126207 | 0.0111318 | 0.9953536 | 0.445106 | FALSE | FALSE | FALSE | FALSE | 80 | TRUE | FALSE | 0.385 | GOOD
28 | 123.47 | 123.33 | 0.0031988 | 0.0031952 | 0.0125053 | 0.0110617 | 0.9988746 | 0.4473981 | FALSE | FALSE | FALSE | FALSE | 80 | TRUE | FALSE | 0.385 | GOOD
29 | 122.97 | 122.95 | 0.0031858 | 0.0031853 | 0.0124446 | 0.0110212 | 0.9998431 | 0.4462521 | FALSE | FALSE | FALSE | FALSE | 80 | TRUE | FALSE | 0.385 | GOOD
30 | 123.19 | 122.75 | 0.0031916 | 0.0031802 | 0.0124586 | 0.0110037 | 0.9964281 | 0.4434939 | FALSE | FALSE | FALSE | FALSE | 80 | TRUE | FALSE | 0.385 | GOOD
31 | 122.19 | 121.72 | 0.0031657 | 0.0031536 | 0.0123575 | 0.0109047 | 0.9961778 | 0.4457023 | FALSE | FALSE | FALSE | FALSE | 80 | TRUE | FALSE | 0.385 | GOOD
32 | 121.38 | 120.92 | 0.0031448 | 0.0031328 | 0.0122771 | 0.0108274 | 0.9961842 | 0.4477952 | FALSE | FALSE | FALSE | FALSE | 80 | TRUE | FALSE | 0.385 | GOOD
33 | 120.75 | 120.23 | 0.0031283 | 0.003115 | 0.0122091 | 0.0107612 | 0.9957485 | 0.4481518 | FALSE | FALSE | FALSE | FALSE | 80 | TRUE | FALSE | 0.385 | GOOD
34 | 120.25 | 119.7 | 0.0031153 | 0.0031011 | 0.012157 | 0.0107115 | 0.9954419 | 0.448256 | FALSE | TRUE | FALSE | TRUE | 100 | TRUE | FALSE | 0.385 | BAD
35 | 119.55 | 118.99 | 0.0030973 | 0.0030829 | 0.0120833 | 0.0106475 | 0.9953508 | 0.4475079 | FALSE | TRUE | FALSE | TRUE | 100 | TRUE | FALSE | 0.385 | BAD
36 | 118.44 | 118.01 | 0.0030685 | 0.0030574 | 0.0119729 | 0.0105488 | 0.9963826 | 0.451622 | FALSE | TRUE | FALSE | TRUE | 100 | TRUE | FALSE | 0.385 | BAD
37 | 118.11 | 117.66 | 0.0030599 | 0.0030484 | 0.0119359 | 0.0105188 | 0.9962417 | 0.4501514 | FALSE | TRUE | FALSE | TRUE | 100 | TRUE | FALSE | 0.385 | BAD
38 | 117.77 | 117.24 | 0.0030512 | 0.0030376 | 0.0119005 | 0.0104843 | 0.9955427 | 0.448761 | FALSE | TRUE | FALSE | TRUE | 100 | TRUE | FALSE | 0.385 | BAD
39 | 117.13 | 116.94 | 0.0030347 | 0.0030296 | 0.0118374 | 0.0104521 | 0.9983194 | 0.4506887 | FALSE | TRUE | FALSE | TRUE | 100 | TRUE | FALSE | 0.385 | BAD
40 | 117.08 | 116.71 | 0.0030332 | 0.0030237 | 0.0118244 | 0.0104308 | 0.996868 | 0.4486443 | FALSE | TRUE | FALSE | TRUE | 100 | TRUE | FALSE | 0.385 | BAD
41 | 116.6 | 116.19 | 0.003021 | 0.0030104 | 0.0117741 | 0.0103825 | 0.9964912 | 0.4485408 | FALSE | TRUE | FALSE | TRUE | 100 | TRUE | FALSE | 0.385 | BAD
42 | 116.38 | 115.94 | 0.0030153 | 0.0030037 | 0.0117513 | 0.0103613 | 0.996153 | 0.4477119 | FALSE | TRUE | FALSE | TRUE | 100 | TRUE | FALSE | 0.385 | BAD
43 | 115.47 | 115.21 | 0.0029915 | 0.0029849 | 0.0116585 | 0.0102875 | 0.9977937 | 0.4506946 | FALSE | TRUE | FALSE | TRUE | 100 | TRUE | FALSE | 0.385 | BAD
44 | 115.41 | 114.61 | 0.0029901 | 0.0029694 | 0.0116514 | 0.0102375 | 0.9930772 | 0.4489928 | FALSE | TRUE | FALSE | TRUE | 100 | TRUE | FALSE | 0.385 | BAD
45 | 114.22 | 113.82 | 0.0029591 | 0.0029489 | 0.0115349 | 0.0101606 | 0.996553 | 0.4525549 | FALSE | TRUE | FALSE | TRUE | 100 | TRUE | FALSE | 0.385 | BAD
46 | 113.97 | 113.57 | 0.0029526 | 0.0029424 | 0.0115071 | 0.0101382 | 0.9965454 | 0.4517223 | FALSE | TRUE | FALSE | TRUE | 100 | TRUE | FALSE | 0.385 | BAD
47 | 113.91 | 113.7 | 0.0029512 | 0.0029457 | 0.0114999 | 0.0101528 | 0.9981364 | 0.450035 | FALSE | TRUE | FALSE | TRUE | 100 | TRUE | FALSE | 0.385 | BAD
48 | 113.77 | 113.19 | 0.0029476 | 0.0029325 | 0.0114852 | 0.0101075 | 0.9948772 | 0.4497403 | FALSE | TRUE | FALSE | TRUE | 100 | TRUE | FALSE | 0.385 | BAD
49 | 112.77 | 112.38 | 0.0029217 | 0.0029116 | 0.0113834 | 0.010031 | 0.9965431 | 0.4509716 | FALSE | TRUE | FALSE | TRUE | 100 | TRUE | FALSE | 0.385 | BAD
50 | 112.36 | 112.3 | 0.0029109 | 0.0029095 | 0.0113413 | 0.0100144 | 0.999519 | 0.454183 | FALSE | TRUE | FALSE | TRUE | 100 | TRUE | FALSE | 0.385 | BAD
51 | 112.33 | 112.32 | 0.0029102 | 0.00291 | 0.0113373 | 0.0100154 | 0.9999313 | 0.4539934 | FALSE | TRUE | FALSE | TRUE | 100 | TRUE | FALSE | 0.385 | BAD
52 | 112.19 | 111.43 | 0.0029066 | 0.0028869 | 0.0113223 | 0.0099447 | 0.9932223 | 0.4506083 | FALSE | TRUE | FALSE | TRUE | 100 | TRUE | FALSE | 0.385 | BAD
53 | 111.61 | 111.29 | 0.0028915 | 0.0028832 | 0.0112645 | 0.0099301 | 0.9971295 | 0.4516043 | FALSE | TRUE | FALSE | TRUE | 100 | TRUE | FALSE | 0.385 | BAD
54 | 111.33 | 110.89 | 0.0028843 | 0.002873 | 0.0112344 | 0.0098921 | 0.9960822 | 0.4518922 | FALSE | TRUE | FALSE | TRUE | 100 | TRUE | FALSE | 0.385 | BAD
55 | 111.02 | 110.66 | 0.0028764 | 0.002867 | 0.0112037 | 0.0098722 | 0.996732 | 0.4516521 | FALSE | TRUE | FALSE | TRUE | 100 | TRUE | FALSE | 0.385 | BAD
56 | 110.72 | 110.62 | 0.0028685 | 0.0028659 | 0.0111715 | 0.0098716 | 0.9990936 | 0.4500416 | FALSE | TRUE | FALSE | TRUE | 100 | TRUE | FALSE | 0.385 | BAD
57 | 110.3 | 110.12 | 0.0028577 | 0.0028529 | 0.0111309 | 0.0098232 | 0.9983203 | 0.4518223 | FALSE | TRUE | FALSE | TRUE | 100 | TRUE | FALSE | 0.385 | BAD
58 | 110.05 | 110.48 | 0.0028513 | 0.0028623 | 0.0111048 | 0.0098536 | 1.003858 | 0.4520983 | FALSE | TRUE | FALSE | TRUE | 100 | TRUE | FALSE | 0.385 | BAD
59 | 109.86 | 110.02 | 0.0028462 | 0.0028504 | 0.0110878 | 0.0098104 | 1.001476 | 0.4538878 | FALSE | TRUE | FALSE | TRUE | 100 | TRUE | FALSE | 0.385 | BAD
60 | 110.13 | 109.92 | 0.0028534 | 0.0028478 | 0.0111138 | 0.0098013 | 0.9980374 | 0.453223 | FALSE | TRUE | FALSE | TRUE | 100 | TRUE | FALSE | 0.385 | BAD
61 | 110.3 | 110.48 | 0.0028577 | 0.0028623 | 0.0111267 | 0.0098491 | 1.00161 | 0.4526117 | FALSE | TRUE | FALSE | TRUE | 100 | TRUE | FALSE | 0.385 | BAD
62 | 110.13 | 110.13 | 0.0028534 | 0.0028532 | 0.0111091 | 0.0098195 | 0.9999299 | 0.4517108 | FALSE | TRUE | FALSE | TRUE | 100 | TRUE | FALSE | 0.385 | BAD
63 | 109.94 | 109.85 | 0.0028483 | 0.0028461 | 0.0110922 | 0.0097901 | 0.9992276 | 0.454493 | FALSE | TRUE | FALSE | TRUE | 100 | TRUE | FALSE | 0.385 | BAD
64 | 110.14 | 110.02 | 0.0028534 | 0.0028503 | 0.01111 | 0.0098046 | 0.9989136 | 0.4537522 | FALSE | TRUE | FALSE | TRUE | 100 | TRUE | FALSE | 0.385 | BAD
65 | 110.11 | 110.12 | 0.0028527 | 0.0028529 | 0.0111058 | 0.0098154 | 1.00007 | 0.4525846 | FALSE | TRUE | FALSE | TRUE | 100 | TRUE | FALSE | 0.385 | BAD
66 | 109.89 | 109.72 | 0.002847 | 0.0028426 | 0.0110836 | 0.0097752 | 0.9984545 | 0.4542568 | FALSE | TRUE | FALSE | TRUE | 100 | TRUE | FALSE | 0.385 | BAD
67 | 109.72 | 109.49 | 0.0028426 | 0.0028367 | 0.0110664 | 0.0097537 | 0.9979244 | 0.4546589 | FALSE | TRUE | FALSE | TRUE | 100 | TRUE | FALSE | 0.385 | BAD
68 | 109.61 | 109.32 | 0.0028397 | 0.0028321 | 0.0110542 | 0.0097396 | 0.9973237 | 0.4537323 | FALSE | TRUE | FALSE | TRUE | 100 | TRUE | FALSE | 0.385 | BAD
69 | 108.49 | 108.33 | 0.0028109 | 0.0028065 | 0.0109456 | 0.0096422 | 0.9984347 | 0.4583169 | FALSE | TRUE | FALSE | TRUE | 100 | TRUE | FALSE | 0.385 | BAD
70 | 108.58 | 108.67 | 0.002813 | 0.0028155 | 0.0109526 | 0.0096714 | 1.000889 | 0.4585096 | FALSE | TRUE | FALSE | TRUE | 100 | TRUE | FALSE | 0.385 | BAD
71 | 108.69 | 108.47 | 0.0028159 | 0.0028102 | 0.0109625 | 0.0096556 | 0.9979758 | 0.4571595 | FALSE | TRUE | FALSE | TRUE | 100 | TRUE | FALSE | 0.385 | BAD
72 | 107.99 | 107.94 | 0.0027979 | 0.0027965 | 0.0108957 | 0.0096037 | 0.9994996 | 0.4600565 | FALSE | TRUE | FALSE | TRUE | 100 | TRUE | FALSE | 0.385 | BAD
73 | 107.99 | 107.78 | 0.0027979 | 0.0027923 | 0.0108944 | 0.0095866 | 0.9979985 | 0.4605504 | FALSE | TRUE | FALSE | TRUE | 100 | TRUE | FALSE | 0.385 | BAD
74 | 107.63 | 107.4 | 0.0027885 | 0.0027826 | 0.0108589 | 0.0095494 | 0.9978842 | 0.4623461 | FALSE | TRUE | FALSE | TRUE | 100 | TRUE | FALSE | 0.385 | BAD
75 | 107.77 | 107.59 | 0.0027922 | 0.0027874 | 0.0108728 | 0.0095724 | 0.9982809 | 0.4598224 | FALSE | TRUE | FALSE | TRUE | 100 | TRUE | FALSE | 0.385 | BAD
76 | 108.05 | 107.96 | 0.0027994 | 0.002797 | 0.0108995 | 0.0096095 | 0.9991427 | 0.4578676 | FALSE | TRUE | FALSE | TRUE | 100 | TRUE | FALSE | 0.385 | BAD
77 | 108.24 | 108.07 | 0.0028044 | 0.0027998 | 0.0109176 | 0.0096245 | 0.9983597 | 0.4554583 | FALSE | TRUE | FALSE | TRUE | 100 | TRUE | FALSE | 0.385 | BAD
78 | 107.94 | 107.66 | 0.0027965 | 0.0027893 | 0.0108876 | 0.0095839 | 0.9974254 | 0.4573435 | FALSE | TRUE | FALSE | TRUE | 100 | TRUE | FALSE | 0.385 | BAD
79 | 107.35 | 107.17 | 0.0027813 | 0.0027765 | 0.0108279 | 0.0095322 | 0.9982742 | 0.4599363 | FALSE | TRUE | FALSE | TRUE | 100 | TRUE | FALSE | 0.385 | BAD
80 | 107.22 | 106.86 | 0.0027777 | 0.0027685 | 0.0108134 | 0.0095047 | 0.9966879 | 0.4597743 | FALSE | TRUE | FALSE | TRUE | 100 | TRUE | FALSE | 0.385 | BAD
81 | 106.85 | 106.51 | 0.0027683 | 0.0027594 | 0.0107783 | 0.0094699 | 0.996785 | 0.4616033 | FALSE | TRUE | FALSE | TRUE | 100 | TRUE | FALSE | 0.385 | BAD
82 | 106.8 | 106.53 | 0.0027669 | 0.00276 | 0.0107722 | 0.0094762 | 0.9975062 | 0.4598321 | FALSE | TRUE | FALSE | TRUE | 100 | TRUE | FALSE | 0.385 | BAD
83 | 106.69 | 106.27 | 0.0027641 | 0.0027534 | 0.0107574 | 0.0094523 | 0.9961289 | 0.4588717 | FALSE | TRUE | FALSE | TRUE | 100 | TRUE | FALSE | 0.385 | BAD
84 | 106.77 | 106.42 | 0.0027662 | 0.0027571 | 0.0107706 | 0.0094731 | 0.9967103 | 0.4577519 | FALSE | TRUE | FALSE | TRUE | 100 | TRUE | FALSE | 0.385 | BAD
85 | 106.08 | 105.89 | 0.0027483 | 0.0027434 | 0.0107023 | 0.0094212 | 0.9982171 | 0.4600199 | FALSE | TRUE | FALSE | TRUE | 100 | TRUE | FALSE | 0.385 | BAD
86 | 105.38 | 104.88 | 0.0027303 | 0.0027172 | 0.0106308 | 0.0093188 | 0.995202 | 0.4640782 | FALSE | TRUE | FALSE | TRUE | 100 | TRUE | FALSE | 0.385 | BAD
87 | 104.49 | 104.16 | 0.0027072 | 0.0026986 | 0.0105444 | 0.0092467 | 0.9968233 | 0.4684664 | FALSE | TRUE | FALSE | TRUE | 100 | TRUE | FALSE | 0.385 | BAD
88 | 103.86 | 103.35 | 0.0026907 | 0.0026776 | 0.0104834 | 0.0091716 | 0.9951314 | 0.4708546 | FALSE | TRUE | FALSE | TRUE | 100 | TRUE | FALSE | 0.385 | BAD
89 | 103.49 | 103.37 | 0.0026813 | 0.0026782 | 0.0104482 | 0.0091719 | 0.9988438 | 0.472041 | FALSE | TRUE | FALSE | TRUE | 100 | TRUE | FALSE | 0.385 | BAD
90 | 103.05 | 102.46 | 0.0026698 | 0.0026546 | 0.0104045 | 0.0090745 | 0.9943067 | 0.4787026 | FALSE | TRUE | FALSE | TRUE | 100 | TRUE | FALSE | 0.385 | BAD
91 | 102.74 | 102.26 | 0.0026619 | 0.0026494 | 0.0103768 | 0.0090633 | 0.9953041 | 0.4773804 | FALSE | TRUE | FALSE | TRUE | 100 | TRUE | FALSE | 0.385 | BAD
92 | 102.77 | 102.21 | 0.0026626 | 0.0026479 | 0.0103758 | 0.009065 | 0.9944791 | 0.4734001 | FALSE | TRUE | FALSE | TRUE | 100 | TRUE | FALSE | 0.385 | BAD
93 | 101.66 | 101.55 | 0.0026338 | 0.002631 | 0.0102701 | 0.0089957 | 0.9989369 | 0.4802287 | FALSE | TRUE | FALSE | TRUE | 100 | TRUE | FALSE | 0.385 | BAD
94 | 102.24 | 102.08 | 0.0026489 | 0.0026448 | 0.0103277 | 0.0090522 | 0.9984522 | 0.476223 | FALSE | TRUE | FALSE | TRUE | 100 | TRUE | FALSE | 0.385 | BAD
95 | 101.94 | 101.52 | 0.002641 | 0.0026301 | 0.0102941 | 0.0089931 | 0.9958728 | 0.4785042 | FALSE | TRUE | FALSE | TRUE | 100 | TRUE | FALSE | 0.385 | BAD
96 | 101.77 | 101.37 | 0.0026367 | 0.0026264 | 0.0102798 | 0.0089847 | 0.9960936 | 0.4778187 | FALSE | TRUE | FALSE | TRUE | 100 | TRUE | FALSE | 0.385 | BAD
97 | 101.16 | 100.59 | 0.0026208 | 0.0026062 | 0.0102188 | 0.008909 | 0.9944292 | 0.4807279 | FALSE | TRUE | FALSE | TRUE | 100 | TRUE | FALSE | 0.385 | BAD
98 | 100.38 | 100.27 | 0.0026007 | 0.0025979 | 0.0101441 | 0.0088715 | 0.9989234 | 0.4856532 | FALSE | TRUE | FALSE | TRUE | 100 | TRUE | FALSE | 0.385 | BAD
99 | 99.8 | 99.33 | 0.0025856 | 0.0025734 | 0.0100846 | 0.0087793 | 0.9952816 | 0.4887372 | FALSE | TRUE | FALSE | TRUE | 100 | TRUE | FALSE | 0.385 | BAD
100 | 99.35 | 98.61 | 0.0025741 | 0.0025547 | 0.0100426 | 0.0087127 | 0.9924634 | 0.4909433 | FALSE | TRUE | FALSE | TRUE | 100 | TRUE | FALSE | 0.385 | BAD
101 | 99.1 | 98.74 | 0.0025676 | 0.0025581 | 0.0100204 | 0.008727 | 0.9963 | 0.4911164 | FALSE | TRUE | FALSE | TRUE | 100 | TRUE | FALSE | 0.385 | BAD
102 | 98.27 | 98.02 | 0.002546 | 0.0025394 | 0.0099381 | 0.0086571 | 0.9974077 | 0.4943047 | FALSE | TRUE | FALSE | TRUE | 100 | TRUE | FALSE | 0.385 | BAD
103 | 98.52 | 99.28 | 0.0025525 | 0.0025723 | 0.0099665 | 0.0087921 | 1.007757 | 0.4866116 | FALSE | TRUE | FALSE | TRUE | 100 | TRUE | FALSE | 0.385 | BAD
104 | 99.3 | 99.21 | 0.0025726 | 0.0025703 | 0.0100443 | 0.0087906 | 0.999106 | 0.4842703 | FALSE | TRUE | FALSE | TRUE | 100 | TRUE | FALSE | 0.385 | BAD
105 | 99.08 | 98.26 | 0.0025669 | 0.0025458 | 0.0100141 | 0.0086855 | 0.99178 | 0.489545 | FALSE | TRUE | FALSE | TRUE | 100 | TRUE | FALSE | 0.385 | BAD
106 | 98.49 | 98.05 | 0.0025518 | 0.0025404 | 0.0099595 | 0.0086689 | 0.9955326 | 0.4905159 | FALSE | TRUE | FALSE | TRUE | 100 | TRUE | FALSE | 0.385 | BAD
107 | 97.99 | 97.8 | 0.0025388 | 0.0025337 | 0.0099094 | 0.0086424 | 0.9979912 | 0.4922026 | FALSE | TRUE | FALSE | TRUE | 100 | TRUE | FALSE | 0.385 | BAD
108 | 97.88 | 96.65 | 0.002536 | 0.0025041 | 0.0099006 | 0.0085607 | 0.9874211 | 0.4853487 | FALSE | TRUE | FALSE | TRUE | 100 | TRUE | FALSE | 0.385 | BAD
109 | 96.86 | 96.65 | 0.0025093 | 0.0025041 | 0.0098027 | 0.0085546 | 0.9979277 | 0.4903103 | FALSE | TRUE | FALSE | TRUE | 100 | TRUE | FALSE | 0.385 | BAD
110 | 96.91 | 96.65 | 0.0025108 | 0.0025041 | 0.0098079 | 0.0085598 | 0.9973315 | 0.4879709 | FALSE | TRUE | FALSE | TRUE | 100 | TRUE | FALSE | 0.385 | BAD
111 | 97.05 | 97.73 | 0.0025143 | 0.002532 | 0.0098206 | 0.0086448 | 1.00704 | 0.4916803 | FALSE | TRUE | FALSE | TRUE | 100 | TRUE | FALSE | 0.385 | BAD
112 | 97.33 | 96.43 | 0.0025215 | 0.0024984 | 0.0098455 | 0.0085382 | 0.9908388 | 0.4871531 | FALSE | TRUE | FALSE | TRUE | 100 | TRUE | FALSE | 0.385 | BAD
113 | 96.36 | 96.65 | 0.0024964 | 0.0025041 | 0.0097542 | 0.008568 | 1.003084 | 0.4857179 | FALSE | TRUE | FALSE | TRUE | 100 | TRUE | FALSE | 0.385 | BAD
114 | 96.69 | 97.82 | 0.002505 | 0.0025343 | 0.0097851 | 0.008643 | 1.011697 | 0.4958184 | FALSE | TRUE | FALSE | TRUE | 100 | TRUE | FALSE | 0.385 | BAD
115 | 97.55 | 98.11 | 0.0025273 | 0.0025418 | 0.0098679 | 0.008686 | 1.005737 | 0.4872593 | FALSE | TRUE | FALSE | TRUE | 100 | TRUE | FALSE | 0.385 | BAD
116 | 97.83 | 96.64 | 0.0025345 | 0.0025037 | 0.0098938 | 0.0085506 | 0.9878477 | 0.4884641 | FALSE | TRUE | FALSE | TRUE | 100 | TRUE | FALSE | 0.385 | BAD
117 | 96.8 | 96.65 | 0.0025079 | 0.0025041 | 0.0097931 | 0.0085501 | 0.9984848 | 0.4904602 | FALSE | TRUE | FALSE | TRUE | 100 | TRUE | FALSE | 0.385 | BAD
118 | 96.66 | 96.44 | 0.0025043 | 0.0024987 | 0.0097811 | 0.0085275 | 0.9977638 | 0.4929475 | FALSE | TRUE | FALSE | TRUE | 100 | TRUE | FALSE | 0.385 | BAD
119 | 96.61 | 96.36 | 0.0025029 | 0.0024965 | 0.0097745 | 0.0085232 | 0.997443 | 0.4912102 | FALSE | TRUE | FALSE | TRUE | 100 | TRUE | FALSE | 0.385 | BAD
120 | 96.27 | 96.18 | 0.0024942 | 0.0024919 | 0.0097433 | 0.0085036 | 0.9990779 | 0.4938863 | FALSE | TRUE | FALSE | TRUE | 100 | TRUE | FALSE | 0.385 | BAD
121 | 96.49 | 96.21 | 0.0025 | 0.0024926 | 0.0097623 | 0.0085092 | 0.99704 | 0.4911352 | FALSE | TRUE | FALSE | TRUE | 100 | TRUE | FALSE | 0.385 | BAD
122 | 96.13 | 96.43 | 0.0024906 | 0.0024983 | 0.0097283 | 0.0085334 | 1.003092 | 0.4903239 | FALSE | TRUE | FALSE | TRUE | 100 | TRUE | FALSE | 0.385 | BAD
123 | 96.52 | 96.33 | 0.0025007 | 0.0024958 | 0.0097672 | 0.0085189 | 0.9980405 | 0.492492 | FALSE | TRUE | FALSE | TRUE | 100 | TRUE | FALSE | 0.385 | BAD
124 | 96.41 | 96.39 | 0.0024978 | 0.0024973 | 0.0097535 | 0.0085292 | 0.9997998 | 0.4894677 | FALSE | TRUE | FALSE | TRUE | 100 | TRUE | FALSE | 0.385 | BAD
125 | 95.74 | 95.64 | 0.0024806 | 0.0024779 | 0.0096901 | 0.0084503 | 0.9989116 | 0.4960865 | FALSE | TRUE | FALSE | TRUE | 100 | TRUE | FALSE | 0.385 | BAD
126 | 96.08 | 95.84 | 0.0024892 | 0.002483 | 0.0097227 | 0.008474 | 0.9975092 | 0.4931466 | FALSE | TRUE | FALSE | TRUE | 100 | TRUE | FALSE | 0.385 | BAD
127 | 95.83 | 96.02 | 0.0024827 | 0.0024876 | 0.009695 | 0.0084928 | 1.001974 | 0.4909691 | FALSE | TRUE | FALSE | TRUE | 100 | TRUE | FALSE | 0.385 | BAD
128 | 95.58 | 95.52 | 0.0024762 | 0.0024747 | 0.0096663 | 0.0084394 | 0.9993942 | 0.4934111 | FALSE | TRUE | FALSE | TRUE | 100 | TRUE | FALSE | 0.385 | BAD
129 | 95.55 | 95.28 | 0.0024755 | 0.0024686 | 0.0096657 | 0.0084127 | 0.9972127 | 0.4966615 | FALSE | TRUE | FALSE | TRUE | 100 | TRUE | FALSE | 0.385 | BAD
130 | 95.24 | 95.34 | 0.0024676 | 0.00247 | 0.0096358 | 0.0084181 | 1.000973 | 0.4967902 | FALSE | TRUE | FALSE | TRUE | 100 | TRUE | FALSE | 0.385 | BAD
131 | 95.22 | 95.05 | 0.0024669 | 0.0024625 | 0.009632 | 0.0083918 | 0.9982164 | 0.496658 | FALSE | TRUE | FALSE | TRUE | 100 | TRUE | FALSE | 0.385 | BAD
132 | 95.41 | 94.99 | 0.0024719 | 0.0024611 | 0.0096507 | 0.0083918 | 0.9956309 | 0.4943867 | FALSE | TRUE | FALSE | TRUE | 100 | TRUE | FALSE | 0.385 | BAD
133 | 95.19 | 94.9 | 0.0024661 | 0.0024586 | 0.0096263 | 0.0083831 | 0.9969588 | 0.4937461 | FALSE | TRUE | FALSE | TRUE | 100 | TRUE | FALSE | 0.385 | BAD
134 | 95.02 | 94.88 | 0.0024618 | 0.0024582 | 0.0096114 | 0.0083815 | 0.9985377 | 0.4946078 | FALSE | TRUE | FALSE | TRUE | 100 | TRUE | FALSE | 0.385 | BAD
135 | 94.91 | 94.55 | 0.002459 | 0.0024496 | 0.0096001 | 0.0083496 | 0.9961773 | 0.4955102 | FALSE | TRUE | FALSE | TRUE | 100 | TRUE | FALSE | 0.385 | BAD
136 | 94.36 | 93.72 | 0.0024446 | 0.0024281 | 0.0095449 | 0.0082703 | 0.9932504 | 0.4984045 | FALSE | TRUE | FALSE | TRUE | 100 | TRUE | FALSE | 0.385 | BAD
137 | 93.74 | 93.32 | 0.0024287 | 0.0024177 | 0.0094861 | 0.0082283 | 0.9954708 | 0.5024758 | FALSE | TRUE | FALSE | TRUE | 100 | TRUE | FALSE | 0.385 | BAD
138 | 93.88 | 93.13 | 0.0024323 | 0.0024127 | 0.0095023 | 0.0082157 | 0.9919418 | 0.5015246 | FALSE | TRUE | FALSE | TRUE | 100 | TRUE | FALSE | 0.385 | BAD
139 | 93.24 | 92.67 | 0.0024158 | 0.0024009 | 0.0094388 | 0.0081801 | 0.9938323 | 0.5000142 | FALSE | TRUE | FALSE | TRUE | 100 | TRUE | FALSE | 0.385 | BAD
140 | 92.63 | 92.46 | 0.0023999 | 0.0023955 | 0.0093792 | 0.0081534 | 0.9981666 | 0.504531 | FALSE | TRUE | FALSE | TRUE | 100 | TRUE | FALSE | 0.385 | BAD
141 | 92.61 | 92.52 | 0.0023992 | 0.0023969 | 0.0093766 | 0.0081664 | 0.9990413 | 0.5011519 | FALSE | TRUE | FALSE | TRUE | 100 | TRUE | FALSE | 0.385 | BAD
142 | 92.66 | 92.35 | 0.0024007 | 0.0023926 | 0.0093805 | 0.0081523 | 0.996626 | 0.5001045 | FALSE | TRUE | FALSE | TRUE | 100 | TRUE | FALSE | 0.385 | BAD
143 | 92.44 | 92.06 | 0.0023949 | 0.0023851 | 0.0093595 | 0.0081192 | 0.995908 | 0.5039624 | FALSE | TRUE | FALSE | TRUE | 100 | TRUE | FALSE | 0.385 | BAD
144 | 91.63 | 92.63 | 0.002374 | 0.0023998 | 0.0092813 | 0.0081692 | 1.010868 | 0.5054449 | FALSE | TRUE | FALSE | TRUE | 100 | TRUE | FALSE | 0.385 | BAD
145 | 90.94 | 91.76 | 0.0023561 | 0.0023773 | 0.0092233 | 0.0080807 | 1.008998 | 0.5155389 | FALSE | TRUE | FALSE | TRUE | 100 | TRUE | FALSE | 0.385 | BAD
146 | 92.27 | 92.8 | 0.0023906 | 0.0024042 | 0.0093506 | 0.0081869 | 1.005689 | 0.5061538 | FALSE | TRUE | FALSE | TRUE | 100 | TRUE | FALSE | 0.385 | BAD
147 | 93.61 | 93.88 | 0.0024252 | 0.0024322 | 0.0094759 | 0.0082859 | 1.002886 | 0.5005143 | FALSE | TRUE | FALSE | TRUE | 100 | TRUE | FALSE | 0.385 | BAD
148 | 94.13 | 94.67 | 0.0024388 | 0.0024526 | 0.0095253 | 0.008358 | 1.005659 | 0.4979202 | FALSE | TRUE | FALSE | TRUE | 100 | TRUE | FALSE | 0.385 | BAD
149 | 93.89 | 94 | 0.0024324 | 0.0024354 | 0.0095038 | 0.0082959 | 1.001233 | 0.500789 | FALSE | TRUE | FALSE | TRUE | 100 | TRUE | FALSE | 0.385 | BAD
150 | 94.19 | 93.48 | 0.0024403 | 0.0024218 | 0.0095315 | 0.0082373 | 0.992419 | 0.5045592 | FALSE | TRUE | FALSE | TRUE | 100 | TRUE | FALSE | 0.385 | BAD
151 | 93.22 | 92.74 | 0.0024151 | 0.0024028 | 0.0094402 | 0.0081663 | 0.994907 | 0.5101638 | FALSE | TRUE | FALSE | TRUE | 100 | TRUE | FALSE | 0.385 | BAD
152 | 92.41 | 91.89 | 0.0023942 | 0.0023806 | 0.009361 | 0.0080829 | 0.9943196 | 0.514545 | FALSE | TRUE | FALSE | TRUE | 100 | TRUE | FALSE | 0.385 | BAD
153 | 91.83 | 91.29 | 0.0023791 | 0.0023651 | 0.0093051 | 0.0080262 | 0.9941154 | 0.5175863 | FALSE | TRUE | FALSE | TRUE | 100 | TRUE | FALSE | 0.385 | BAD
154 | 91.33 | 91.07 | 0.0023662 | 0.0023594 | 0.0092559 | 0.0080047 | 0.9971262 | 0.5190304 | FALSE | TRUE | FALSE | TRUE | 100 | TRUE | FALSE | 0.385 | BAD
155 | 90.91 | 90.42 | 0.0023554 | 0.0023426 | 0.0092152 | 0.0079423 | 0.9945657 | 0.5219934 | FALSE | TRUE | FALSE | TRUE | 100 | TRUE | FALSE | 0.385 | BAD
156 | 90.61 | 90.45 | 0.0023475 | 0.0023433 | 0.0091873 | 0.0079485 | 0.9982109 | 0.5216416 | FALSE | TRUE | FALSE | TRUE | 100 | TRUE | FALSE | 0.385 | BAD
157 | 90.47 | 90.27 | 0.0023439 | 0.0023386 | 0.0091737 | 0.0079296 | 0.9977388 | 0.5231149 | FALSE | TRUE | FALSE | TRUE | 100 | TRUE | FALSE | 0.385 | BAD
158 | 90.66 | 90.64 | 0.0023489 | 0.0023483 | 0.0091908 | 0.007969 | 0.9997446 | 0.5192915 | FALSE | TRUE | FALSE | TRUE | 100 | TRUE | FALSE | 0.385 | BAD
159 | 90.47 | 90.27 | 0.0023439 | 0.0023386 | 0.0091683 | 0.007934 | 0.9977388 | 0.5189296 | FALSE | TRUE | FALSE | TRUE | 100 | TRUE | FALSE | 0.385 | BAD
160 | 90.53 | 90.32 | 0.0023453 | 0.0023401 | 0.0091773 | 0.0079421 | 0.9977828 | 0.5191454 | FALSE | TRUE | FALSE | TRUE | 100 | TRUE | FALSE | 0.385 | BAD
161 | 89.89 | 89.48 | 0.0023288 | 0.0023182 | 0.0091101 | 0.0078525 | 0.9954483 | 0.5246025 | FALSE | TRUE | FALSE | TRUE | 100 | TRUE | FALSE | 0.385 | BAD
162 | 89.5 | 89.13 | 0.0023187 | 0.0023092 | 0.0090722 | 0.0078209 | 0.9959029 | 0.5257795 | FALSE | TRUE | FALSE | TRUE | 100 | TRUE | FALSE | 0.385 | BAD
163 | 88.91 | 88.59 | 0.0023036 | 0.0022953 | 0.0090147 | 0.0077688 | 0.9963969 | 0.528654 | FALSE | TRUE | FALSE | TRUE | 100 | TRUE | FALSE | 0.385 | BAD
164 | 88.64 | 88.18 | 0.0022964 | 0.0022845 | 0.0089881 | 0.0077291 | 0.994818 | 0.5307172 | FALSE | TRUE | FALSE | TRUE | 100 | TRUE | FALSE | 0.385 | BAD
165 | 88.22 | 87.79 | 0.0022856 | 0.0022745 | 0.0089478 | 0.0076908 | 0.9951435 | 0.5335437 | FALSE | TRUE | FALSE | TRUE | 100 | TRUE | FALSE | 0.385 | BAD
166 | 87.8 | 87.65 | 0.0022748 | 0.0022709 | 0.0089061 | 0.0076783 | 0.9982856 | 0.533943 | FALSE | TRUE | FALSE | TRUE | 100 | TRUE | FALSE | 0.385 | BAD
167 | 87.42 | 87.14 | 0.0022648 | 0.0022577 | 0.0088686 | 0.0076263 | 0.9968651 | 0.5379357 | FALSE | TRUE | FALSE | TRUE | 100 | TRUE | FALSE | 0.385 | BAD
168 | 87.58 | 87.17 | 0.002269 | 0.0022584 | 0.0088864 | 0.0076377 | 0.9953283 | 0.5345314 | FALSE | TRUE | FALSE | TRUE | 100 | TRUE | FALSE | 0.385 | BAD
169 | 87.22 | 87.47 | 0.0022597 | 0.0022662 | 0.0088489 | 0.0076606 | 1.002876 | 0.5355899 | FALSE | TRUE | FALSE | TRUE | 100 | TRUE | FALSE | 0.385 | BAD
170 | 87.14 | 86.99 | 0.0022575 | 0.0022537 | 0.0088407 | 0.0076151 | 0.9983167 | 0.5372138 | FALSE | TRUE | FALSE | TRUE | 100 | TRUE | FALSE | 0.385 | BAD
171 | 87.03 | 87.15 | 0.0022547 | 0.002258 | 0.0088313 | 0.0076317 | 1.001464 | 0.536991 | FALSE | TRUE | FALSE | TRUE | 100 | TRUE | FALSE | 0.385 | BAD
172 | 87.16 | 87.07 | 0.0022582 | 0.0022559 | 0.0088419 | 0.0076249 | 0.9989815 | 0.5354823 | FALSE | TRUE | FALSE | TRUE | 100 | TRUE | FALSE | 0.385 | BAD
173 | 86.52 | 86.59 | 0.0022417 | 0.0022433 | 0.0087817 | 0.0075749 | 1.000714 | 0.5407515 | FALSE | TRUE | FALSE | TRUE | 100 | TRUE | FALSE | 0.385 | BAD
174 | 87.19 | 87.1 | 0.002259 | 0.0022566 | 0.008848 | 0.00763 | 0.9989376 | 0.5355844 | FALSE | TRUE | FALSE | TRUE | 100 | TRUE | FALSE | 0.385 | BAD
175 | 86.8 | 86.49 | 0.0022489 | 0.0022408 | 0.0088074 | 0.0075674 | 0.9963982 | 0.5392172 | FALSE | TRUE | FALSE | TRUE | 100 | TRUE | FALSE | 0.385 | BAD
176 | 86.5 | 86.45 | 0.002241 | 0.0022397 | 0.0087763 | 0.0075612 | 0.9994199 | 0.5402549 | FALSE | TRUE | FALSE | TRUE | 100 | TRUE | FALSE | 0.385 | BAD
177 | 86.3 | 85.94 | 0.0022359 | 0.0022265 | 0.0087565 | 0.0075148 | 0.9957959 | 0.5411572 | FALSE | TRUE | FALSE | TRUE | 100 | TRUE | FALSE | 0.385 | BAD
178 | 85.89 | 85.52 | 0.0022252 | 0.0022157 | 0.0087139 | 0.0074751 | 0.9957307 | 0.5423107 | FALSE | TRUE | FALSE | TRUE | 100 | TRUE | FALSE | 0.385 | BAD
179 | 85.55 | 85.3 | 0.0022165 | 0.0022099 | 0.0086815 | 0.0074546 | 0.9970223 | 0.5434858 | FALSE | TRUE | FALSE | TRUE | 100 | TRUE | FALSE | 0.385 | BAD
180 | 85.3 | 84.83 | 0.00221 | 0.0021977 | 0.0086566 | 0.0074142 | 0.9944344 | 0.5433957 | FALSE | TRUE | FALSE | TRUE | 100 | TRUE | FALSE | 0.385 | BAD
181 | 84.8 | 84.48 | 0.002197 | 0.0021886 | 0.0086073 | 0.0073856 | 0.9961766 | 0.5431741 | FALSE | TRUE | FALSE | TRUE | 100 | TRUE | FALSE | 0.385 | BAD
182 | 84.64 | 84.59 | 0.0021928 | 0.0021915 | 0.0085888 | 0.0073971 | 0.9994072 | 0.5414593 | FALSE | TRUE | FALSE | TRUE | 100 | TRUE | FALSE | 0.385 | BAD
183 | 83.47 | 83.41 | 0.0021625 | 0.0021609 | 0.0084843 | 0.0072767 | 0.9992601 | 0.5559362 | FALSE | TRUE | FALSE | TRUE | 100 | TRUE | FALSE | 0.385 | BAD
184 | 83.8 | 83.7 | 0.0021712 | 0.0021684 | 0.0085149 | 0.0073018 | 0.9987104 | 0.5543807 | FALSE | TRUE | FALSE | TRUE | 100 | TRUE | FALSE | 0.385 | BAD
185 | 83.97 | 83.89 | 0.0021755 | 0.0021733 | 0.0085281 | 0.0073232 | 0.9989887 | 0.5504421 | FALSE | TRUE | FALSE | TRUE | 100 | TRUE | FALSE | 0.385 | BAD
186 | 83.94 | 83.54 | 0.0021748 | 0.0021642 | 0.0085247 | 0.0073006 | 0.995126 | 0.5464146 | FALSE | TRUE | FALSE | TRUE | 100 | TRUE | FALSE | 0.385 | BAD
187 | 82.94 | 82.99 | 0.0021488 | 0.0021501 | 0.0084309 | 0.0072306 | 1.000605 | 0.5606254 | FALSE | TRUE | FALSE | TRUE | 100 | TRUE | FALSE | 0.385 | BAD
188 | 83.41 | 83.03 | 0.0021611 | 0.002151 | 0.0084732 | 0.0072441 | 0.9953265 | 0.5529987 | FALSE | TRUE | FALSE | TRUE | 100 | TRUE | FALSE | 0.385 | BAD
189 | 83.03 | 82.68 | 0.002151 | 0.002142 | 0.0084357 | 0.0072157 | 0.9958159 | 0.5530832 | FALSE | TRUE | FALSE | TRUE | 100 | TRUE | FALSE | 0.385 | BAD
190 | 82.69 | 82.53 | 0.0021424 | 0.0021381 | 0.0084032 | 0.0071972 | 0.9979929 | 0.5561639 | FALSE | TRUE | FALSE | TRUE | 100 | TRUE | FALSE | 0.385 | BAD
191 | 82.39 | 82.2 | 0.0021344 | 0.0021297 | 0.0083718 | 0.0071734 | 0.997798 | 0.5540523 | FALSE | TRUE | FALSE | TRUE | 100 | TRUE | FALSE | 0.385 | BAD
192 | 82.05 | 81.59 | 0.0021258 | 0.0021139 | 0.0083396 | 0.0071192 | 0.9944021 | 0.5552372 | FALSE | TRUE | FALSE | TRUE | 100 | TRUE | FALSE | 0.385 | BAD
193 | 81.64 | 81.38 | 0.002115 | 0.0021085 | 0.0082987 | 0.0071046 | 0.9969267 | 0.5542308 | FALSE | TRUE | FALSE | TRUE | 100 | TRUE | FALSE | 0.385 | BAD
194 | 81.61 | 84.06 | 0.0021143 | 0.0021779 | 0.0082936 | 0.0073245 | 1.030081 | 0.5595201 | FALSE | TRUE | FALSE | TRUE | 100 | TRUE | FALSE | 0.385 | BAD
195 | 100.22 | 105.76 | 0.0025965 | 0.0027401 | 0.0101717 | 0.0095401 | 1.055305 | 0.4358046 | FALSE | TRUE | FALSE | TRUE | 100 | TRUE | FALSE | 0.385 | BAD
196 | 104.28 | 105.4 | 0.0027016 | 0.0027306 | 0.0105413 | 0.009499 | 1.010734 | 0.4231503 | FALSE | TRUE | FALSE | TRUE | 100 | TRUE | FALSE | 0.385 | BAD
197 | 105.28 | 105.82 | 0.0027275 | 0.0027415 | 0.0106342 | 0.0095361 | 1.005133 | 0.4204575 | FALSE | TRUE | FALSE | TRUE | 100 | TRUE | FALSE | 0.385 | BAD
198 | 106 | 106.53 | 0.0027462 | 0.0027601 | 0.0107051 | 0.0096017 | 1.005062 | 0.4193994 | FALSE | TRUE | FALSE | TRUE | 100 | TRUE | FALSE | 0.385 | BAD
199 | 106.39 | 106.49 | 0.0027563 | 0.0027589 | 0.0107424 | 0.0095958 | 1.000943 | 0.4192733 | FALSE | TRUE | FALSE | TRUE | 100 | TRUE | FALSE | 0.385 | BAD
200 | 106.53 | 106.75 | 0.0027599 | 0.0027656 | 0.0107555 | 0.0096198 | 1.002065 | 0.4186843 | FALSE | TRUE | FALSE | TRUE | 100 | TRUE | FALSE | 0.385 | BAD
201 | 106.28 | 106.17 | 0.0027534 | 0.0027506 | 0.0107296 | 0.0095645 | 0.9989831 | 0.4196135 | FALSE | TRUE | FALSE | TRUE | 100 | TRUE | FALSE | 0.385 | BAD
202 | 105.88 | 105.84 | 0.0027432 | 0.0027421 | 0.0106892 | 0.0095312 | 0.999599 | 0.4207409 | FALSE | TRUE | FALSE | TRUE | 100 | TRUE | FALSE | 0.385 | BAD
203 | 105.74 | 105.98 | 0.0027396 | 0.0027456 | 0.010673 | 0.0095374 | 1.00219 | 0.4221208 | FALSE | TRUE | FALSE | TRUE | 100 | TRUE | FALSE | 0.385 | BAD
204 | 132.69 | 136.96 | 0.0034377 | 0.0035485 | 0.0132401 | 0.0129182 | 1.032231 | 0.2109736 | FALSE | FALSE | FALSE | FALSE | 100 | FALSE | FALSE | 0.385 | GOOD
205 | 137.17 | 138.18 | 0.0035537 | 0.00358 | 0.0136492 | 0.0130312 | 1.007401 | 0.2008419 | FALSE | FALSE | FALSE | FALSE | 100 | FALSE | FALSE | 0.385 | GOOD
206 | 138.35 | 139.2 | 0.0035844 | 0.0036064 | 0.0137614 | 0.0131249 | 1.006138 | 0.1999122 | FALSE | FALSE | FALSE | FALSE | 100 | FALSE | FALSE | 0.385 | GOOD
207 | 125.97 | 123.59 | 0.0032636 | 0.003202 | 0.0127556 | 0.0112267 | 0.9811251 | 0.4022923 | FALSE | FALSE | FALSE | FALSE | 80 | TRUE | FALSE | 0.385 | GOOD
208 | 123.36 | 123.33 | 0.003196 | 0.0031951 | 0.0125077 | 0.0111994 | 0.9997184 | 0.4083684 | FALSE | FALSE | FALSE | FALSE | 80 | TRUE | FALSE | 0.385 | GOOD
209 | 123.38 | 123.38 | 0.0031967 | 0.0031965 | 0.0125098 | 0.0112038 | 0.9999374 | 0.408327 | FALSE | FALSE | FALSE | FALSE | 80 | TRUE | FALSE | 0.385 | GOOD
210 | 123.38 | 123.37 | 0.0031966 | 0.0031962 | 0.0125084 | 0.0112021 | 0.9998749 | 0.4082144 | FALSE | FALSE | FALSE | FALSE | 80 | TRUE | FALSE | 0.385 | GOOD
211 | 123.5 | 123.44 | 0.0031995 | 0.003198 | 0.0125186 | 0.0112088 | 0.9995312 | 0.4077333 | FALSE | FALSE | FALSE | FALSE | 80 | TRUE | FALSE | 0.385 | GOOD
212 | 123.41 | 123.38 | 0.0031974 | 0.0031966 | 0.0125091 | 0.0112008 | 0.9997498 | 0.4082995 | FALSE | FALSE | FALSE | FALSE | 80 | TRUE | FALSE | 0.385 | GOOD
213 | 123.33 | 123.26 | 0.0031952 | 0.0031934 | 0.0125002 | 0.0111875 | 0.9994367 | 0.4088614 | FALSE | FALSE | FALSE | FALSE | 80 | TRUE | FALSE | 0.385 | GOOD
214 | 123.58 | 123.6 | 0.0032017 | 0.0032023 | 0.0125246 | 0.0112252 | 1.000187 | 0.4065038 | FALSE | FALSE | FALSE | FALSE | 80 | TRUE | FALSE | 0.385 | GOOD
215 | 123.61 | 123.48 | 0.0032024 | 0.0031991 | 0.0125247 | 0.011212 | 0.9989695 | 0.4062998 | FALSE | FALSE | FALSE | FALSE | 80 | TRUE | FALSE | 0.385 | GOOD
216 | 122.94 | 122.68 | 0.0031851 | 0.0031783 | 0.0124564 | 0.0111297 | 0.9978651 | 0.4090571 | FALSE | FALSE | FALSE | FALSE | 80 | TRUE | FALSE | 0.385 | GOOD
217 | 122.58 | 122.41 | 0.0031757 | 0.0031714 | 0.0124211 | 0.0111025 | 0.998646 | 0.4104753 | FALSE | FALSE | FALSE | FALSE | 80 | TRUE | FALSE | 0.385 | GOOD
218 | 119.36 | 119.12 | 0.0030923 | 0.0030861 | 0.0120901 | 0.0107725 | 0.997995 | 0.4190919 | FALSE | TRUE | FALSE | TRUE | 100 | TRUE | FALSE | 0.385 | BAD
219 | 119.97 | 119.79 | 0.0031081 | 0.0031036 | 0.0121541 | 0.0108396 | 0.9985522 | 0.4178705 | FALSE | TRUE | FALSE | TRUE | 100 | TRUE | FALSE | 0.385 | BAD
220 | 121.77 | 121.58 | 0.0031549 | 0.0031499 | 0.0123395 | 0.0110222 | 0.9984152 | 0.4119953 | FALSE | FALSE | FALSE | FALSE | 80 | TRUE | FALSE | 0.385 | GOOD
221 | 122.3 | 122.19 | 0.0031685 | 0.0031657 | 0.0123931 | 0.0110885 | 0.9991163 | 0.4086452 | FALSE | FALSE | FALSE | FALSE | 80 | TRUE | FALSE | 0.385 | GOOD
222 | 123.05 | 123.01 | 0.003188 | 0.0031869 | 0.0124661 | 0.011178 | 0.999655 | 0.4028362 | FALSE | FALSE | FALSE | FALSE | 80 | TRUE | FALSE | 0.385 | GOOD
223 | 122.38 | 120.32 | 0.0031707 | 0.0031173 | 0.0123862 | 0.0108952 | 0.9831583 | 0.4113801 | FALSE | FALSE | FALSE | FALSE | 80 | TRUE | FALSE | 0.385 | GOOD
224 | 103.05 | 103.92 | 0.0026698 | 0.0026923 | 0.0104069 | 0.0092976 | 1.008428 | 0.4446032 | FALSE | TRUE | FALSE | TRUE | 100 | TRUE | FALSE | 0.385 | BAD
225 | 108.74 | 108.15 | 0.0028173 | 0.0028021 | 0.0109638 | 0.0097133 | 0.9946048 | 0.4251625 | FALSE | TRUE | FALSE | TRUE | 100 | TRUE | FALSE | 0.385 | BAD
226 | 108.52 | 107.19 | 0.0028116 | 0.0027771 | 0.0109373 | 0.0095872 | 0.9877294 | 0.4378283 | FALSE | TRUE | FALSE | TRUE | 100 | TRUE | FALSE | 0.385 | BAD
227 | 99.99 | 99.34 | 0.0025907 | 0.0025738 | 0.0100895 | 0.0088092 | 0.9934767 | 0.4718637 | FALSE | TRUE | FALSE | TRUE | 100 | TRUE | FALSE | 0.385 | BAD
228 | 100.05 | 99.78 | 0.0025921 | 0.0025851 | 0.010105 | 0.0089243 | 0.9972995 | 0.4461767 | FALSE | TRUE | FALSE | TRUE | 100 | TRUE | FALSE | 0.385 | BAD
229 | 106.1 | 105.51 | 0.002749 | 0.0027335 | 0.0107064 | 0.0094751 | 0.9943616 | 0.428364 | FALSE | TRUE | FALSE | TRUE | 100 | TRUE | FALSE | 0.385 | BAD
230 | 105.91 | 105.44 | 0.0027439 | 0.0027317 | 0.0106903 | 0.0094147 | 0.9955538 | 0.449562 | FALSE | TRUE | FALSE | TRUE | 100 | TRUE | FALSE | 0.385 | BAD
231 | 104.41 | 103.86 | 0.0027051 | 0.0026908 | 0.0105387 | 0.0093187 | 0.9947137 | 0.4326926 | FALSE | TRUE | FALSE | TRUE | 100 | TRUE | FALSE | 0.385 | BAD
232 | 104.74 | 104.27 | 0.0027137 | 0.0027015 | 0.0105752 | 0.0093667 | 0.9955043 | 0.4297453 | FALSE | TRUE | FALSE | TRUE | 100 | TRUE | FALSE | 0.385 | BAD
233 | 104.66 | 104.22 | 0.0027116 | 0.0027001 | 0.0105675 | 0.0093641 | 0.995759 | 0.4290889 | FALSE | TRUE | FALSE | TRUE | 100 | TRUE | FALSE | 0.385 | BAD
234 | 104.24 | 103.86 | 0.0027008 | 0.0026907 | 0.0105266 | 0.0093349 | 0.9962604 | 0.4282656 | FALSE | TRUE | FALSE | TRUE | 100 | TRUE | FALSE | 0.385 | BAD
235 | 103.94 | 103.73 | 0.0026928 | 0.0026874 | 0.0104971 | 0.0093228 | 0.9979947 | 0.4291321 | FALSE | TRUE | FALSE | TRUE | 100 | TRUE | FALSE | 0.385 | BAD
236 | 103.66 | 103.26 | 0.0026856 | 0.0026751 | 0.0104684 | 0.0092824 | 0.9960903 | 0.428048 | FALSE | TRUE | FALSE | TRUE | 100 | TRUE | FALSE | 0.385 | BAD
237 | 103.11 | 102.78 | 0.0026713 | 0.0026629 | 0.0104124 | 0.0092436 | 0.9968555 | 0.4266243 | FALSE | TRUE | FALSE | TRUE | 100 | TRUE | FALSE | 0.385 | BAD
238 | 102.88 | 102.56 | 0.0026655 | 0.0026571 | 0.0103911 | 0.0092228 | 0.9968486 | 0.4273658 | FALSE | TRUE | FALSE | TRUE | 100 | TRUE | FALSE | 0.385 | BAD
239 | 102.44 | 102.03 | 0.002654 | 0.0026433 | 0.0103445 | 0.0091728 | 0.9959683 | 0.4274939 | FALSE | TRUE | FALSE | TRUE | 100 | TRUE | FALSE | 0.385 | BAD
240 | 101.77 | 101.55 | 0.0026367 | 0.0026309 | 0.0102775 | 0.009126 | 0.9978003 | 0.4290898 | FALSE | TRUE | FALSE | TRUE | 100 | TRUE | FALSE | 0.385 | BAD
241 | 101.19 | 100.97 | 0.0026216 | 0.0026159 | 0.0102197 | 0.0090735 | 0.9978258 | 0.4296723 | FALSE | TRUE | FALSE | TRUE | 100 | TRUE | FALSE | 0.385 | BAD
242 | 101.16 | 100.88 | 0.0026209 | 0.0026136 | 0.010217 | 0.0090683 | 0.9972147 | 0.4286205 | FALSE | TRUE | FALSE | TRUE | 100 | TRUE | FALSE | 0.385 | BAD
243 | 101.13 | 100.78 | 0.0026201 | 0.002611 | 0.010214 | 0.0090648 | 0.9965269 | 0.4265512 | FALSE | TRUE | FALSE | TRUE | 100 | TRUE | FALSE | 0.385 | BAD
244 | 101.05 | 100.91 | 0.002618 | 0.0026145 | 0.0102068 | 0.0090752 | 0.9986631 | 0.4275978 | FALSE | TRUE | FALSE | TRUE | 100 | TRUE | FALSE | 0.385 | BAD
245 | 101.22 | 100.88 | 0.0026223 | 0.0026136 | 0.0102231 | 0.009076 | 0.9966823 | 0.4259194 | FALSE | TRUE | FALSE | TRUE | 100 | TRUE | FALSE | 0.385 | BAD
246 | 100.6 | 100.42 | 0.0026065 | 0.0026018 | 0.0101611 | 0.0090314 | 0.9981968 | 0.4271572 | FALSE | TRUE | FALSE | TRUE | 100 | TRUE | FALSE | 0.385 | BAD
247 | 100.41 | 100.13 | 0.0026014 | 0.0025941 | 0.0101435 | 0.0090086 | 0.9971938 | 0.42652 | FALSE | TRUE | FALSE | TRUE | 100 | TRUE | FALSE | 0.385 | BAD
248 | 100.8 | 100.45 | 0.0026115 | 0.0026026 | 0.0101815 | 0.0090448 | 0.996592 | 0.4234233 | FALSE | TRUE | FALSE | TRUE | 100 | TRUE | FALSE | 0.385 | BAD
249 | 100.38 | 100.19 | 0.0026007 | 0.0025958 | 0.0101402 | 0.0090207 | 0.9981159 | 0.4239135 | FALSE | TRUE | FALSE | TRUE | 100 | TRUE | FALSE | 0.385 | BAD
250 | 100.13 | 99.95 | 0.0025942 | 0.0025896 | 0.0101163 | 0.0089989 | 0.9982268 | 0.4245682 | FALSE | TRUE | FALSE | TRUE | 100 | TRUE | FALSE | 0.385 | BAD
251 | 100.22 | 99.98 | 0.0025964 | 0.0025902 | 0.0101239 | 0.0090029 | 0.9976121 | 0.4234518 | FALSE | TRUE | FALSE | TRUE | 100 | TRUE | FALSE | 0.385 | BAD
252 | 100.08 | 99.92 | 0.0025928 | 0.0025888 | 0.0101111 | 0.0090028 | 0.9984573 | 0.4220879 | FALSE | TRUE | FALSE | TRUE | 100 | TRUE | FALSE | 0.385 | BAD
253 | 100.11 | 99.9 | 0.0025936 | 0.0025882 | 0.0101145 | 0.0090004 | 0.997918 | 0.4223171 | FALSE | TRUE | FALSE | TRUE | 100 | TRUE | FALSE | 0.385 | BAD
254 | 101.27 | 100.98 | 0.0026238 | 0.0026162 | 0.0102345 | 0.0091128 | 0.9971034 | 0.4174204 | FALSE | TRUE | FALSE | TRUE | 100 | TRUE | FALSE | 0.385 | BAD
255 | 99.77 | 99.65 | 0.0025849 | 0.0025817 | 0.0100822 | 0.0089781 | 0.998762 | 0.4228294 | FALSE | TRUE | FALSE | TRUE | 100 | TRUE | FALSE | 0.385 | BAD
256 | 99.47 | 99.25 | 0.002577 | 0.0025715 | 0.0100512 | 0.008941 | 0.9978657 | 0.4233903 | FALSE | TRUE | FALSE | TRUE | 100 | TRUE | FALSE | 0.385 | BAD
257 | 99.19 | 98.92 | 0.0025698 | 0.0025627 | 0.0100242 | 0.0089088 | 0.9972371 | 0.4244369 | FALSE | TRUE | FALSE | TRUE | 100 | TRUE | FALSE | 0.385 | BAD
258 | 98.88 | 98.6 | 0.0025619 | 0.0025544 | 0.0099944 | 0.0088806 | 0.9970725 | 0.4245777 | FALSE | TRUE | FALSE | TRUE | 100 | TRUE | FALSE | 0.385 | BAD
259 | 98.69 | 98.46 | 0.0025569 | 0.002551 | 0.0099759 | 0.0088699 | 0.9976925 | 0.4245319 | FALSE | TRUE | FALSE | TRUE | 100 | TRUE | FALSE | 0.385 | BAD
260 | 98.47 | 98.38 | 0.0025511 | 0.0025487 | 0.0099539 | 0.0088598 | 0.9990592 | 0.4256035 | FALSE | TRUE | FALSE | TRUE | 100 | TRUE | FALSE | 0.385 | BAD
261 | 98.61 | 98.36 | 0.0025547 | 0.0025484 | 0.0099681 | 0.0088611 | 0.997534 | 0.4247442 | FALSE | TRUE | FALSE | TRUE | 100 | TRUE | FALSE | 0.385 | BAD
262 | 98.47 | 98.31 | 0.0025511 | 0.002547 | 0.0099546 | 0.0088568 | 0.9983929 | 0.4247356 | FALSE | TRUE | FALSE | TRUE | 100 | TRUE | FALSE | 0.385 | BAD
263 | 98.61 | 98.44 | 0.0025547 | 0.0025504 | 0.009968 | 0.0088746 | 0.9983168 | 0.4221385 | FALSE | TRUE | FALSE | TRUE | 100 | TRUE | FALSE | 0.385 | BAD
264 | 98.77 | 98.51 | 0.002559 | 0.0025522 | 0.0099856 | 0.0088838 | 0.9973427 | 0.4213092 | FALSE | TRUE | FALSE | TRUE | 100 | TRUE | FALSE | 0.385 | BAD
265 | 98.36 | 98.16 | 0.0025482 | 0.002543 | 0.0099432 | 0.0088478 | 0.9979593 | 0.4227721 | FALSE | TRUE | FALSE | TRUE | 100 | TRUE | FALSE | 0.385 | BAD
266 | 98.02 | 97.77 | 0.0025396 | 0.002533 | 0.0099109 | 0.0088114 | 0.9974012 | 0.4239018 | FALSE | TRUE | FALSE | TRUE | 100 | TRUE | FALSE | 0.385 | BAD
267 | 97.55 | 97.34 | 0.0025273 | 0.002522 | 0.0098635 | 0.00877 | 0.9979029 | 0.4253827 | FALSE | TRUE | FALSE | TRUE | 100 | TRUE | FALSE | 0.385 | BAD
268 | 97.44 | 97.4 | 0.0025245 | 0.0025235 | 0.0098538 | 0.0087758 | 0.9996039 | 0.4256377 | FALSE | TRUE | FALSE | TRUE | 100 | TRUE | FALSE | 0.385 | BAD
269 | 97.83 | 97.5 | 0.0025346 | 0.0025261 | 0.009888 | 0.0087898 | 0.9966464 | 0.4216142 | FALSE | TRUE | FALSE | TRUE | 100 | TRUE | FALSE | 0.385 | BAD
270 | 98.16 | 98.16 | 0.0025432 | 0.0025431 | 0.0099281 | 0.0088592 | 0.9999607 | 0.4201603 | FALSE | TRUE | FALSE | TRUE | 100 | TRUE | FALSE | 0.385 | BAD
271 | 98.33 | 98.07 | 0.0025476 | 0.0025407 | 0.0099393 | 0.0088514 | 0.9972916 | 0.4175936 | FALSE | TRUE | FALSE | TRUE | 100 | TRUE | FALSE | 0.385 | BAD
272 | 97.91 | 97.73 | 0.0025367 | 0.0025321 | 0.0099008 | 0.0088173 | 0.9981866 | 0.4208152 | FALSE | TRUE | FALSE | TRUE | 100 | TRUE | FALSE | 0.385 | BAD
273 | 97.75 | 97.52 | 0.0025324 | 0.0025266 | 0.0098836 | 0.0087998 | 0.9977097 | 0.4199966 | FALSE | TRUE | FALSE | TRUE | 100 | TRUE | FALSE | 0.385 | BAD
274 | 97.55 | 97.26 | 0.0025274 | 0.0025197 | 0.0098653 | 0.0087771 | 0.9969534 | 0.4199485 | FALSE | TRUE | FALSE | TRUE | 100 | TRUE | FALSE | 0.385 | BAD
275 | 97.05 | 96.85 | 0.0025144 | 0.0025091 | 0.009816 | 0.0087351 | 0.9978921 | 0.4225456 | FALSE | TRUE | FALSE | TRUE | 100 | TRUE | FALSE | 0.385 | BAD
276 | 96.8 | 96.55 | 0.0025079 | 0.0025013 | 0.0097907 | 0.0087076 | 0.9973683 | 0.4227138 | FALSE | TRUE | FALSE | TRUE | 100 | TRUE | FALSE | 0.385 | BAD
277 | 96.5 | 96.43 | 0.0025 | 0.0024984 | 0.0097614 | 0.0086941 | 0.99936 | 0.4246929 | FALSE | TRUE | FALSE | TRUE | 100 | TRUE | FALSE | 0.385 | BAD
278 | 96.72 | 96.49 | 0.0025058 | 0.0024998 | 0.0097822 | 0.0087047 | 0.9976056 | 0.4216646 | FALSE | TRUE | FALSE | TRUE | 100 | TRUE | FALSE | 0.385 | BAD
279 | 96.44 | 96.19 | 0.0024986 | 0.0024921 | 0.0097558 | 0.0086777 | 0.9973985 | 0.4224231 | FALSE | TRUE | FALSE | TRUE | 100 | TRUE | FALSE | 0.385 | BAD
280 | 96.02 | 95.77 | 0.0024878 | 0.0024811 | 0.0097149 | 0.0086346 | 0.9973069 | 0.4248665 | FALSE | TRUE | FALSE | TRUE | 100 | TRUE | FALSE | 0.385 | BAD
281 | 95.66 | 95.46 | 0.0024784 | 0.0024731 | 0.0096796 | 0.0086037 | 0.9978615 | 0.4266711 | FALSE | TRUE | FALSE | TRUE | 100 | TRUE | FALSE | 0.385 | BAD
282 | 96.47 | 96.29 | 0.0024993 | 0.0024946 | 0.0097708 | 0.0086952 | 0.9981195 | 0.4238057 | FALSE | TRUE | FALSE | TRUE | 100 | TRUE | FALSE | 0.385 | BAD
283 | 107.38 | 107.89 | 0.0027821 | 0.0027952 | 0.0109304 | 0.0098524 | 1.004709 | 0.404074 | FALSE | TRUE | FALSE | TRUE | 100 | TRUE | FALSE | 0.385 | BAD
284 | 108.27 | 108.66 | 0.0028051 | 0.0028153 | 0.0110189 | 0.0099266 | 1.003636 | 0.4022191 | FALSE | TRUE | FALSE | TRUE | 100 | TRUE | FALSE | 0.385 | BAD
285 | 108.66 | 109.04 | 0.0028152 | 0.002825 | 0.0110588 | 0.0099602 | 1.003481 | 0.4025121 | FALSE | TRUE | FALSE | TRUE | 100 | TRUE | FALSE | 0.385 | BAD
286 | 109.02 | 109.22 | 0.0028246 | 0.0028297 | 0.0110945 | 0.0099772 | 1.001806 | 0.4019267 | FALSE | TRUE | FALSE | TRUE | 100 | TRUE | FALSE | 0.385 | BAD
287 | 109.19 | 109.36 | 0.0028289 | 0.0028333 | 0.011112 | 0.009989 | 1.001555 | 0.4024577 | FALSE | TRUE | FALSE | TRUE | 100 | TRUE | FALSE | 0.385 | BAD
288 | 109.38 | 109.54 | 0.0028339 | 0.002838 | 0.011131 | 0.0100053 | 1.001447 | 0.402327 | FALSE | TRUE | FALSE | TRUE | 100 | TRUE | FALSE | 0.385 | BAD
289 | 109.44 | 109.56 | 0.0028354 | 0.0028386 | 0.0111367 | 0.0100053 | 1.001129 | 0.4030046 | FALSE | TRUE | FALSE | TRUE | 100 | TRUE | FALSE | 0.385 | BAD
290 | 109.44 | 109.49 | 0.0028354 | 0.0028366 | 0.0111365 | 0.009997 | 1.000423 | 0.4033749 | FALSE | TRUE | FALSE | TRUE | 100 | TRUE | FALSE | 0.385 | BAD
291 | 109.58 | 109.65 | 0.0028389 | 0.0028408 | 0.0111511 | 0.0100128 | 1.000669 | 0.4033241 | FALSE | TRUE | FALSE | TRUE | 100 | TRUE | FALSE | 0.385 | BAD
292 | 109.63 | 109.68 | 0.0028404 | 0.0028416 | 0.0111565 | 0.0100148 | 1.000422 | 0.4034394 | FALSE | TRUE | FALSE | TRUE | 100 | TRUE | FALSE | 0.385 | BAD
293 | 109.66 | 109.68 | 0.0028411 | 0.0028416 | 0.0111586 | 0.0100139 | 1.000176 | 0.4035275 | FALSE | TRUE | FALSE | TRUE | 100 | TRUE | FALSE | 0.385 | BAD
294 | 109.61 | 109.57 | 0.0028397 | 0.0028387 | 0.011153 | 0.0100031 | 0.9996479 | 0.4036962 | FALSE | TRUE | FALSE | TRUE | 100 | TRUE | FALSE | 0.385 | BAD
295 | 109.55 | 109.52 | 0.0028382 | 0.0028374 | 0.0111475 | 0.0099981 | 0.9997181 | 0.4039818 | FALSE | TRUE | FALSE | TRUE | 100 | TRUE | FALSE | 0.385 | BAD
296 | 109.49 | 109.49 | 0.0028368 | 0.0028368 | 0.0111421 | 0.0099949 | 1 | 0.4043993 | FALSE | TRUE | FALSE | TRUE | 100 | TRUE | FALSE | 0.385 | BAD
297 | 109.52 | 109.54 | 0.0028375 | 0.0028379 | 0.011145 | 0.0099991 | 1.000141 | 0.4043381 | FALSE | TRUE | FALSE | TRUE | 100 | TRUE | FALSE | 0.385 | BAD
298 | 109.36 | 109.32 | 0.0028332 | 0.0028323 | 0.0111275 | 0.0099772 | 0.9996823 | 0.4048883 | FALSE | TRUE | FALSE | TRUE | 100 | TRUE | FALSE | 0.385 | BAD
299 | 109.27 | 109.2 | 0.002831 | 0.0028293 | 0.0111193 | 0.009965 | 0.9993995 | 0.4056208 | FALSE | TRUE | FALSE | TRUE | 100 | TRUE | FALSE | 0.385 | BAD
300 | 109.19 | 109.14 | 0.0028289 | 0.0028276 | 0.0111121 | 0.0099583 | 0.9995405 | 0.4062433 | FALSE | TRUE | FALSE | TRUE | 100 | TRUE | FALSE | 0.385 | BAD
301 | 109.13 | 109.04 | 0.0028274 | 0.0028251 | 0.011106 | 0.0099494 | 0.9991865 | 0.4062035 | FALSE | TRUE | FALSE | TRUE | 100 | TRUE | FALSE | 0.385 | BAD
302 | 108.94 | 108.86 | 0.0028224 | 0.0028204 | 0.0110875 | 0.0099319 | 0.9992914 | 0.4069434 | FALSE | TRUE | FALSE | TRUE | 100 | TRUE | FALSE | 0.385 | BAD
303 | 108.86 | 108.83 | 0.0028202 | 0.0028195 | 0.0110796 | 0.0099278 | 0.9997518 | 0.4075368 | FALSE | TRUE | FALSE | TRUE | 100 | TRUE | FALSE | 0.385 | BAD
304 | 108.99 | 108.92 | 0.0028238 | 0.002822 | 0.0110928 | 0.0099402 | 0.9993626 | 0.4059281 | FALSE | TRUE | FALSE | TRUE | 100 | TRUE | FALSE | 0.385 | BAD
305 | 109.41 | 109.32 | 0.0028346 | 0.0028323 | 0.0111356 | 0.0099828 | 0.9991886 | 0.4038289 | FALSE | TRUE | FALSE | TRUE | 100 | TRUE | FALSE | 0.385 | BAD
306 | 109.16 | 109.05 | 0.0028282 | 0.0028254 | 0.0111096 | 0.009957 | 0.99901 | 0.4040494 | FALSE | TRUE | FALSE | TRUE | 100 | TRUE | FALSE | 0.385 | BAD
307 | 108.75 | 108.67 | 0.0028174 | 0.0028153 | 0.0110678 | 0.0099162 | 0.9992546 | 0.4061203 | FALSE | TRUE | FALSE | TRUE | 100 | TRUE | FALSE | 0.385 | BAD
308 | 108.61 | 108.51 | 0.0028138 | 0.0028114 | 0.011054 | 0.009901 | 0.9991471 | 0.4067623 | FALSE | TRUE | FALSE | TRUE | 100 | TRUE | FALSE | 0.385 | BAD
309 | 108.41 | 108.31 | 0.0028087 | 0.0028061 | 0.0110355 | 0.0098817 | 0.9990743 | 0.4075352 | FALSE | TRUE | FALSE | TRUE | 100 | TRUE | FALSE | 0.385 | BAD
310 | 108.3 | 108.19 | 0.0028059 | 0.002803 | 0.0110251 | 0.0098705 | 0.9989665 | 0.4078506 | FALSE | TRUE | FALSE | TRUE | 100 | TRUE | FALSE | 0.385 | BAD
311 | 108.13 | 108.02 | 0.0028015 | 0.0027986 | 0.0110082 | 0.0098543 | 0.9989648 | 0.4082415 | FALSE | TRUE | FALSE | TRUE | 100 | TRUE | FALSE | 0.385 | BAD
312 | 108.02 | 107.93 | 0.0027987 | 0.0027963 | 0.0109974 | 0.0098473 | 0.9991425 | 0.4079209 | FALSE | TRUE | FALSE | TRUE | 100 | TRUE | FALSE | 0.385 | BAD
313 | 108.11 | 108 | 0.0028008 | 0.0027979 | 0.0110056 | 0.0098556 | 0.9989646 | 0.4069497 | FALSE | TRUE | FALSE | TRUE | 100 | TRUE | FALSE | 0.385 | BAD
314 | 108.22 | 108.1 | 0.0028037 | 0.0028007 | 0.0110164 | 0.0098686 | 0.99893 | 0.4056173 | FALSE | TRUE | FALSE | TRUE | 100 | TRUE | FALSE | 0.385 | BAD
315 | 108.19 | 108.06 | 0.002803 | 0.0027996 | 0.0110135 | 0.0098656 | 0.998787 | 0.405251 | FALSE | TRUE | FALSE | TRUE | 100 | TRUE | FALSE | 0.385 | BAD
316 | 107.91 | 107.75 | 0.0027958 | 0.0027916 | 0.0109861 | 0.0098358 | 0.9984977 | 0.4061456 | FALSE | TRUE | FALSE | TRUE | 100 | TRUE | FALSE | 0.385 | BAD
317 | 107.58 | 107.42 | 0.0027871 | 0.0027829 | 0.010953 | 0.0098034 | 0.9984931 | 0.4071632 | FALSE | TRUE | FALSE | TRUE | 100 | TRUE | FALSE | 0.385 | BAD
318 | 107.36 | 107.21 | 0.0027814 | 0.0027776 | 0.010932 | 0.0097843 | 0.9986338 | 0.4078213 | FALSE | TRUE | FALSE | TRUE | 100 | TRUE | FALSE | 0.385 | BAD
319 | 107.19 | 107.06 | 0.0027771 | 0.0027737 | 0.0109158 | 0.0097701 | 0.9987757 | 0.4082402 | FALSE | TRUE | FALSE | TRUE | 100 | TRUE | FALSE | 0.385 | BAD
320 | 107.11 | 106.96 | 0.0027749 | 0.0027711 | 0.010908 | 0.0097621 | 0.9986306 | 0.4081276 | FALSE | TRUE | FALSE | TRUE | 100 | TRUE | FALSE | 0.385 | BAD
321 | 106.97 | 106.82 | 0.0027713 | 0.0027675 | 0.0108931 | 0.0097507 | 0.9986288 | 0.4073942 | FALSE | TRUE | FALSE | TRUE | 100 | TRUE | FALSE | 0.385 | BAD