## cycle_labels
Cycle | Chg_Spec_mAhg | DChg_Spec_mAhg | Chg_Cap_Ah | DChg_Cap_Ah | Chg_Energy_Wh | DChg_Energy_Wh | CE | IR_proxy | HF_CHG_SPEC_HIGH | HF_DCHG_SPEC_LOW | HF_MISSING | hard_fail | soft_score | SP_IR_OUTLIER | SP_CE_SOFT | IR_proxy_threshold | Label
4 | 174.56 | 167.93 | 0.0045225 | 0.0043508 | 0.0173454 | 0.0152428 | 0.9620343 | 0.3319089 | FALSE | FALSE | FALSE | FALSE | 100 | FALSE | FALSE | 0.385 | GOOD
5 | 170.45 | 166.38 | 0.004416 | 0.0043105 | 0.0169662 | 0.0151164 | 0.9761096 | 0.3351051 | FALSE | FALSE | FALSE | FALSE | 100 | FALSE | FALSE | 0.385 | GOOD
6 | 166.46 | 164.34 | 0.0043126 | 0.0042577 | 0.0165766 | 0.0149311 | 0.9872699 | 0.3369137 | FALSE | FALSE | FALSE | FALSE | 100 | FALSE | FALSE | 0.385 | GOOD
7 | 189.97 | 160.78 | 0.0049218 | 0.0041655 | 0.0188936 | 0.0145456 | 0.8463367 | 0.3468364 | FALSE | FALSE | FALSE | FALSE | 90 | FALSE | TRUE | 0.385 | GOOD
8 | 300.02 | 145.01 | 0.0077729 | 0.0037569 | 0.0309753 | 0.0128613 | 0.4833331 | 0.5616568 | TRUE | FALSE | FALSE | TRUE | 100 | TRUE | FALSE | 0.385 | BAD
9 | 274.49 | 152.71 | 0.0071114 | 0.0039564 | 0.0285895 | 0.0135565 | 0.5563461 | 0.5937616 | TRUE | FALSE | FALSE | TRUE | 100 | TRUE | FALSE | 0.385 | BAD
10 | 160.34 | 135.47 | 0.004154 | 0.0035097 | 0.0164905 | 0.0121164 | 0.8448965 | 0.5175273 | FALSE | FALSE | FALSE | FALSE | 70 | TRUE | TRUE | 0.385 | GOOD
11 | 162.7 | 104.38 | 0.0042152 | 0.0027042 | 0.0168104 | 0.0092749 | 0.6415354 | 0.5582304 | FALSE | TRUE | FALSE | TRUE | 100 | TRUE | FALSE | 0.385 | BAD
12 | 30.73 | 27.63 | 0.000796 | 0.0007159 | 0.0030353 | 0.0022192 | 0.8993719 | 0.7133167 | FALSE | TRUE | FALSE | TRUE | 100 | TRUE | FALSE | 0.385 | BAD
13 | 26.36 | 23.34 | 0.000683 | 0.0006047 | 0.0026478 | 0.0018649 | 0.8853587 | 0.7927118 | FALSE | TRUE | FALSE | TRUE | 100 | TRUE | FALSE | 0.385 | BAD
14 | 24.77 | 22.46 | 0.0006419 | 0.0005818 | 0.0025233 | 0.0017932 | 0.9063717 | 0.8488273 | FALSE | TRUE | FALSE | TRUE | 100 | TRUE | FALSE | 0.385 | BAD
15 | 22.99 | 20.9 | 0.0005957 | 0.0005414 | 0.0023624 | 0.0016663 | 0.9088467 | 0.8879932 | FALSE | TRUE | FALSE | TRUE | 100 | TRUE | FALSE | 0.385 | BAD
16 | 22.42 | 20.45 | 0.0005808 | 0.0005297 | 0.0023229 | 0.0016221 | 0.9120179 | 0.9371841 | FALSE | TRUE | FALSE | TRUE | 100 | TRUE | FALSE | 0.385 | BAD
17 | 22.66 | 22.5 | 0.000587 | 0.0005828 | 0.0023685 | 0.0017857 | 0.992845 | 0.970922 | FALSE | TRUE | FALSE | TRUE | 100 | TRUE | FALSE | 0.385 | BAD
18 | 22.13 | 20.53 | 0.0005734 | 0.000532 | 0.0023135 | 0.0016234 | 0.9277991 | 0.9832015 | FALSE | TRUE | FALSE | TRUE | 100 | TRUE | FALSE | 0.385 | BAD
19 | 20.6 | 18.7 | 0.0005338 | 0.0004846 | 0.002168 | 0.0014651 | 0.9078306 | 1.038128 | FALSE | TRUE | FALSE | TRUE | 100 | TRUE | FALSE | 0.385 | BAD
20 | 300.02 | 25.34 | 0.0077729 | 0.0006566 | 0.0320415 | 0.0021037 | 0.08447298 | 0.9182773 | TRUE | TRUE | FALSE | TRUE | 100 | TRUE | FALSE | 0.385 | BAD
21 | 0.65 | 1.74 | 1.68e-05 | 4.5e-05 | 7.02e-05 | 0.000133 | 2.678571 | 1.223016 | FALSE | TRUE | FALSE | TRUE | 100 | TRUE | FALSE | 0.385 | BAD
22 | 0.57 | 1.42 | 1.47e-05 | 3.68e-05 | 6.13e-05 | 0.0001084 | 2.503401 | 1.224416 | FALSE | TRUE | FALSE | TRUE | 100 | TRUE | FALSE | 0.385 | BAD
23 | 0.51 | 1.21 | 1.32e-05 | 3.13e-05 | 5.5e-05 | 9.21e-05 | 2.371212 | 1.224175 | FALSE | TRUE | FALSE | TRUE | 100 | TRUE | FALSE | 0.385 | BAD
24 | 0.49 | 1.23 | 1.27e-05 | 3.18e-05 | 5.32e-05 | 9.35e-05 | 2.503937 | 1.248725 | FALSE | TRUE | FALSE | TRUE | 100 | TRUE | FALSE | 0.385 | BAD
25 | 0.58 | 1.43 | 1.5e-05 | 3.71e-05 | 6.27e-05 | 0.0001093 | 2.473333 | 1.233908 | FALSE | TRUE | FALSE | TRUE | 100 | TRUE | FALSE | 0.385 | BAD
26 | 0.64 | 1.57 | 1.66e-05 | 4.06e-05 | 6.92e-05 | 0.0001193 | 2.445783 | 1.230251 | FALSE | TRUE | FALSE | TRUE | 100 | TRUE | FALSE | 0.385 | BAD
27 | 0.67 | 1.55 | 1.74e-05 | 4.02e-05 | 7.27e-05 | 0.0001183 | 2.310345 | 1.235375 | FALSE | TRUE | FALSE | TRUE | 100 | TRUE | FALSE | 0.385 | BAD
28 | 0.7 | 1.59 | 1.82e-05 | 4.11e-05 | 7.6e-05 | 0.0001209 | 2.258242 | 1.234218 | FALSE | TRUE | FALSE | TRUE | 100 | TRUE | FALSE | 0.385 | BAD
29 | 0.76 | 1.66 | 1.96e-05 | 4.31e-05 | 8.18e-05 | 0.0001268 | 2.19898 | 1.231474 | FALSE | TRUE | FALSE | TRUE | 100 | TRUE | FALSE | 0.385 | BAD
30 | 0.81 | 1.78 | 2.11e-05 | 4.62e-05 | 8.81e-05 | 0.0001361 | 2.189573 | 1.229468 | FALSE | TRUE | FALSE | TRUE | 100 | TRUE | FALSE | 0.385 | BAD
31 | 0.88 | 1.85 | 2.28e-05 | 4.79e-05 | 9.53e-05 | 0.000141 | 2.100877 | 1.236192 | FALSE | TRUE | FALSE | TRUE | 100 | TRUE | FALSE | 0.385 | BAD
32 | 0.95 | 1.92 | 2.47e-05 | 4.99e-05 | 0.0001032 | 0.0001469 | 2.020243 | 1.23425 | FALSE | TRUE | FALSE | TRUE | 100 | TRUE | FALSE | 0.385 | BAD
33 | 1.02 | 1.98 | 2.63e-05 | 5.12e-05 | 0.0001101 | 0.000151 | 1.946768 | 1.237093 | FALSE | TRUE | FALSE | TRUE | 100 | TRUE | FALSE | 0.385 | BAD
34 | 1.09 | 2.07 | 2.82e-05 | 5.35e-05 | 0.000118 | 0.0001577 | 1.897163 | 1.236734 | FALSE | TRUE | FALSE | TRUE | 100 | TRUE | FALSE | 0.385 | BAD
35 | 1.18 | 2.19 | 3.04e-05 | 5.66e-05 | 0.0001274 | 0.0001668 | 1.861842 | 1.243793 | FALSE | TRUE | FALSE | TRUE | 100 | TRUE | FALSE | 0.385 | BAD
36 | 1.31 | 2.36 | 3.38e-05 | 6.11e-05 | 0.0001415 | 0.0001801 | 1.807692 | 1.238764 | FALSE | TRUE | FALSE | TRUE | 100 | TRUE | FALSE | 0.385 | BAD
37 | 1.44 | 2.49 | 3.74e-05 | 6.45e-05 | 0.0001562 | 0.0001903 | 1.724599 | 1.226083 | FALSE | TRUE | FALSE | TRUE | 100 | TRUE | FALSE | 0.385 | BAD
38 | 1.54 | 2.58 | 3.98e-05 | 6.68e-05 | 0.0001665 | 0.0001973 | 1.678392 | 1.229824 | FALSE | TRUE | FALSE | TRUE | 100 | TRUE | FALSE | 0.385 | BAD
39 | 1.66 | 2.73 | 4.3e-05 | 7.07e-05 | 0.0001798 | 0.0002087 | 1.644186 | 1.229486 | FALSE | TRUE | FALSE | TRUE | 100 | TRUE | FALSE | 0.385 | BAD
40 | 1.83 | 2.96 | 4.74e-05 | 7.67e-05 | 0.0001982 | 0.0002264 | 1.618143 | 1.229674 | FALSE | TRUE | FALSE | TRUE | 100 | TRUE | FALSE | 0.385 | BAD
41 | 2.05 | 3.21 | 5.31e-05 | 8.33e-05 | 0.0002224 | 0.0002459 | 1.568738 | 1.236343 | FALSE | TRUE | FALSE | TRUE | 100 | TRUE | FALSE | 0.385 | BAD
42 | 2.21 | 3.43 | 5.73e-05 | 8.88e-05 | 0.0002399 | 0.000262 | 1.549738 | 1.236286 | FALSE | TRUE | FALSE | TRUE | 100 | TRUE | FALSE | 0.385 | BAD
43 | 2.48 | 3.77 | 6.41e-05 | 9.77e-05 | 0.0002686 | 0.0002885 | 1.524181 | 1.237411 | FALSE | TRUE | FALSE | TRUE | 100 | TRUE | FALSE | 0.385 | BAD
44 | 2.81 | 4.3 | 7.28e-05 | 0.0001114 | 0.0003048 | 0.0003285 | 1.53022 | 1.23798 | FALSE | TRUE | FALSE | TRUE | 100 | TRUE | FALSE | 0.385 | BAD
45 | 3.12 | 4.62 | 8.08e-05 | 0.0001198 | 0.0003386 | 0.0003531 | 1.482673 | 1.243182 | FALSE | TRUE | FALSE | TRUE | 100 | TRUE | FALSE | 0.385 | BAD
46 | 3.37 | 4.73 | 8.72e-05 | 0.0001225 | 0.000366 | 0.0003612 | 1.404817 | 1.248676 | FALSE | TRUE | FALSE | TRUE | 100 | TRUE | FALSE | 0.385 | BAD
47 | 4.01 | 5.82 | 0.000104 | 0.0001507 | 0.0004363 | 0.0004443 | 1.449038 | 1.246951 | FALSE | TRUE | FALSE | TRUE | 100 | TRUE | FALSE | 0.385 | BAD
48 | 4.7 | 6.52 | 0.0001218 | 0.000169 | 0.0005118 | 0.0004982 | 1.387521 | 1.254041 | FALSE | TRUE | FALSE | TRUE | 100 | TRUE | FALSE | 0.385 | BAD
49 | 5.52 | 7.43 | 0.0001431 | 0.0001926 | 0.0006015 | 0.0005679 | 1.345912 | 1.254756 | FALSE | TRUE | FALSE | TRUE | 100 | TRUE | FALSE | 0.385 | BAD
50 | 6 | 7.84 | 0.0001553 | 0.0002032 | 0.0006529 | 0.0005985 | 1.308435 | 1.258747 | FALSE | TRUE | FALSE | TRUE | 100 | TRUE | FALSE | 0.385 | BAD
51 | 6.55 | 7.83 | 0.0001697 | 0.000203 | 0.0007135 | 0.0005983 | 1.196229 | 1.257188 | FALSE | TRUE | FALSE | TRUE | 100 | TRUE | FALSE | 0.385 | BAD
52 | 6.81 | 8.14 | 0.0001763 | 0.000211 | 0.0007406 | 0.0006226 | 1.196824 | 1.250083 | FALSE | TRUE | FALSE | TRUE | 100 | TRUE | FALSE | 0.385 | BAD
53 | 7.39 | 8.58 | 0.0001914 | 0.0002222 | 0.0008053 | 0.000656 | 1.16092 | 1.255124 | FALSE | TRUE | FALSE | TRUE | 100 | TRUE | FALSE | 0.385 | BAD
54 | 7.6 | 8.59 | 0.0001968 | 0.0002226 | 0.0008284 | 0.0006564 | 1.131098 | 1.260563 | FALSE | TRUE | FALSE | TRUE | 100 | TRUE | FALSE | 0.385 | BAD
55 | 7.52 | 8.47 | 0.0001948 | 0.0002194 | 0.0008198 | 0.0006458 | 1.126283 | 1.264937 | FALSE | TRUE | FALSE | TRUE | 100 | TRUE | FALSE | 0.385 | BAD
56 | 7.55 | 8.3 | 0.0001957 | 0.000215 | 0.0008229 | 0.0006322 | 1.09862 | 1.26444 | FALSE | TRUE | FALSE | TRUE | 100 | TRUE | FALSE | 0.385 | BAD
57 | 7.28 | 7.97 | 0.0001885 | 0.0002065 | 0.0007917 | 0.0006069 | 1.095491 | 1.261017 | FALSE | TRUE | FALSE | TRUE | 100 | TRUE | FALSE | 0.385 | BAD
58 | 7.33 | 7.91 | 0.0001898 | 0.0002048 | 0.0007964 | 0.0006017 | 1.079031 | 1.258008 | FALSE | TRUE | FALSE | TRUE | 100 | TRUE | FALSE | 0.385 | BAD
59 | 7.03 | 7.39 | 0.0001822 | 0.0001914 | 0.0007632 | 0.0005621 | 1.050494 | 1.252022 | FALSE | TRUE | FALSE | TRUE | 100 | TRUE | FALSE | 0.385 | BAD
60 | 6.77 | 7.08 | 0.0001754 | 0.0001834 | 0.0007347 | 0.0005385 | 1.04561 | 1.252507 | FALSE | TRUE | FALSE | TRUE | 100 | TRUE | FALSE | 0.385 | BAD
61 | 6.51 | 6.88 | 0.0001688 | 0.0001782 | 0.0007065 | 0.0005229 | 1.055687 | 1.251083 | FALSE | TRUE | FALSE | TRUE | 100 | TRUE | FALSE | 0.385 | BAD
62 | 6.67 | 6.85 | 0.0001728 | 0.0001775 | 0.0007228 | 0.0005211 | 1.027199 | 1.247096 | FALSE | TRUE | FALSE | TRUE | 100 | TRUE | FALSE | 0.385 | BAD
63 | 6.4 | 6.54 | 0.0001659 | 0.0001695 | 0.0006938 | 0.0004977 | 1.0217 | 1.245754 | FALSE | TRUE | FALSE | TRUE | 100 | TRUE | FALSE | 0.385 | BAD
64 | 6.24 | 6.45 | 0.0001617 | 0.0001672 | 0.0006761 | 0.0004905 | 1.034014 | 1.247587 | FALSE | TRUE | FALSE | TRUE | 100 | TRUE | FALSE | 0.385 | BAD
65 | 6.17 | 6.25 | 0.0001599 | 0.0001618 | 0.0006685 | 0.0004748 | 1.011882 | 1.246251 | FALSE | TRUE | FALSE | TRUE | 100 | TRUE | FALSE | 0.385 | BAD
66 | 6.09 | 6.17 | 0.0001578 | 0.0001598 | 0.0006602 | 0.000469 | 1.012674 | 1.248858 | FALSE | TRUE | FALSE | TRUE | 100 | TRUE | FALSE | 0.385 | BAD
67 | 5.96 | 6.09 | 0.0001544 | 0.0001579 | 0.0006459 | 0.0004631 | 1.022668 | 1.250421 | FALSE | TRUE | FALSE | TRUE | 100 | TRUE | FALSE | 0.385 | BAD
68 | 5.97 | 6.04 | 0.0001547 | 0.0001565 | 0.0006472 | 0.0004589 | 1.011635 | 1.251313 | FALSE | TRUE | FALSE | TRUE | 100 | TRUE | FALSE | 0.385 | BAD
69 | 5.88 | 5.98 | 0.0001523 | 0.0001549 | 0.000637 | 0.0004542 | 1.017072 | 1.25032 | FALSE | TRUE | FALSE | TRUE | 100 | TRUE | FALSE | 0.385 | BAD
70 | 5.84 | 5.93 | 0.0001512 | 0.0001536 | 0.0006324 | 0.0004503 | 1.015873 | 1.250899 | FALSE | TRUE | FALSE | TRUE | 100 | TRUE | FALSE | 0.385 | BAD
71 | 5.97 | 6.05 | 0.0001546 | 0.0001566 | 0.0006467 | 0.0004593 | 1.012937 | 1.250103 | FALSE | TRUE | FALSE | TRUE | 100 | TRUE | FALSE | 0.385 | BAD
72 | 5.83 | 5.87 | 0.0001511 | 0.000152 | 0.0006318 | 0.0004458 | 1.005956 | 1.248442 | FALSE | TRUE | FALSE | TRUE | 100 | TRUE | FALSE | 0.385 | BAD
73 | 5.81 | 5.87 | 0.0001506 | 0.0001521 | 0.0006299 | 0.0004458 | 1.00996 | 1.251636 | FALSE | TRUE | FALSE | TRUE | 100 | TRUE | FALSE | 0.385 | BAD
74 | 5.78 | 5.78 | 0.0001496 | 0.0001496 | 0.0006259 | 0.0004387 | 1 | 1.251337 | FALSE | TRUE | FALSE | TRUE | 100 | TRUE | FALSE | 0.385 | BAD
75 | 5.71 | 5.73 | 0.0001479 | 0.0001483 | 0.0006189 | 0.0004349 | 1.002705 | 1.252015 | FALSE | TRUE | FALSE | TRUE | 100 | TRUE | FALSE | 0.385 | BAD
76 | 5.65 | 5.68 | 0.0001463 | 0.000147 | 0.0006121 | 0.000431 | 1.004785 | 1.251896 | FALSE | TRUE | FALSE | TRUE | 100 | TRUE | FALSE | 0.385 | BAD
77 | 5.65 | 5.62 | 0.0001463 | 0.0001455 | 0.0006121 | 0.0004265 | 0.9945318 | 1.252597 | FALSE | TRUE | FALSE | TRUE | 100 | TRUE | FALSE | 0.385 | BAD
78 | 5.51 | 5.51 | 0.0001427 | 0.0001427 | 0.0005971 | 0.0004181 | 1 | 1.25438 | FALSE | TRUE | FALSE | TRUE | 100 | TRUE | FALSE | 0.385 | BAD
79 | 5.39 | 5.37 | 0.0001396 | 0.0001391 | 0.0005845 | 0.0004075 | 0.9964183 | 1.257416 | FALSE | TRUE | FALSE | TRUE | 100 | TRUE | FALSE | 0.385 | BAD
80 | 5.34 | 5.31 | 0.0001383 | 0.0001377 | 0.0005793 | 0.0004035 | 0.9956616 | 1.258437 | FALSE | TRUE | FALSE | TRUE | 100 | TRUE | FALSE | 0.385 | BAD
81 | 5.28 | 5.27 | 0.0001367 | 0.0001366 | 0.0005728 | 0.0004005 | 0.9992685 | 1.25828 | FALSE | TRUE | FALSE | TRUE | 100 | TRUE | FALSE | 0.385 | BAD
82 | 5.3 | 5.29 | 0.0001372 | 0.000137 | 0.0005746 | 0.0004013 | 0.9985423 | 1.25885 | FALSE | TRUE | FALSE | TRUE | 100 | TRUE | FALSE | 0.385 | BAD
83 | 5.2 | 5.15 | 0.0001346 | 0.0001334 | 0.0005637 | 0.000391 | 0.9910847 | 1.25693 | FALSE | TRUE | FALSE | TRUE | 100 | TRUE | FALSE | 0.385 | BAD
84 | 5.02 | 5 | 0.0001301 | 0.0001295 | 0.0005448 | 0.0003794 | 0.9953882 | 1.257818 | FALSE | TRUE | FALSE | TRUE | 100 | TRUE | FALSE | 0.385 | BAD
85 | 4.95 | 4.93 | 0.0001283 | 0.0001277 | 0.0005376 | 0.0003743 | 0.9953235 | 1.259091 | FALSE | TRUE | FALSE | TRUE | 100 | TRUE | FALSE | 0.385 | BAD
86 | 4.93 | 4.89 | 0.0001278 | 0.0001266 | 0.0005357 | 0.0003711 | 0.9906103 | 1.260426 | FALSE | TRUE | FALSE | TRUE | 100 | TRUE | FALSE | 0.385 | BAD
87 | 4.79 | 4.76 | 0.0001242 | 0.0001233 | 0.0005203 | 0.0003612 | 0.9927536 | 1.259771 | FALSE | TRUE | FALSE | TRUE | 100 | TRUE | FALSE | 0.385 | BAD
88 | 4.64 | 4.61 | 0.0001203 | 0.0001194 | 0.000504 | 0.0003499 | 0.9925187 | 1.25904 | FALSE | TRUE | FALSE | TRUE | 100 | TRUE | FALSE | 0.385 | BAD
89 | 4.73 | 4.73 | 0.0001226 | 0.0001226 | 0.0005141 | 0.0003593 | 1 | 1.262643 | FALSE | TRUE | FALSE | TRUE | 100 | TRUE | FALSE | 0.385 | BAD
90 | 4.61 | 4.54 | 0.0001193 | 0.0001175 | 0.0005001 | 0.0003442 | 0.984912 | 1.262591 | FALSE | TRUE | FALSE | TRUE | 100 | TRUE | FALSE | 0.385 | BAD
91 | 4.45 | 4.41 | 0.0001154 | 0.0001141 | 0.0004836 | 0.0003343 | 0.9887348 | 1.260755 | FALSE | TRUE | FALSE | TRUE | 100 | TRUE | FALSE | 0.385 | BAD
92 | 4.34 | 4.29 | 0.0001124 | 0.0001112 | 0.000471 | 0.0003257 | 0.9893238 | 1.261435 | FALSE | TRUE | FALSE | TRUE | 100 | TRUE | FALSE | 0.385 | BAD
93 | 4.28 | 4.26 | 0.000111 | 0.0001104 | 0.0004653 | 0.0003234 | 0.9945946 | 1.262544 | FALSE | TRUE | FALSE | TRUE | 100 | TRUE | FALSE | 0.385 | BAD
94 | 4.25 | 4.23 | 0.0001101 | 0.0001095 | 0.0004617 | 0.0003206 | 0.9945504 | 1.265607 | FALSE | TRUE | FALSE | TRUE | 100 | TRUE | FALSE | 0.385 | BAD
95 | 4.2 | 4.17 | 0.0001088 | 0.000108 | 0.0004562 | 0.0003162 | 0.9926471 | 1.265237 | FALSE | TRUE | FALSE | TRUE | 100 | TRUE | FALSE | 0.385 | BAD
96 | 4.16 | 4.1 | 0.0001077 | 0.0001062 | 0.0004517 | 0.0003108 | 0.9860724 | 1.267504 | FALSE | TRUE | FALSE | TRUE | 100 | TRUE | FALSE | 0.385 | BAD
97 | 4 | 3.97 | 0.0001036 | 0.0001027 | 0.0004343 | 0.0003007 | 0.9913127 | 1.264139 | FALSE | TRUE | FALSE | TRUE | 100 | TRUE | FALSE | 0.385 | BAD
98 | 3.93 | 3.9 | 0.0001017 | 0.0001009 | 0.0004264 | 0.0002954 | 0.9921337 | 1.265073 | FALSE | TRUE | FALSE | TRUE | 100 | TRUE | FALSE | 0.385 | BAD
99 | 3.94 | 3.9 | 0.0001021 | 0.0001012 | 0.000428 | 0.0002961 | 0.9911851 | 1.266079 | FALSE | TRUE | FALSE | TRUE | 100 | TRUE | FALSE | 0.385 | BAD
100 | 3.89 | 3.86 | 0.0001008 | 0.0001001 | 0.0004229 | 0.000293 | 0.9930556 | 1.268364 | FALSE | TRUE | FALSE | TRUE | 100 | TRUE | FALSE | 0.385 | BAD
101 | 3.84 | 3.8 | 9.95e-05 | 9.84e-05 | 0.0004171 | 0.0002879 | 0.9889447 | 1.266147 | FALSE | TRUE | FALSE | TRUE | 100 | TRUE | FALSE | 0.385 | BAD
102 | 3.74 | 3.69 | 9.68e-05 | 9.55e-05 | 0.000406 | 0.0002794 | 0.9865702 | 1.26856 | FALSE | TRUE | FALSE | TRUE | 100 | TRUE | FALSE | 0.385 | BAD
103 | 3.7 | 3.64 | 9.58e-05 | 9.44e-05 | 0.0004018 | 0.0002762 | 0.9853862 | 1.268307 | FALSE | TRUE | FALSE | TRUE | 100 | TRUE | FALSE | 0.385 | BAD
104 | 3.56 | 3.53 | 9.21e-05 | 9.15e-05 | 0.0003864 | 0.0002677 | 0.9934853 | 1.269757 | FALSE | TRUE | FALSE | TRUE | 100 | TRUE | FALSE | 0.385 | BAD
105 | 3.55 | 3.51 | 9.2e-05 | 9.08e-05 | 0.0003859 | 0.0002657 | 0.9869565 | 1.268354 | FALSE | TRUE | FALSE | TRUE | 100 | TRUE | FALSE | 0.385 | BAD